## unit
240301-Li05In-MistA-NM811-50p-15_9mg-C3-cycling_127.0.0.1_240124-2-5-731.xlsx
device | 124 | 2 | 5
Start time |  | 2024-03-01 14:25:31 |  | End time
NDA file path |  | Z:\Desktop\Ben\UChicago\Data\JTFI\Neware\240301-Li05In-MistA-NM811-50p-15_9mg-C3-cycling_127.0.0.1_240124-2-5-731.nda
List of unit plans
Time | Current | Voltage | Capacity | Energy | Power | Internal resistance | Temperature | Air pressure
hh:mm:ss | mA | V | mAh | Wh | W | mΩ | ℃ | kPa

## test
Test information
Start step ID |  | 1 | Volt. upper |  | 5V | P/N |  | 2024-03-01 14-25-31
Cycle count |  | 102 | Volt. lower |  | -5V | Builder |  | -
Record settings |  | 30s/0.01V/0mA | Curr. upper |  | - | Remarks |  | -
Voltage range |  | 5V | Curr. lower |  | - | - |  | -
Current range |  | +10/-10mA | Start time |  | 2024-03-01 14:25:31 | Barcode
Active material |  | 15.9mg | Nominal capacity |  | -
Step plan
Step Index | Step Name | Step Time(hh:mm:ss.ms) | Voltage(V) | C-rate(C) | Current(mA) | Cutoff voltage (V) | Cut-off C-rate(C) | Cut-off curr.(mA) | Energy(Wh) | -ΔV(V) | Power(W) | Resistance(mΩ) | Capacity(mAh) | Record settings | Aux.CH recording condition | Max Vi(V) | Min Vi(V) | Max Ti(℃) | Min Ti(℃) | Segment record1 | Segment record2 | Current range (mA)
1 | Rest | 00:00:30.000 | [11 empty] | 30s/0.01V/0mA
2 | CC Chg |  |  |  | 0.318 | 3.65 | [7 empty] | 30s/0.01V/0mA
3 | CC DChg |  |  |  | 0.318 | 1.9 | [7 empty] | 30s/0.01V/0mA
4 | Cycle | Start step ID:2 | Cycle count:3 | [10 empty] | 30s/0.01V/0mA
5 | CC Chg |  |  |  | 1.06 | 3.65 | [7 empty] | 30s/0.01V/0mA
6 | CC DChg |  |  |  | 1.06 | 1.9 | [7 empty] | 30s/0.01V/0mA
7 | Cycle | Start step ID:5 | Cycle count:100 | [10 empty] | 30s/0.01V/0mA
8 | End

## cycle
Cycle Index | Chg. Cap.(mAh) | DChg. Cap.(mAh) | Chg. Spec. Cap.(mAh/g) | DChg. Spec. Cap.(mAh/g) | Chg.-DChg. Eff(%) | Chg. Energy(Wh) | DChg. Energy(Wh) | Chg. Time | DChg. Time
1 | 3.332 | 2.491 | 209.56 | 156.64 | 74.75 | 0.010759 | 0.007937 | 37722600 | 28204900
2 | 2.446 | 2.411 | 153.86 | 151.64 | 98.56 | 0.008059 | 0.007645 | 27696300 | 27304800
3 | 2.422 | 2.384 | 152.3 | 149.96 | 95.88 | 0.014861 | 0.01336 | 34398200 | 33484200
4 | 2.055 | 1.908 | 129.25 | 120 | 92.84333
5 | 1.945 | 1.946 | 122.33 | 122.37 | 100.03 | 0.00652 | 0.005944 | 6607300 | 6609300
6 | 1.951 | 1.952 | 122.72 | 122.75 | 100.03 | 0.006541 | 0.005961 | 6628600 | 6630000
7 | 1.966 | 1.954 | 123.63 | 122.88 | 99.39 | 0.006587 | 0.005964 | 6676900 | 6637700
8 | 1.933 | 1.924 | 121.59 | 120.98 | 99.49 | 0.006488 | 0.005852 | 6568600 | 6535500 |  | 2.422
9 | 1.894 | 1.885 | 119.11 | 118.56 | 99.54 | 0.006364 | 0.005707 | 6435000 | 6405400 |  | 2.384
10 | 1.895 | 1.891 | 119.21 | 118.91 | 99.75 | 0.006373 | 0.00573 | 6440400 | 6424500 |  | 152.3
11 | 1.881 | 1.883 | 118.32 | 118.45 | 100.12 | 0.00633 | 0.0057 | 6392300 | 6399900 |  | 149.96
12 | 1.903 | 1.903 | 119.7 | 119.67 | 99.97 | 0.006399 | 0.005771 | 6466200 | 6464500 | 2.055
13 | 1.903 | 1.904 | 119.7 | 119.76 | 100.06 | 0.006402 | 0.005777 | 6465400 | 6469000 | 1.908
14 | 1.894 | 1.886 | 119.15 | 118.64 | 99.57 | 0.006371 | 0.00571 | 6436400 | 6409400 | 129.25
15 | 1.889 | 1.884 | 118.82 | 118.48 | 99.71 | 0.006359 | 0.005699 | 6419300 | 6401000 | 120
16 | 1.866 | 1.861 | 117.34 | 117.03 | 99.73 | 0.006285 | 0.005616 | 6339900 | 6323100
17 | 1.874 | 1.877 | 117.89 | 118.02 | 100.12 | 0.006318 | 0.005677 | 6369000 | 6376300
18 | 1.863 | 1.859 | 117.15 | 116.9 | 99.79 | 0.006276 | 0.005605 | 6329400 | 6315900
19 | 1.873 | 1.876 | 117.82 | 117.96 | 100.12 | 0.006313 | 0.005671 | 6364300 | 6372800
20 | 1.886 | 1.891 | 118.64 | 118.93 | 100.24 | 0.006357 | 0.005728 | 6409000 | 6424000
21 | 1.879 | 1.866 | 118.16 | 117.36 | 99.32 | 0.006328 | 0.005633 | 6383900 | 6341100
22 | 1.859 | 1.86 | 116.91 | 116.97 | 100.04 | 0.006269 | 0.00561 | 6316500 | 6319200
23 | 1.859 | 1.849 | 116.91 | 116.32 | 99.49 | 0.006266 | 0.005573 | 6316500 | 6285000
24 | 1.843 | 1.843 | 115.9 | 115.91 | 100.01 | 0.006221 | 0.005548 | 6262300 | 6262900
25 | 1.844 | 1.847 | 116 | 116.14 | 100.12 | 0.006225 | 0.005563 | 6267100 | 6274200
26 | 1.854 | 1.851 | 116.61 | 116.42 | 99.83 | 0.006256 | 0.005579 | 6299500 | 6289200
27 | 1.859 | 1.863 | 116.92 | 117.19 | 100.23 | 0.006276 | 0.005626 | 6315900 | 6330500
28 | 1.852 | 1.843 | 116.48 | 115.91 | 99.52 | 0.006248 | 0.005546 | 6292800 | 6262800
29 | 1.841 | 1.834 | 115.79 | 115.37 | 99.64 | 0.006215 | 0.005514 | 6255800 | 6233600
30 | 1.826 | 1.825 | 114.87 | 114.79 | 99.93 | 0.006172 | 0.00548 | 6206500 | 6202200
31 | 1.829 | 1.835 | 115.03 | 115.4 | 100.33 | 0.006181 | 0.005519 | 6215100 | 6235200
32 | 1.846 | 1.852 | 116.13 | 116.46 | 100.29 | 0.006235 | 0.00558 | 6273800 | 6291200
33 | 1.867 | 1.876 | 117.43 | 118.01 | 100.5 | 0.006301 | 0.00567 | 6343100 | 6374300
34 | 1.897 | 1.895 | 119.33 | 119.2 | 99.89 | 0.006394 | 0.00574 | 6445400 | 6438800
35 | 1.88 | 1.874 | 118.25 | 117.88 | 99.69 | 0.006338 | 0.005658 | 6388100 | 6368100
36 | 1.871 | 1.859 | 117.65 | 116.92 | 99.38 | 0.006309 | 0.005602 | 6355800 | 6317200
37 | 1.828 | 1.822 | 114.96 | 114.58 | 99.67 | 0.006175 | 0.005462 | 6211500 | 6190700
38 | 1.838 | 1.842 | 115.59 | 115.84 | 100.21 | 0.006211 | 0.005546 | 6245300 | 6258900
39 | 1.841 | 1.848 | 115.76 | 116.2 | 100.38 | 0.006221 | 0.005565 | 6253900 | 6276900
40 | 1.866 | 1.869 | 117.34 | 117.52 | 100.15 | 0.006297 | 0.005641 | 6338500 | 6347600
41 | 1.88 | 1.885 | 118.26 | 118.56 | 100.25 | 0.006343 | 0.005701 | 6387600 | 6403500
42 | 1.892 | 1.893 | 119.01 | 119.04 | 100.03 | 0.006379 | 0.005729 | 6427700 | 6429600
43 | 1.878 | 1.856 | 118.13 | 116.7 | 98.79 | 0.006332 | 0.005591 | 6381400 | 6305400
44 | 1.816 | 1.811 | 114.2 | 113.88 | 99.72 | 0.006139 | 0.005428 | 6170500 | 6153200
45 | 1.825 | 1.839 | 114.81 | 115.64 | 100.72 | 0.006177 | 0.005536 | 6202600 | 6246400
46 | 1.854 | 1.854 | 116.62 | 116.62 | 100 | 0.006261 | 0.00559 | 6299300 | 6299400
47 | 1.85 | 1.847 | 116.34 | 116.14 | 99.83 | 0.006246 | 0.00556 | 6284400 | 6273900
48 | 1.853 | 1.857 | 116.54 | 116.81 | 100.23 | 0.006258 | 0.005599 | 6295400 | 6309800
49 | 1.872 | 1.869 | 117.76 | 117.56 | 99.84 | 0.006319 | 0.005643 | 6360400 | 6350800
50 | 1.843 | 1.83 | 115.93 | 115.07 | 99.26 | 0.006222 | 0.005495 | 6262400 | 6217100
51 | 1.803 | 1.795 | 113.38 | 112.9 | 99.58 | 0.006097 | 0.00537 | 6126200 | 6100100
52 | 1.814 | 1.824 | 114.07 | 114.71 | 100.56 | 0.006138 | 0.00548 | 6161900 | 6196500
53 | 1.832 | 1.832 | 115.22 | 115.21 | 99.99 | 0.006193 | 0.005508 | 6224000 | 6223600
54 | 1.839 | 1.848 | 115.69 | 116.26 | 100.49 | 0.006219 | 0.005569 | 6249100 | 6279900
55 | 1.852 | 1.844 | 116.47 | 115.98 | 99.58 | 0.006252 | 0.005552 | 6291600 | 6265600
56 | 1.842 | 1.836 | 115.84 | 115.5 | 99.71 | 0.006224 | 0.005526 | 6257400 | 6239600
57 | 1.799 | 1.788 | 113.15 | 112.48 | 99.4 | 0.006084 | 0.00535 | 6113800 | 6077400
58 | 1.786 | 1.78 | 112.3 | 111.96 | 99.69 | 0.006046 | 0.005321 | 6067400 | 6049300
59 | 1.778 | 1.782 | 111.8 | 112.1 | 100.27 | 0.006024 | 0.005329 | 6040700 | 6056500
60 | 1.808 | 1.814 | 113.72 | 114.11 | 100.35 | 0.006121 | 0.005447 | 6142400 | 6164000
61 | 1.826 | 1.835 | 114.83 | 115.41 | 100.51 | 0.006177 | 0.005522 | 6202400 | 6233600
62 | 1.834 | 1.825 | 115.37 | 114.81 | 99.52 | 0.006197 | 0.005486 | 6232300 | 6202600
63 | 1.819 | 1.808 | 114.38 | 113.72 | 99.42 | 0.006151 | 0.005423 | 6179100 | 6144300
64 | 1.781 | 1.779 | 111.99 | 111.9 | 99.92 | 0.006032 | 0.005318 | 6050900 | 6046000
65 | 1.789 | 1.785 | 112.5 | 112.28 | 99.8 | 0.006057 | 0.005341 | 6078100 | 6066300
66 | 1.767 | 1.768 | 111.14 | 111.22 | 100.07 | 0.005988 | 0.005279 | 6005100 | 6009700
67 | 1.791 | 1.796 | 112.63 | 112.94 | 100.27 | 0.006067 | 0.005382 | 6084300 | 6101200
68 | 1.808 | 1.818 | 113.71 | 114.36 | 100.57 | 0.006123 | 0.005463 | 6142400 | 6176600
69 | 1.825 | 1.817 | 114.76 | 114.25 | 99.56 | 0.006167 | 0.005455 | 6198600 | 6172100
70 | 1.801 | 1.789 | 113.28 | 112.5 | 99.31 | 0.006093 | 0.005352 | 6119800 | 6079000
71 | 1.776 | 1.775 | 111.69 | 111.66 | 99.97 | 0.006018 | 0.005307 | 6034500 | 6032600
72 | 1.768 | 1.761 | 111.19 | 110.74 | 99.6 | 0.005992 | 0.005254 | 6007100 | 5983200
73 | 1.749 | 1.751 | 110.03 | 110.16 | 100.11 | 0.005935 | 0.00522 | 5944700 | 5951500
74 | 1.776 | 1.784 | 111.73 | 112.19 | 100.42 | 0.006022 | 0.005339 | 6035000 | 6060800
75 | 1.791 | 1.798 | 112.66 | 113.1 | 100.39 | 0.006069 | 0.005392 | 6085600 | 6109200
76 | 1.801 | 1.791 | 113.25 | 112.62 | 99.44 | 0.006092 | 0.005363 | 6117700 | 6084500
77 | 1.782 | 1.778 | 112.1 | 111.83 | 99.76 | 0.00604 | 0.00532 | 6056000 | 6041900
78 | 1.759 | 1.754 | 110.64 | 110.3 | 99.69 | 0.005965 | 0.00523 | 5977100 | 5958700
79 | 1.75 | 1.747 | 110.08 | 109.87 | 99.8 | 0.00594 | 0.005208 | 5947300 | 5935900
80 | 1.735 | 1.735 | 109.12 | 109.11 | 99.99 | 0.005891 | 0.005164 | 5895500 | 5894700
81 | 1.755 | 1.76 | 110.38 | 110.71 | 100.3 | 0.005956 | 0.005256 | 5962800 | 5980600
82 | 1.771 | 1.779 | 111.38 | 111.91 | 100.48 | 0.006007 | 0.005326 | 6016400 | 6044900
83 | 1.799 | 1.798 | 113.15 | 113.1 | 99.96 | 0.006094 | 0.005391 | 6111500 | 6109800
84 | 1.786 | 1.778 | 112.3 | 111.83 | 99.58 | 0.006049 | 0.005321 | 6066800 | 6041900
85 | 1.757 | 1.752 | 110.53 | 110.21 | 99.71 | 0.00596 | 0.005228 | 5971500 | 5954700
86 | 1.739 | 1.736 | 109.34 | 109.19 | 99.87 | 0.0059 | 0.00517 | 5907700 | 5899500
87 | 1.741 | 1.748 | 109.53 | 109.91 | 100.35 | 0.005911 | 0.005215 | 5917100 | 5938000
88 | 1.77 | 1.778 | 111.35 | 111.8 | 100.41 | 0.006005 | 0.00532 | 6015200 | 6039200
89 | 1.792 | 1.793 | 112.68 | 112.74 | 100.05 | 0.006069 | 0.005373 | 6086800 | 6089900
90 | 1.8 | 1.807 | 113.22 | 113.63 | 100.37 | 0.006097 | 0.005423 | 6115700 | 6137700
91 | 1.822 | 1.824 | 114.59 | 114.74 | 100.13 | 0.006164 | 0.005485 | 6189400 | 6197600
92 | 1.813 | 1.798 | 114 | 113.06 | 99.17 | 0.006129 | 0.005389 | 6158200 | 6108500
93 | 1.76 | 1.755 | 110.69 | 110.35 | 99.7 | 0.005966 | 0.005235 | 5980500 | 5962500
94 | 1.749 | 1.749 | 109.98 | 109.98 | 100 | 0.00593 | 0.005216 | 5942500 | 5942200
95 | 1.772 | 1.777 | 111.46 | 111.79 | 100.3 | 0.006009 | 0.005317 | 6021200 | 6039100
96 | 1.783 | 1.785 | 112.13 | 112.27 | 100.13 | 0.00604 | 0.005345 | 6057400 | 6065200
97 | 1.804 | 1.81 | 113.45 | 113.83 | 100.33 | 0.006108 | 0.005434 | 6128300 | 6148500
98 | 1.815 | 1.816 | 114.18 | 114.2 | 100.02 | 0.006143 | 0.005455 | 6167200 | 6168900
99 | 1.805 | 1.788 | 113.51 | 112.47 | 99.08 | 0.006105 | 0.005355 | 6132100 | 6077000
100 | 1.741 | 1.728 | 109.47 | 108.69 | 99.29 | 0.005903 | 0.005141 | 5915500 | 5873700
101 | 1.729 | 1.737 | 108.72 | 109.27 | 100.5 | 0.005871 | 0.005175 | 5875000 | 5904300
102 | 1.771 | 1.779 | 111.37 | 111.89 | 100.46 | 0.006007 | 0.005323 | 6016900 | 6044700
103 | 1.784 | 1.782 | 112.2 | 112.05 | 99.87 | 0.006044 | 0.005332 | 6061100 | 6053600

## step
Cycle Index | Step Index | Step Number | Step Type | Step Time | Oneset Date | End Date | Capacity(mAh) | Spec. Cap.(mAh/g) | Chg. Spec. Cap.(mAh/g) | DChg. Spec. Cap.(mAh/g) | Energy(Wh) | Oneset Volt.(V) | End Voltage(V)
1 | 1 | 1 | Rest | 00:00:30 | 2024-03-01 14:25:59 | 2024-03-01 14:26:29 | 0 | 0 | 0 | 0 | 0 | 1.4412 | 1.445
1 | 2 | 2 | CC Chg | 10:28:42 | 2024-03-01 14:26:29 | 2024-03-02 00:55:11 | 3.332 | 209.56 | 209.56 | 0 | 0.010759 | 1.4617 | 3.6501
1 | 3 | 3 | CC DChg | 07:50:04 | 2024-03-02 00:55:11 | 2024-03-02 08:45:16 | 2.491 | 156.64 | 0 | 156.64 | 0.007937 | 3.5717 | 1.8998
2 | 2 | 4 | CC Chg | 07:41:36 | 2024-03-02 08:45:16 | 2024-03-02 16:26:52 | 2.446 | 153.86 | 153.86 | 0 | 0.008059 | 1.9918 | 3.6501
2 | 3 | 5 | CC DChg | 07:35:04 | 2024-03-02 16:26:52 | 2024-03-03 00:01:57 | 2.411 | 151.64 | 0 | 151.64 | 0.007645 | 3.545 | 1.8998
3 | 2 | 6 | CC Chg | 07:36:54 | 2024-03-03 00:01:57 | 2024-03-03 07:38:52 | 2.422 | 152.3 | 152.3 | 0 | 0.007986 | 2.0318 | 3.6501
3 | 3 | 7 | CC DChg | 07:30:02 | 2024-03-03 07:38:52 | 2024-03-03 15:08:54 | 2.384 | 149.96 | 0 | 149.96 | 0.007547 | 3.5475 | 1.8998
3 | 5 | 8 | CC Chg | 01:56:23 | 2024-03-03 15:08:55 | 2024-03-03 17:05:18 | 2.055 | 129.25 | 129.25 | 0 | 0.006875 | 2.1667 | 3.6501
3 | 6 | 9 | CC DChg | 01:48:01 | 2024-03-03 17:05:18 | 2024-03-03 18:53:20 | 1.908 | 120 | 0 | 120 | 0.005813 | 3.4601 | 1.8994
4 | 5 | 10 | CC Chg | 01:50:07 | 2024-03-03 18:53:20 | 2024-03-03 20:43:27 | 1.945 | 122.33 | 122.33 | 0 | 0.00652 | 2.1763 | 3.6501
4 | 6 | 11 | CC DChg | 01:50:09 | 2024-03-03 20:43:27 | 2024-03-03 22:33:36 | 1.946 | 122.37 | 0 | 122.37 | 0.005944 | 3.4353 | 1.8994
5 | 5 | 12 | CC Chg | 01:50:28 | 2024-03-03 22:33:36 | 2024-03-04 00:24:05 | 1.951 | 122.72 | 122.72 | 0 | 0.006541 | 2.1304 | 3.6501
5 | 6 | 13 | CC DChg | 01:50:30 | 2024-03-04 00:24:05 | 2024-03-04 02:14:35 | 1.952 | 122.75 | 0 | 122.75 | 0.005961 | 3.4675 | 1.8998
6 | 5 | 14 | CC Chg | 01:51:16 | 2024-03-04 02:14:35 | 2024-03-04 04:05:52 | 1.966 | 123.63 | 123.63 | 0 | 0.006587 | 2.1747 | 3.6501
6 | 6 | 15 | CC DChg | 01:50:37 | 2024-03-04 04:05:52 | 2024-03-04 05:56:30 | 1.954 | 122.88 | 0 | 122.88 | 0.005964 | 3.439 | 1.8994
7 | 5 | 16 | CC Chg | 01:49:28 | 2024-03-04 05:56:30 | 2024-03-04 07:45:58 | 1.933 | 121.59 | 121.59 | 0 | 0.006488 | 2.1868 | 3.6501
7 | 6 | 17 | CC DChg | 01:48:55 | 2024-03-04 07:45:58 | 2024-03-04 09:34:54 | 1.924 | 120.98 | 0 | 120.98 | 0.005852 | 3.4347 | 1.8998
8 | 5 | 18 | CC Chg | 01:47:15 | 2024-03-04 09:34:54 | 2024-03-04 11:22:09 | 1.894 | 119.11 | 119.11 | 0 | 0.006364 | 2.3096 | 3.6501
8 | 6 | 19 | CC DChg | 01:46:45 | 2024-03-04 11:22:09 | 2024-03-04 13:08:54 | 1.885 | 118.56 | 0 | 118.56 | 0.005707 | 3.4176 | 1.8998
9 | 5 | 20 | CC Chg | 01:47:20 | 2024-03-04 13:08:54 | 2024-03-04 14:56:14 | 1.895 | 119.21 | 119.21 | 0 | 0.006373 | 2.2789 | 3.6501
9 | 6 | 21 | CC DChg | 01:47:04 | 2024-03-04 14:56:15 | 2024-03-04 16:43:19 | 1.891 | 118.91 | 0 | 118.91 | 0.00573 | 3.4554 | 1.8998
10 | 5 | 22 | CC Chg | 01:46:32 | 2024-03-04 16:43:19 | 2024-03-04 18:29:51 | 1.881 | 118.32 | 118.32 | 0 | 0.00633 | 2.153 | 3.6501
10 | 6 | 23 | CC DChg | 01:46:39 | 2024-03-04 18:29:51 | 2024-03-04 20:16:31 | 1.883 | 118.45 | 0 | 118.45 | 0.0057 | 3.4514 | 1.8998
11 | 5 | 24 | CC Chg | 01:47:46 | 2024-03-04 20:16:31 | 2024-03-04 22:04:17 | 1.903 | 119.7 | 119.7 | 0 | 0.006399 | 2.3167 | 3.6501
11 | 6 | 25 | CC DChg | 01:47:44 | 2024-03-04 22:04:18 | 2024-03-04 23:52:02 | 1.903 | 119.67 | 0 | 119.67 | 0.005771 | 3.4173 | 1.8994
12 | 5 | 26 | CC Chg | 01:47:45 | 2024-03-04 23:52:02 | 2024-03-05 01:39:47 | 1.903 | 119.7 | 119.7 | 0 | 0.006402 | 2.2352 | 3.6501
12 | 6 | 27 | CC DChg | 01:47:49 | 2024-03-05 01:39:47 | 2024-03-05 03:27:36 | 1.904 | 119.76 | 0 | 119.76 | 0.005777 | 3.417 | 1.8998
13 | 5 | 28 | CC Chg | 01:47:16 | 2024-03-05 03:27:37 | 2024-03-05 05:14:53 | 1.894 | 119.15 | 119.15 | 0 | 0.006371 | 2.3018 | 3.6501
13 | 6 | 29 | CC DChg | 01:46:49 | 2024-03-05 05:14:53 | 2024-03-05 07:01:42 | 1.886 | 118.64 | 0 | 118.64 | 0.00571 | 3.4108 | 1.8994
14 | 5 | 30 | CC Chg | 01:46:59 | 2024-03-05 07:01:42 | 2024-03-05 08:48:42 | 1.889 | 118.82 | 118.82 | 0 | 0.006359 | 2.2857 | 3.6501
14 | 6 | 31 | CC DChg | 01:46:41 | 2024-03-05 08:48:42 | 2024-03-05 10:35:23 | 1.884 | 118.48 | 0 | 118.48 | 0.005699 | 3.4145 | 1.8998
15 | 5 | 32 | CC Chg | 01:45:39 | 2024-03-05 10:35:23 | 2024-03-05 12:21:02 | 1.866 | 117.34 | 117.34 | 0 | 0.006285 | 2.3136 | 3.6501
15 | 6 | 33 | CC DChg | 01:45:23 | 2024-03-05 12:21:03 | 2024-03-05 14:06:26 | 1.861 | 117.03 | 0 | 117.03 | 0.005616 | 3.4458 | 1.8998
16 | 5 | 34 | CC Chg | 01:46:09 | 2024-03-05 14:06:26 | 2024-03-05 15:52:35 | 1.874 | 117.89 | 117.89 | 0 | 0.006318 | 2.1611 | 3.6501
16 | 6 | 35 | CC DChg | 01:46:16 | 2024-03-05 15:52:35 | 2024-03-05 17:38:51 | 1.877 | 118.02 | 0 | 118.02 | 0.005677 | 3.4477 | 1.8998
17 | 5 | 36 | CC Chg | 01:45:29 | 2024-03-05 17:38:51 | 2024-03-05 19:24:20 | 1.863 | 117.15 | 117.15 | 0 | 0.006276 | 2.313 | 3.6501
17 | 6 | 37 | CC DChg | 01:45:15 | 2024-03-05 19:24:20 | 2024-03-05 21:09:36 | 1.859 | 116.9 | 0 | 116.9 | 0.005605 | 3.4006 | 1.8998
18 | 5 | 38 | CC Chg | 01:46:04 | 2024-03-05 21:09:36 | 2024-03-05 22:55:41 | 1.873 | 117.82 | 117.82 | 0 | 0.006313 | 2.2482 | 3.6501
18 | 6 | 39 | CC DChg | 01:46:12 | 2024-03-05 22:55:41 | 2024-03-06 00:41:53 | 1.876 | 117.96 | 0 | 117.96 | 0.005671 | 3.4055 | 1.8994
19 | 5 | 40 | CC Chg | 01:46:49 | 2024-03-06 00:41:53 | 2024-03-06 02:28:42 | 1.886 | 118.64 | 118.64 | 0 | 0.006357 | 2.1599 | 3.6501
19 | 6 | 41 | CC DChg | 01:47:04 | 2024-03-06 02:28:43 | 2024-03-06 04:15:46 | 1.891 | 118.93 | 0 | 118.93 | 0.005728 | 3.4089 | 1.8994
20 | 5 | 42 | CC Chg | 01:46:23 | 2024-03-06 04:15:47 | 2024-03-06 06:02:10 | 1.879 | 118.16 | 118.16 | 0 | 0.006328 | 2.2845 | 3.6501
20 | 6 | 43 | CC DChg | 01:45:41 | 2024-03-06 06:02:10 | 2024-03-06 07:47:51 | 1.866 | 117.36 | 0 | 117.36 | 0.005633 | 3.4033 | 1.8998
21 | 5 | 44 | CC Chg | 01:45:16 | 2024-03-06 07:47:52 | 2024-03-06 09:33:08 | 1.859 | 116.91 | 116.91 | 0 | 0.006269 | 2.251 | 3.6501
21 | 6 | 45 | CC DChg | 01:45:19 | 2024-03-06 09:33:08 | 2024-03-06 11:18:27 | 1.86 | 116.97 | 0 | 116.97 | 0.00561 | 3.4046 | 1.8994
22 | 5 | 46 | CC Chg | 01:45:16 | 2024-03-06 11:18:27 | 2024-03-06 13:03:44 | 1.859 | 116.91 | 116.91 | 0 | 0.006266 | 2.2953 | 3.6501
22 | 6 | 47 | CC DChg | 01:44:45 | 2024-03-06 13:03:44 | 2024-03-06 14:48:29 | 1.849 | 116.32 | 0 | 116.32 | 0.005573 | 3.4083 | 1.8994
23 | 5 | 48 | CC Chg | 01:44:22 | 2024-03-06 14:48:29 | 2024-03-06 16:32:51 | 1.843 | 115.9 | 115.9 | 0 | 0.006221 | 2.3037 | 3.6501
23 | 6 | 49 | CC DChg | 01:44:22 | 2024-03-06 16:32:51 | 2024-03-06 18:17:14 | 1.843 | 115.91 | 0 | 115.91 | 0.005548 | 3.4049 | 1.8998
24 | 5 | 50 | CC Chg | 01:44:27 | 2024-03-06 18:17:14 | 2024-03-06 20:01:41 | 1.844 | 116 | 116 | 0 | 0.006225 | 2.349 | 3.6501
24 | 6 | 51 | CC DChg | 01:44:34 | 2024-03-06 20:01:41 | 2024-03-06 21:46:15 | 1.847 | 116.14 | 0 | 116.14 | 0.005563 | 3.4145 | 1.8998
25 | 5 | 52 | CC Chg | 01:44:59 | 2024-03-06 21:46:15 | 2024-03-06 23:31:15 | 1.854 | 116.61 | 116.61 | 0 | 0.006256 | 2.3493 | 3.6501
25 | 6 | 53 | CC DChg | 01:44:49 | 2024-03-06 23:31:15 | 2024-03-07 01:16:04 | 1.851 | 116.42 | 0 | 116.42 | 0.005579 | 3.3959 | 1.8998
26 | 5 | 54 | CC Chg | 01:45:15 | 2024-03-07 01:16:04 | 2024-03-07 03:01:20 | 1.859 | 116.92 | 116.92 | 0 | 0.006276 | 2.34 | 3.6501
26 | 6 | 55 | CC DChg | 01:45:30 | 2024-03-07 03:01:20 | 2024-03-07 04:46:50 | 1.863 | 117.19 | 0 | 117.19 | 0.005626 | 3.4095 | 1.8998
27 | 5 | 56 | CC Chg | 01:44:52 | 2024-03-07 04:46:51 | 2024-03-07 06:31:43 | 1.852 | 116.48 | 116.48 | 0 | 0.006248 | 2.2144 | 3.6501
27 | 6 | 57 | CC DChg | 01:44:22 | 2024-03-07 06:31:43 | 2024-03-07 08:16:06 | 1.843 | 115.91 | 0 | 115.91 | 0.005546 | 3.4043 | 1.8994
28 | 5 | 58 | CC Chg | 01:44:15 | 2024-03-07 08:16:06 | 2024-03-07 10:00:22 | 1.841 | 115.79 | 115.79 | 0 | 0.006215 | 2.3515 | 3.6501
28 | 6 | 59 | CC DChg | 01:43:53 | 2024-03-07 10:00:22 | 2024-03-07 11:44:16 | 1.834 | 115.37 | 0 | 115.37 | 0.005514 | 3.3978 | 1.8998
29 | 5 | 60 | CC Chg | 01:43:26 | 2024-03-07 11:44:16 | 2024-03-07 13:27:42 | 1.826 | 114.87 | 114.87 | 0 | 0.006172 | 2.2978 | 3.6501
29 | 6 | 61 | CC DChg | 01:43:22 | 2024-03-07 13:27:42 | 2024-03-07 15:11:04 | 1.825 | 114.79 | 0 | 114.79 | 0.00548 | 3.3882 | 1.8998
30 | 5 | 62 | CC Chg | 01:43:35 | 2024-03-07 15:11:04 | 2024-03-07 16:54:39 | 1.829 | 115.03 | 115.03 | 0 | 0.006181 | 2.3006 | 3.6501
30 | 6 | 63 | CC DChg | 01:43:55 | 2024-03-07 16:54:39 | 2024-03-07 18:38:35 | 1.835 | 115.4 | 0 | 115.4 | 0.005519 | 3.4359 | 1.8998
31 | 5 | 64 | CC Chg | 01:44:33 | 2024-03-07 18:38:35 | 2024-03-07 20:23:08 | 1.846 | 116.13 | 116.13 | 0 | 0.006235 | 2.3527 | 3.6501
31 | 6 | 65 | CC DChg | 01:44:51 | 2024-03-07 20:23:08 | 2024-03-07 22:08:00 | 1.852 | 116.46 | 0 | 116.46 | 0.00558 | 3.4387 | 1.8998
32 | 5 | 66 | CC Chg | 01:45:43 | 2024-03-07 22:08:00 | 2024-03-07 23:53:43 | 1.867 | 117.43 | 117.43 | 0 | 0.006301 | 2.2172 | 3.6501
32 | 6 | 67 | CC DChg | 01:46:14 | 2024-03-07 23:53:43 | 2024-03-08 01:39:57 | 1.876 | 118.01 | 0 | 118.01 | 0.00567 | 3.4043 | 1.8994
33 | 5 | 68 | CC Chg | 01:47:25 | 2024-03-08 01:39:57 | 2024-03-08 03:27:22 | 1.897 | 119.33 | 119.33 | 0 | 0.006394 | 2.3363 | 3.6501
33 | 6 | 69 | CC DChg | 01:47:18 | 2024-03-08 03:27:23 | 2024-03-08 05:14:41 | 1.895 | 119.2 | 0 | 119.2 | 0.00574 | 3.4068 | 1.8998
34 | 5 | 70 | CC Chg | 01:46:28 | 2024-03-08 05:14:41 | 2024-03-08 07:01:09 | 1.88 | 118.25 | 118.25 | 0 | 0.006338 | 2.304 | 3.6501
34 | 6 | 71 | CC DChg | 01:46:08 | 2024-03-08 07:01:09 | 2024-03-08 08:47:17 | 1.874 | 117.88 | 0 | 117.88 | 0.005658 | 3.4198 | 1.8998
35 | 5 | 72 | CC Chg | 01:45:55 | 2024-03-08 08:47:18 | 2024-03-08 10:33:13 | 1.871 | 117.65 | 117.65 | 0 | 0.006309 | 2.1651 | 3.6501
35 | 6 | 73 | CC DChg | 01:45:17 | 2024-03-08 10:33:13 | 2024-03-08 12:18:31 | 1.859 | 116.92 | 0 | 116.92 | 0.005602 | 3.4421 | 1.8998
36 | 5 | 74 | CC Chg | 01:43:31 | 2024-03-08 12:18:31 | 2024-03-08 14:02:02 | 1.828 | 114.96 | 114.96 | 0 | 0.006175 | 2.2606 | 3.6501
36 | 6 | 75 | CC DChg | 01:43:10 | 2024-03-08 14:02:02 | 2024-03-08 15:45:13 | 1.822 | 114.58 | 0 | 114.58 | 0.005462 | 3.3835 | 1.8998
37 | 5 | 76 | CC Chg | 01:44:05 | 2024-03-08 15:45:13 | 2024-03-08 17:29:18 | 1.838 | 115.59 | 115.59 | 0 | 0.006211 | 2.3598 | 3.6501
37 | 6 | 77 | CC DChg | 01:44:18 | 2024-03-08 17:29:18 | 2024-03-08 19:13:37 | 1.842 | 115.84 | 0 | 115.84 | 0.005546 | 3.4375 | 1.8998
38 | 5 | 78 | CC Chg | 01:44:13 | 2024-03-08 19:13:37 | 2024-03-08 20:57:51 | 1.841 | 115.76 | 115.76 | 0 | 0.006221 | 2.2919 | 3.6501
38 | 6 | 79 | CC DChg | 01:44:36 | 2024-03-08 20:57:51 | 2024-03-08 22:42:28 | 1.848 | 116.2 | 0 | 116.2 | 0.005565 | 3.3894 | 1.8998
39 | 5 | 80 | CC Chg | 01:45:38 | 2024-03-08 22:42:28 | 2024-03-09 00:28:06 | 1.866 | 117.34 | 117.34 | 0 | 0.006297 | 2.3372 | 3.6501
39 | 6 | 81 | CC DChg | 01:45:47 | 2024-03-09 00:28:06 | 2024-03-09 02:13:54 | 1.869 | 117.52 | 0 | 117.52 | 0.005641 | 3.3996 | 1.8994
40 | 5 | 82 | CC Chg | 01:46:27 | 2024-03-09 02:13:54 | 2024-03-09 04:00:22 | 1.88 | 118.26 | 118.26 | 0 | 0.006343 | 2.1651 | 3.6501
40 | 6 | 83 | CC DChg | 01:46:43 | 2024-03-09 04:00:22 | 2024-03-09 05:47:05 | 1.885 | 118.56 | 0 | 118.56 | 0.005701 | 3.4009 | 1.8998
41 | 5 | 84 | CC Chg | 01:47:07 | 2024-03-09 05:47:05 | 2024-03-09 07:34:13 | 1.892 | 119.01 | 119.01 | 0 | 0.006379 | 2.2774 | 3.6501
41 | 6 | 85 | CC DChg | 01:47:09 | 2024-03-09 07:34:13 | 2024-03-09 09:21:22 | 1.893 | 119.04 | 0 | 119.04 | 0.005729 | 3.4464 | 1.8994
42 | 5 | 86 | CC Chg | 01:46:21 | 2024-03-09 09:21:23 | 2024-03-09 11:07:44 | 1.878 | 118.13 | 118.13 | 0 | 0.006332 | 2.1608 | 3.6501
42 | 6 | 87 | CC DChg | 01:45:05 | 2024-03-09 11:07:44 | 2024-03-09 12:52:49 | 1.856 | 116.7 | 0 | 116.7 | 0.005591 | 3.4176 | 1.8994
43 | 5 | 88 | CC Chg | 01:42:50 | 2024-03-09 12:52:49 | 2024-03-09 14:35:40 | 1.816 | 114.2 | 114.2 | 0 | 0.006139 | 2.2637 | 3.6501
43 | 6 | 89 | CC DChg | 01:42:33 | 2024-03-09 14:35:40 | 2024-03-09 16:18:13 | 1.811 | 113.88 | 0 | 113.88 | 0.005428 | 3.3844 | 1.8998
44 | 5 | 90 | CC Chg | 01:43:22 | 2024-03-09 16:18:13 | 2024-03-09 18:01:36 | 1.825 | 114.81 | 114.81 | 0 | 0.006177 | 2.2299 | 3.6501
44 | 6 | 91 | CC DChg | 01:44:06 | 2024-03-09 18:01:36 | 2024-03-09 19:45:42 | 1.839 | 115.64 | 0 | 115.64 | 0.005536 | 3.3978 | 1.8998
45 | 5 | 92 | CC Chg | 01:44:59 | 2024-03-09 19:45:42 | 2024-03-09 21:30:41 | 1.854 | 116.62 | 116.62 | 0 | 0.006261 | 2.2575 | 3.6501
45 | 6 | 93 | CC DChg | 01:44:59 | 2024-03-09 21:30:41 | 2024-03-09 23:15:41 | 1.854 | 116.62 | 0 | 116.62 | 0.00559 | 3.4033 | 1.8998
46 | 5 | 94 | CC Chg | 01:44:44 | 2024-03-09 23:15:41 | 2024-03-10 01:00:25 | 1.85 | 116.34 | 116.34 | 0 | 0.006246 | 2.3418 | 3.6501
46 | 6 | 95 | CC DChg | 01:44:33 | 2024-03-10 01:00:25 | 2024-03-10 02:44:59 | 1.847 | 116.14 | 0 | 116.14 | 0.00556 | 3.4111 | 1.8998
47 | 5 | 96 | CC Chg | 01:44:55 | 2024-03-10 02:44:59 | 2024-03-10 04:29:54 | 1.853 | 116.54 | 116.54 | 0 | 0.006258 | 2.2194 | 3.6501
47 | 6 | 97 | CC DChg | 01:45:09 | 2024-03-10 04:29:55 | 2024-03-10 06:15:04 | 1.857 | 116.81 | 0 | 116.81 | 0.005599 | 3.4387 | 1.8998
48 | 5 | 98 | CC Chg | 01:46:00 | 2024-03-10 06:15:04 | 2024-03-10 08:01:05 | 1.872 | 117.76 | 117.76 | 0 | 0.006319 | 2.2997 | 3.6501
48 | 6 | 99 | CC DChg | 01:45:50 | 2024-03-10 08:01:05 | 2024-03-10 09:46:56 | 1.869 | 117.56 | 0 | 117.56 | 0.005643 | 3.4182 | 1.8998
49 | 5 | 100 | CC Chg | 01:44:22 | 2024-03-10 09:46:56 | 2024-03-10 11:31:18 | 1.843 | 115.93 | 115.93 | 0 | 0.006222 | 2.1682 | 3.6501
49 | 6 | 101 | CC DChg | 01:43:37 | 2024-03-10 11:31:18 | 2024-03-10 13:14:55 | 1.83 | 115.07 | 0 | 115.07 | 0.005495 | 3.3878 | 1.8998
50 | 5 | 102 | CC Chg | 01:42:06 | 2024-03-10 13:14:55 | 2024-03-10 14:57:01 | 1.803 | 113.38 | 113.38 | 0 | 0.006097 | 2.3121 | 3.6501
50 | 6 | 103 | CC DChg | 01:41:40 | 2024-03-10 14:57:01 | 2024-03-10 16:38:41 | 1.795 | 112.9 | 0 | 112.9 | 0.00537 | 3.3748 | 1.8998
51 | 5 | 104 | CC Chg | 01:42:41 | 2024-03-10 16:38:41 | 2024-03-10 18:21:23 | 1.814 | 114.07 | 114.07 | 0 | 0.006138 | 2.3192 | 3.6501
51 | 6 | 105 | CC DChg | 01:43:16 | 2024-03-10 18:21:23 | 2024-03-10 20:04:40 | 1.824 | 114.71 | 0 | 114.71 | 0.00548 | 3.3944 | 1.8998
52 | 5 | 106 | CC Chg | 01:43:44 | 2024-03-10 20:04:40 | 2024-03-10 21:48:24 | 1.832 | 115.22 | 115.22 | 0 | 0.006193 | 2.1729 | 3.6501
52 | 6 | 107 | CC DChg | 01:43:43 | 2024-03-10 21:48:24 | 2024-03-10 23:32:07 | 1.832 | 115.21 | 0 | 115.21 | 0.005508 | 3.39 | 1.8994
53 | 5 | 108 | CC Chg | 01:44:09 | 2024-03-10 23:32:08 | 2024-03-11 01:16:17 | 1.839 | 115.69 | 115.69 | 0 | 0.006219 | 2.309 | 3.6501
53 | 6 | 109 | CC DChg | 01:44:39 | 2024-03-11 01:16:17 | 2024-03-11 03:00:56 | 1.848 | 116.26 | 0 | 116.26 | 0.005569 | 3.4359 | 1.8994
54 | 5 | 110 | CC Chg | 01:44:51 | 2024-03-11 03:00:57 | 2024-03-11 04:45:48 | 1.852 | 116.47 | 116.47 | 0 | 0.006252 | 2.3381 | 3.6501
54 | 6 | 111 | CC DChg | 01:44:25 | 2024-03-11 04:45:48 | 2024-03-11 06:30:14 | 1.844 | 115.98 | 0 | 115.98 | 0.005552 | 3.39 | 1.8998
55 | 5 | 112 | CC Chg | 01:44:17 | 2024-03-11 06:30:14 | 2024-03-11 08:14:31 | 1.842 | 115.84 | 115.84 | 0 | 0.006224 | 2.3053 | 3.6501
55 | 6 | 113 | CC DChg | 01:43:59 | 2024-03-11 08:14:31 | 2024-03-11 09:58:31 | 1.836 | 115.5 | 0 | 115.5 | 0.005526 | 3.4095 | 1.8994
56 | 5 | 114 | CC Chg | 01:41:53 | 2024-03-11 09:58:31 | 2024-03-11 11:40:25 | 1.799 | 113.15 | 113.15 | 0 | 0.006084 | 2.295 | 3.6501
56 | 6 | 115 | CC DChg | 01:41:17 | 2024-03-11 11:40:25 | 2024-03-11 13:21:42 | 1.788 | 112.48 | 0 | 112.48 | 0.00535 | 3.3723 | 1.8998
57 | 5 | 116 | CC Chg | 01:41:07 | 2024-03-11 13:21:42 | 2024-03-11 15:02:49 | 1.786 | 112.3 | 112.3 | 0 | 0.006046 | 2.3462 | 3.6501
57 | 6 | 117 | CC DChg | 01:40:49 | 2024-03-11 15:02:49 | 2024-03-11 16:43:39 | 1.78 | 111.96 | 0 | 111.96 | 0.005321 | 3.3751 | 1.8998
58 | 5 | 118 | CC Chg | 01:40:40 | 2024-03-11 16:43:39 | 2024-03-11 18:24:19 | 1.778 | 111.8 | 111.8 | 0 | 0.006024 | 2.3639 | 3.6501
58 | 6 | 119 | CC DChg | 01:40:56 | 2024-03-11 18:24:20 | 2024-03-11 20:05:16 | 1.782 | 112.1 | 0 | 112.1 | 0.005329 | 3.3934 | 1.8998
59 | 5 | 120 | CC Chg | 01:42:22 | 2024-03-11 20:05:16 | 2024-03-11 21:47:38 | 1.808 | 113.72 | 113.72 | 0 | 0.006121 | 2.2746 | 3.6501
59 | 6 | 121 | CC DChg | 01:42:44 | 2024-03-11 21:47:38 | 2024-03-11 23:30:22 | 1.814 | 114.11 | 0 | 114.11 | 0.005447 | 3.3798 | 1.8994
60 | 5 | 122 | CC Chg | 01:43:22 | 2024-03-11 23:30:22 | 2024-03-12 01:13:45 | 1.826 | 114.83 | 114.83 | 0 | 0.006177 | 2.3124 | 3.6501
60 | 6 | 123 | CC DChg | 01:43:53 | 2024-03-12 01:13:45 | 2024-03-12 02:57:38 | 1.835 | 115.41 | 0 | 115.41 | 0.005522 | 3.4064 | 1.8998
61 | 5 | 124 | CC Chg | 01:43:52 | 2024-03-12 02:57:38 | 2024-03-12 04:41:31 | 1.834 | 115.37 | 115.37 | 0 | 0.006197 | 2.3046 | 3.6501
61 | 6 | 125 | CC DChg | 01:43:22 | 2024-03-12 04:41:31 | 2024-03-12 06:24:53 | 1.825 | 114.81 | 0 | 114.81 | 0.005486 | 3.4319 | 1.8998
62 | 5 | 126 | CC Chg | 01:42:59 | 2024-03-12 06:24:53 | 2024-03-12 08:07:52 | 1.819 | 114.38 | 114.38 | 0 | 0.006151 | 2.264 | 3.6501
62 | 6 | 127 | CC DChg | 01:42:24 | 2024-03-12 08:07:53 | 2024-03-12 09:50:17 | 1.808 | 113.72 | 0 | 113.72 | 0.005423 | 3.4303 | 1.8998
63 | 5 | 128 | CC Chg | 01:40:50 | 2024-03-12 09:50:17 | 2024-03-12 11:31:08 | 1.781 | 111.99 | 111.99 | 0 | 0.006032 | 2.3059 | 3.6501
63 | 6 | 129 | CC DChg | 01:40:46 | 2024-03-12 11:31:08 | 2024-03-12 13:11:54 | 1.779 | 111.9 | 0 | 111.9 | 0.005318 | 3.3813 | 1.8998
64 | 5 | 130 | CC Chg | 01:41:18 | 2024-03-12 13:11:54 | 2024-03-12 14:53:12 | 1.789 | 112.5 | 112.5 | 0 | 0.006057 | 2.3626 | 3.6501
64 | 6 | 131 | CC DChg | 01:41:06 | 2024-03-12 14:53:12 | 2024-03-12 16:34:18 | 1.785 | 112.28 | 0 | 112.28 | 0.005341 | 3.4068 | 1.8994
65 | 5 | 132 | CC Chg | 01:40:05 | 2024-03-12 16:34:18 | 2024-03-12 18:14:23 | 1.767 | 111.14 | 111.14 | 0 | 0.005988 | 2.3378 | 3.6501
65 | 6 | 133 | CC DChg | 01:40:09 | 2024-03-12 18:14:23 | 2024-03-12 19:54:33 | 1.768 | 111.22 | 0 | 111.22 | 0.005279 | 3.4009 | 1.8994
66 | 5 | 134 | CC Chg | 01:41:24 | 2024-03-12 19:54:33 | 2024-03-12 21:35:57 | 1.791 | 112.63 | 112.63 | 0 | 0.006067 | 2.3632 | 3.6501
66 | 6 | 135 | CC DChg | 01:41:41 | 2024-03-12 21:35:57 | 2024-03-12 23:17:38 | 1.796 | 112.94 | 0 | 112.94 | 0.005382 | 3.3739 | 1.8994
67 | 5 | 136 | CC Chg | 01:42:22 | 2024-03-12 23:17:39 | 2024-03-13 01:00:01 | 1.808 | 113.71 | 113.71 | 0 | 0.006123 | 2.2318 | 3.6501
67 | 6 | 137 | CC DChg | 01:42:56 | 2024-03-13 01:00:01 | 2024-03-13 02:42:57 | 1.818 | 114.36 | 0 | 114.36 | 0.005463 | 3.3792 | 1.8998
68 | 5 | 138 | CC Chg | 01:43:18 | 2024-03-13 02:42:58 | 2024-03-13 04:26:16 | 1.825 | 114.76 | 114.76 | 0 | 0.006167 | 2.3459 | 3.6501
68 | 6 | 139 | CC DChg | 01:42:52 | 2024-03-13 04:26:16 | 2024-03-13 06:09:08 | 1.817 | 114.25 | 0 | 114.25 | 0.005455 | 3.3826 | 1.8994
69 | 5 | 140 | CC Chg | 01:41:59 | 2024-03-13 06:09:08 | 2024-03-13 07:51:08 | 1.801 | 113.28 | 113.28 | 0 | 0.006093 | 2.3133 | 3.6501
69 | 6 | 141 | CC DChg | 01:41:19 | 2024-03-13 07:51:08 | 2024-03-13 09:32:27 | 1.789 | 112.5 | 0 | 112.5 | 0.005352 | 3.3789 | 1.8998
70 | 5 | 142 | CC Chg | 01:40:34 | 2024-03-13 09:32:27 | 2024-03-13 11:13:02 | 1.776 | 111.69 | 111.69 | 0 | 0.006018 | 2.3666 | 3.6501
70 | 6 | 143 | CC DChg | 01:40:32 | 2024-03-13 11:13:02 | 2024-03-13 12:53:34 | 1.775 | 111.66 | 0 | 111.66 | 0.005307 | 3.3671 | 1.8998
71 | 5 | 144 | CC Chg | 01:40:07 | 2024-03-13 12:53:34 | 2024-03-13 14:33:41 | 1.768 | 111.19 | 111.19 | 0 | 0.005992 | 2.238 | 3.6501
71 | 6 | 145 | CC DChg | 01:39:43 | 2024-03-13 14:33:41 | 2024-03-13 16:13:24 | 1.761 | 110.74 | 0 | 110.74 | 0.005254 | 3.3643 | 1.8998
72 | 5 | 146 | CC Chg | 01:39:04 | 2024-03-13 16:13:25 | 2024-03-13 17:52:29 | 1.749 | 110.03 | 110.03 | 0 | 0.005935 | 2.2445 | 3.6501
72 | 6 | 147 | CC DChg | 01:39:11 | 2024-03-13 17:52:29 | 2024-03-13 19:31:41 | 1.751 | 110.16 | 0 | 110.16 | 0.00522 | 3.3851 | 1.8998
73 | 5 | 148 | CC Chg | 01:40:35 | 2024-03-13 19:31:41 | 2024-03-13 21:12:16 | 1.776 | 111.73 | 111.73 | 0 | 0.006022 | 2.3772 | 3.6501
73 | 6 | 149 | CC DChg | 01:41:00 | 2024-03-13 21:12:16 | 2024-03-13 22:53:17 | 1.784 | 112.19 | 0 | 112.19 | 0.005339 | 3.394 | 1.8998
74 | 5 | 150 | CC Chg | 01:41:25 | 2024-03-13 22:53:17 | 2024-03-14 00:34:42 | 1.791 | 112.66 | 112.66 | 0 | 0.006069 | 2.371 | 3.6501
74 | 6 | 151 | CC DChg | 01:41:49 | 2024-03-14 00:34:42 | 2024-03-14 02:16:31 | 1.798 | 113.1 | 0 | 113.1 | 0.005392 | 3.386 | 1.8998
75 | 5 | 152 | CC Chg | 01:41:57 | 2024-03-14 02:16:32 | 2024-03-14 03:58:29 | 1.801 | 113.25 | 113.25 | 0 | 0.006092 | 2.1766 | 3.6501
75 | 6 | 153 | CC DChg | 01:41:24 | 2024-03-14 03:58:29 | 2024-03-14 05:39:54 | 1.791 | 112.62 | 0 | 112.62 | 0.005363 | 3.3807 | 1.8994
76 | 5 | 154 | CC Chg | 01:40:56 | 2024-03-14 05:39:54 | 2024-03-14 07:20:50 | 1.782 | 112.1 | 112.1 | 0 | 0.00604 | 2.1847 | 3.6501
76 | 6 | 155 | CC DChg | 01:40:41 | 2024-03-14 07:20:50 | 2024-03-14 09:01:32 | 1.778 | 111.83 | 0 | 111.83 | 0.00532 | 3.394 | 1.8998
77 | 5 | 156 | CC Chg | 01:39:37 | 2024-03-14 09:01:32 | 2024-03-14 10:41:09 | 1.759 | 110.64 | 110.64 | 0 | 0.005965 | 2.375 | 3.6501
77 | 6 | 157 | CC DChg | 01:39:18 | 2024-03-14 10:41:09 | 2024-03-14 12:20:27 | 1.754 | 110.3 | 0 | 110.3 | 0.00523 | 3.3686 | 1.8994
78 | 5 | 158 | CC Chg | 01:39:07 | 2024-03-14 12:20:27 | 2024-03-14 13:59:35 | 1.75 | 110.08 | 110.08 | 0 | 0.00594 | 2.344 | 3.6501
78 | 6 | 159 | CC DChg | 01:38:55 | 2024-03-14 13:59:35 | 2024-03-14 15:38:31 | 1.747 | 109.87 | 0 | 109.87 | 0.005208 | 3.3736 | 1.8998
79 | 5 | 160 | CC Chg | 01:38:15 | 2024-03-14 15:38:31 | 2024-03-14 17:16:46 | 1.735 | 109.12 | 109.12 | 0 | 0.005891 | 2.3747 | 3.6501
79 | 6 | 161 | CC DChg | 01:38:14 | 2024-03-14 17:16:46 | 2024-03-14 18:55:01 | 1.735 | 109.11 | 0 | 109.11 | 0.005164 | 3.4126 | 1.8998
80 | 5 | 162 | CC Chg | 01:39:22 | 2024-03-14 18:55:01 | 2024-03-14 20:34:24 | 1.755 | 110.38 | 110.38 | 0 | 0.005956 | 2.3831 | 3.6501
80 | 6 | 163 | CC DChg | 01:39:40 | 2024-03-14 20:34:24 | 2024-03-14 22:14:04 | 1.76 | 110.71 | 0 | 110.71 | 0.005256 | 3.3627 | 1.8994
81 | 5 | 164 | CC Chg | 01:40:16 | 2024-03-14 22:14:04 | 2024-03-14 23:54:21 | 1.771 | 111.38 | 111.38 | 0 | 0.006007 | 2.3794 | 3.6501
81 | 6 | 165 | CC DChg | 01:40:44 | 2024-03-14 23:54:21 | 2024-03-15 01:35:06 | 1.779 | 111.91 | 0 | 111.91 | 0.005326 | 3.3745 | 1.8994
82 | 5 | 166 | CC Chg | 01:41:51 | 2024-03-15 01:35:06 | 2024-03-15 03:16:57 | 1.799 | 113.15 | 113.15 | 0 | 0.006094 | 2.3676 | 3.6501
82 | 6 | 167 | CC DChg | 01:41:49 | 2024-03-15 03:16:57 | 2024-03-15 04:58:47 | 1.798 | 113.1 | 0 | 113.1 | 0.005391 | 3.3785 | 1.8998
83 | 5 | 168 | CC Chg | 01:41:06 | 2024-03-15 04:58:47 | 2024-03-15 06:39:54 | 1.786 | 112.3 | 112.3 | 0 | 0.006049 | 2.3688 | 3.6501
83 | 6 | 169 | CC DChg | 01:40:41 | 2024-03-15 06:39:54 | 2024-03-15 08:20:36 | 1.778 | 111.83 | 0 | 111.83 | 0.005321 | 3.3696 | 1.8994
84 | 5 | 170 | CC Chg | 01:39:31 | 2024-03-15 08:20:36 | 2024-03-15 10:00:07 | 1.757 | 110.53 | 110.53 | 0 | 0.00596 | 2.3403 | 3.6501
84 | 6 | 171 | CC DChg | 01:39:14 | 2024-03-15 10:00:07 | 2024-03-15 11:39:22 | 1.752 | 110.21 | 0 | 110.21 | 0.005228 | 3.3603 | 1.8994
85 | 5 | 172 | CC Chg | 01:38:27 | 2024-03-15 11:39:22 | 2024-03-15 13:17:50 | 1.739 | 109.34 | 109.34 | 0 | 0.0059 | 2.3778 | 3.6501
85 | 6 | 173 | CC DChg | 01:38:19 | 2024-03-15 13:17:50 | 2024-03-15 14:56:09 | 1.736 | 109.19 | 0 | 109.19 | 0.00517 | 3.3544 | 1.8998
86 | 5 | 174 | CC Chg | 01:38:37 | 2024-03-15 14:56:09 | 2024-03-15 16:34:46 | 1.741 | 109.53 | 109.53 | 0 | 0.005911 | 2.3192 | 3.6501
86 | 6 | 175 | CC DChg | 01:38:58 | 2024-03-15 16:34:46 | 2024-03-15 18:13:44 | 1.748 | 109.91 | 0 | 109.91 | 0.005215 | 3.3559 | 1.8994
87 | 5 | 176 | CC Chg | 01:40:15 | 2024-03-15 18:13:44 | 2024-03-15 19:53:59 | 1.77 | 111.35 | 111.35 | 0 | 0.006005 | 2.3276 | 3.6501
87 | 6 | 177 | CC DChg | 01:40:39 | 2024-03-15 19:54:00 | 2024-03-15 21:34:39 | 1.778 | 111.8 | 0 | 111.8 | 0.00532 | 3.4012 | 1.8994
88 | 5 | 178 | CC Chg | 01:41:26 | 2024-03-15 21:34:39 | 2024-03-15 23:16:06 | 1.792 | 112.68 | 112.68 | 0 | 0.006069 | 2.3592 | 3.6501
88 | 6 | 179 | CC DChg | 01:41:29 | 2024-03-15 23:16:06 | 2024-03-16 00:57:35 | 1.793 | 112.74 | 0 | 112.74 | 0.005373 | 3.382 | 1.8998
89 | 5 | 180 | CC Chg | 01:41:55 | 2024-03-16 00:57:36 | 2024-03-16 02:39:31 | 1.8 | 113.22 | 113.22 | 0 | 0.006097 | 2.2532 | 3.6501
89 | 6 | 181 | CC DChg | 01:42:17 | 2024-03-16 02:39:31 | 2024-03-16 04:21:49 | 1.807 | 113.63 | 0 | 113.63 | 0.005423 | 3.3767 | 1.8998
90 | 5 | 182 | CC Chg | 01:43:09 | 2024-03-16 04:21:49 | 2024-03-16 06:04:58 | 1.822 | 114.59 | 114.59 | 0 | 0.006164 | 2.3108 | 3.6501
90 | 6 | 183 | CC DChg | 01:43:17 | 2024-03-16 06:04:58 | 2024-03-16 07:48:16 | 1.824 | 114.74 | 0 | 114.74 | 0.005485 | 3.382 | 1.8998
91 | 5 | 184 | CC Chg | 01:42:38 | 2024-03-16 07:48:16 | 2024-03-16 09:30:54 | 1.813 | 114 | 114 | 0 | 0.006129 | 2.3493 | 3.6501
91 | 6 | 185 | CC DChg | 01:41:48 | 2024-03-16 09:30:54 | 2024-03-16 11:12:43 | 1.798 | 113.06 | 0 | 113.06 | 0.005389 | 3.3937 | 1.8994
92 | 5 | 186 | CC Chg | 01:39:40 | 2024-03-16 11:12:43 | 2024-03-16 12:52:23 | 1.76 | 110.69 | 110.69 | 0 | 0.005966 | 2.2547 | 3.6501
92 | 6 | 187 | CC DChg | 01:39:22 | 2024-03-16 12:52:23 | 2024-03-16 14:31:46 | 1.755 | 110.35 | 0 | 110.35 | 0.005235 | 3.3615 | 1.8994
93 | 5 | 188 | CC Chg | 01:39:02 | 2024-03-16 14:31:46 | 2024-03-16 16:10:48 | 1.749 | 109.98 | 109.98 | 0 | 0.00593 | 2.3645 | 3.6501
93 | 6 | 189 | CC DChg | 01:39:02 | 2024-03-16 16:10:48 | 2024-03-16 17:49:50 | 1.749 | 109.98 | 0 | 109.98 | 0.005216 | 3.3572 | 1.8998
94 | 5 | 190 | CC Chg | 01:40:21 | 2024-03-16 17:49:50 | 2024-03-16 19:30:12 | 1.772 | 111.46 | 111.46 | 0 | 0.006009 | 2.2969 | 3.6501
94 | 6 | 191 | CC DChg | 01:40:39 | 2024-03-16 19:30:12 | 2024-03-16 21:10:51 | 1.777 | 111.79 | 0 | 111.79 | 0.005317 | 3.372 | 1.8998
95 | 5 | 192 | CC Chg | 01:40:57 | 2024-03-16 21:10:51 | 2024-03-16 22:51:48 | 1.783 | 112.13 | 112.13 | 0 | 0.00604 | 2.2113 | 3.6501
95 | 6 | 193 | CC DChg | 01:41:05 | 2024-03-16 22:51:48 | 2024-03-17 00:32:53 | 1.785 | 112.27 | 0 | 112.27 | 0.005345 | 3.3696 | 1.8994
96 | 5 | 194 | CC Chg | 01:42:08 | 2024-03-17 00:32:53 | 2024-03-17 02:15:02 | 1.804 | 113.45 | 113.45 | 0 | 0.006108 | 2.2873 | 3.6501
96 | 6 | 195 | CC DChg | 01:42:28 | 2024-03-17 02:15:02 | 2024-03-17 03:57:30 | 1.81 | 113.83 | 0 | 113.83 | 0.005434 | 3.3944 | 1.8994
97 | 5 | 196 | CC Chg | 01:42:47 | 2024-03-17 03:57:30 | 2024-03-17 05:40:17 | 1.815 | 114.18 | 114.18 | 0 | 0.006143 | 2.286 | 3.6501
97 | 6 | 197 | CC DChg | 01:42:48 | 2024-03-17 05:40:17 | 2024-03-17 07:23:06 | 1.816 | 114.2 | 0 | 114.2 | 0.005455 | 3.3807 | 1.8994
98 | 5 | 198 | CC Chg | 01:42:12 | 2024-03-17 07:23:06 | 2024-03-17 09:05:18 | 1.805 | 113.51 | 113.51 | 0 | 0.006105 | 2.362 | 3.6501
98 | 6 | 199 | CC DChg | 01:41:17 | 2024-03-17 09:05:19 | 2024-03-17 10:46:35 | 1.788 | 112.47 | 0 | 112.47 | 0.005355 | 3.3733 | 1.8998
99 | 5 | 200 | CC Chg | 01:38:35 | 2024-03-17 10:46:36 | 2024-03-17 12:25:11 | 1.741 | 109.47 | 109.47 | 0 | 0.005903 | 2.2591 | 3.6501
99 | 6 | 201 | CC DChg | 01:37:53 | 2024-03-17 12:25:11 | 2024-03-17 14:03:05 | 1.728 | 108.69 | 0 | 108.69 | 0.005141 | 3.3584 | 1.8998
100 | 5 | 202 | CC Chg | 01:37:55 | 2024-03-17 14:03:05 | 2024-03-17 15:41:00 | 1.729 | 108.72 | 108.72 | 0 | 0.005871 | 2.2234 | 3.6501
100 | 6 | 203 | CC DChg | 01:38:24 | 2024-03-17 15:41:00 | 2024-03-17 17:19:24 | 1.737 | 109.27 | 0 | 109.27 | 0.005175 | 3.3522 | 1.8998
101 | 5 | 204 | CC Chg | 01:40:16 | 2024-03-17 17:19:24 | 2024-03-17 18:59:41 | 1.771 | 111.37 | 111.37 | 0 | 0.006007 | 2.2178 | 3.6501
101 | 6 | 205 | CC DChg | 01:40:44 | 2024-03-17 18:59:41 | 2024-03-17 20:40:26 | 1.779 | 111.89 | 0 | 111.89 | 0.005323 | 3.4015 | 1.8998
102 | 5 | 206 | CC Chg | 01:41:01 | 2024-03-17 20:40:26 | 2024-03-17 22:21:27 | 1.784 | 112.2 | 112.2 | 0 | 0.006044 | 2.2132 | 3.6501
102 | 6 | 207 | CC DChg | 01:40:53 | 2024-03-17 22:21:27 | 2024-03-18 00:02:20 | 1.782 | 112.05 | 0 | 112.05 | 0.005332 | 3.4049 | 1.8998

## record
DataPoint | Cycle Index | Step Index | Step Type | Time | Total Time | Current(mA) | Voltage(V) | Capacity(mAh) | Spec. Cap.(mAh/g) | Chg. Cap.(mAh) | Chg. Spec. Cap.(mAh/g) | DChg. Cap.(mAh) | DChg. Spec. Cap.(mAh/g) | Energy(Wh) | Chg. Spec. Energy(mWh/g) | DChg. Spec. Energy(mWh/g) | Date | Power(W)
1 | 1 | 1 | Rest | 00:00:00 | 00:00:00 | 0 | 1.4412 | 0 | 0 | 0 | 0 | 0 | 0 | 0 | 0 | 0 | 2024-03-01 14:25:59 | 0
2 | 1 | 1 | Rest | 00:00:30 | 00:00:30 | 0 | 1.445 | 0 | 0 | 0 | 0 | 0 | 0 | 0 | 0 | 0 | 2024-03-01 14:26:29 | 0
3 | 1 | 2 | CC Chg | 00:00:00 | 00:00:30 | 0.3178 | 1.4617 | 0 | 0 | 0 | 0 | 0 | 0 | 0 | 0 | 0 | 2024-03-01 14:26:29 | 0.0004645
4 | 1 | 2 | CC Chg | 00:00:00 | 00:00:30 | 0.3179 | 1.4753 | 0 | 0 | 0 | 0 | 0 | 0 | 0 | 0 | 0 | 2024-03-01 14:26:29 | 0.000469
5 | 1 | 2 | CC Chg | 00:00:00 | 00:00:30 | 0.3179 | 1.489 | 0 | 0 | 0 | 0 | 0 | 0 | 1e-07 | 0 | 0 | 2024-03-01 14:26:29 | 0.0004734
6 | 1 | 2 | CC Chg | 00:00:00 | 00:00:30 | 0.3179 | 1.5029 | 0.0001 | 0 | 0.0001 | 0 | 0 | 0 | 1e-07 | 0.01 | 0 | 2024-03-01 14:26:29 | 0.0004778
7 | 1 | 2 | CC Chg | 00:00:01 | 00:00:31 | 0.3179 | 1.5184 | 0.0001 | 0.01 | 0.0001 | 0.01 | 0 | 0 | 1e-07 | 0.01 | 0 | 2024-03-01 14:26:30 | 0.0004827
8 | 1 | 2 | CC Chg | 00:00:01 | 00:00:31 | 0.3179 | 1.5321 | 0.0001 | 0.01 | 0.0001 | 0.01 | 0 | 0 | 2e-07 | 0.01 | 0 | 2024-03-01 14:26:30 | 0.0004871
9 | 1 | 2 | CC Chg | 00:00:01 | 00:00:31 | 0.3179 | 1.5438 | 0.0002 | 0.01 | 0.0002 | 0.01 | 0 | 0 | 2e-07 | 0.01 | 0 | 2024-03-01 14:26:30 | 0.0004908
10 | 1 | 2 | CC Chg | 00:00:02 | 00:00:32 | 0.3179 | 1.5553 | 0.0002 | 0.01 | 0.0002 | 0.01 | 0 | 0 | 3e-07 | 0.02 | 0 | 2024-03-01 14:26:31 | 0.0004944
11 | 1 | 2 | CC Chg | 00:00:02 | 00:00:32 | 0.3179 | 1.5659 | 0.0003 | 0.02 | 0.0003 | 0.02 | 0 | 0 | 4e-07 | 0.02 | 0 | 2024-03-01 14:26:31 | 0.0004978
12 | 1 | 2 | CC Chg | 00:00:03 | 00:00:33 | 0.3179 | 1.5767 | 0.0003 | 0.02 | 0.0003 | 0.02 | 0 | 0 | 5e-07 | 0.03 | 0 | 2024-03-01 14:26:32 | 0.0005012
13 | 1 | 2 | CC Chg | 00:00:05 | 00:00:35 | 0.3179 | 1.5869 | 0.0004 | 0.03 | 0.0004 | 0.03 | 0 | 0 | 7e-07 | 0.04 | 0 | 2024-03-01 14:26:34 | 0.0005045
14 | 1 | 2 | CC Chg | 00:00:06 | 00:00:36 | 0.3179 | 1.5972 | 0.0006 | 0.04 | 0.0006 | 0.04 | 0 | 0 | 9e-07 | 0.06 | 0 | 2024-03-01 14:26:35 | 0.0005077
15 | 1 | 2 | CC Chg | 00:00:08 | 00:00:38 | 0.3179 | 1.6074 | 0.0007 | 0.04 | 0.0007 | 0.04 | 0 | 0 | 1.1e-06 | 0.07 | 0 | 2024-03-01 14:26:37 | 0.000511
16 | 1 | 2 | CC Chg | 00:00:09 | 00:00:39 | 0.318 | 1.6179 | 0.0009 | 0.05 | 0.0009 | 0.05 | 0 | 0 | 1.4e-06 | 0.09 | 0 | 2024-03-01 14:26:38 | 0.0005145
17 | 1 | 2 | CC Chg | 00:00:11 | 00:00:41 | 0.3179 | 1.6279 | 0.001 | 0.06 | 0.001 | 0.06 | 0 | 0 | 1.6e-06 | 0.1 | 0 | 2024-03-01 14:26:40 | 0.0005175
18 | 1 | 2 | CC Chg | 00:00:13 | 00:00:43 | 0.318 | 1.6381 | 0.0012 | 0.08 | 0.0012 | 0.08 | 0 | 0 | 1.9e-06 | 0.12 | 0 | 2024-03-01 14:26:42 | 0.0005209
19 | 1 | 2 | CC Chg | 00:00:16 | 00:00:46 | 0.318 | 1.6486 | 0.0014 | 0.09 | 0.0014 | 0.09 | 0 | 0 | 2.3e-06 | 0.14 | 0 | 2024-03-01 14:26:45 | 0.0005243
20 | 1 | 2 | CC Chg | 00:00:18 | 00:00:48 | 0.318 | 1.6586 | 0.0017 | 0.1 | 0.0017 | 0.1 | 0 | 0 | 2.7e-06 | 0.17 | 0 | 2024-03-01 14:26:47 | 0.0005274
21 | 1 | 2 | CC Chg | 00:00:21 | 00:00:51 | 0.3179 | 1.6691 | 0.0019 | 0.12 | 0.0019 | 0.12 | 0 | 0 | 3.1e-06 | 0.19 | 0 | 2024-03-01 14:26:50 | 0.0005306
22 | 1 | 2 | CC Chg | 00:00:24 | 00:00:54 | 0.3179 | 1.6796 | 0.0022 | 0.14 | 0.0022 | 0.14 | 0 | 0 | 3.5e-06 | 0.22 | 0 | 2024-03-01 14:26:53 | 0.0005339
23 | 1 | 2 | CC Chg | 00:00:27 | 00:00:57 | 0.318 | 1.6896 | 0.0024 | 0.15 | 0.0024 | 0.15 | 0 | 0 | 4e-06 | 0.25 | 0 | 2024-03-01 14:26:56 | 0.0005373
24 | 1 | 2 | CC Chg | 00:00:30 | 00:01:00 | 0.318 | 1.6964 | 0.0026 | 0.17 | 0.0026 | 0.17 | 0 | 0 | 4.3e-06 | 0.27 | 0 | 2024-03-01 14:26:59 | 0.0005395
25 | 1 | 2 | CC Chg | 00:00:33 | 00:01:03 | 0.318 | 1.7066 | 0.003 | 0.19 | 0.003 | 0.19 | 0 | 0 | 4.9e-06 | 0.31 | 0 | 2024-03-01 14:27:02 | 0.0005427
26 | 1 | 2 | CC Chg | 00:00:37 | 00:01:07 | 0.318 | 1.7168 | 0.0033 | 0.21 | 0.0033 | 0.21 | 0 | 0 | 5.5e-06 | 0.35 | 0 | 2024-03-01 14:27:06 | 0.0005459
27 | 1 | 2 | CC Chg | 00:00:41 | 00:01:11 | 0.318 | 1.7268 | 0.0037 | 0.23 | 0.0037 | 0.23 | 0 | 0 | 6.1e-06 | 0.38 | 0 | 2024-03-01 14:27:10 | 0.0005491
28 | 1 | 2 | CC Chg | 00:00:45 | 00:01:15 | 0.318 | 1.737 | 0.0041 | 0.25 | 0.0041 | 0.25 | 0 | 0 | 6.7e-06 | 0.42 | 0 | 2024-03-01 14:27:14 | 0.0005524
29 | 1 | 2 | CC Chg | 00:00:50 | 00:01:20 | 0.318 | 1.7472 | 0.0045 | 0.28 | 0.0045 | 0.28 | 0 | 0 | 7.4e-06 | 0.47 | 0 | 2024-03-01 14:27:19 | 0.0005556
30 | 1 | 2 | CC Chg | 00:00:55 | 00:01:25 | 0.318 | 1.7578 | 0.0049 | 0.31 | 0.0049 | 0.31 | 0 | 0 | 8.2e-06 | 0.51 | 0 | 2024-03-01 14:27:24 | 0.000559
31 | 1 | 2 | CC Chg | 00:00:59 | 00:01:29 | 0.318 | 1.768 | 0.0053 | 0.33 | 0.0053 | 0.33 | 0 | 0 | 8.9e-06 | 0.56 | 0 | 2024-03-01 14:27:28 | 0.0005622
32 | 1 | 2 | CC Chg | 00:01:00 | 00:01:30 | 0.318 | 1.7686 | 0.0053 | 0.33 | 0.0053 | 0.33 | 0 | 0 | 8.9e-06 | 0.56 | 0 | 2024-03-01 14:27:29 | 0.0005624
33 | 1 | 2 | CC Chg | 00:01:04 | 00:01:34 | 0.318 | 1.7788 | 0.0057 | 0.36 | 0.0057 | 0.36 | 0 | 0 | 9.6e-06 | 0.61 | 0 | 2024-03-01 14:27:33 | 0.0005657
34 | 1 | 2 | CC Chg | 00:01:08 | 00:01:38 | 0.318 | 1.7888 | 0.0061 | 0.38 | 0.0061 | 0.38 | 0 | 0 | 1.03e-05 | 0.65 | 0 | 2024-03-01 14:27:37 | 0.0005688
35 | 1 | 2 | CC Chg | 00:01:12 | 00:01:42 | 0.318 | 1.799 | 0.0064 | 0.4 | 0.0064 | 0.4 | 0 | 0 | 1.09e-05 | 0.69 | 0 | 2024-03-01 14:27:41 | 0.0005721
36 | 1 | 2 | CC Chg | 00:01:16 | 00:01:46 | 0.318 | 1.8092 | 0.0068 | 0.42 | 0.0068 | 0.42 | 0 | 0 | 1.15e-05 | 0.73 | 0 | 2024-03-01 14:27:45 | 0.0005753
37 | 1 | 2 | CC Chg | 00:01:19 | 00:01:49 | 0.318 | 1.8195 | 0.0071 | 0.44 | 0.0071 | 0.44 | 0 | 0 | 1.21e-05 | 0.76 | 0 | 2024-03-01 14:27:48 | 0.0005786
38 | 1 | 2 | CC Chg | 00:01:23 | 00:01:53 | 0.3179 | 1.8297 | 0.0073 | 0.46 | 0.0073 | 0.46 | 0 | 0 | 1.26e-05 | 0.79 | 0 | 2024-03-01 14:27:52 | 0.0005817
39 | 1 | 2 | CC Chg | 00:01:25 | 00:01:55 | 0.318 | 1.8399 | 0.0076 | 0.48 | 0.0076 | 0.48 | 0 | 0 | 1.3e-05 | 0.82 | 0 | 2024-03-01 14:27:54 | 0.0005851
40 | 1 | 2 | CC Chg | 00:01:28 | 00:01:58 | 0.318 | 1.8501 | 0.0078 | 0.49 | 0.0078 | 0.49 | 0 | 0 | 1.34e-05 | 0.84 | 0 | 2024-03-01 14:27:57 | 0.0005883
41 | 1 | 2 | CC Chg | 00:01:30 | 00:02:00 | 0.3179 | 1.8579 | 0.0079 | 0.5 | 0.0079 | 0.5 | 0 | 0 | 1.37e-05 | 0.86 | 0 | 2024-03-01 14:27:59 | 0.0005906
42 | 1 | 2 | CC Chg | 00:01:32 | 00:02:02 | 0.318 | 1.8681 | 0.0081 | 0.51 | 0.0081 | 0.51 | 0 | 0 | 1.4e-05 | 0.88 | 0 | 2024-03-01 14:28:01 | 0.0005941
43 | 1 | 2 | CC Chg | 00:01:33 | 00:02:03 | 0.318 | 1.8784 | 0.0083 | 0.52 | 0.0083 | 0.52 | 0 | 0 | 1.43e-05 | 0.9 | 0 | 2024-03-01 14:28:02 | 0.0005973
44 | 1 | 2 | CC Chg | 00:01:35 | 00:02:05 | 0.318 | 1.8889 | 0.0084 | 0.53 | 0.0084 | 0.53 | 0 | 0 | 1.46e-05 | 0.92 | 0 | 2024-03-01 14:28:04 | 0.0006007
45 | 1 | 2 | CC Chg | 00:01:36 | 00:02:06 | 0.318 | 1.8991 | 0.0086 | 0.54 | 0.0086 | 0.54 | 0 | 0 | 1.49e-05 | 0.93 | 0 | 2024-03-01 14:28:05 | 0.0006039
46 | 1 | 2 | CC Chg | 00:01:38 | 00:02:08 | 0.318 | 1.9094 | 0.0087 | 0.55 | 0.0087 | 0.55 | 0 | 0 | 1.51e-05 | 0.95 | 0 | 2024-03-01 14:28:07 | 0.0006072
47 | 1 | 2 | CC Chg | 00:01:39 | 00:02:09 | 0.318 | 1.9199 | 0.0088 | 0.55 | 0.0088 | 0.55 | 0 | 0 | 1.53e-05 | 0.96 | 0 | 2024-03-01 14:28:08 | 0.0006105
48 | 1 | 2 | CC Chg | 00:01:40 | 00:02:10 | 0.318 | 1.9308 | 0.0089 | 0.56 | 0.0089 | 0.56 | 0 | 0 | 1.55e-05 | 0.98 | 0 | 2024-03-01 14:28:09 | 0.000614
49 | 1 | 2 | CC Chg | 00:01:41 | 00:02:11 | 0.3179 | 1.9413 | 0.009 | 0.57 | 0.009 | 0.57 | 0 | 0 | 1.57e-05 | 0.99 | 0 | 2024-03-01 14:28:10 | 0.0006171
50 | 1 | 2 | CC Chg | 00:01:43 | 00:02:13 | 0.318 | 1.9525 | 0.0091 | 0.57 | 0.0091 | 0.57 | 0 | 0 | 1.59e-05 | 1 | 0 | 2024-03-01 14:28:12 | 0.0006209
51 | 1 | 2 | CC Chg | 00:01:44 | 00:02:14 | 0.3179 | 1.9633 | 0.0092 | 0.58 | 0.0092 | 0.58 | 0 | 0 | 1.61e-05 | 1.01 | 0 | 2024-03-01 14:28:13 | 0.0006241
52 | 1 | 2 | CC Chg | 00:01:45 | 00:02:15 | 0.318 | 1.9742 | 0.0093 | 0.58 | 0.0093 | 0.58 | 0 | 0 | 1.62e-05 | 1.02 | 0 | 2024-03-01 14:28:14 | 0.0006278
53 | 1 | 2 | CC Chg | 00:01:45 | 00:02:15 | 0.318 | 1.9847 | 0.0094 | 0.59 | 0.0094 | 0.59 | 0 | 0 | 1.64e-05 | 1.03 | 0 | 2024-03-01 14:28:14 | 0.0006311
54 | 1 | 2 | CC Chg | 00:01:46 | 00:02:16 | 0.318 | 1.9949 | 0.0094 | 0.59 | 0.0094 | 0.59 | 0 | 0 | 1.66e-05 | 1.04 | 0 | 2024-03-01 14:28:15 | 0.0006344
55 | 1 | 2 | CC Chg | 00:01:47 | 00:02:17 | 0.3179 | 2.0058 | 0.0095 | 0.6 | 0.0095 | 0.6 | 0 | 0 | 1.67e-05 | 1.05 | 0 | 2024-03-01 14:28:16 | 0.0006376
56 | 1 | 2 | CC Chg | 00:01:48 | 00:02:18 | 0.318 | 2.0163 | 0.0096 | 0.6 | 0.0096 | 0.6 | 0 | 0 | 1.69e-05 | 1.06 | 0 | 2024-03-01 14:28:17 | 0.0006412
57 | 1 | 2 | CC Chg | 00:01:49 | 00:02:19 | 0.318 | 2.0265 | 0.0097 | 0.61 | 0.0097 | 0.61 | 0 | 0 | 1.71e-05 | 1.07 | 0 | 2024-03-01 14:28:18 | 0.0006444
58 | 1 | 2 | CC Chg | 00:01:50 | 00:02:20 | 0.3179 | 2.0365 | 0.0098 | 0.61 | 0.0098 | 0.61 | 0 | 0 | 1.72e-05 | 1.08 | 0 | 2024-03-01 14:28:19 | 0.0006474
59 | 1 | 2 | CC Chg | 00:01:51 | 00:02:21 | 0.3179 | 2.047 | 0.0098 | 0.62 | 0.0098 | 0.62 | 0 | 0 | 1.74e-05 | 1.09 | 0 | 2024-03-01 14:28:20 | 0.0006507
60 | 1 | 2 | CC Chg | 00:01:52 | 00:02:22 | 0.318 | 2.0582 | 0.0099 | 0.62 | 0.0099 | 0.62 | 0 | 0 | 1.76e-05 | 1.1 | 0 | 2024-03-01 14:28:21 | 0.0006545
61 | 1 | 2 | CC Chg | 00:01:53 | 00:02:23 | 0.318 | 2.0687 | 0.01 | 0.63 | 0.01 | 0.63 | 0 | 0 | 1.77e-05 | 1.12 | 0 | 2024-03-01 14:28:22 | 0.0006578
62 | 1 | 2 | CC Chg | 00:01:54 | 00:02:24 | 0.3179 | 2.0789 | 0.0101 | 0.63 | 0.0101 | 0.63 | 0 | 0 | 1.79e-05 | 1.13 | 0 | 2024-03-01 14:28:23 | 0.0006609
63 | 1 | 2 | CC Chg | 00:01:55 | 00:02:25 | 0.318 | 2.0892 | 0.0102 | 0.64 | 0.0102 | 0.64 | 0 | 0 | 1.81e-05 | 1.14 | 0 | 2024-03-01 14:28:24 | 0.0006644
64 | 1 | 2 | CC Chg | 00:01:56 | 00:02:26 | 0.318 | 2.0997 | 0.0103 | 0.65 | 0.0103 | 0.65 | 0 | 0 | 1.83e-05 | 1.15 | 0 | 2024-03-01 14:28:25 | 0.0006677
65 | 1 | 2 | CC Chg | 00:01:57 | 00:02:27 | 0.3179 | 2.1106 | 0.0104 | 0.65 | 0.0104 | 0.65 | 0 | 0 | 1.85e-05 | 1.16 | 0 | 2024-03-01 14:28:26 | 0.000671
66 | 1 | 2 | CC Chg | 00:01:58 | 00:02:28 | 0.318 | 2.1214 | 0.0105 | 0.66 | 0.0105 | 0.66 | 0 | 0 | 1.87e-05 | 1.17 | 0 | 2024-03-01 14:28:27 | 0.0006746
67 | 1 | 2 | CC Chg | 00:01:59 | 00:02:29 | 0.3179 | 2.1323 | 0.0106 | 0.66 | 0.0106 | 0.66 | 0 | 0 | 1.89e-05 | 1.19 | 0 | 2024-03-01 14:28:28 | 0.0006779
68 | 1 | 2 | CC Chg | 00:02:00 | 00:02:30 | 0.3179 | 2.1372 | 0.0106 | 0.67 | 0.0106 | 0.67 | 0 | 0 | 1.9e-05 | 1.19 | 0 | 2024-03-01 14:28:29 | 0.0006794
69 | 1 | 2 | CC Chg | 00:02:01 | 00:02:31 | 0.3179 | 2.1478 | 0.0107 | 0.67 | 0.0107 | 0.67 | 0 | 0 | 1.92e-05 | 1.21 | 0 | 2024-03-01 14:28:30 | 0.0006828
70 | 1 | 2 | CC Chg | 00:02:02 | 00:02:32 | 0.318 | 2.1586 | 0.0108 | 0.68 | 0.0108 | 0.68 | 0 | 0 | 1.94e-05 | 1.22 | 0 | 2024-03-01 14:28:31 | 0.0006864
71 | 1 | 2 | CC Chg | 00:02:03 | 00:02:33 | 0.318 | 2.1688 | 0.0109 | 0.69 | 0.0109 | 0.69 | 0 | 0 | 1.96e-05 | 1.23 | 0 | 2024-03-01 14:28:32 | 0.0006897
72 | 1 | 2 | CC Chg | 00:02:04 | 00:02:34 | 0.318 | 2.1794 | 0.011 | 0.69 | 0.011 | 0.69 | 0 | 0 | 1.98e-05 | 1.25 | 0 | 2024-03-01 14:28:33 | 0.000693
73 | 1 | 2 | CC Chg | 00:02:05 | 00:02:35 | 0.318 | 2.1896 | 0.0111 | 0.7 | 0.0111 | 0.7 | 0 | 0 | 2.01e-05 | 1.26 | 0 | 2024-03-01 14:28:34 | 0.0006963
74 | 1 | 2 | CC Chg | 00:02:07 | 00:02:37 | 0.318 | 2.1999 | 0.0112 | 0.71 | 0.0112 | 0.71 | 0 | 0 | 2.03e-05 | 1.28 | 0 | 2024-03-01 14:28:36 | 0.0006996
75 | 1 | 2 | CC Chg | 00:02:08 | 00:02:38 | 0.3179 | 2.2104 | 0.0113 | 0.71 | 0.0113 | 0.71 | 0 | 0 | 2.06e-05 | 1.29 | 0 | 2024-03-01 14:28:37 | 0.0007027
76 | 1 | 2 | CC Chg | 00:02:09 | 00:02:39 | 0.318 | 2.2206 | 0.0114 | 0.72 | 0.0114 | 0.72 | 0 | 0 | 2.08e-05 | 1.31 | 0 | 2024-03-01 14:28:38 | 0.0007062
77 | 1 | 2 | CC Chg | 00:02:11 | 00:02:41 | 0.318 | 2.2312 | 0.0116 | 0.73 | 0.0116 | 0.73 | 0 | 0 | 2.11e-05 | 1.33 | 0 | 2024-03-01 14:28:40 | 0.0007095
78 | 1 | 2 | CC Chg | 00:02:12 | 00:02:42 | 0.3179 | 2.2417 | 0.0117 | 0.74 | 0.0117 | 0.74 | 0 | 0 | 2.14e-05 | 1.34 | 0 | 2024-03-01 14:28:41 | 0.0007126
79 | 1 | 2 | CC Chg | 00:02:13 | 00:02:43 | 0.318 | 2.2522 | 0.0118 | 0.74 | 0.0118 | 0.74 | 0 | 0 | 2.17e-05 | 1.36 | 0 | 2024-03-01 14:28:42 | 0.0007162
80 | 1 | 2 | CC Chg | 00:02:15 | 00:02:45 | 0.318 | 2.2625 | 0.012 | 0.75 | 0.012 | 0.75 | 0 | 0 | 2.2e-05 | 1.38 | 0 | 2024-03-01 14:28:44 | 0.0007195
81 | 1 | 2 | CC Chg | 00:02:17 | 00:02:47 | 0.318 | 2.2733 | 0.0121 | 0.76 | 0.0121 | 0.76 | 0 | 0 | 2.23e-05 | 1.4 | 0 | 2024-03-01 14:28:46 | 0.0007229
82 | 1 | 2 | CC Chg | 00:02:18 | 00:02:48 | 0.3179 | 2.2839 | 0.0123 | 0.77 | 0.0123 | 0.77 | 0 | 0 | 2.26e-05 | 1.42 | 0 | 2024-03-01 14:28:47 | 0.0007261
83 | 1 | 2 | CC Chg | 00:02:20 | 00:02:50 | 0.3179 | 2.2941 | 0.0124 | 0.78 | 0.0124 | 0.78 | 0 | 0 | 2.3e-05 | 1.44 | 0 | 2024-03-01 14:28:49 | 0.0007293
84 | 1 | 2 | CC Chg | 00:02:22 | 00:02:52 | 0.318 | 2.3043 | 0.0126 | 0.79 | 0.0126 | 0.79 | 0 | 0 | 2.33e-05 | 1.47 | 0 | 2024-03-01 14:28:51 | 0.0007328
85 | 1 | 2 | CC Chg | 00:02:24 | 00:02:54 | 0.318 | 2.3146 | 0.0127 | 0.8 | 0.0127 | 0.8 | 0 | 0 | 2.37e-05 | 1.49 | 0 | 2024-03-01 14:28:53 | 0.000736
86 | 1 | 2 | CC Chg | 00:02:25 | 00:02:55 | 0.318 | 2.3248 | 0.0129 | 0.81 | 0.0129 | 0.81 | 0 | 0 | 2.41e-05 | 1.52 | 0 | 2024-03-01 14:28:54 | 0.0007393
87 | 1 | 2 | CC Chg | 00:02:27 | 00:02:57 | 0.318 | 2.335 | 0.0131 | 0.82 | 0.0131 | 0.82 | 0 | 0 | 2.45e-05 | 1.54 | 0 | 2024-03-01 14:28:56 | 0.0007425
88 | 1 | 2 | CC Chg | 00:02:30 | 00:03:00 | 0.318 | 2.3449 | 0.0132 | 0.83 | 0.0132 | 0.83 | 0 | 0 | 2.49e-05 | 1.57 | 0 | 2024-03-01 14:28:59 | 0.0007457
89 | 1 | 2 | CC Chg | 00:02:32 | 00:03:02 | 0.318 | 2.3552 | 0.0135 | 0.85 | 0.0135 | 0.85 | 0 | 0 | 2.54e-05 | 1.6 | 0 | 2024-03-01 14:29:01 | 0.000749
90 | 1 | 2 | CC Chg | 00:02:34 | 00:03:04 | 0.318 | 2.366 | 0.0137 | 0.86 | 0.0137 | 0.86 | 0 | 0 | 2.59e-05 | 1.63 | 0 | 2024-03-01 14:29:03 | 0.0007524
91 | 1 | 2 | CC Chg | 00:02:37 | 00:03:07 | 0.318 | 2.3766 | 0.0139 | 0.87 | 0.0139 | 0.87 | 0 | 0 | 2.65e-05 | 1.67 | 0 | 2024-03-01 14:29:06 | 0.0007558
92 | 1 | 2 | CC Chg | 00:02:40 | 00:03:10 | 0.318 | 2.3868 | 0.0142 | 0.89 | 0.0142 | 0.89 | 0 | 0 | 2.71e-05 | 1.7 | 0 | 2024-03-01 14:29:09 | 0.000759
93 | 1 | 2 | CC Chg | 00:02:43 | 00:03:13 | 0.318 | 2.3973 | 0.0144 | 0.91 | 0.0144 | 0.91 | 0 | 0 | 2.77e-05 | 1.74 | 0 | 2024-03-01 14:29:12 | 0.0007623
94 | 1 | 2 | CC Chg | 00:02:46 | 00:03:16 | 0.3179 | 2.4076 | 0.0147 | 0.92 | 0.0147 | 0.92 | 0 | 0 | 2.84e-05 | 1.79 | 0 | 2024-03-01 14:29:15 | 0.0007654
95 | 1 | 2 | CC Chg | 00:02:50 | 00:03:20 | 0.318 | 2.4178 | 0.015 | 0.94 | 0.015 | 0.94 | 0 | 0 | 2.92e-05 | 1.83 | 0 | 2024-03-01 14:29:19 | 0.0007689
96 | 1 | 2 | CC Chg | 00:02:53 | 00:03:23 | 0.318 | 2.4283 | 0.0153 | 0.96 | 0.0153 | 0.96 | 0 | 0 | 2.99e-05 | 1.88 | 0 | 2024-03-01 14:29:22 | 0.0007722
97 | 1 | 2 | CC Chg | 00:02:57 | 00:03:27 | 0.318 | 2.4383 | 0.0157 | 0.99 | 0.0157 | 0.99 | 0 | 0 | 3.07e-05 | 1.93 | 0 | 2024-03-01 14:29:26 | 0.0007754
98 | 1 | 2 | CC Chg | 00:03:00 | 00:03:30 | 0.3179 | 2.4451 | 0.0159 | 1 | 0.0159 | 1 | 0 | 0 | 3.13e-05 | 1.97 | 0 | 2024-03-01 14:29:29 | 0.0007773
99 | 1 | 2 | CC Chg | 00:03:04 | 00:03:34 | 0.318 | 2.4553 | 0.0163 | 1.02 | 0.0163 | 1.02 | 0 | 0 | 3.22e-05 | 2.03 | 0 | 2024-03-01 14:29:33 | 0.0007808
100 | 1 | 2 | CC Chg | 00:03:08 | 00:03:38 | 0.318 | 2.4655 | 0.0167 | 1.05 | 0.0167 | 1.05 | 0 | 0 | 3.32e-05 | 2.09 | 0 | 2024-03-01 14:29:37 | 0.000784
101 | 1 | 2 | CC Chg | 00:03:12 | 00:03:42 | 0.318 | 2.4755 | 0.017 | 1.07 | 0.017 | 1.07 | 0 | 0 | 3.41e-05 | 2.14 | 0 | 2024-03-01 14:29:41 | 0.0007872
102 | 1 | 2 | CC Chg | 00:03:17 | 00:03:47 | 0.3179 | 2.4857 | 0.0174 | 1.1 | 0.0174 | 1.1 | 0 | 0 | 3.51e-05 | 2.21 | 0 | 2024-03-01 14:29:46 | 0.0007902
103 | 1 | 2 | CC Chg | 00:03:22 | 00:03:52 | 0.318 | 2.4959 | 0.0179 | 1.12 | 0.0179 | 1.12 | 0 | 0 | 3.62e-05 | 2.28 | 0 | 2024-03-01 14:29:51 | 0.0007937
104 | 1 | 2 | CC Chg | 00:03:27 | 00:03:57 | 0.3179 | 2.5062 | 0.0183 | 1.15 | 0.0183 | 1.15 | 0 | 0 | 3.73e-05 | 2.35 | 0 | 2024-03-01 14:29:56 | 0.0007967
105 | 1 | 2 | CC Chg | 00:03:30 | 00:04:00 | 0.3179 | 2.5108 | 0.0185 | 1.17 | 0.0185 | 1.17 | 0 | 0 | 3.79e-05 | 2.38 | 0 | 2024-03-01 14:29:59 | 0.0007982
106 | 1 | 2 | CC Chg | 00:03:35 | 00:04:05 | 0.318 | 2.521 | 0.019 | 1.2 | 0.019 | 1.2 | 0 | 0 | 3.91e-05 | 2.46 | 0 | 2024-03-01 14:30:04 | 0.0008017
107 | 1 | 2 | CC Chg | 00:03:41 | 00:04:11 | 0.318 | 2.531 | 0.0195 | 1.23 | 0.0195 | 1.23 | 0 | 0 | 4.04e-05 | 2.54 | 0 | 2024-03-01 14:30:10 | 0.0008049
108 | 1 | 2 | CC Chg | 00:03:47 | 00:04:17 | 0.318 | 2.5412 | 0.0201 | 1.26 | 0.0201 | 1.26 | 0 | 0 | 4.18e-05 | 2.63 | 0 | 2024-03-01 14:30:16 | 0.0008081
109 | 1 | 2 | CC Chg | 00:03:54 | 00:04:24 | 0.3179 | 2.5514 | 0.0207 | 1.3 | 0.0207 | 1.3 | 0 | 0 | 4.33e-05 | 2.73 | 0 | 2024-03-01 14:30:23 | 0.0008111
110 | 1 | 2 | CC Chg | 00:04:00 | 00:04:30 | 0.318 | 2.5601 | 0.0212 | 1.33 | 0.0212 | 1.33 | 0 | 0 | 4.46e-05 | 2.8 | 0 | 2024-03-01 14:30:29 | 0.0008141
111 | 1 | 2 | CC Chg | 00:04:06 | 00:04:36 | 0.318 | 2.5703 | 0.0217 | 1.37 | 0.0217 | 1.37 | 0 | 0 | 4.6e-05 | 2.89 | 0 | 2024-03-01 14:30:35 | 0.0008174
112 | 1 | 2 | CC Chg | 00:04:12 | 00:04:42 | 0.318 | 2.5806 | 0.0223 | 1.4 | 0.0223 | 1.4 | 0 | 0 | 4.74e-05 | 2.98 | 0 | 2024-03-01 14:30:41 | 0.0008206
113 | 1 | 2 | CC Chg | 00:04:18 | 00:04:48 | 0.318 | 2.5908 | 0.0228 | 1.44 | 0.0228 | 1.44 | 0 | 0 | 4.88e-05 | 3.07 | 0 | 2024-03-01 14:30:47 | 0.0008239
114 | 1 | 2 | CC Chg | 00:04:24 | 00:04:54 | 0.3179 | 2.601 | 0.0234 | 1.47 | 0.0234 | 1.47 | 0 | 0 | 5.02e-05 | 3.16 | 0 | 2024-03-01 14:30:53 | 0.0008269
115 | 1 | 2 | CC Chg | 00:04:30 | 00:05:00 | 0.318 | 2.6097 | 0.0238 | 1.5 | 0.0238 | 1.5 | 0 | 0 | 5.14e-05 | 3.24 | 0 | 2024-03-01 14:30:59 | 0.0008299
116 | 1 | 2 | CC Chg | 00:04:36 | 00:05:06 | 0.3179 | 2.6199 | 0.0244 | 1.54 | 0.0244 | 1.54 | 0 | 0 | 5.29e-05 | 3.33 | 0 | 2024-03-01 14:31:05 | 0.0008329
117 | 1 | 2 | CC Chg | 00:04:43 | 00:05:13 | 0.3179 | 2.6302 | 0.025 | 1.57 | 0.025 | 1.57 | 0 | 0 | 5.45e-05 | 3.43 | 0 | 2024-03-01 14:31:12 | 0.0008361
118 | 1 | 2 | CC Chg | 00:04:49 | 00:05:19 | 0.318 | 2.6404 | 0.0256 | 1.61 | 0.0256 | 1.61 | 0 | 0 | 5.6e-05 | 3.52 | 0 | 2024-03-01 14:31:18 | 0.0008396
119 | 1 | 2 | CC Chg | 00:04:56 | 00:05:26 | 0.318 | 2.6506 | 0.0262 | 1.65 | 0.0262 | 1.65 | 0 | 0 | 5.76e-05 | 3.63 | 0 | 2024-03-01 14:31:25 | 0.0008429
120 | 1 | 2 | CC Chg | 00:05:00 | 00:05:30 | 0.318 | 2.6556 | 0.0265 | 1.67 | 0.0265 | 1.67 | 0 | 0 | 5.84e-05 | 3.67 | 0 | 2024-03-01 14:31:29 | 0.0008445
121 | 1 | 2 | CC Chg | 00:05:07 | 00:05:37 | 0.318 | 2.6658 | 0.0271 | 1.71 | 0.0271 | 1.71 | 0 | 0 | 6.01e-05 | 3.78 | 0 | 2024-03-01 14:31:36 | 0.0008477
122 | 1 | 2 | CC Chg | 00:05:14 | 00:05:44 | 0.318 | 2.676 | 0.0278 | 1.75 | 0.0278 | 1.75 | 0 | 0 | 6.19e-05 | 3.89 | 0 | 2024-03-01 14:31:43 | 0.000851
123 | 1 | 2 | CC Chg | 00:05:21 | 00:05:51 | 0.318 | 2.686 | 0.0284 | 1.79 | 0.0284 | 1.79 | 0 | 0 | 6.36e-05 | 4 | 0 | 2024-03-01 14:31:50 | 0.0008541
124 | 1 | 2 | CC Chg | 00:05:29 | 00:05:59 | 0.318 | 2.6962 | 0.0291 | 1.83 | 0.0291 | 1.83 | 0 | 0 | 6.54e-05 | 4.11 | 0 | 2024-03-01 14:31:58 | 0.0008574
125 | 1 | 2 | CC Chg | 00:05:30 | 00:06:00 | 0.3179 | 2.6965 | 0.0291 | 1.83 | 0.0291 | 1.83 | 0 | 0 | 6.55e-05 | 4.12 | 0 | 2024-03-01 14:31:59 | 0.0008572
126 | 1 | 2 | CC Chg | 00:05:37 | 00:06:07 | 0.3179 | 2.7067 | 0.0298 | 1.88 | 0.0298 | 1.88 | 0 | 0 | 6.74e-05 | 4.24 | 0 | 2024-03-01 14:32:06 | 0.0008605
127 | 1 | 2 | CC Chg | 00:05:45 | 00:06:15 | 0.318 | 2.7167 | 0.0305 | 1.92 | 0.0305 | 1.92 | 0 | 0 | 6.92e-05 | 4.35 | 0 | 2024-03-01 14:32:14 | 0.0008639
128 | 1 | 2 | CC Chg | 00:05:53 | 00:06:23 | 0.3179 | 2.7269 | 0.0313 | 1.97 | 0.0313 | 1.97 | 0 | 0 | 7.12e-05 | 4.48 | 0 | 2024-03-01 14:32:22 | 0.0008669
129 | 1 | 2 | CC Chg | 00:06:00 | 00:06:30 | 0.318 | 2.734 | 0.0318 | 2 | 0.0318 | 2 | 0 | 0 | 7.27e-05 | 4.57 | 0 | 2024-03-01 14:32:29 | 0.0008694
130 | 1 | 2 | CC Chg | 00:06:08 | 00:06:38 | 0.318 | 2.7442 | 0.0326 | 2.05 | 0.0326 | 2.05 | 0 | 0 | 7.48e-05 | 4.7 | 0 | 2024-03-01 14:32:37 | 0.0008727
131 | 1 | 2 | CC Chg | 00:06:17 | 00:06:47 | 0.3179 | 2.7542 | 0.0333 | 2.1 | 0.0333 | 2.1 | 0 | 0 | 7.69e-05 | 4.84 | 0 | 2024-03-01 14:32:46 | 0.0008756
132 | 1 | 2 | CC Chg | 00:06:26 | 00:06:56 | 0.318 | 2.7644 | 0.0341 | 2.15 | 0.0341 | 2.15 | 0 | 0 | 7.91e-05 | 4.98 | 0 | 2024-03-01 14:32:55 | 0.0008791
133 | 1 | 2 | CC Chg | 00:06:30 | 00:07:00 | 0.318 | 2.7681 | 0.0344 | 2.17 | 0.0344 | 2.17 | 0 | 0 | 8e-05 | 5.03 | 0 | 2024-03-01 14:32:59 | 0.0008803
134 | 1 | 2 | CC Chg | 00:06:39 | 00:07:09 | 0.3179 | 2.7783 | 0.0353 | 2.22 | 0.0353 | 2.22 | 0 | 0 | 8.24e-05 | 5.18 | 0 | 2024-03-01 14:33:08 | 0.0008832
135 | 1 | 2 | CC Chg | 00:06:49 | 00:07:19 | 0.3179 | 2.7883 | 0.0361 | 2.27 | 0.0361 | 2.27 | 0 | 0 | 8.47e-05 | 5.33 | 0 | 2024-03-01 14:33:18 | 0.0008864
136 | 1 | 2 | CC Chg | 00:06:59 | 00:07:29 | 0.318 | 2.7985 | 0.0371 | 2.33 | 0.0371 | 2.33 | 0 | 0 | 8.73e-05 | 5.49 | 0 | 2024-03-01 14:33:28 | 0.0008899
137 | 1 | 2 | CC Chg | 00:07:00 | 00:07:30 | 0.318 | 2.7988 | 0.0371 | 2.33 | 0.0371 | 2.33 | 0 | 0 | 8.74e-05 | 5.5 | 0 | 2024-03-01 14:33:29 | 0.00089
138 | 1 | 2 | CC Chg | 00:07:10 | 00:07:40 | 0.318 | 2.809 | 0.038 | 2.39 | 0.038 | 2.39 | 0 | 0 | 9e-05 | 5.66 | 0 | 2024-03-01 14:33:39 | 0.0008933
139 | 1 | 2 | CC Chg | 00:07:21 | 00:07:51 | 0.318 | 2.819 | 0.039 | 2.45 | 0.039 | 2.45 | 0 | 0 | 9.27e-05 | 5.83 | 0 | 2024-03-01 14:33:50 | 0.0008964
140 | 1 | 2 | CC Chg | 00:07:30 | 00:08:00 | 0.3179 | 2.8264 | 0.0397 | 2.5 | 0.0397 | 2.5 | 0 | 0 | 9.48e-05 | 5.96 | 0 | 2024-03-01 14:33:59 | 0.0008985
141 | 1 | 2 | CC Chg | 00:07:41 | 00:08:11 | 0.318 | 2.8366 | 0.0408 | 2.57 | 0.0408 | 2.57 | 0 | 0 | 9.78e-05 | 6.15 | 0 | 2024-03-01 14:34:10 | 0.000902
142 | 1 | 2 | CC Chg | 00:07:54 | 00:08:24 | 0.3179 | 2.8466 | 0.0419 | 2.63 | 0.0419 | 2.63 | 0 | 0 | 0.0001009 | 6.35 | 0 | 2024-03-01 14:34:23 | 0.0009049
143 | 1 | 2 | CC Chg | 00:08:00 | 00:08:30 | 0.3179 | 2.8512 | 0.0424 | 2.67 | 0.0424 | 2.67 | 0 | 0 | 0.0001023 | 6.44 | 0 | 2024-03-01 14:34:29 | 0.0009064
144 | 1 | 2 | CC Chg | 00:08:13 | 00:08:43 | 0.318 | 2.8614 | 0.0436 | 2.74 | 0.0436 | 2.74 | 0 | 0 | 0.0001058 | 6.66 | 0 | 2024-03-01 14:34:42 | 0.0009099
145 | 1 | 2 | CC Chg | 00:08:28 | 00:08:58 | 0.3179 | 2.8714 | 0.0449 | 2.82 | 0.0449 | 2.82 | 0 | 0 | 0.0001095 | 6.88 | 0 | 2024-03-01 14:34:57 | 0.0009128
146 | 1 | 2 | CC Chg | 00:08:30 | 00:09:00 | 0.318 | 2.8729 | 0.045 | 2.83 | 0.045 | 2.83 | 0 | 0 | 0.0001099 | 6.91 | 0 | 2024-03-01 14:34:59 | 0.0009136
147 | 1 | 2 | CC Chg | 00:08:45 | 00:09:15 | 0.318 | 2.8831 | 0.0464 | 2.92 | 0.0464 | 2.92 | 0 | 0 | 0.0001139 | 7.17 | 0 | 2024-03-01 14:35:14 | 0.0009168
148 | 1 | 2 | CC Chg | 00:09:00 | 00:09:30 | 0.3179 | 2.8915 | 0.0477 | 3 | 0.0477 | 3 | 0 | 0 | 0.0001176 | 7.39 | 0 | 2024-03-01 14:35:29 | 0.0009192
149 | 1 | 2 | CC Chg | 00:09:18 | 00:09:48 | 0.3179 | 2.9017 | 0.0493 | 3.1 | 0.0493 | 3.1 | 0 | 0 | 0.0001222 | 7.69 | 0 | 2024-03-01 14:35:47 | 0.0009225
150 | 1 | 2 | CC Chg | 00:09:30 | 00:10:00 | 0.318 | 2.9079 | 0.0503 | 3.17 | 0.0503 | 3.17 | 0 | 0 | 0.0001253 | 7.88 | 0 | 2024-03-01 14:35:59 | 0.0009247
151 | 1 | 2 | CC Chg | 00:09:51 | 00:10:21 | 0.3179 | 2.9179 | 0.0522 | 3.28 | 0.0522 | 3.28 | 0 | 0 | 0.0001307 | 8.22 | 0 | 2024-03-01 14:36:20 | 0.0009276
152 | 1 | 2 | CC Chg | 00:10:00 | 00:10:30 | 0.3179 | 2.9219 | 0.053 | 3.33 | 0.053 | 3.33 | 0 | 0 | 0.000133 | 8.36 | 0 | 2024-03-01 14:36:29 | 0.0009289
153 | 1 | 2 | CC Chg | 00:10:26 | 00:10:56 | 0.318 | 2.9321 | 0.0553 | 3.48 | 0.0553 | 3.48 | 0 | 0 | 0.0001398 | 8.79 | 0 | 2024-03-01 14:36:55 | 0.0009324
154 | 1 | 2 | CC Chg | 00:10:30 | 00:11:00 | 0.318 | 2.933 | 0.0556 | 3.5 | 0.0556 | 3.5 | 0 | 0 | 0.0001407 | 8.85 | 0 | 2024-03-01 14:36:59 | 0.0009327
155 | 1 | 2 | CC Chg | 00:10:59 | 00:11:29 | 0.318 | 2.943 | 0.0583 | 3.66 | 0.0583 | 3.66 | 0 | 0 | 0.0001484 | 9.33 | 0 | 2024-03-01 14:37:28 | 0.0009359
156 | 1 | 2 | CC Chg | 00:11:00 | 00:11:30 | 0.318 | 2.943 | 0.0583 | 3.67 | 0.0583 | 3.67 | 0 | 0 | 0.0001485 | 9.34 | 0 | 2024-03-01 14:37:29 | 0.0009359
157 | 1 | 2 | CC Chg | 00:11:30 | 00:12:00 | 0.3179 | 2.951 | 0.0609 | 3.83 | 0.0609 | 3.83 | 0 | 0 | 0.0001563 | 9.83 | 0 | 2024-03-01 14:37:59 | 0.0009381
158 | 1 | 2 | CC Chg | 00:12:00 | 00:12:30 | 0.318 | 2.9572 | 0.0636 | 4 | 0.0636 | 4 | 0 | 0 | 0.0001642 | 10.32 | 0 | 2024-03-01 14:38:29 | 0.0009404
159 | 1 | 2 | CC Chg | 00:12:30 | 00:13:00 | 0.318 | 2.9631 | 0.0662 | 4.17 | 0.0662 | 4.17 | 0 | 0 | 0.000172 | 10.82 | 0 | 2024-03-01 14:38:59 | 0.0009423
160 | 1 | 2 | CC Chg | 00:13:00 | 00:13:30 | 0.318 | 2.9681 | 0.0689 | 4.33 | 0.0689 | 4.33 | 0 | 0 | 0.0001799 | 11.31 | 0 | 2024-03-01 14:39:29 | 0.0009439
161 | 1 | 2 | CC Chg | 00:13:30 | 00:14:00 | 0.3179 | 2.9721 | 0.0715 | 4.5 | 0.0715 | 4.5 | 0 | 0 | 0.0001877 | 11.81 | 0 | 2024-03-01 14:39:59 | 0.0009448
162 | 1 | 2 | CC Chg | 00:14:00 | 00:14:30 | 0.318 | 2.9761 | 0.0742 | 4.67 | 0.0742 | 4.67 | 0 | 0 | 0.0001956 | 12.3 | 0 | 2024-03-01 14:40:29 | 0.0009464
163 | 1 | 2 | CC Chg | 00:14:30 | 00:15:00 | 0.318 | 2.9792 | 0.0768 | 4.83 | 0.0768 | 4.83 | 0 | 0 | 0.0002035 | 12.8 | 0 | 2024-03-01 14:40:59 | 0.0009474
164 | 1 | 2 | CC Chg | 00:15:00 | 00:15:30 | 0.318 | 2.9823 | 0.0795 | 5 | 0.0795 | 5 | 0 | 0 | 0.0002114 | 13.3 | 0 | 2024-03-01 14:41:29 | 0.0009484
165 | 1 | 2 | CC Chg | 00:15:30 | 00:16:00 | 0.3179 | 2.9848 | 0.0821 | 5.17 | 0.0821 | 5.17 | 0 | 0 | 0.0002193 | 13.79 | 0 | 2024-03-01 14:41:59 | 0.0009489
166 | 1 | 2 | CC Chg | 00:16:00 | 00:16:30 | 0.318 | 2.987 | 0.0848 | 5.33 | 0.0848 | 5.33 | 0 | 0 | 0.0002272 | 14.29 | 0 | 2024-03-01 14:42:29 | 0.0009499
167 | 1 | 2 | CC Chg | 00:16:30 | 00:17:00 | 0.318 | 2.9889 | 0.0874 | 5.5 | 0.0874 | 5.5 | 0 | 0 | 0.0002351 | 14.79 | 0 | 2024-03-01 14:42:59 | 0.0009505
168 | 1 | 2 | CC Chg | 00:17:00 | 00:17:30 | 0.3179 | 2.991 | 0.0901 | 5.67 | 0.0901 | 5.67 | 0 | 0 | 0.0002431 | 15.29 | 0 | 2024-03-01 14:43:29 | 0.0009508
169 | 1 | 2 | CC Chg | 00:17:30 | 00:18:00 | 0.318 | 2.9929 | 0.0927 | 5.83 | 0.0927 | 5.83 | 0 | 0 | 0.000251 | 15.79 | 0 | 2024-03-01 14:43:59 | 0.0009517
170 | 1 | 2 | CC Chg | 00:18:00 | 00:18:30 | 0.318 | 2.9944 | 0.0954 | 6 | 0.0954 | 6 | 0 | 0 | 0.0002589 | 16.28 | 0 | 2024-03-01 14:44:29 | 0.0009522
171 | 1 | 2 | CC Chg | 00:18:30 | 00:19:00 | 0.318 | 2.9957 | 0.098 | 6.17 | 0.098 | 6.17 | 0 | 0 | 0.0002669 | 16.78 | 0 | 2024-03-01 14:44:59 | 0.0009526
172 | 1 | 2 | CC Chg | 00:19:00 | 00:19:30 | 0.318 | 2.9972 | 0.1007 | 6.33 | 0.1007 | 6.33 | 0 | 0 | 0.0002748 | 17.28 | 0 | 2024-03-01 14:45:29 | 0.0009531
173 | 1 | 2 | CC Chg | 00:19:30 | 00:20:00 | 0.3179 | 2.9985 | 0.1033 | 6.5 | 0.1033 | 6.5 | 0 | 0 | 0.0002827 | 17.78 | 0 | 2024-03-01 14:45:59 | 0.0009532
174 | 1 | 2 | CC Chg | 00:20:00 | 00:20:30 | 0.318 | 2.9997 | 0.106 | 6.67 | 0.106 | 6.67 | 0 | 0 | 0.0002907 | 18.28 | 0 | 2024-03-01 14:46:29 | 0.0009539
175 | 1 | 2 | CC Chg | 00:20:30 | 00:21:00 | 0.318 | 3.0009 | 0.1086 | 6.83 | 0.1086 | 6.83 | 0 | 0 | 0.0002986 | 18.78 | 0 | 2024-03-01 14:46:59 | 0.0009543
176 | 1 | 2 | CC Chg | 00:21:00 | 00:21:30 | 0.318 | 3.0019 | 0.1113 | 7 | 0.1113 | 7 | 0 | 0 | 0.0003066 | 19.28 | 0 | 2024-03-01 14:47:29 | 0.0009546
177 | 1 | 2 | CC Chg | 00:21:30 | 00:22:00 | 0.318 | 3.0028 | 0.1139 | 7.17 | 0.1139 | 7.17 | 0 | 0 | 0.0003145 | 19.78 | 0 | 2024-03-01 14:47:59 | 0.0009549
178 | 1 | 2 | CC Chg | 00:22:00 | 00:22:30 | 0.318 | 3.0037 | 0.1166 | 7.33 | 0.1166 | 7.33 | 0 | 0 | 0.0003225 | 20.28 | 0 | 2024-03-01 14:48:29 | 0.0009552
179 | 1 | 2 | CC Chg | 00:22:30 | 00:23:00 | 0.318 | 3.005 | 0.1192 | 7.5 | 0.1192 | 7.5 | 0 | 0 | 0.0003305 | 20.78 | 0 | 2024-03-01 14:48:59 | 0.0009556
180 | 1 | 2 | CC Chg | 00:23:00 | 00:23:30 | 0.3179 | 3.0056 | 0.1219 | 7.67 | 0.1219 | 7.67 | 0 | 0 | 0.0003384 | 21.28 | 0 | 2024-03-01 14:49:29 | 0.0009555
181 | 1 | 2 | CC Chg | 00:23:30 | 00:24:00 | 0.3179 | 3.0065 | 0.1245 | 7.83 | 0.1245 | 7.83 | 0 | 0 | 0.0003464 | 21.79 | 0 | 2024-03-01 14:49:59 | 0.0009558
182 | 1 | 2 | CC Chg | 00:24:00 | 00:24:30 | 0.318 | 3.0071 | 0.1272 | 8 | 0.1272 | 8 | 0 | 0 | 0.0003544 | 22.29 | 0 | 2024-03-01 14:50:29 | 0.0009563
183 | 1 | 2 | CC Chg | 00:24:30 | 00:25:00 | 0.318 | 3.0081 | 0.1298 | 8.17 | 0.1298 | 8.17 | 0 | 0 | 0.0003623 | 22.79 | 0 | 2024-03-01 14:50:59 | 0.0009566
184 | 1 | 2 | CC Chg | 00:25:00 | 00:25:30 | 0.318 | 3.0087 | 0.1325 | 8.33 | 0.1325 | 8.33 | 0 | 0 | 0.0003703 | 23.29 | 0 | 2024-03-01 14:51:29 | 0.0009568
185 | 1 | 2 | CC Chg | 00:25:30 | 00:26:00 | 0.318 | 3.0093 | 0.1351 | 8.5 | 0.1351 | 8.5 | 0 | 0 | 0.0003783 | 23.79 | 0 | 2024-03-01 14:51:59 | 0.000957
186 | 1 | 2 | CC Chg | 00:26:00 | 00:26:30 | 0.318 | 3.0099 | 0.1378 | 8.67 | 0.1378 | 8.67 | 0 | 0 | 0.0003863 | 24.29 | 0 | 2024-03-01 14:52:29 | 0.0009571
187 | 1 | 2 | CC Chg | 00:26:30 | 00:27:00 | 0.318 | 3.0106 | 0.1404 | 8.83 | 0.1404 | 8.83 | 0 | 0 | 0.0003942 | 24.79 | 0 | 2024-03-01 14:52:59 | 0.0009574
188 | 1 | 2 | CC Chg | 00:27:00 | 00:27:30 | 0.318 | 3.0112 | 0.1431 | 9 | 0.1431 | 9 | 0 | 0 | 0.0004022 | 25.3 | 0 | 2024-03-01 14:53:29 | 0.0009576
189 | 1 | 2 | CC Chg | 00:27:30 | 00:28:00 | 0.318 | 3.0118 | 0.1457 | 9.17 | 0.1457 | 9.17 | 0 | 0 | 0.0004102 | 25.8 | 0 | 2024-03-01 14:53:59 | 0.0009578
190 | 1 | 2 | CC Chg | 00:28:00 | 00:28:30 | 0.318 | 3.0127 | 0.1484 | 9.33 | 0.1484 | 9.33 | 0 | 0 | 0.0004182 | 26.3 | 0 | 2024-03-01 14:54:29 | 0.000958
191 | 1 | 2 | CC Chg | 00:28:30 | 00:29:00 | 0.318 | 3.0133 | 0.151 | 9.5 | 0.151 | 9.5 | 0 | 0 | 0.0004262 | 26.8 | 0 | 2024-03-01 14:54:59 | 0.0009582
192 | 1 | 2 | CC Chg | 00:29:00 | 00:29:30 | 0.318 | 3.0137 | 0.1537 | 9.67 | 0.1537 | 9.67 | 0 | 0 | 0.0004341 | 27.3 | 0 | 2024-03-01 14:55:29 | 0.0009584
193 | 1 | 2 | CC Chg | 00:29:30 | 00:30:00 | 0.318 | 3.0143 | 0.1563 | 9.83 | 0.1563 | 9.83 | 0 | 0 | 0.0004421 | 27.81 | 0 | 2024-03-01 14:55:59 | 0.0009585
194 | 1 | 2 | CC Chg | 00:30:00 | 00:30:30 | 0.318 | 3.0149 | 0.159 | 10 | 0.159 | 10 | 0 | 0 | 0.0004501 | 28.31 | 0 | 2024-03-01 14:56:29 | 0.0009587
195 | 1 | 2 | CC Chg | 00:30:30 | 00:31:00 | 0.3179 | 3.0155 | 0.1616 | 10.17 | 0.1616 | 10.17 | 0 | 0 | 0.0004581 | 28.81 | 0 | 2024-03-01 14:56:59 | 0.0009586
196 | 1 | 2 | CC Chg | 00:31:00 | 00:31:30 | 0.318 | 3.0158 | 0.1643 | 10.33 | 0.1643 | 10.33 | 0 | 0 | 0.0004661 | 29.31 | 0 | 2024-03-01 14:57:29 | 0.000959
197 | 1 | 2 | CC Chg | 00:31:30 | 00:32:00 | 0.318 | 3.0164 | 0.1669 | 10.5 | 0.1669 | 10.5 | 0 | 0 | 0.0004741 | 29.82 | 0 | 2024-03-01 14:57:59 | 0.0009592
198 | 1 | 2 | CC Chg | 00:32:00 | 00:32:30 | 0.3179 | 3.0168 | 0.1696 | 10.67 | 0.1696 | 10.67 | 0 | 0 | 0.0004821 | 30.32 | 0 | 2024-03-01 14:58:29 | 0.000959
199 | 1 | 2 | CC Chg | 00:32:30 | 00:33:00 | 0.3179 | 3.0174 | 0.1722 | 10.83 | 0.1722 | 10.83 | 0 | 0 | 0.0004901 | 30.82 | 0 | 2024-03-01 14:58:59 | 0.0009592
200 | 1 | 2 | CC Chg | 00:33:00 | 00:33:30 | 0.3179 | 3.0177 | 0.1749 | 11 | 0.1749 | 11 | 0 | 0 | 0.0004981 | 31.33 | 0 | 2024-03-01 14:59:29 | 0.0009593
201 | 1 | 2 | CC Chg | 00:33:30 | 00:34:00 | 0.318 | 3.0183 | 0.1775 | 11.17 | 0.1775 | 11.17 | 0 | 0 | 0.0005061 | 31.83 | 0 | 2024-03-01 14:59:59 | 0.0009598
202 | 1 | 2 | CC Chg | 00:34:00 | 00:34:30 | 0.318 | 3.0186 | 0.1802 | 11.33 | 0.1802 | 11.33 | 0 | 0 | 0.0005141 | 32.33 | 0 | 2024-03-01 15:00:29 | 0.0009599
203 | 1 | 2 | CC Chg | 00:34:30 | 00:35:00 | 0.3179 | 3.0189 | 0.1828 | 11.5 | 0.1828 | 11.5 | 0 | 0 | 0.0005221 | 32.83 | 0 | 2024-03-01 15:00:59 | 0.0009597
204 | 1 | 2 | CC Chg | 00:35:00 | 00:35:30 | 0.318 | 3.0195 | 0.1855 | 11.67 | 0.1855 | 11.67 | 0 | 0 | 0.0005301 | 33.34 | 0 | 2024-03-01 15:01:29 | 0.0009602
205 | 1 | 2 | CC Chg | 00:35:30 | 00:36:00 | 0.3179 | 3.0199 | 0.1881 | 11.83 | 0.1881 | 11.83 | 0 | 0 | 0.0005381 | 33.84 | 0 | 2024-03-01 15:01:59 | 0.00096
206 | 1 | 2 | CC Chg | 00:36:00 | 00:36:30 | 0.318 | 3.0208 | 0.1908 | 12 | 0.1908 | 12 | 0 | 0 | 0.0005461 | 34.34 | 0 | 2024-03-01 15:02:29 | 0.0009606
207 | 1 | 2 | CC Chg | 00:36:30 | 00:37:00 | 0.318 | 3.0211 | 0.1934 | 12.17 | 0.1934 | 12.17 | 0 | 0 | 0.0005541 | 34.85 | 0 | 2024-03-01 15:02:59 | 0.0009607
208 | 1 | 2 | CC Chg | 00:37:00 | 00:37:30 | 0.318 | 3.0214 | 0.1961 | 12.33 | 0.1961 | 12.33 | 0 | 0 | 0.0005621 | 35.35 | 0 | 2024-03-01 15:03:29 | 0.0009608
209 | 1 | 2 | CC Chg | 00:37:30 | 00:38:00 | 0.318 | 3.0217 | 0.1987 | 12.5 | 0.1987 | 12.5 | 0 | 0 | 0.0005701 | 35.85 | 0 | 2024-03-01 15:03:59 | 0.0009609
210 | 1 | 2 | CC Chg | 00:38:00 | 00:38:30 | 0.318 | 3.0223 | 0.2014 | 12.67 | 0.2014 | 12.67 | 0 | 0 | 0.0005781 | 36.36 | 0 | 2024-03-01 15:04:29 | 0.0009611
211 | 1 | 2 | CC Chg | 00:38:30 | 00:39:00 | 0.318 | 3.0226 | 0.204 | 12.83 | 0.204 | 12.83 | 0 | 0 | 0.0005861 | 36.86 | 0 | 2024-03-01 15:04:59 | 0.0009612
212 | 1 | 2 | CC Chg | 00:39:00 | 00:39:30 | 0.3179 | 3.023 | 0.2067 | 13 | 0.2067 | 13 | 0 | 0 | 0.0005941 | 37.37 | 0 | 2024-03-01 15:05:29 | 0.000961
213 | 1 | 2 | CC Chg | 00:39:30 | 00:40:00 | 0.318 | 3.0233 | 0.2093 | 13.17 | 0.2093 | 13.17 | 0 | 0 | 0.0006021 | 37.87 | 0 | 2024-03-01 15:05:59 | 0.0009614
214 | 1 | 2 | CC Chg | 00:40:00 | 00:40:30 | 0.318 | 3.0236 | 0.212 | 13.33 | 0.212 | 13.33 | 0 | 0 | 0.0006101 | 38.37 | 0 | 2024-03-01 15:06:29 | 0.0009615
215 | 1 | 2 | CC Chg | 00:40:30 | 00:41:00 | 0.318 | 3.0242 | 0.2146 | 13.5 | 0.2146 | 13.5 | 0 | 0 | 0.0006181 | 38.88 | 0 | 2024-03-01 15:06:59 | 0.0009617
216 | 1 | 2 | CC Chg | 00:41:00 | 00:41:30 | 0.318 | 3.0245 | 0.2173 | 13.67 | 0.2173 | 13.67 | 0 | 0 | 0.0006262 | 39.38 | 0 | 2024-03-01 15:07:29 | 0.0009618
217 | 1 | 2 | CC Chg | 00:41:30 | 00:42:00 | 0.318 | 3.0248 | 0.2199 | 13.83 | 0.2199 | 13.83 | 0 | 0 | 0.0006342 | 39.89 | 0 | 2024-03-01 15:07:59 | 0.0009619
218 | 1 | 2 | CC Chg | 00:42:00 | 00:42:30 | 0.318 | 3.0251 | 0.2226 | 14 | 0.2226 | 14 | 0 | 0 | 0.0006422 | 40.39 | 0 | 2024-03-01 15:08:29 | 0.000962
219 | 1 | 2 | CC Chg | 00:42:30 | 00:43:00 | 0.318 | 3.0254 | 0.2252 | 14.17 | 0.2252 | 14.17 | 0 | 0 | 0.0006502 | 40.89 | 0 | 2024-03-01 15:08:59 | 0.0009621
220 | 1 | 2 | CC Chg | 00:43:00 | 00:43:30 | 0.318 | 3.0257 | 0.2279 | 14.33 | 0.2279 | 14.33 | 0 | 0 | 0.0006582 | 41.4 | 0 | 2024-03-01 15:09:29 | 0.0009622
221 | 1 | 2 | CC Chg | 00:43:30 | 00:44:00 | 0.3179 | 3.0261 | 0.2305 | 14.5 | 0.2305 | 14.5 | 0 | 0 | 0.0006662 | 41.9 | 0 | 2024-03-01 15:09:59 | 0.000962
222 | 1 | 2 | CC Chg | 00:44:00 | 00:44:30 | 0.318 | 3.0264 | 0.2332 | 14.67 | 0.2332 | 14.67 | 0 | 0 | 0.0006743 | 42.41 | 0 | 2024-03-01 15:10:29 | 0.0009624
223 | 1 | 2 | CC Chg | 00:44:30 | 00:45:00 | 0.318 | 3.0267 | 0.2358 | 14.83 | 0.2358 | 14.83 | 0 | 0 | 0.0006823 | 42.91 | 0 | 2024-03-01 15:10:59 | 0.0009625
224 | 1 | 2 | CC Chg | 00:45:00 | 00:45:30 | 0.318 | 3.027 | 0.2385 | 15 | 0.2385 | 15 | 0 | 0 | 0.0006903 | 43.42 | 0 | 2024-03-01 15:11:29 | 0.0009626
225 | 1 | 2 | CC Chg | 00:45:30 | 00:46:00 | 0.318 | 3.0273 | 0.2411 | 15.17 | 0.2411 | 15.17 | 0 | 0 | 0.0006983 | 43.92 | 0 | 2024-03-01 15:11:59 | 0.0009627
226 | 1 | 2 | CC Chg | 00:46:00 | 00:46:30 | 0.318 | 3.0276 | 0.2438 | 15.33 | 0.2438 | 15.33 | 0 | 0 | 0.0007064 | 44.42 | 0 | 2024-03-01 15:12:29 | 0.0009628
227 | 1 | 2 | CC Chg | 00:46:30 | 00:47:00 | 0.318 | 3.0285 | 0.2464 | 15.5 | 0.2464 | 15.5 | 0 | 0 | 0.0007144 | 44.93 | 0 | 2024-03-01 15:12:59 | 0.0009631
228 | 1 | 2 | CC Chg | 00:47:00 | 00:47:30 | 0.318 | 3.0288 | 0.2491 | 15.67 | 0.2491 | 15.67 | 0 | 0 | 0.0007224 | 45.43 | 0 | 2024-03-01 15:13:29 | 0.0009632
229 | 1 | 2 | CC Chg | 00:47:30 | 00:48:00 | 0.318 | 3.0288 | 0.2517 | 15.83 | 0.2517 | 15.83 | 0 | 0 | 0.0007304 | 45.94 | 0 | 2024-03-01 15:13:59 | 0.0009632
230 | 1 | 2 | CC Chg | 00:48:00 | 00:48:30 | 0.318 | 3.0295 | 0.2544 | 16 | 0.2544 | 16 | 0 | 0 | 0.0007385 | 46.44 | 0 | 2024-03-01 15:14:29 | 0.0009634
231 | 1 | 2 | CC Chg | 00:48:30 | 00:49:00 | 0.318 | 3.0295 | 0.257 | 16.17 | 0.257 | 16.17 | 0 | 0 | 0.0007465 | 46.95 | 0 | 2024-03-01 15:14:59 | 0.0009634
232 | 1 | 2 | CC Chg | 00:49:00 | 00:49:30 | 0.3179 | 3.0298 | 0.2597 | 16.33 | 0.2597 | 16.33 | 0 | 0 | 0.0007545 | 47.45 | 0 | 2024-03-01 15:15:29 | 0.0009632
233 | 1 | 2 | CC Chg | 00:49:30 | 00:50:00 | 0.3179 | 3.0301 | 0.2623 | 16.5 | 0.2623 | 16.5 | 0 | 0 | 0.0007625 | 47.96 | 0 | 2024-03-01 15:15:59 | 0.0009633
234 | 1 | 2 | CC Chg | 00:50:00 | 00:50:30 | 0.318 | 3.0304 | 0.265 | 16.67 | 0.265 | 16.67 | 0 | 0 | 0.0007706 | 48.46 | 0 | 2024-03-01 15:16:29 | 0.0009637
235 | 1 | 2 | CC Chg | 00:50:30 | 00:51:00 | 0.318 | 3.0307 | 0.2676 | 16.83 | 0.2676 | 16.83 | 0 | 0 | 0.0007786 | 48.97 | 0 | 2024-03-01 15:16:59 | 0.0009638
236 | 1 | 2 | CC Chg | 00:51:00 | 00:51:30 | 0.318 | 3.031 | 0.2703 | 17 | 0.2703 | 17 | 0 | 0 | 0.0007866 | 49.47 | 0 | 2024-03-01 15:17:29 | 0.0009639
237 | 1 | 2 | CC Chg | 00:51:30 | 00:52:00 | 0.3179 | 3.0313 | 0.2729 | 17.17 | 0.2729 | 17.17 | 0 | 0 | 0.0007947 | 49.98 | 0 | 2024-03-01 15:17:59 | 0.0009637
238 | 1 | 2 | CC Chg | 00:52:00 | 00:52:30 | 0.3179 | 3.0316 | 0.2756 | 17.33 | 0.2756 | 17.33 | 0 | 0 | 0.0008027 | 50.48 | 0 | 2024-03-01 15:18:29 | 0.0009637
239 | 1 | 2 | CC Chg | 00:52:30 | 00:53:00 | 0.3179 | 3.0319 | 0.2782 | 17.5 | 0.2782 | 17.5 | 0 | 0 | 0.0008107 | 50.99 | 0 | 2024-03-01 15:18:59 | 0.0009638
240 | 1 | 2 | CC Chg | 00:53:00 | 00:53:30 | 0.3179 | 3.0323 | 0.2809 | 17.67 | 0.2809 | 17.67 | 0 | 0 | 0.0008188 | 51.49 | 0 | 2024-03-01 15:19:29 | 0.000964
241 | 1 | 2 | CC Chg | 00:53:30 | 00:54:00 | 0.3179 | 3.0323 | 0.2835 | 17.83 | 0.2835 | 17.83 | 0 | 0 | 0.0008268 | 52 | 0 | 2024-03-01 15:19:59 | 0.000964
242 | 1 | 2 | CC Chg | 00:54:00 | 00:54:30 | 0.318 | 3.0326 | 0.2862 | 18 | 0.2862 | 18 | 0 | 0 | 0.0008348 | 52.51 | 0 | 2024-03-01 15:20:29 | 0.0009644
243 | 1 | 2 | CC Chg | 00:54:30 | 00:55:00 | 0.318 | 3.0329 | 0.2888 | 18.17 | 0.2888 | 18.17 | 0 | 0 | 0.0008429 | 53.01 | 0 | 2024-03-01 15:20:59 | 0.0009645
244 | 1 | 2 | CC Chg | 00:55:00 | 00:55:30 | 0.318 | 3.0332 | 0.2915 | 18.33 | 0.2915 | 18.33 | 0 | 0 | 0.0008509 | 53.52 | 0 | 2024-03-01 15:21:29 | 0.0009646
245 | 1 | 2 | CC Chg | 00:55:30 | 00:56:00 | 0.318 | 3.0335 | 0.2941 | 18.5 | 0.2941 | 18.5 | 0 | 0 | 0.0008589 | 54.02 | 0 | 2024-03-01 15:21:59 | 0.0009647
246 | 1 | 2 | CC Chg | 00:56:00 | 00:56:30 | 0.3179 | 3.0338 | 0.2968 | 18.67 | 0.2968 | 18.67 | 0 | 0 | 0.000867 | 54.53 | 0 | 2024-03-01 15:22:29 | 0.0009644
247 | 1 | 2 | CC Chg | 00:56:30 | 00:57:00 | 0.318 | 3.0341 | 0.2994 | 18.83 | 0.2994 | 18.83 | 0 | 0 | 0.000875 | 55.03 | 0 | 2024-03-01 15:22:59 | 0.0009648
248 | 1 | 2 | CC Chg | 00:57:00 | 00:57:30 | 0.318 | 3.0341 | 0.3021 | 19 | 0.3021 | 19 | 0 | 0 | 0.0008831 | 55.54 | 0 | 2024-03-01 15:23:29 | 0.0009648
249 | 1 | 2 | CC Chg | 00:57:30 | 00:58:00 | 0.318 | 3.0344 | 0.3047 | 19.17 | 0.3047 | 19.17 | 0 | 0 | 0.0008911 | 56.04 | 0 | 2024-03-01 15:23:59 | 0.0009649
250 | 1 | 2 | CC Chg | 00:58:00 | 00:58:30 | 0.318 | 3.0347 | 0.3074 | 19.33 | 0.3074 | 19.33 | 0 | 0 | 0.0008991 | 56.55 | 0 | 2024-03-01 15:24:29 | 0.000965
251 | 1 | 2 | CC Chg | 00:58:30 | 00:59:00 | 0.318 | 3.035 | 0.31 | 19.5 | 0.31 | 19.5 | 0 | 0 | 0.0009072 | 57.06 | 0 | 2024-03-01 15:24:59 | 0.0009651
252 | 1 | 2 | CC Chg | 00:59:00 | 00:59:30 | 0.318 | 3.0354 | 0.3127 | 19.67 | 0.3127 | 19.67 | 0 | 0 | 0.0009152 | 57.56 | 0 | 2024-03-01 15:25:29 | 0.0009653
253 | 1 | 2 | CC Chg | 00:59:30 | 01:00:00 | 0.3179 | 3.0354 | 0.3153 | 19.83 | 0.3153 | 19.83 | 0 | 0 | 0.0009233 | 58.07 | 0 | 2024-03-01 15:25:59 | 0.000965
254 | 1 | 2 | CC Chg | 01:00:00 | 01:00:30 | 0.3179 | 3.0357 | 0.318 | 20 | 0.318 | 20 | 0 | 0 | 0.0009313 | 58.57 | 0 | 2024-03-01 15:26:29 | 0.000965
255 | 1 | 2 | CC Chg | 01:00:30 | 01:01:00 | 0.318 | 3.0363 | 0.3206 | 20.17 | 0.3206 | 20.17 | 0 | 0 | 0.0009394 | 59.08 | 0 | 2024-03-01 15:26:59 | 0.0009655
256 | 1 | 2 | CC Chg | 01:01:00 | 01:01:30 | 0.3179 | 3.0366 | 0.3233 | 20.33 | 0.3233 | 20.33 | 0 | 0 | 0.0009474 | 59.59 | 0 | 2024-03-01 15:27:29 | 0.0009653
257 | 1 | 2 | CC Chg | 01:01:30 | 01:02:00 | 0.318 | 3.0366 | 0.3259 | 20.5 | 0.3259 | 20.5 | 0 | 0 | 0.0009554 | 60.09 | 0 | 2024-03-01 15:27:59 | 0.0009656
258 | 1 | 2 | CC Chg | 01:02:00 | 01:02:30 | 0.318 | 3.0369 | 0.3286 | 20.67 | 0.3286 | 20.67 | 0 | 0 | 0.0009635 | 60.6 | 0 | 2024-03-01 15:28:29 | 0.0009657
259 | 1 | 2 | CC Chg | 01:02:30 | 01:03:00 | 0.318 | 3.0372 | 0.3312 | 20.83 | 0.3312 | 20.83 | 0 | 0 | 0.0009715 | 61.1 | 0 | 2024-03-01 15:28:59 | 0.0009658
260 | 1 | 2 | CC Chg | 01:03:00 | 01:03:30 | 0.318 | 3.0375 | 0.3339 | 21 | 0.3339 | 21 | 0 | 0 | 0.0009796 | 61.61 | 0 | 2024-03-01 15:29:29 | 0.0009659
261 | 1 | 2 | CC Chg | 01:03:30 | 01:04:00 | 0.318 | 3.0378 | 0.3365 | 21.17 | 0.3365 | 21.17 | 0 | 0 | 0.0009876 | 62.12 | 0 | 2024-03-01 15:29:59 | 0.000966
262 | 1 | 2 | CC Chg | 01:04:00 | 01:04:30 | 0.318 | 3.0378 | 0.3392 | 21.33 | 0.3392 | 21.33 | 0 | 0 | 0.0009957 | 62.62 | 0 | 2024-03-01 15:30:29 | 0.000966
263 | 1 | 2 | CC Chg | 01:04:30 | 01:05:00 | 0.3179 | 3.0381 | 0.3418 | 21.5 | 0.3418 | 21.5 | 0 | 0 | 0.0010037 | 63.13 | 0 | 2024-03-01 15:30:59 | 0.0009658
264 | 1 | 2 | CC Chg | 01:05:00 | 01:05:30 | 0.318 | 3.0385 | 0.3445 | 21.67 | 0.3445 | 21.67 | 0 | 0 | 0.0010118 | 63.63 | 0 | 2024-03-01 15:31:29 | 0.0009662
265 | 1 | 2 | CC Chg | 01:05:30 | 01:06:00 | 0.3179 | 3.0388 | 0.3471 | 21.83 | 0.3471 | 21.83 | 0 | 0 | 0.0010198 | 64.14 | 0 | 2024-03-01 15:31:59 | 0.000966
266 | 1 | 2 | CC Chg | 01:06:00 | 01:06:30 | 0.318 | 3.0388 | 0.3498 | 22 | 0.3498 | 22 | 0 | 0 | 0.0010279 | 64.65 | 0 | 2024-03-01 15:32:29 | 0.0009663
267 | 1 | 2 | CC Chg | 01:06:30 | 01:07:00 | 0.3179 | 3.0391 | 0.3524 | 22.16 | 0.3524 | 22.16 | 0 | 0 | 0.0010359 | 65.15 | 0 | 2024-03-01 15:32:59 | 0.0009661
268 | 1 | 2 | CC Chg | 01:07:00 | 01:07:30 | 0.318 | 3.0394 | 0.3551 | 22.33 | 0.3551 | 22.33 | 0 | 0 | 0.001044 | 65.66 | 0 | 2024-03-01 15:33:29 | 0.0009665
269 | 1 | 2 | CC Chg | 01:07:30 | 01:08:00 | 0.318 | 3.0397 | 0.3577 | 22.5 | 0.3577 | 22.5 | 0 | 0 | 0.0010521 | 66.17 | 0 | 2024-03-01 15:33:59 | 0.0009666
270 | 1 | 2 | CC Chg | 01:08:00 | 01:08:30 | 0.318 | 3.0397 | 0.3604 | 22.66 | 0.3604 | 22.66 | 0 | 0 | 0.0010601 | 66.67 | 0 | 2024-03-01 15:34:29 | 0.0009666
271 | 1 | 2 | CC Chg | 01:08:30 | 01:09:00 | 0.318 | 3.04 | 0.363 | 22.83 | 0.363 | 22.83 | 0 | 0 | 0.0010682 | 67.18 | 0 | 2024-03-01 15:34:59 | 0.0009667
272 | 1 | 2 | CC Chg | 01:09:00 | 01:09:30 | 0.3179 | 3.0403 | 0.3657 | 23 | 0.3657 | 23 | 0 | 0 | 0.0010762 | 67.69 | 0 | 2024-03-01 15:35:29 | 0.0009665
273 | 1 | 2 | CC Chg | 01:09:30 | 01:10:00 | 0.3179 | 3.0403 | 0.3683 | 23.16 | 0.3683 | 23.16 | 0 | 0 | 0.0010843 | 68.19 | 0 | 2024-03-01 15:35:59 | 0.0009665
274 | 1 | 2 | CC Chg | 01:10:00 | 01:10:30 | 0.3179 | 3.0406 | 0.371 | 23.33 | 0.371 | 23.33 | 0 | 0 | 0.0010923 | 68.7 | 0 | 2024-03-01 15:36:29 | 0.0009666
275 | 1 | 2 | CC Chg | 01:10:30 | 01:11:00 | 0.318 | 3.0409 | 0.3736 | 23.5 | 0.3736 | 23.5 | 0 | 0 | 0.0011004 | 69.21 | 0 | 2024-03-01 15:36:59 | 0.000967
276 | 1 | 2 | CC Chg | 01:11:00 | 01:11:30 | 0.318 | 3.0409 | 0.3763 | 23.66 | 0.3763 | 23.66 | 0 | 0 | 0.0011084 | 69.71 | 0 | 2024-03-01 15:37:29 | 0.000967
277 | 1 | 2 | CC Chg | 01:11:30 | 01:12:00 | 0.3179 | 3.0412 | 0.3789 | 23.83 | 0.3789 | 23.83 | 0 | 0 | 0.0011165 | 70.22 | 0 | 2024-03-01 15:37:59 | 0.0009668
278 | 1 | 2 | CC Chg | 01:12:00 | 01:12:30 | 0.318 | 3.0416 | 0.3816 | 24 | 0.3816 | 24 | 0 | 0 | 0.0011246 | 70.73 | 0 | 2024-03-01 15:38:29 | 0.0009672
279 | 1 | 2 | CC Chg | 01:12:30 | 01:13:00 | 0.318 | 3.0419 | 0.3842 | 24.16 | 0.3842 | 24.16 | 0 | 0 | 0.0011326 | 71.23 | 0 | 2024-03-01 15:38:59 | 0.0009673
280 | 1 | 2 | CC Chg | 01:13:00 | 01:13:30 | 0.3179 | 3.0419 | 0.3869 | 24.33 | 0.3869 | 24.33 | 0 | 0 | 0.0011407 | 71.74 | 0 | 2024-03-01 15:39:29 | 0.000967
281 | 1 | 2 | CC Chg | 01:13:30 | 01:14:00 | 0.318 | 3.0422 | 0.3895 | 24.5 | 0.3895 | 24.5 | 0 | 0 | 0.0011487 | 72.25 | 0 | 2024-03-01 15:39:59 | 0.0009674
282 | 1 | 2 | CC Chg | 01:14:00 | 01:14:30 | 0.318 | 3.0425 | 0.3922 | 24.66 | 0.3922 | 24.66 | 0 | 0 | 0.0011568 | 72.76 | 0 | 2024-03-01 15:40:29 | 0.0009675
283 | 1 | 2 | CC Chg | 01:14:30 | 01:15:00 | 0.318 | 3.0425 | 0.3948 | 24.83 | 0.3948 | 24.83 | 0 | 0 | 0.0011649 | 73.26 | 0 | 2024-03-01 15:40:59 | 0.0009675
284 | 1 | 2 | CC Chg | 01:15:00 | 01:15:30 | 0.318 | 3.0428 | 0.3975 | 25 | 0.3975 | 25 | 0 | 0 | 0.0011729 | 73.77 | 0 | 2024-03-01 15:41:29 | 0.0009676
285 | 1 | 2 | CC Chg | 01:15:30 | 01:16:00 | 0.318 | 3.0431 | 0.4001 | 25.16 | 0.4001 | 25.16 | 0 | 0 | 0.001181 | 74.28 | 0 | 2024-03-01 15:41:59 | 0.0009677
286 | 1 | 2 | CC Chg | 01:16:00 | 01:16:30 | 0.3179 | 3.0431 | 0.4028 | 25.33 | 0.4028 | 25.33 | 0 | 0 | 0.0011891 | 74.78 | 0 | 2024-03-01 15:42:29 | 0.0009674
287 | 1 | 2 | CC Chg | 01:16:30 | 01:17:00 | 0.3179 | 3.0434 | 0.4054 | 25.5 | 0.4054 | 25.5 | 0 | 0 | 0.0011971 | 75.29 | 0 | 2024-03-01 15:42:59 | 0.0009675
288 | 1 | 2 | CC Chg | 01:17:00 | 01:17:30 | 0.318 | 3.044 | 0.4081 | 25.66 | 0.4081 | 25.66 | 0 | 0 | 0.0012052 | 75.8 | 0 | 2024-03-01 15:43:29 | 0.000968
289 | 1 | 2 | CC Chg | 01:17:30 | 01:18:00 | 0.318 | 3.0443 | 0.4107 | 25.83 | 0.4107 | 25.83 | 0 | 0 | 0.0012133 | 76.31 | 0 | 2024-03-01 15:43:59 | 0.0009681
290 | 1 | 2 | CC Chg | 01:18:00 | 01:18:30 | 0.318 | 3.0443 | 0.4134 | 26 | 0.4134 | 26 | 0 | 0 | 0.0012213 | 76.81 | 0 | 2024-03-01 15:44:29 | 0.0009681
291 | 1 | 2 | CC Chg | 01:18:30 | 01:19:00 | 0.318 | 3.0447 | 0.416 | 26.16 | 0.416 | 26.16 | 0 | 0 | 0.0012294 | 77.32 | 0 | 2024-03-01 15:44:59 | 0.0009682
292 | 1 | 2 | CC Chg | 01:19:00 | 01:19:30 | 0.318 | 3.0447 | 0.4187 | 26.33 | 0.4187 | 26.33 | 0 | 0 | 0.0012375 | 77.83 | 0 | 2024-03-01 15:45:29 | 0.0009682
293 | 1 | 2 | CC Chg | 01:19:30 | 01:20:00 | 0.318 | 3.045 | 0.4213 | 26.5 | 0.4213 | 26.5 | 0 | 0 | 0.0012455 | 78.33 | 0 | 2024-03-01 15:45:59 | 0.0009683
294 | 1 | 2 | CC Chg | 01:20:00 | 01:20:30 | 0.318 | 3.0453 | 0.424 | 26.66 | 0.424 | 26.66 | 0 | 0 | 0.0012536 | 78.84 | 0 | 2024-03-01 15:46:29 | 0.0009684
295 | 1 | 2 | CC Chg | 01:20:30 | 01:21:00 | 0.318 | 3.0456 | 0.4266 | 26.83 | 0.4266 | 26.83 | 0 | 0 | 0.0012617 | 79.35 | 0 | 2024-03-01 15:46:59 | 0.0009685
296 | 1 | 2 | CC Chg | 01:21:00 | 01:21:30 | 0.318 | 3.0456 | 0.4293 | 27 | 0.4293 | 27 | 0 | 0 | 0.0012697 | 79.86 | 0 | 2024-03-01 15:47:29 | 0.0009685
297 | 1 | 2 | CC Chg | 01:21:30 | 01:22:00 | 0.318 | 3.0459 | 0.4319 | 27.16 | 0.4319 | 27.16 | 0 | 0 | 0.0012778 | 80.36 | 0 | 2024-03-01 15:47:59 | 0.0009686
298 | 1 | 2 | CC Chg | 01:22:00 | 01:22:30 | 0.3179 | 3.0459 | 0.4346 | 27.33 | 0.4346 | 27.33 | 0 | 0 | 0.0012859 | 80.87 | 0 | 2024-03-01 15:48:29 | 0.0009683
299 | 1 | 2 | CC Chg | 01:22:30 | 01:23:00 | 0.3179 | 3.0462 | 0.4372 | 27.5 | 0.4372 | 27.5 | 0 | 0 | 0.0012939 | 81.38 | 0 | 2024-03-01 15:48:59 | 0.0009684
300 | 1 | 2 | CC Chg | 01:23:00 | 01:23:30 | 0.318 | 3.0465 | 0.4399 | 27.66 | 0.4399 | 27.66 | 0 | 0 | 0.001302 | 81.89 | 0 | 2024-03-01 15:49:29 | 0.0009688
301 | 1 | 2 | CC Chg | 01:23:30 | 01:24:00 | 0.318 | 3.0468 | 0.4425 | 27.83 | 0.4425 | 27.83 | 0 | 0 | 0.0013101 | 82.4 | 0 | 2024-03-01 15:49:59 | 0.0009689
302 | 1 | 2 | CC Chg | 01:24:00 | 01:24:30 | 0.318 | 3.0468 | 0.4452 | 28 | 0.4452 | 28 | 0 | 0 | 0.0013182 | 82.9 | 0 | 2024-03-01 15:50:29 | 0.0009689
303 | 1 | 2 | CC Chg | 01:24:30 | 01:25:00 | 0.3179 | 3.0471 | 0.4478 | 28.16 | 0.4478 | 28.16 | 0 | 0 | 0.0013262 | 83.41 | 0 | 2024-03-01 15:50:59 | 0.0009687
304 | 1 | 2 | CC Chg | 01:25:00 | 01:25:30 | 0.318 | 3.0471 | 0.4505 | 28.33 | 0.4505 | 28.33 | 0 | 0 | 0.0013343 | 83.92 | 0 | 2024-03-01 15:51:29 | 0.000969
305 | 1 | 2 | CC Chg | 01:25:30 | 01:26:00 | 0.318 | 3.0474 | 0.4531 | 28.5 | 0.4531 | 28.5 | 0 | 0 | 0.0013424 | 84.43 | 0 | 2024-03-01 15:51:59 | 0.0009691
306 | 1 | 2 | CC Chg | 01:26:00 | 01:26:30 | 0.3179 | 3.0478 | 0.4558 | 28.66 | 0.4558 | 28.66 | 0 | 0 | 0.0013505 | 84.93 | 0 | 2024-03-01 15:52:29 | 0.0009689
307 | 1 | 2 | CC Chg | 01:26:30 | 01:27:00 | 0.318 | 3.0478 | 0.4584 | 28.83 | 0.4584 | 28.83 | 0 | 0 | 0.0013585 | 85.44 | 0 | 2024-03-01 15:52:59 | 0.0009692
308 | 1 | 2 | CC Chg | 01:27:00 | 01:27:30 | 0.318 | 3.0481 | 0.4611 | 29 | 0.4611 | 29 | 0 | 0 | 0.0013666 | 85.95 | 0 | 2024-03-01 15:53:29 | 0.0009693
309 | 1 | 2 | CC Chg | 01:27:30 | 01:28:00 | 0.3179 | 3.0481 | 0.4637 | 29.16 | 0.4637 | 29.16 | 0 | 0 | 0.0013747 | 86.46 | 0 | 2024-03-01 15:53:59 | 0.000969
310 | 1 | 2 | CC Chg | 01:28:00 | 01:28:30 | 0.318 | 3.0484 | 0.4664 | 29.33 | 0.4664 | 29.33 | 0 | 0 | 0.0013828 | 86.97 | 0 | 2024-03-01 15:54:29 | 0.0009694
311 | 1 | 2 | CC Chg | 01:28:30 | 01:29:00 | 0.3179 | 3.0487 | 0.469 | 29.5 | 0.469 | 29.5 | 0 | 0 | 0.0013908 | 87.47 | 0 | 2024-03-01 15:54:59 | 0.0009692
312 | 1 | 2 | CC Chg | 01:29:00 | 01:29:30 | 0.318 | 3.049 | 0.4717 | 29.66 | 0.4717 | 29.66 | 0 | 0 | 0.0013989 | 87.98 | 0 | 2024-03-01 15:55:29 | 0.0009696
313 | 1 | 2 | CC Chg | 01:29:30 | 01:30:00 | 0.318 | 3.049 | 0.4743 | 29.83 | 0.4743 | 29.83 | 0 | 0 | 0.001407 | 88.49 | 0 | 2024-03-01 15:55:59 | 0.0009696
314 | 1 | 2 | CC Chg | 01:30:00 | 01:30:30 | 0.318 | 3.0493 | 0.477 | 30 | 0.477 | 30 | 0 | 0 | 0.0014151 | 89 | 0 | 2024-03-01 15:56:29 | 0.0009697
315 | 1 | 2 | CC Chg | 01:30:30 | 01:31:00 | 0.318 | 3.0496 | 0.4796 | 30.16 | 0.4796 | 30.16 | 0 | 0 | 0.0014232 | 89.51 | 0 | 2024-03-01 15:56:59 | 0.0009698
316 | 1 | 2 | CC Chg | 01:31:00 | 01:31:30 | 0.318 | 3.0496 | 0.4823 | 30.33 | 0.4823 | 30.33 | 0 | 0 | 0.0014312 | 90.01 | 0 | 2024-03-01 15:57:29 | 0.0009698
317 | 1 | 2 | CC Chg | 01:31:30 | 01:32:00 | 0.3179 | 3.0499 | 0.4849 | 30.5 | 0.4849 | 30.5 | 0 | 0 | 0.0014393 | 90.52 | 0 | 2024-03-01 15:57:59 | 0.0009696
318 | 1 | 2 | CC Chg | 01:32:00 | 01:32:30 | 0.318 | 3.0499 | 0.4876 | 30.66 | 0.4876 | 30.66 | 0 | 0 | 0.0014474 | 91.03 | 0 | 2024-03-01 15:58:29 | 0.0009699
319 | 1 | 2 | CC Chg | 01:32:30 | 01:33:00 | 0.3179 | 3.0502 | 0.4902 | 30.83 | 0.4902 | 30.83 | 0 | 0 | 0.0014555 | 91.54 | 0 | 2024-03-01 15:58:59 | 0.0009697
320 | 1 | 2 | CC Chg | 01:33:00 | 01:33:30 | 0.3179 | 3.0505 | 0.4929 | 31 | 0.4929 | 31 | 0 | 0 | 0.0014636 | 92.05 | 0 | 2024-03-01 15:59:29 | 0.0009698
321 | 1 | 2 | CC Chg | 01:33:30 | 01:34:00 | 0.3179 | 3.0505 | 0.4955 | 31.16 | 0.4955 | 31.16 | 0 | 0 | 0.0014716 | 92.56 | 0 | 2024-03-01 15:59:59 | 0.0009698
322 | 1 | 2 | CC Chg | 01:34:00 | 01:34:30 | 0.318 | 3.0509 | 0.4982 | 31.33 | 0.4982 | 31.33 | 0 | 0 | 0.0014797 | 93.06 | 0 | 2024-03-01 16:00:29 | 0.0009702
323 | 1 | 2 | CC Chg | 01:34:30 | 01:35:00 | 0.3179 | 3.0512 | 0.5008 | 31.5 | 0.5008 | 31.5 | 0 | 0 | 0.0014878 | 93.57 | 0 | 2024-03-01 16:00:59 | 0.00097
324 | 1 | 2 | CC Chg | 01:35:00 | 01:35:30 | 0.318 | 3.0512 | 0.5035 | 31.66 | 0.5035 | 31.66 | 0 | 0 | 0.0014959 | 94.08 | 0 | 2024-03-01 16:01:29 | 0.0009703
325 | 1 | 2 | CC Chg | 01:35:30 | 01:36:00 | 0.318 | 3.0518 | 0.5061 | 31.83 | 0.5061 | 31.83 | 0 | 0 | 0.001504 | 94.59 | 0 | 2024-03-01 16:01:59 | 0.0009705
326 | 1 | 2 | CC Chg | 01:36:00 | 01:36:30 | 0.3179 | 3.0518 | 0.5088 | 32 | 0.5088 | 32 | 0 | 0 | 0.0015121 | 95.1 | 0 | 2024-03-01 16:02:29 | 0.0009702
327 | 1 | 2 | CC Chg | 01:36:30 | 01:37:00 | 0.318 | 3.0521 | 0.5114 | 32.16 | 0.5114 | 32.16 | 0 | 0 | 0.0015202 | 95.61 | 0 | 2024-03-01 16:02:59 | 0.0009706
328 | 1 | 2 | CC Chg | 01:37:00 | 01:37:30 | 0.3179 | 3.0524 | 0.5141 | 32.33 | 0.5141 | 32.33 | 0 | 0 | 0.0015282 | 96.12 | 0 | 2024-03-01 16:03:29 | 0.0009704
329 | 1 | 2 | CC Chg | 01:37:30 | 01:38:00 | 0.318 | 3.0524 | 0.5167 | 32.5 | 0.5167 | 32.5 | 0 | 0 | 0.0015363 | 96.62 | 0 | 2024-03-01 16:03:59 | 0.0009707
330 | 1 | 2 | CC Chg | 01:38:00 | 01:38:30 | 0.3179 | 3.0527 | 0.5194 | 32.66 | 0.5194 | 32.66 | 0 | 0 | 0.0015444 | 97.13 | 0 | 2024-03-01 16:04:29 | 0.0009705
331 | 1 | 2 | CC Chg | 01:38:30 | 01:39:00 | 0.318 | 3.053 | 0.522 | 32.83 | 0.522 | 32.83 | 0 | 0 | 0.0015525 | 97.64 | 0 | 2024-03-01 16:04:59 | 0.0009709
332 | 1 | 2 | CC Chg | 01:39:00 | 01:39:30 | 0.3179 | 3.0533 | 0.5247 | 33 | 0.5247 | 33 | 0 | 0 | 0.0015606 | 98.15 | 0 | 2024-03-01 16:05:29 | 0.0009706
333 | 1 | 2 | CC Chg | 01:39:30 | 01:40:00 | 0.3179 | 3.0533 | 0.5273 | 33.16 | 0.5273 | 33.16 | 0 | 0 | 0.0015687 | 98.66 | 0 | 2024-03-01 16:05:59 | 0.0009706
334 | 1 | 2 | CC Chg | 01:40:00 | 01:40:30 | 0.318 | 3.0536 | 0.53 | 33.33 | 0.53 | 33.33 | 0 | 0 | 0.0015768 | 99.17 | 0 | 2024-03-01 16:06:29 | 0.000971
335 | 1 | 2 | CC Chg | 01:40:30 | 01:41:00 | 0.318 | 3.0536 | 0.5326 | 33.5 | 0.5326 | 33.5 | 0 | 0 | 0.0015849 | 99.68 | 0 | 2024-03-01 16:06:59 | 0.000971
336 | 1 | 2 | CC Chg | 01:41:00 | 01:41:30 | 0.318 | 3.054 | 0.5353 | 33.66 | 0.5353 | 33.66 | 0 | 0 | 0.001593 | 100.19 | 0 | 2024-03-01 16:07:29 | 0.0009712
337 | 1 | 2 | CC Chg | 01:41:30 | 01:42:00 | 0.3179 | 3.054 | 0.5379 | 33.83 | 0.5379 | 33.83 | 0 | 0 | 0.0016011 | 100.7 | 0 | 2024-03-01 16:07:59 | 0.0009709
338 | 1 | 2 | CC Chg | 01:42:00 | 01:42:30 | 0.3179 | 3.0543 | 0.5406 | 34 | 0.5406 | 34 | 0 | 0 | 0.0016092 | 101.2 | 0 | 2024-03-01 16:08:29 | 0.000971
339 | 1 | 2 | CC Chg | 01:42:30 | 01:43:00 | 0.318 | 3.0546 | 0.5432 | 34.16 | 0.5432 | 34.16 | 0 | 0 | 0.0016172 | 101.71 | 0 | 2024-03-01 16:08:59 | 0.0009714
340 | 1 | 2 | CC Chg | 01:43:00 | 01:43:30 | 0.318 | 3.0549 | 0.5459 | 34.33 | 0.5459 | 34.33 | 0 | 0 | 0.0016253 | 102.22 | 0 | 2024-03-01 16:09:29 | 0.0009715
341 | 1 | 2 | CC Chg | 01:43:30 | 01:44:00 | 0.3179 | 3.0549 | 0.5485 | 34.5 | 0.5485 | 34.5 | 0 | 0 | 0.0016334 | 102.73 | 0 | 2024-03-01 16:09:59 | 0.0009712
342 | 1 | 2 | CC Chg | 01:44:00 | 01:44:30 | 0.318 | 3.0552 | 0.5512 | 34.66 | 0.5512 | 34.66 | 0 | 0 | 0.0016415 | 103.24 | 0 | 2024-03-01 16:10:29 | 0.0009716
343 | 1 | 2 | CC Chg | 01:44:30 | 01:45:00 | 0.318 | 3.0555 | 0.5538 | 34.83 | 0.5538 | 34.83 | 0 | 0 | 0.0016496 | 103.75 | 0 | 2024-03-01 16:10:59 | 0.0009716
344 | 1 | 2 | CC Chg | 01:45:00 | 01:45:30 | 0.318 | 3.0555 | 0.5565 | 35 | 0.5565 | 35 | 0 | 0 | 0.0016577 | 104.26 | 0 | 2024-03-01 16:11:29 | 0.0009716
345 | 1 | 2 | CC Chg | 01:45:30 | 01:46:00 | 0.3179 | 3.0558 | 0.5591 | 35.16 | 0.5591 | 35.16 | 0 | 0 | 0.0016658 | 104.77 | 0 | 2024-03-01 16:11:59 | 0.0009714
346 | 1 | 2 | CC Chg | 01:46:00 | 01:46:30 | 0.3179 | 3.0558 | 0.5618 | 35.33 | 0.5618 | 35.33 | 0 | 0 | 0.0016739 | 105.28 | 0 | 2024-03-01 16:12:29 | 0.0009714
347 | 1 | 2 | CC Chg | 01:46:30 | 01:47:00 | 0.318 | 3.0561 | 0.5644 | 35.5 | 0.5644 | 35.5 | 0 | 0 | 0.001682 | 105.79 | 0 | 2024-03-01 16:12:59 | 0.0009718
348 | 1 | 2 | CC Chg | 01:47:00 | 01:47:30 | 0.3179 | 3.0561 | 0.567 | 35.66 | 0.567 | 35.66 | 0 | 0 | 0.0016901 | 106.3 | 0 | 2024-03-01 16:13:29 | 0.0009715
349 | 1 | 2 | CC Chg | 01:47:30 | 01:48:00 | 0.318 | 3.0564 | 0.5697 | 35.83 | 0.5697 | 35.83 | 0 | 0 | 0.0016982 | 106.81 | 0 | 2024-03-01 16:13:59 | 0.0009719
350 | 1 | 2 | CC Chg | 01:48:00 | 01:48:30 | 0.3179 | 3.0567 | 0.5723 | 36 | 0.5723 | 36 | 0 | 0 | 0.0017063 | 107.31 | 0 | 2024-03-01 16:14:29 | 0.0009717
351 | 1 | 2 | CC Chg | 01:48:30 | 01:49:00 | 0.318 | 3.0571 | 0.575 | 36.16 | 0.575 | 36.16 | 0 | 0 | 0.0017144 | 107.82 | 0 | 2024-03-01 16:14:59 | 0.0009722
352 | 1 | 2 | CC Chg | 01:49:00 | 01:49:30 | 0.3179 | 3.0571 | 0.5776 | 36.33 | 0.5776 | 36.33 | 0 | 0 | 0.0017225 | 108.33 | 0 | 2024-03-01 16:15:29 | 0.0009719
353 | 1 | 2 | CC Chg | 01:49:30 | 01:50:00 | 0.318 | 3.0574 | 0.5803 | 36.5 | 0.5803 | 36.5 | 0 | 0 | 0.0017306 | 108.84 | 0 | 2024-03-01 16:15:59 | 0.0009723
354 | 1 | 2 | CC Chg | 01:50:00 | 01:50:30 | 0.318 | 3.0577 | 0.5829 | 36.66 | 0.5829 | 36.66 | 0 | 0 | 0.0017387 | 109.35 | 0 | 2024-03-01 16:16:29 | 0.0009723
355 | 1 | 2 | CC Chg | 01:50:30 | 01:51:00 | 0.318 | 3.0577 | 0.5856 | 36.83 | 0.5856 | 36.83 | 0 | 0 | 0.0017468 | 109.86 | 0 | 2024-03-01 16:16:59 | 0.0009723
356 | 1 | 2 | CC Chg | 01:51:00 | 01:51:30 | 0.318 | 3.058 | 0.5882 | 37 | 0.5882 | 37 | 0 | 0 | 0.0017549 | 110.37 | 0 | 2024-03-01 16:17:29 | 0.0009724
357 | 1 | 2 | CC Chg | 01:51:30 | 01:52:00 | 0.318 | 3.0583 | 0.5909 | 37.16 | 0.5909 | 37.16 | 0 | 0 | 0.001763 | 110.88 | 0 | 2024-03-01 16:17:59 | 0.0009725
358 | 1 | 2 | CC Chg | 01:52:00 | 01:52:30 | 0.3179 | 3.0583 | 0.5935 | 37.33 | 0.5935 | 37.33 | 0 | 0 | 0.0017711 | 111.39 | 0 | 2024-03-01 16:18:29 | 0.0009722
359 | 1 | 2 | CC Chg | 01:52:30 | 01:53:00 | 0.318 | 3.0586 | 0.5962 | 37.5 | 0.5962 | 37.5 | 0 | 0 | 0.0017792 | 111.9 | 0 | 2024-03-01 16:18:59 | 0.0009726
360 | 1 | 2 | CC Chg | 01:53:00 | 01:53:30 | 0.3179 | 3.0586 | 0.5988 | 37.66 | 0.5988 | 37.66 | 0 | 0 | 0.0017873 | 112.41 | 0 | 2024-03-01 16:19:29 | 0.0009723
361 | 1 | 2 | CC Chg | 01:53:30 | 01:54:00 | 0.3179 | 3.0589 | 0.6015 | 37.83 | 0.6015 | 37.83 | 0 | 0 | 0.0017954 | 112.92 | 0 | 2024-03-01 16:19:59 | 0.0009724
362 | 1 | 2 | CC Chg | 01:54:00 | 01:54:30 | 0.318 | 3.0595 | 0.6041 | 38 | 0.6041 | 38 | 0 | 0 | 0.0018035 | 113.43 | 0 | 2024-03-01 16:20:29 | 0.0009729
363 | 1 | 2 | CC Chg | 01:54:30 | 01:55:00 | 0.318 | 3.0595 | 0.6068 | 38.16 | 0.6068 | 38.16 | 0 | 0 | 0.0018116 | 113.94 | 0 | 2024-03-01 16:20:59 | 0.0009729
364 | 1 | 2 | CC Chg | 01:55:00 | 01:55:30 | 0.318 | 3.0598 | 0.6094 | 38.33 | 0.6094 | 38.33 | 0 | 0 | 0.0018197 | 114.45 | 0 | 2024-03-01 16:21:29 | 0.000973
365 | 1 | 2 | CC Chg | 01:55:30 | 01:56:00 | 0.318 | 3.0602 | 0.6121 | 38.5 | 0.6121 | 38.5 | 0 | 0 | 0.0018279 | 114.96 | 0 | 2024-03-01 16:21:59 | 0.0009731
366 | 1 | 2 | CC Chg | 01:56:00 | 01:56:30 | 0.3179 | 3.0602 | 0.6147 | 38.66 | 0.6147 | 38.66 | 0 | 0 | 0.001836 | 115.47 | 0 | 2024-03-01 16:22:29 | 0.0009728
367 | 1 | 2 | CC Chg | 01:56:30 | 01:57:00 | 0.318 | 3.0605 | 0.6174 | 38.83 | 0.6174 | 38.83 | 0 | 0 | 0.0018441 | 115.98 | 0 | 2024-03-01 16:22:59 | 0.0009732
368 | 1 | 2 | CC Chg | 01:57:00 | 01:57:30 | 0.318 | 3.0605 | 0.62 | 39 | 0.62 | 39 | 0 | 0 | 0.0018522 | 116.49 | 0 | 2024-03-01 16:23:29 | 0.0009732
369 | 1 | 2 | CC Chg | 01:57:30 | 01:58:00 | 0.3179 | 3.0608 | 0.6227 | 39.16 | 0.6227 | 39.16 | 0 | 0 | 0.0018603 | 117 | 0 | 2024-03-01 16:23:59 | 0.000973
370 | 1 | 2 | CC Chg | 01:58:00 | 01:58:30 | 0.318 | 3.0611 | 0.6253 | 39.33 | 0.6253 | 39.33 | 0 | 0 | 0.0018684 | 117.51 | 0 | 2024-03-01 16:24:29 | 0.0009734
371 | 1 | 2 | CC Chg | 01:58:30 | 01:59:00 | 0.3179 | 3.0611 | 0.628 | 39.5 | 0.628 | 39.5 | 0 | 0 | 0.0018765 | 118.02 | 0 | 2024-03-01 16:24:59 | 0.0009731
372 | 1 | 2 | CC Chg | 01:59:00 | 01:59:30 | 0.3179 | 3.0614 | 0.6306 | 39.66 | 0.6306 | 39.66 | 0 | 0 | 0.0018846 | 118.53 | 0 | 2024-03-01 16:25:29 | 0.0009732
373 | 1 | 2 | CC Chg | 01:59:30 | 02:00:00 | 0.318 | 3.0617 | 0.6333 | 39.83 | 0.6333 | 39.83 | 0 | 0 | 0.0018927 | 119.04 | 0 | 2024-03-01 16:25:59 | 0.0009736
374 | 1 | 2 | CC Chg | 02:00:00 | 02:00:30 | 0.3179 | 3.062 | 0.6359 | 40 | 0.6359 | 40 | 0 | 0 | 0.0019009 | 119.55 | 0 | 2024-03-01 16:26:29 | 0.0009734
375 | 1 | 2 | CC Chg | 02:00:30 | 02:01:00 | 0.318 | 3.062 | 0.6386 | 40.16 | 0.6386 | 40.16 | 0 | 0 | 0.001909 | 120.06 | 0 | 2024-03-01 16:26:59 | 0.0009737
376 | 1 | 2 | CC Chg | 02:01:00 | 02:01:30 | 0.318 | 3.0623 | 0.6412 | 40.33 | 0.6412 | 40.33 | 0 | 0 | 0.0019171 | 120.57 | 0 | 2024-03-01 16:27:29 | 0.0009738
377 | 1 | 2 | CC Chg | 02:01:30 | 02:02:00 | 0.3179 | 3.0623 | 0.6439 | 40.5 | 0.6439 | 40.5 | 0 | 0 | 0.0019252 | 121.08 | 0 | 2024-03-01 16:27:59 | 0.0009735
378 | 1 | 2 | CC Chg | 02:02:00 | 02:02:30 | 0.3179 | 3.0626 | 0.6465 | 40.66 | 0.6465 | 40.66 | 0 | 0 | 0.0019333 | 121.59 | 0 | 2024-03-01 16:28:29 | 0.0009736
379 | 1 | 2 | CC Chg | 02:02:30 | 02:03:00 | 0.3179 | 3.0629 | 0.6492 | 40.83 | 0.6492 | 40.83 | 0 | 0 | 0.0019414 | 122.1 | 0 | 2024-03-01 16:28:59 | 0.0009737
380 | 1 | 2 | CC Chg | 02:03:00 | 02:03:30 | 0.3179 | 3.0629 | 0.6518 | 41 | 0.6518 | 41 | 0 | 0 | 0.0019495 | 122.61 | 0 | 2024-03-01 16:29:29 | 0.0009737
381 | 1 | 2 | CC Chg | 02:03:30 | 02:04:00 | 0.318 | 3.0633 | 0.6545 | 41.16 | 0.6545 | 41.16 | 0 | 0 | 0.0019577 | 123.12 | 0 | 2024-03-01 16:29:59 | 0.0009741
382 | 1 | 2 | CC Chg | 02:04:00 | 02:04:30 | 0.318 | 3.0636 | 0.6571 | 41.33 | 0.6571 | 41.33 | 0 | 0 | 0.0019658 | 123.63 | 0 | 2024-03-01 16:30:29 | 0.0009742
383 | 1 | 2 | CC Chg | 02:04:30 | 02:05:00 | 0.3179 | 3.0636 | 0.6598 | 41.5 | 0.6598 | 41.5 | 0 | 0 | 0.0019739 | 124.14 | 0 | 2024-03-01 16:30:59 | 0.0009739
384 | 1 | 2 | CC Chg | 02:05:00 | 02:05:30 | 0.3179 | 3.0639 | 0.6624 | 41.66 | 0.6624 | 41.66 | 0 | 0 | 0.001982 | 124.65 | 0 | 2024-03-01 16:31:29 | 0.000974
385 | 1 | 2 | CC Chg | 02:05:30 | 02:06:00 | 0.318 | 3.0642 | 0.6651 | 41.83 | 0.6651 | 41.83 | 0 | 0 | 0.0019901 | 125.17 | 0 | 2024-03-01 16:31:59 | 0.0009744
386 | 1 | 2 | CC Chg | 02:06:00 | 02:06:30 | 0.3179 | 3.0642 | 0.6677 | 42 | 0.6677 | 42 | 0 | 0 | 0.0019982 | 125.68 | 0 | 2024-03-01 16:32:29 | 0.0009741
387 | 1 | 2 | CC Chg | 02:06:30 | 02:07:00 | 0.318 | 3.0645 | 0.6704 | 42.16 | 0.6704 | 42.16 | 0 | 0 | 0.0020064 | 126.19 | 0 | 2024-03-01 16:32:59 | 0.0009745
388 | 1 | 2 | CC Chg | 02:07:00 | 02:07:30 | 0.3179 | 3.0648 | 0.673 | 42.33 | 0.673 | 42.33 | 0 | 0 | 0.0020145 | 126.7 | 0 | 2024-03-01 16:33:29 | 0.0009743
389 | 1 | 2 | CC Chg | 02:07:30 | 02:08:00 | 0.318 | 3.0648 | 0.6757 | 42.5 | 0.6757 | 42.5 | 0 | 0 | 0.0020226 | 127.21 | 0 | 2024-03-01 16:33:59 | 0.0009746
390 | 1 | 2 | CC Chg | 02:08:00 | 02:08:30 | 0.3179 | 3.0651 | 0.6783 | 42.66 | 0.6783 | 42.66 | 0 | 0 | 0.0020307 | 127.72 | 0 | 2024-03-01 16:34:29 | 0.0009744
391 | 1 | 2 | CC Chg | 02:08:30 | 02:09:00 | 0.318 | 3.0654 | 0.681 | 42.83 | 0.681 | 42.83 | 0 | 0 | 0.0020389 | 128.23 | 0 | 2024-03-01 16:34:59 | 0.0009748
392 | 1 | 2 | CC Chg | 02:09:00 | 02:09:30 | 0.3179 | 3.0654 | 0.6836 | 43 | 0.6836 | 43 | 0 | 0 | 0.002047 | 128.74 | 0 | 2024-03-01 16:35:29 | 0.0009745
393 | 1 | 2 | CC Chg | 02:09:30 | 02:10:00 | 0.318 | 3.0657 | 0.6863 | 43.16 | 0.6863 | 43.16 | 0 | 0 | 0.0020551 | 129.25 | 0 | 2024-03-01 16:35:59 | 0.0009749
394 | 1 | 2 | CC Chg | 02:10:00 | 02:10:30 | 0.318 | 3.066 | 0.6889 | 43.33 | 0.6889 | 43.33 | 0 | 0 | 0.0020632 | 129.76 | 0 | 2024-03-01 16:36:29 | 0.000975
395 | 1 | 2 | CC Chg | 02:10:30 | 02:11:00 | 0.3179 | 3.0664 | 0.6916 | 43.5 | 0.6916 | 43.5 | 0 | 0 | 0.0020713 | 130.27 | 0 | 2024-03-01 16:36:59 | 0.0009748
396 | 1 | 2 | CC Chg | 02:11:00 | 02:11:30 | 0.318 | 3.0664 | 0.6942 | 43.66 | 0.6942 | 43.66 | 0 | 0 | 0.0020795 | 130.78 | 0 | 2024-03-01 16:37:29 | 0.0009751
397 | 1 | 2 | CC Chg | 02:11:30 | 02:12:00 | 0.318 | 3.0667 | 0.6969 | 43.83 | 0.6969 | 43.83 | 0 | 0 | 0.0020876 | 131.3 | 0 | 2024-03-01 16:37:59 | 0.0009752
398 | 1 | 2 | CC Chg | 02:12:00 | 02:12:30 | 0.318 | 3.0673 | 0.6995 | 44 | 0.6995 | 44 | 0 | 0 | 0.0020957 | 131.81 | 0 | 2024-03-01 16:38:29 | 0.0009754
399 | 1 | 2 | CC Chg | 02:12:30 | 02:13:00 | 0.318 | 3.0673 | 0.7022 | 44.16 | 0.7022 | 44.16 | 0 | 0 | 0.0021038 | 132.32 | 0 | 2024-03-01 16:38:59 | 0.0009754
400 | 1 | 2 | CC Chg | 02:13:00 | 02:13:30 | 0.3179 | 3.0676 | 0.7048 | 44.33 | 0.7048 | 44.33 | 0 | 0 | 0.002112 | 132.83 | 0 | 2024-03-01 16:39:29 | 0.0009752
401 | 1 | 2 | CC Chg | 02:13:30 | 02:14:00 | 0.3179 | 3.0679 | 0.7075 | 44.5 | 0.7075 | 44.5 | 0 | 0 | 0.0021201 | 133.34 | 0 | 2024-03-01 16:39:59 | 0.0009753
402 | 1 | 2 | CC Chg | 02:14:00 | 02:14:30 | 0.3179 | 3.0679 | 0.7101 | 44.66 | 0.7101 | 44.66 | 0 | 0 | 0.0021282 | 133.85 | 0 | 2024-03-01 16:40:29 | 0.0009753
403 | 1 | 2 | CC Chg | 02:14:30 | 02:15:00 | 0.318 | 3.0682 | 0.7128 | 44.83 | 0.7128 | 44.83 | 0 | 0 | 0.0021364 | 134.36 | 0 | 2024-03-01 16:40:59 | 0.0009757
404 | 1 | 2 | CC Chg | 02:15:00 | 02:15:30 | 0.3179 | 3.0685 | 0.7154 | 45 | 0.7154 | 45 | 0 | 0 | 0.0021445 | 134.87 | 0 | 2024-03-01 16:41:29 | 0.0009755
405 | 1 | 2 | CC Chg | 02:15:30 | 02:16:00 | 0.318 | 3.0688 | 0.7181 | 45.16 | 0.7181 | 45.16 | 0 | 0 | 0.0021526 | 135.39 | 0 | 2024-03-01 16:41:59 | 0.0009759
406 | 1 | 2 | CC Chg | 02:16:00 | 02:16:30 | 0.3179 | 3.0688 | 0.7207 | 45.33 | 0.7207 | 45.33 | 0 | 0 | 0.0021608 | 135.9 | 0 | 2024-03-01 16:42:29 | 0.0009756
407 | 1 | 2 | CC Chg | 02:16:30 | 02:17:00 | 0.318 | 3.0691 | 0.7234 | 45.5 | 0.7234 | 45.5 | 0 | 0 | 0.0021689 | 136.41 | 0 | 2024-03-01 16:42:59 | 0.000976
408 | 1 | 2 | CC Chg | 02:17:00 | 02:17:30 | 0.318 | 3.0691 | 0.726 | 45.66 | 0.726 | 45.66 | 0 | 0 | 0.002177 | 136.92 | 0 | 2024-03-01 16:43:29 | 0.000976
409 | 1 | 2 | CC Chg | 02:17:30 | 02:18:00 | 0.3179 | 3.0698 | 0.7287 | 45.83 | 0.7287 | 45.83 | 0 | 0 | 0.0021852 | 137.43 | 0 | 2024-03-01 16:43:59 | 0.0009759
410 | 1 | 2 | CC Chg | 02:18:00 | 02:18:30 | 0.3179 | 3.0698 | 0.7313 | 46 | 0.7313 | 46 | 0 | 0 | 0.0021933 | 137.94 | 0 | 2024-03-01 16:44:29 | 0.0009759
411 | 1 | 2 | CC Chg | 02:18:30 | 02:19:00 | 0.3179 | 3.0701 | 0.734 | 46.16 | 0.734 | 46.16 | 0 | 0 | 0.0022014 | 138.45 | 0 | 2024-03-01 16:44:59 | 0.000976
412 | 1 | 2 | CC Chg | 02:19:00 | 02:19:30 | 0.3179 | 3.0701 | 0.7366 | 46.33 | 0.7366 | 46.33 | 0 | 0 | 0.0022096 | 138.97 | 0 | 2024-03-01 16:45:29 | 0.000976
413 | 1 | 2 | CC Chg | 02:19:30 | 02:20:00 | 0.3179 | 3.0704 | 0.7393 | 46.5 | 0.7393 | 46.5 | 0 | 0 | 0.0022177 | 139.48 | 0 | 2024-03-01 16:45:59 | 0.0009761
414 | 1 | 2 | CC Chg | 02:20:00 | 02:20:30 | 0.318 | 3.0707 | 0.7419 | 46.66 | 0.7419 | 46.66 | 0 | 0 | 0.0022258 | 139.99 | 0 | 2024-03-01 16:46:29 | 0.0009765
415 | 1 | 2 | CC Chg | 02:20:30 | 02:21:00 | 0.318 | 3.071 | 0.7446 | 46.83 | 0.7446 | 46.83 | 0 | 0 | 0.002234 | 140.5 | 0 | 2024-03-01 16:46:59 | 0.0009766
416 | 1 | 2 | CC Chg | 02:21:00 | 02:21:30 | 0.318 | 3.071 | 0.7472 | 47 | 0.7472 | 47 | 0 | 0 | 0.0022421 | 141.01 | 0 | 2024-03-01 16:47:29 | 0.0009766
417 | 1 | 2 | CC Chg | 02:21:30 | 02:22:00 | 0.318 | 3.0713 | 0.7499 | 47.16 | 0.7499 | 47.16 | 0 | 0 | 0.0022502 | 141.52 | 0 | 2024-03-01 16:47:59 | 0.0009767
418 | 1 | 2 | CC Chg | 02:22:00 | 02:22:30 | 0.318 | 3.0716 | 0.7525 | 47.33 | 0.7525 | 47.33 | 0 | 0 | 0.0022584 | 142.04 | 0 | 2024-03-01 16:48:29 | 0.0009768
419 | 1 | 2 | CC Chg | 02:22:30 | 02:23:00 | 0.3179 | 3.0716 | 0.7552 | 47.5 | 0.7552 | 47.5 | 0 | 0 | 0.0022665 | 142.55 | 0 | 2024-03-01 16:48:59 | 0.0009765
420 | 1 | 2 | CC Chg | 02:23:00 | 02:23:30 | 0.318 | 3.0719 | 0.7578 | 47.66 | 0.7578 | 47.66 | 0 | 0 | 0.0022747 | 143.06 | 0 | 2024-03-01 16:49:29 | 0.0009769
421 | 1 | 2 | CC Chg | 02:23:30 | 02:24:00 | 0.3179 | 3.0722 | 0.7605 | 47.83 | 0.7605 | 47.83 | 0 | 0 | 0.0022828 | 143.57 | 0 | 2024-03-01 16:49:59 | 0.0009767
422 | 1 | 2 | CC Chg | 02:24:00 | 02:24:30 | 0.3179 | 3.0726 | 0.7631 | 48 | 0.7631 | 48 | 0 | 0 | 0.0022909 | 144.08 | 0 | 2024-03-01 16:50:29 | 0.0009768
423 | 1 | 2 | CC Chg | 02:24:30 | 02:25:00 | 0.3179 | 3.0726 | 0.7658 | 48.16 | 0.7658 | 48.16 | 0 | 0 | 0.0022991 | 144.6 | 0 | 2024-03-01 16:50:59 | 0.0009768
424 | 1 | 2 | CC Chg | 02:25:00 | 02:25:30 | 0.318 | 3.0729 | 0.7684 | 48.33 | 0.7684 | 48.33 | 0 | 0 | 0.0023072 | 145.11 | 0 | 2024-03-01 16:51:29 | 0.0009772
425 | 1 | 2 | CC Chg | 02:25:30 | 02:26:00 | 0.3179 | 3.0732 | 0.7711 | 48.5 | 0.7711 | 48.5 | 0 | 0 | 0.0023154 | 145.62 | 0 | 2024-03-01 16:51:59 | 0.000977
426 | 1 | 2 | CC Chg | 02:26:00 | 02:26:30 | 0.318 | 3.0735 | 0.7737 | 48.66 | 0.7737 | 48.66 | 0 | 0 | 0.0023235 | 146.13 | 0 | 2024-03-01 16:52:29 | 0.0009774
427 | 1 | 2 | CC Chg | 02:26:30 | 02:27:00 | 0.3179 | 3.0735 | 0.7764 | 48.83 | 0.7764 | 48.83 | 0 | 0 | 0.0023316 | 146.64 | 0 | 2024-03-01 16:52:59 | 0.0009771
428 | 1 | 2 | CC Chg | 02:27:00 | 02:27:30 | 0.318 | 3.0738 | 0.779 | 49 | 0.779 | 49 | 0 | 0 | 0.0023398 | 147.16 | 0 | 2024-03-01 16:53:29 | 0.0009775
429 | 1 | 2 | CC Chg | 02:27:30 | 02:28:00 | 0.3179 | 3.0741 | 0.7817 | 49.16 | 0.7817 | 49.16 | 0 | 0 | 0.0023479 | 147.67 | 0 | 2024-03-01 16:53:59 | 0.0009773
430 | 1 | 2 | CC Chg | 02:28:00 | 02:28:30 | 0.318 | 3.0741 | 0.7843 | 49.33 | 0.7843 | 49.33 | 0 | 0 | 0.0023561 | 148.18 | 0 | 2024-03-01 16:54:29 | 0.0009776
431 | 1 | 2 | CC Chg | 02:28:30 | 02:29:00 | 0.318 | 3.0744 | 0.787 | 49.5 | 0.787 | 49.5 | 0 | 0 | 0.0023642 | 148.69 | 0 | 2024-03-01 16:54:59 | 0.0009777
432 | 1 | 2 | CC Chg | 02:29:00 | 02:29:30 | 0.3179 | 3.075 | 0.7896 | 49.66 | 0.7896 | 49.66 | 0 | 0 | 0.0023724 | 149.21 | 0 | 2024-03-01 16:55:29 | 0.0009775
433 | 1 | 2 | CC Chg | 02:29:30 | 02:30:00 | 0.318 | 3.0753 | 0.7923 | 49.83 | 0.7923 | 49.83 | 0 | 0 | 0.0023805 | 149.72 | 0 | 2024-03-01 16:55:59 | 0.0009779
434 | 1 | 2 | CC Chg | 02:30:00 | 02:30:30 | 0.318 | 3.0753 | 0.7949 | 50 | 0.7949 | 50 | 0 | 0 | 0.0023887 | 150.23 | 0 | 2024-03-01 16:56:29 | 0.0009779
435 | 1 | 2 | CC Chg | 02:30:30 | 02:31:00 | 0.318 | 3.0757 | 0.7976 | 50.16 | 0.7976 | 50.16 | 0 | 0 | 0.0023968 | 150.74 | 0 | 2024-03-01 16:56:59 | 0.0009781
436 | 1 | 2 | CC Chg | 02:31:00 | 02:31:30 | 0.318 | 3.076 | 0.8002 | 50.33 | 0.8002 | 50.33 | 0 | 0 | 0.002405 | 151.26 | 0 | 2024-03-01 16:57:29 | 0.0009782
437 | 1 | 2 | CC Chg | 02:31:30 | 02:32:00 | 0.318 | 3.0763 | 0.8029 | 50.5 | 0.8029 | 50.5 | 0 | 0 | 0.0024131 | 151.77 | 0 | 2024-03-01 16:57:59 | 0.0009783
438 | 1 | 2 | CC Chg | 02:32:00 | 02:32:30 | 0.3179 | 3.0763 | 0.8055 | 50.66 | 0.8055 | 50.66 | 0 | 0 | 0.0024213 | 152.28 | 0 | 2024-03-01 16:58:29 | 0.000978
439 | 1 | 2 | CC Chg | 02:32:30 | 02:33:00 | 0.318 | 3.0766 | 0.8082 | 50.83 | 0.8082 | 50.83 | 0 | 0 | 0.0024294 | 152.79 | 0 | 2024-03-01 16:58:59 | 0.0009784
440 | 1 | 2 | CC Chg | 02:33:00 | 02:33:30 | 0.318 | 3.0769 | 0.8108 | 51 | 0.8108 | 51 | 0 | 0 | 0.0024376 | 153.31 | 0 | 2024-03-01 16:59:29 | 0.0009785
441 | 1 | 2 | CC Chg | 02:33:30 | 02:34:00 | 0.3179 | 3.0772 | 0.8135 | 51.16 | 0.8135 | 51.16 | 0 | 0 | 0.0024457 | 153.82 | 0 | 2024-03-01 16:59:59 | 0.0009782
442 | 1 | 2 | CC Chg | 02:34:00 | 02:34:30 | 0.318 | 3.0772 | 0.8161 | 51.33 | 0.8161 | 51.33 | 0 | 0 | 0.0024539 | 154.33 | 0 | 2024-03-01 17:00:29 | 0.0009785
443 | 1 | 2 | CC Chg | 02:34:30 | 02:35:00 | 0.318 | 3.0775 | 0.8188 | 51.49 | 0.8188 | 51.49 | 0 | 0 | 0.002462 | 154.85 | 0 | 2024-03-01 17:00:59 | 0.0009786
444 | 1 | 2 | CC Chg | 02:35:00 | 02:35:30 | 0.3179 | 3.0778 | 0.8214 | 51.66 | 0.8214 | 51.66 | 0 | 0 | 0.0024702 | 155.36 | 0 | 2024-03-01 17:01:29 | 0.0009784
445 | 1 | 2 | CC Chg | 02:35:30 | 02:36:00 | 0.318 | 3.0781 | 0.8241 | 51.83 | 0.8241 | 51.83 | 0 | 0 | 0.0024783 | 155.87 | 0 | 2024-03-01 17:01:59 | 0.0009788
446 | 1 | 2 | CC Chg | 02:36:00 | 02:36:30 | 0.3179 | 3.0781 | 0.8267 | 51.99 | 0.8267 | 51.99 | 0 | 0 | 0.0024865 | 156.38 | 0 | 2024-03-01 17:02:29 | 0.0009785
447 | 1 | 2 | CC Chg | 02:36:30 | 02:37:00 | 0.318 | 3.0788 | 0.8294 | 52.16 | 0.8294 | 52.16 | 0 | 0 | 0.0024947 | 156.9 | 0 | 2024-03-01 17:02:59 | 0.0009791
448 | 1 | 2 | CC Chg | 02:37:00 | 02:37:30 | 0.3179 | 3.0788 | 0.832 | 52.33 | 0.832 | 52.33 | 0 | 0 | 0.0025028 | 157.41 | 0 | 2024-03-01 17:03:29 | 0.0009788
449 | 1 | 2 | CC Chg | 02:37:30 | 02:38:00 | 0.3179 | 3.0791 | 0.8347 | 52.49 | 0.8347 | 52.49 | 0 | 0 | 0.002511 | 157.92 | 0 | 2024-03-01 17:03:59 | 0.0009788
450 | 1 | 2 | CC Chg | 02:38:00 | 02:38:30 | 0.3179 | 3.0794 | 0.8373 | 52.66 | 0.8373 | 52.66 | 0 | 0 | 0.0025191 | 158.44 | 0 | 2024-03-01 17:04:29 | 0.0009789
451 | 1 | 2 | CC Chg | 02:38:30 | 02:39:00 | 0.318 | 3.0794 | 0.84 | 52.83 | 0.84 | 52.83 | 0 | 0 | 0.0025273 | 158.95 | 0 | 2024-03-01 17:04:59 | 0.0009792
452 | 1 | 2 | CC Chg | 02:39:00 | 02:39:30 | 0.318 | 3.0797 | 0.8426 | 52.99 | 0.8426 | 52.99 | 0 | 0 | 0.0025355 | 159.46 | 0 | 2024-03-01 17:05:29 | 0.0009793
453 | 1 | 2 | CC Chg | 02:39:30 | 02:40:00 | 0.3179 | 3.08 | 0.8453 | 53.16 | 0.8453 | 53.16 | 0 | 0 | 0.0025436 | 159.98 | 0 | 2024-03-01 17:05:59 | 0.0009791
454 | 1 | 2 | CC Chg | 02:40:00 | 02:40:30 | 0.318 | 3.0803 | 0.8479 | 53.33 | 0.8479 | 53.33 | 0 | 0 | 0.0025518 | 160.49 | 0 | 2024-03-01 17:06:29 | 0.0009795
455 | 1 | 2 | CC Chg | 02:40:30 | 02:41:00 | 0.318 | 3.0806 | 0.8506 | 53.49 | 0.8506 | 53.49 | 0 | 0 | 0.0025599 | 161 | 0 | 2024-03-01 17:06:59 | 0.0009796
456 | 1 | 2 | CC Chg | 02:41:00 | 02:41:30 | 0.318 | 3.0806 | 0.8532 | 53.66 | 0.8532 | 53.66 | 0 | 0 | 0.0025681 | 161.52 | 0 | 2024-03-01 17:07:29 | 0.0009796
457 | 1 | 2 | CC Chg | 02:41:30 | 02:42:00 | 0.318 | 3.0809 | 0.8559 | 53.83 | 0.8559 | 53.83 | 0 | 0 | 0.0025763 | 162.03 | 0 | 2024-03-01 17:07:59 | 0.0009797
458 | 1 | 2 | CC Chg | 02:42:00 | 02:42:30 | 0.318 | 3.0812 | 0.8585 | 53.99 | 0.8585 | 53.99 | 0 | 0 | 0.0025844 | 162.54 | 0 | 2024-03-01 17:08:29 | 0.0009798
459 | 1 | 2 | CC Chg | 02:42:30 | 02:43:00 | 0.3179 | 3.0815 | 0.8612 | 54.16 | 0.8612 | 54.16 | 0 | 0 | 0.0025926 | 163.06 | 0 | 2024-03-01 17:08:59 | 0.0009796
460 | 1 | 2 | CC Chg | 02:43:00 | 02:43:30 | 0.318 | 3.0819 | 0.8638 | 54.33 | 0.8638 | 54.33 | 0 | 0 | 0.0026008 | 163.57 | 0 | 2024-03-01 17:09:29 | 0.00098
461 | 1 | 2 | CC Chg | 02:43:30 | 02:44:00 | 0.3179 | 3.0819 | 0.8665 | 54.49 | 0.8665 | 54.49 | 0 | 0 | 0.0026089 | 164.08 | 0 | 2024-03-01 17:09:59 | 0.0009797
462 | 1 | 2 | CC Chg | 02:44:00 | 02:44:30 | 0.318 | 3.0822 | 0.8691 | 54.66 | 0.8691 | 54.66 | 0 | 0 | 0.0026171 | 164.6 | 0 | 2024-03-01 17:10:29 | 0.0009801
463 | 1 | 2 | CC Chg | 02:44:30 | 02:45:00 | 0.318 | 3.0828 | 0.8718 | 54.83 | 0.8718 | 54.83 | 0 | 0 | 0.0026253 | 165.11 | 0 | 2024-03-01 17:10:59 | 0.0009803
464 | 1 | 2 | CC Chg | 02:45:00 | 02:45:30 | 0.318 | 3.0831 | 0.8744 | 54.99 | 0.8744 | 54.99 | 0 | 0 | 0.0026334 | 165.62 | 0 | 2024-03-01 17:11:29 | 0.0009804
465 | 1 | 2 | CC Chg | 02:45:30 | 02:46:00 | 0.318 | 3.0834 | 0.8771 | 55.16 | 0.8771 | 55.16 | 0 | 0 | 0.0026416 | 166.14 | 0 | 2024-03-01 17:11:59 | 0.0009805
466 | 1 | 2 | CC Chg | 02:46:00 | 02:46:30 | 0.3179 | 3.0834 | 0.8797 | 55.33 | 0.8797 | 55.33 | 0 | 0 | 0.0026498 | 166.65 | 0 | 2024-03-01 17:12:29 | 0.0009802
467 | 1 | 2 | CC Chg | 02:46:30 | 02:47:00 | 0.318 | 3.0837 | 0.8824 | 55.49 | 0.8824 | 55.49 | 0 | 0 | 0.0026579 | 167.17 | 0 | 2024-03-01 17:12:59 | 0.0009806
468 | 1 | 2 | CC Chg | 02:47:00 | 02:47:30 | 0.3179 | 3.084 | 0.885 | 55.66 | 0.885 | 55.66 | 0 | 0 | 0.0026661 | 167.68 | 0 | 2024-03-01 17:13:29 | 0.0009804
469 | 1 | 2 | CC Chg | 02:47:30 | 02:48:00 | 0.3179 | 3.0843 | 0.8877 | 55.83 | 0.8877 | 55.83 | 0 | 0 | 0.0026743 | 168.19 | 0 | 2024-03-01 17:13:59 | 0.0009805
470 | 1 | 2 | CC Chg | 02:48:00 | 02:48:30 | 0.318 | 3.0846 | 0.8903 | 55.99 | 0.8903 | 55.99 | 0 | 0 | 0.0026825 | 168.71 | 0 | 2024-03-01 17:14:29 | 0.0009809
471 | 1 | 2 | CC Chg | 02:48:30 | 02:49:00 | 0.3179 | 3.0846 | 0.893 | 56.16 | 0.893 | 56.16 | 0 | 0 | 0.0026906 | 169.22 | 0 | 2024-03-01 17:14:59 | 0.0009806
472 | 1 | 2 | CC Chg | 02:49:00 | 02:49:30 | 0.318 | 3.085 | 0.8956 | 56.33 | 0.8956 | 56.33 | 0 | 0 | 0.0026988 | 169.74 | 0 | 2024-03-01 17:15:29 | 0.000981
473 | 1 | 2 | CC Chg | 02:49:30 | 02:50:00 | 0.3179 | 3.0853 | 0.8983 | 56.49 | 0.8983 | 56.49 | 0 | 0 | 0.002707 | 170.25 | 0 | 2024-03-01 17:15:59 | 0.0009808
474 | 1 | 2 | CC Chg | 02:50:00 | 02:50:30 | 0.318 | 3.0856 | 0.9009 | 56.66 | 0.9009 | 56.66 | 0 | 0 | 0.0027152 | 170.76 | 0 | 2024-03-01 17:16:29 | 0.0009812
475 | 1 | 2 | CC Chg | 02:50:30 | 02:51:00 | 0.318 | 3.0859 | 0.9036 | 56.83 | 0.9036 | 56.83 | 0 | 0 | 0.0027233 | 171.28 | 0 | 2024-03-01 17:16:59 | 0.0009813
476 | 1 | 2 | CC Chg | 02:51:00 | 02:51:30 | 0.318 | 3.0862 | 0.9062 | 56.99 | 0.9062 | 56.99 | 0 | 0 | 0.0027315 | 171.79 | 0 | 2024-03-01 17:17:29 | 0.0009814
477 | 1 | 2 | CC Chg | 02:51:30 | 02:52:00 | 0.318 | 3.0862 | 0.9089 | 57.16 | 0.9089 | 57.16 | 0 | 0 | 0.0027397 | 172.31 | 0 | 2024-03-01 17:17:59 | 0.0009814
478 | 1 | 2 | CC Chg | 02:52:00 | 02:52:30 | 0.318 | 3.0865 | 0.9115 | 57.33 | 0.9115 | 57.33 | 0 | 0 | 0.0027479 | 172.82 | 0 | 2024-03-01 17:18:29 | 0.0009815
479 | 1 | 2 | CC Chg | 02:52:30 | 02:53:00 | 0.3179 | 3.0868 | 0.9142 | 57.49 | 0.9142 | 57.49 | 0 | 0 | 0.002756 | 173.34 | 0 | 2024-03-01 17:18:59 | 0.0009813
480 | 1 | 2 | CC Chg | 02:53:00 | 02:53:30 | 0.318 | 3.0871 | 0.9168 | 57.66 | 0.9168 | 57.66 | 0 | 0 | 0.0027642 | 173.85 | 0 | 2024-03-01 17:19:29 | 0.0009817
481 | 1 | 2 | CC Chg | 02:53:30 | 02:54:00 | 0.3179 | 3.0874 | 0.9195 | 57.83 | 0.9195 | 57.83 | 0 | 0 | 0.0027724 | 174.36 | 0 | 2024-03-01 17:19:59 | 0.0009815
482 | 1 | 2 | CC Chg | 02:54:00 | 02:54:30 | 0.318 | 3.0877 | 0.9221 | 57.99 | 0.9221 | 57.99 | 0 | 0 | 0.0027806 | 174.88 | 0 | 2024-03-01 17:20:29 | 0.0009819
483 | 1 | 2 | CC Chg | 02:54:30 | 02:55:00 | 0.3179 | 3.0881 | 0.9248 | 58.16 | 0.9248 | 58.16 | 0 | 0 | 0.0027888 | 175.39 | 0 | 2024-03-01 17:20:59 | 0.0009817
484 | 1 | 2 | CC Chg | 02:55:00 | 02:55:30 | 0.318 | 3.0881 | 0.9274 | 58.33 | 0.9274 | 58.33 | 0 | 0 | 0.0027969 | 175.91 | 0 | 2024-03-01 17:21:29 | 0.000982
485 | 1 | 2 | CC Chg | 02:55:30 | 02:56:00 | 0.3179 | 3.0884 | 0.9301 | 58.49 | 0.9301 | 58.49 | 0 | 0 | 0.0028051 | 176.42 | 0 | 2024-03-01 17:21:59 | 0.0009818
486 | 1 | 2 | CC Chg | 02:56:00 | 02:56:30 | 0.318 | 3.0887 | 0.9327 | 58.66 | 0.9327 | 58.66 | 0 | 0 | 0.0028133 | 176.94 | 0 | 2024-03-01 17:22:29 | 0.0009822
487 | 1 | 2 | CC Chg | 02:56:30 | 02:57:00 | 0.318 | 3.089 | 0.9354 | 58.83 | 0.9354 | 58.83 | 0 | 0 | 0.0028215 | 177.45 | 0 | 2024-03-01 17:22:59 | 0.0009823
488 | 1 | 2 | CC Chg | 02:57:00 | 02:57:30 | 0.318 | 3.089 | 0.938 | 58.99 | 0.938 | 58.99 | 0 | 0 | 0.0028297 | 177.97 | 0 | 2024-03-01 17:23:29 | 0.0009823
489 | 1 | 2 | CC Chg | 02:57:30 | 02:58:00 | 0.318 | 3.0896 | 0.9407 | 59.16 | 0.9407 | 59.16 | 0 | 0 | 0.0028379 | 178.48 | 0 | 2024-03-01 17:23:59 | 0.0009825
490 | 1 | 2 | CC Chg | 02:58:00 | 02:58:30 | 0.318 | 3.0896 | 0.9433 | 59.33 | 0.9433 | 59.33 | 0 | 0 | 0.0028461 | 179 | 0 | 2024-03-01 17:24:29 | 0.0009825
491 | 1 | 2 | CC Chg | 02:58:30 | 02:59:00 | 0.3179 | 3.0899 | 0.946 | 59.49 | 0.946 | 59.49 | 0 | 0 | 0.0028542 | 179.51 | 0 | 2024-03-01 17:24:59 | 0.0009823
492 | 1 | 2 | CC Chg | 02:59:00 | 02:59:30 | 0.318 | 3.0905 | 0.9486 | 59.66 | 0.9486 | 59.66 | 0 | 0 | 0.0028624 | 180.03 | 0 | 2024-03-01 17:25:29 | 0.0009828
493 | 1 | 2 | CC Chg | 02:59:30 | 03:00:00 | 0.318 | 3.0908 | 0.9513 | 59.83 | 0.9513 | 59.83 | 0 | 0 | 0.0028706 | 180.54 | 0 | 2024-03-01 17:25:59 | 0.0009829
494 | 1 | 2 | CC Chg | 03:00:00 | 03:00:30 | 0.318 | 3.0912 | 0.9539 | 59.99 | 0.9539 | 59.99 | 0 | 0 | 0.0028788 | 181.06 | 0 | 2024-03-01 17:26:29 | 0.000983
495 | 1 | 2 | CC Chg | 03:00:30 | 03:01:00 | 0.318 | 3.0912 | 0.9566 | 60.16 | 0.9566 | 60.16 | 0 | 0 | 0.002887 | 181.57 | 0 | 2024-03-01 17:26:59 | 0.000983
496 | 1 | 2 | CC Chg | 03:01:00 | 03:01:30 | 0.3179 | 3.0918 | 0.9592 | 60.33 | 0.9592 | 60.33 | 0 | 0 | 0.0028952 | 182.09 | 0 | 2024-03-01 17:27:29 | 0.0009829
497 | 1 | 2 | CC Chg | 03:01:30 | 03:02:00 | 0.318 | 3.0918 | 0.9619 | 60.49 | 0.9619 | 60.49 | 0 | 0 | 0.0029034 | 182.6 | 0 | 2024-03-01 17:27:59 | 0.0009832
498 | 1 | 2 | CC Chg | 03:02:00 | 03:02:30 | 0.318 | 3.0921 | 0.9645 | 60.66 | 0.9645 | 60.66 | 0 | 0 | 0.0029116 | 183.12 | 0 | 2024-03-01 17:28:29 | 0.0009833
499 | 1 | 2 | CC Chg | 03:02:30 | 03:03:00 | 0.3179 | 3.0924 | 0.9672 | 60.83 | 0.9672 | 60.83 | 0 | 0 | 0.0029198 | 183.63 | 0 | 2024-03-01 17:28:59 | 0.0009831
500 | 1 | 2 | CC Chg | 03:03:00 | 03:03:30 | 0.318 | 3.0927 | 0.9698 | 60.99 | 0.9698 | 60.99 | 0 | 0 | 0.002928 | 184.15 | 0 | 2024-03-01 17:29:29 | 0.0009835
501 | 1 | 2 | CC Chg | 03:03:30 | 03:04:00 | 0.318 | 3.093 | 0.9725 | 61.16 | 0.9725 | 61.16 | 0 | 0 | 0.0029362 | 184.66 | 0 | 2024-03-01 17:29:59 | 0.0009836
502 | 1 | 2 | CC Chg | 03:04:00 | 03:04:30 | 0.318 | 3.0933 | 0.9751 | 61.33 | 0.9751 | 61.33 | 0 | 0 | 0.0029444 | 185.18 | 0 | 2024-03-01 17:30:29 | 0.0009837
503 | 1 | 2 | CC Chg | 03:04:30 | 03:05:00 | 0.318 | 3.0936 | 0.9778 | 61.49 | 0.9778 | 61.49 | 0 | 0 | 0.0029525 | 185.69 | 0 | 2024-03-01 17:30:59 | 0.0009838
504 | 1 | 2 | CC Chg | 03:05:00 | 03:05:30 | 0.318 | 3.0939 | 0.9804 | 61.66 | 0.9804 | 61.66 | 0 | 0 | 0.0029607 | 186.21 | 0 | 2024-03-01 17:31:29 | 0.0009839
505 | 1 | 2 | CC Chg | 03:05:30 | 03:06:00 | 0.318 | 3.0943 | 0.9831 | 61.83 | 0.9831 | 61.83 | 0 | 0 | 0.0029689 | 186.73 | 0 | 2024-03-01 17:31:59 | 0.000984
506 | 1 | 2 | CC Chg | 03:06:00 | 03:06:30 | 0.318 | 3.0946 | 0.9857 | 61.99 | 0.9857 | 61.99 | 0 | 0 | 0.0029771 | 187.24 | 0 | 2024-03-01 17:32:29 | 0.0009841
507 | 1 | 2 | CC Chg | 03:06:30 | 03:07:00 | 0.318 | 3.0946 | 0.9883 | 62.16 | 0.9883 | 62.16 | 0 | 0 | 0.0029853 | 187.76 | 0 | 2024-03-01 17:32:59 | 0.0009841
508 | 1 | 2 | CC Chg | 03:07:00 | 03:07:30 | 0.3179 | 3.0949 | 0.991 | 62.33 | 0.991 | 62.33 | 0 | 0 | 0.0029935 | 188.27 | 0 | 2024-03-01 17:33:29 | 0.0009839
509 | 1 | 2 | CC Chg | 03:07:30 | 03:08:00 | 0.3179 | 3.0952 | 0.9936 | 62.49 | 0.9936 | 62.49 | 0 | 0 | 0.0030017 | 188.79 | 0 | 2024-03-01 17:33:59 | 0.000984
510 | 1 | 2 | CC Chg | 03:08:00 | 03:08:30 | 0.318 | 3.0955 | 0.9963 | 62.66 | 0.9963 | 62.66 | 0 | 0 | 0.0030099 | 189.3 | 0 | 2024-03-01 17:34:29 | 0.0009844
511 | 1 | 2 | CC Chg | 03:08:30 | 03:09:00 | 0.318 | 3.0958 | 0.9989 | 62.83 | 0.9989 | 62.83 | 0 | 0 | 0.0030181 | 189.82 | 0 | 2024-03-01 17:34:59 | 0.0009845
512 | 1 | 2 | CC Chg | 03:09:00 | 03:09:30 | 0.3179 | 3.0961 | 1.0016 | 62.99 | 1.0016 | 62.99 | 0 | 0 | 0.0030264 | 190.34 | 0 | 2024-03-01 17:35:29 | 0.0009843
513 | 1 | 2 | CC Chg | 03:09:30 | 03:10:00 | 0.3179 | 3.0964 | 1.0042 | 63.16 | 1.0042 | 63.16 | 0 | 0 | 0.0030346 | 190.85 | 0 | 2024-03-01 17:35:59 | 0.0009843
514 | 1 | 2 | CC Chg | 03:10:00 | 03:10:30 | 0.318 | 3.0967 | 1.0069 | 63.33 | 1.0069 | 63.33 | 0 | 0 | 0.0030428 | 191.37 | 0 | 2024-03-01 17:36:29 | 0.0009848
515 | 1 | 2 | CC Chg | 03:10:30 | 03:11:00 | 0.318 | 3.097 | 1.0095 | 63.49 | 1.0095 | 63.49 | 0 | 0 | 0.003051 | 191.88 | 0 | 2024-03-01 17:36:59 | 0.0009848
516 | 1 | 2 | CC Chg | 03:11:00 | 03:11:30 | 0.3179 | 3.0974 | 1.0122 | 63.66 | 1.0122 | 63.66 | 0 | 0 | 0.0030592 | 192.4 | 0 | 2024-03-01 17:37:29 | 0.0009847
517 | 1 | 2 | CC Chg | 03:11:30 | 03:12:00 | 0.318 | 3.0974 | 1.0148 | 63.83 | 1.0148 | 63.83 | 0 | 0 | 0.0030674 | 192.92 | 0 | 2024-03-01 17:37:59 | 0.000985
518 | 1 | 2 | CC Chg | 03:12:00 | 03:12:30 | 0.318 | 3.0977 | 1.0175 | 63.99 | 1.0175 | 63.99 | 0 | 0 | 0.0030756 | 193.43 | 0 | 2024-03-01 17:38:29 | 0.0009851
519 | 1 | 2 | CC Chg | 03:12:30 | 03:13:00 | 0.318 | 3.098 | 1.0201 | 64.16 | 1.0201 | 64.16 | 0 | 0 | 0.0030838 | 193.95 | 0 | 2024-03-01 17:38:59 | 0.0009852
520 | 1 | 2 | CC Chg | 03:13:00 | 03:13:30 | 0.318 | 3.0986 | 1.0228 | 64.33 | 1.0228 | 64.33 | 0 | 0 | 0.003092 | 194.47 | 0 | 2024-03-01 17:39:29 | 0.0009854
521 | 1 | 2 | CC Chg | 03:13:30 | 03:14:00 | 0.3179 | 3.0989 | 1.0254 | 64.49 | 1.0254 | 64.49 | 0 | 0 | 0.0031002 | 194.98 | 0 | 2024-03-01 17:39:59 | 0.0009851
522 | 1 | 2 | CC Chg | 03:14:00 | 03:14:30 | 0.3179 | 3.0992 | 1.0281 | 64.66 | 1.0281 | 64.66 | 0 | 0 | 0.0031084 | 195.5 | 0 | 2024-03-01 17:40:29 | 0.0009852
523 | 1 | 2 | CC Chg | 03:14:30 | 03:15:00 | 0.3179 | 3.0995 | 1.0307 | 64.83 | 1.0307 | 64.83 | 0 | 0 | 0.0031166 | 196.01 | 0 | 2024-03-01 17:40:59 | 0.0009853
524 | 1 | 2 | CC Chg | 03:15:00 | 03:15:30 | 0.3179 | 3.0998 | 1.0334 | 64.99 | 1.0334 | 64.99 | 0 | 0 | 0.0031249 | 196.53 | 0 | 2024-03-01 17:41:29 | 0.0009854
525 | 1 | 2 | CC Chg | 03:15:30 | 03:16:00 | 0.318 | 3.1001 | 1.036 | 65.16 | 1.036 | 65.16 | 0 | 0 | 0.0031331 | 197.05 | 0 | 2024-03-01 17:41:59 | 0.0009858
526 | 1 | 2 | CC Chg | 03:16:00 | 03:16:30 | 0.318 | 3.1005 | 1.0387 | 65.33 | 1.0387 | 65.33 | 0 | 0 | 0.0031413 | 197.56 | 0 | 2024-03-01 17:42:29 | 0.000986
527 | 1 | 2 | CC Chg | 03:16:30 | 03:17:00 | 0.318 | 3.1008 | 1.0413 | 65.49 | 1.0413 | 65.49 | 0 | 0 | 0.0031495 | 198.08 | 0 | 2024-03-01 17:42:59 | 0.0009861
528 | 1 | 2 | CC Chg | 03:17:00 | 03:17:30 | 0.318 | 3.1011 | 1.044 | 65.66 | 1.044 | 65.66 | 0 | 0 | 0.0031577 | 198.6 | 0 | 2024-03-01 17:43:29 | 0.0009861
529 | 1 | 2 | CC Chg | 03:17:30 | 03:18:00 | 0.318 | 3.1014 | 1.0466 | 65.83 | 1.0466 | 65.83 | 0 | 0 | 0.0031659 | 199.11 | 0 | 2024-03-01 17:43:59 | 0.0009862
530 | 1 | 2 | CC Chg | 03:18:00 | 03:18:30 | 0.318 | 3.1014 | 1.0493 | 65.99 | 1.0493 | 65.99 | 0 | 0 | 0.0031741 | 199.63 | 0 | 2024-03-01 17:44:29 | 0.0009862
531 | 1 | 2 | CC Chg | 03:18:30 | 03:19:00 | 0.318 | 3.1017 | 1.0519 | 66.16 | 1.0519 | 66.16 | 0 | 0 | 0.0031824 | 200.15 | 0 | 2024-03-01 17:44:59 | 0.0009863
532 | 1 | 2 | CC Chg | 03:19:00 | 03:19:30 | 0.318 | 3.1023 | 1.0546 | 66.33 | 1.0546 | 66.33 | 0 | 0 | 0.0031906 | 200.67 | 0 | 2024-03-01 17:45:29 | 0.0009865
533 | 1 | 2 | CC Chg | 03:19:30 | 03:20:00 | 0.318 | 3.1023 | 1.0572 | 66.49 | 1.0572 | 66.49 | 0 | 0 | 0.0031988 | 201.18 | 0 | 2024-03-01 17:45:59 | 0.0009865
534 | 1 | 2 | CC Chg | 03:20:00 | 03:20:30 | 0.318 | 3.1026 | 1.0599 | 66.66 | 1.0599 | 66.66 | 0 | 0 | 0.003207 | 201.7 | 0 | 2024-03-01 17:46:29 | 0.0009866
535 | 1 | 2 | CC Chg | 03:20:30 | 03:21:00 | 0.318 | 3.1029 | 1.0625 | 66.83 | 1.0625 | 66.83 | 0 | 0 | 0.0032152 | 202.22 | 0 | 2024-03-01 17:46:59 | 0.0009867
536 | 1 | 2 | CC Chg | 03:21:00 | 03:21:30 | 0.3179 | 3.1032 | 1.0652 | 66.99 | 1.0652 | 66.99 | 0 | 0 | 0.0032235 | 202.73 | 0 | 2024-03-01 17:47:29 | 0.0009865
537 | 1 | 2 | CC Chg | 03:21:30 | 03:22:00 | 0.318 | 3.1036 | 1.0678 | 67.16 | 1.0678 | 67.16 | 0 | 0 | 0.0032317 | 203.25 | 0 | 2024-03-01 17:47:59 | 0.0009869
538 | 1 | 2 | CC Chg | 03:22:00 | 03:22:30 | 0.3179 | 3.1039 | 1.0705 | 67.33 | 1.0705 | 67.33 | 0 | 0 | 0.0032399 | 203.77 | 0 | 2024-03-01 17:48:29 | 0.0009867
539 | 1 | 2 | CC Chg | 03:22:30 | 03:23:00 | 0.3179 | 3.1042 | 1.0731 | 67.49 | 1.0731 | 67.49 | 0 | 0 | 0.0032481 | 204.29 | 0 | 2024-03-01 17:48:59 | 0.0009868
540 | 1 | 2 | CC Chg | 03:23:00 | 03:23:30 | 0.318 | 3.1045 | 1.0758 | 67.66 | 1.0758 | 67.66 | 0 | 0 | 0.0032564 | 204.8 | 0 | 2024-03-01 17:49:29 | 0.0009872
541 | 1 | 2 | CC Chg | 03:23:30 | 03:24:00 | 0.3179 | 3.1048 | 1.0784 | 67.83 | 1.0784 | 67.83 | 0 | 0 | 0.0032646 | 205.32 | 0 | 2024-03-01 17:49:59 | 0.000987
542 | 1 | 2 | CC Chg | 03:24:00 | 03:24:30 | 0.318 | 3.1051 | 1.0811 | 67.99 | 1.0811 | 67.99 | 0 | 0 | 0.0032728 | 205.84 | 0 | 2024-03-01 17:50:29 | 0.0009874
543 | 1 | 2 | CC Chg | 03:24:30 | 03:25:00 | 0.318 | 3.1054 | 1.0837 | 68.16 | 1.0837 | 68.16 | 0 | 0 | 0.003281 | 206.36 | 0 | 2024-03-01 17:50:59 | 0.0009875
544 | 1 | 2 | CC Chg | 03:25:00 | 03:25:30 | 0.318 | 3.1057 | 1.0864 | 68.33 | 1.0864 | 68.33 | 0 | 0 | 0.0032893 | 206.87 | 0 | 2024-03-01 17:51:29 | 0.0009876
545 | 1 | 2 | CC Chg | 03:25:30 | 03:26:00 | 0.318 | 3.1063 | 1.089 | 68.49 | 1.089 | 68.49 | 0 | 0 | 0.0032975 | 207.39 | 0 | 2024-03-01 17:51:59 | 0.0009878
546 | 1 | 2 | CC Chg | 03:26:00 | 03:26:30 | 0.3179 | 3.1067 | 1.0917 | 68.66 | 1.0917 | 68.66 | 0 | 0 | 0.0033057 | 207.91 | 0 | 2024-03-01 17:52:29 | 0.0009876
547 | 1 | 2 | CC Chg | 03:26:30 | 03:27:00 | 0.318 | 3.107 | 1.0943 | 68.83 | 1.0943 | 68.83 | 0 | 0 | 0.003314 | 208.43 | 0 | 2024-03-01 17:52:59 | 0.000988
548 | 1 | 2 | CC Chg | 03:27:00 | 03:27:30 | 0.318 | 3.1073 | 1.097 | 68.99 | 1.097 | 68.99 | 0 | 0 | 0.0033222 | 208.94 | 0 | 2024-03-01 17:53:29 | 0.0009881
549 | 1 | 2 | CC Chg | 03:27:30 | 03:28:00 | 0.3179 | 3.1076 | 1.0996 | 69.16 | 1.0996 | 69.16 | 0 | 0 | 0.0033304 | 209.46 | 0 | 2024-03-01 17:53:59 | 0.0009879
550 | 1 | 2 | CC Chg | 03:28:00 | 03:28:30 | 0.3179 | 3.1079 | 1.1023 | 69.33 | 1.1023 | 69.33 | 0 | 0 | 0.0033387 | 209.98 | 0 | 2024-03-01 17:54:29 | 0.000988
551 | 1 | 2 | CC Chg | 03:28:30 | 03:29:00 | 0.318 | 3.1079 | 1.1049 | 69.49 | 1.1049 | 69.49 | 0 | 0 | 0.0033469 | 210.5 | 0 | 2024-03-01 17:54:59 | 0.0009883
552 | 1 | 2 | CC Chg | 03:29:00 | 03:29:30 | 0.3179 | 3.1085 | 1.1076 | 69.66 | 1.1076 | 69.66 | 0 | 0 | 0.0033551 | 211.02 | 0 | 2024-03-01 17:55:29 | 0.0009882
553 | 1 | 2 | CC Chg | 03:29:30 | 03:30:00 | 0.318 | 3.1088 | 1.1102 | 69.83 | 1.1102 | 69.83 | 0 | 0 | 0.0033634 | 211.53 | 0 | 2024-03-01 17:55:59 | 0.0009886
554 | 1 | 2 | CC Chg | 03:30:00 | 03:30:30 | 0.318 | 3.1091 | 1.1129 | 69.99 | 1.1129 | 69.99 | 0 | 0 | 0.0033716 | 212.05 | 0 | 2024-03-01 17:56:29 | 0.0009887
555 | 1 | 2 | CC Chg | 03:30:30 | 03:31:00 | 0.3179 | 3.1091 | 1.1155 | 70.16 | 1.1155 | 70.16 | 0 | 0 | 0.0033799 | 212.57 | 0 | 2024-03-01 17:56:59 | 0.0009884
556 | 1 | 2 | CC Chg | 03:31:00 | 03:31:30 | 0.318 | 3.1094 | 1.1182 | 70.33 | 1.1182 | 70.33 | 0 | 0 | 0.0033881 | 213.09 | 0 | 2024-03-01 17:57:29 | 0.0009888
557 | 1 | 2 | CC Chg | 03:31:30 | 03:32:00 | 0.318 | 3.1101 | 1.1208 | 70.49 | 1.1208 | 70.49 | 0 | 0 | 0.0033963 | 213.61 | 0 | 2024-03-01 17:57:59 | 0.000989
558 | 1 | 2 | CC Chg | 03:32:00 | 03:32:30 | 0.318 | 3.1104 | 1.1235 | 70.66 | 1.1235 | 70.66 | 0 | 0 | 0.0034046 | 214.12 | 0 | 2024-03-01 17:58:29 | 0.0009891
559 | 1 | 2 | CC Chg | 03:32:30 | 03:33:00 | 0.318 | 3.1107 | 1.1261 | 70.83 | 1.1261 | 70.83 | 0 | 0 | 0.0034128 | 214.64 | 0 | 2024-03-01 17:58:59 | 0.0009892
560 | 1 | 2 | CC Chg | 03:33:00 | 03:33:30 | 0.3179 | 3.1107 | 1.1288 | 70.99 | 1.1288 | 70.99 | 0 | 0 | 0.0034211 | 215.16 | 0 | 2024-03-01 17:59:29 | 0.0009889
561 | 1 | 2 | CC Chg | 03:33:30 | 03:34:00 | 0.318 | 3.111 | 1.1314 | 71.16 | 1.1314 | 71.16 | 0 | 0 | 0.0034293 | 215.68 | 0 | 2024-03-01 17:59:59 | 0.0009893
562 | 1 | 2 | CC Chg | 03:34:00 | 03:34:30 | 0.318 | 3.1116 | 1.1341 | 71.33 | 1.1341 | 71.33 | 0 | 0 | 0.0034375 | 216.2 | 0 | 2024-03-01 18:00:29 | 0.0009895
563 | 1 | 2 | CC Chg | 03:34:30 | 03:35:00 | 0.318 | 3.1116 | 1.1367 | 71.49 | 1.1367 | 71.49 | 0 | 0 | 0.0034458 | 216.72 | 0 | 2024-03-01 18:00:59 | 0.0009895
564 | 1 | 2 | CC Chg | 03:35:00 | 03:35:30 | 0.318 | 3.1119 | 1.1394 | 71.66 | 1.1394 | 71.66 | 0 | 0 | 0.003454 | 217.24 | 0 | 2024-03-01 18:01:29 | 0.0009896
565 | 1 | 2 | CC Chg | 03:35:30 | 03:36:00 | 0.318 | 3.1125 | 1.142 | 71.83 | 1.142 | 71.83 | 0 | 0 | 0.0034623 | 217.75 | 0 | 2024-03-01 18:01:59 | 0.0009898
566 | 1 | 2 | CC Chg | 03:36:00 | 03:36:30 | 0.318 | 3.1125 | 1.1447 | 71.99 | 1.1447 | 71.99 | 0 | 0 | 0.0034705 | 218.27 | 0 | 2024-03-01 18:02:29 | 0.0009898
567 | 1 | 2 | CC Chg | 03:36:30 | 03:37:00 | 0.3179 | 3.1132 | 1.1473 | 72.16 | 1.1473 | 72.16 | 0 | 0 | 0.0034788 | 218.79 | 0 | 2024-03-01 18:02:59 | 0.0009897
568 | 1 | 2 | CC Chg | 03:37:00 | 03:37:30 | 0.318 | 3.1132 | 1.15 | 72.33 | 1.15 | 72.33 | 0 | 0 | 0.003487 | 219.31 | 0 | 2024-03-01 18:03:29 | 0.00099
569 | 1 | 2 | CC Chg | 03:37:30 | 03:38:00 | 0.318 | 3.1135 | 1.1526 | 72.49 | 1.1526 | 72.49 | 0 | 0 | 0.0034953 | 219.83 | 0 | 2024-03-01 18:03:59 | 0.0009901
570 | 1 | 2 | CC Chg | 03:38:00 | 03:38:30 | 0.3179 | 3.1141 | 1.1553 | 72.66 | 1.1553 | 72.66 | 0 | 0 | 0.0035035 | 220.35 | 0 | 2024-03-01 18:04:29 | 0.00099
571 | 1 | 2 | CC Chg | 03:38:30 | 03:39:00 | 0.318 | 3.1147 | 1.1579 | 72.83 | 1.1579 | 72.83 | 0 | 0 | 0.0035118 | 220.87 | 0 | 2024-03-01 18:04:59 | 0.0009905
572 | 1 | 2 | CC Chg | 03:39:00 | 03:39:30 | 0.318 | 3.1147 | 1.1606 | 72.99 | 1.1606 | 72.99 | 0 | 0 | 0.00352 | 221.39 | 0 | 2024-03-01 18:05:29 | 0.0009905
573 | 1 | 2 | CC Chg | 03:39:30 | 03:40:00 | 0.318 | 3.1153 | 1.1632 | 73.16 | 1.1632 | 73.16 | 0 | 0 | 0.0035283 | 221.9 | 0 | 2024-03-01 18:05:59 | 0.0009907
574 | 1 | 2 | CC Chg | 03:40:00 | 03:40:30 | 0.318 | 3.1153 | 1.1659 | 73.33 | 1.1659 | 73.33 | 0 | 0 | 0.0035365 | 222.42 | 0 | 2024-03-01 18:06:29 | 0.0009907
575 | 1 | 2 | CC Chg | 03:40:30 | 03:41:00 | 0.318 | 3.1156 | 1.1685 | 73.49 | 1.1685 | 73.49 | 0 | 0 | 0.0035448 | 222.94 | 0 | 2024-03-01 18:06:59 | 0.0009908
576 | 1 | 2 | CC Chg | 03:41:00 | 03:41:30 | 0.318 | 3.1163 | 1.1712 | 73.66 | 1.1712 | 73.66 | 0 | 0 | 0.0035531 | 223.46 | 0 | 2024-03-01 18:07:29 | 0.000991
577 | 1 | 2 | CC Chg | 03:41:30 | 03:42:00 | 0.318 | 3.1163 | 1.1738 | 73.83 | 1.1738 | 73.83 | 0 | 0 | 0.0035613 | 223.98 | 0 | 2024-03-01 18:07:59 | 0.000991
578 | 1 | 2 | CC Chg | 03:42:00 | 03:42:30 | 0.3179 | 3.1166 | 1.1765 | 73.99 | 1.1765 | 73.99 | 0 | 0 | 0.0035696 | 224.5 | 0 | 2024-03-01 18:08:29 | 0.0009908
579 | 1 | 2 | CC Chg | 03:42:30 | 03:43:00 | 0.318 | 3.1169 | 1.1791 | 74.16 | 1.1791 | 74.16 | 0 | 0 | 0.0035778 | 225.02 | 0 | 2024-03-01 18:08:59 | 0.0009912
580 | 1 | 2 | CC Chg | 03:43:00 | 03:43:30 | 0.318 | 3.1172 | 1.1818 | 74.33 | 1.1818 | 74.33 | 0 | 0 | 0.0035861 | 225.54 | 0 | 2024-03-01 18:09:29 | 0.0009913
581 | 1 | 2 | CC Chg | 03:43:30 | 03:44:00 | 0.318 | 3.1175 | 1.1844 | 74.49 | 1.1844 | 74.49 | 0 | 0 | 0.0035944 | 226.06 | 0 | 2024-03-01 18:09:59 | 0.0009914
582 | 1 | 2 | CC Chg | 03:44:00 | 03:44:30 | 0.318 | 3.1178 | 1.1871 | 74.66 | 1.1871 | 74.66 | 0 | 0 | 0.0036026 | 226.58 | 0 | 2024-03-01 18:10:29 | 0.0009915
583 | 1 | 2 | CC Chg | 03:44:30 | 03:45:00 | 0.318 | 3.1181 | 1.1897 | 74.83 | 1.1897 | 74.83 | 0 | 0 | 0.0036109 | 227.1 | 0 | 2024-03-01 18:10:59 | 0.0009916
584 | 1 | 2 | CC Chg | 03:45:00 | 03:45:30 | 0.318 | 3.1187 | 1.1924 | 74.99 | 1.1924 | 74.99 | 0 | 0 | 0.0036191 | 227.62 | 0 | 2024-03-01 18:11:29 | 0.0009917
585 | 1 | 2 | CC Chg | 03:45:30 | 03:46:00 | 0.318 | 3.1191 | 1.195 | 75.16 | 1.195 | 75.16 | 0 | 0 | 0.0036274 | 228.14 | 0 | 2024-03-01 18:11:59 | 0.0009919
586 | 1 | 2 | CC Chg | 03:46:00 | 03:46:30 | 0.318 | 3.1191 | 1.1977 | 75.33 | 1.1977 | 75.33 | 0 | 0 | 0.0036357 | 228.66 | 0 | 2024-03-01 18:12:29 | 0.0009919
587 | 1 | 2 | CC Chg | 03:46:30 | 03:47:00 | 0.318 | 3.1194 | 1.2003 | 75.49 | 1.2003 | 75.49 | 0 | 0 | 0.0036439 | 229.18 | 0 | 2024-03-01 18:12:59 | 0.000992
588 | 1 | 2 | CC Chg | 03:47:00 | 03:47:30 | 0.3179 | 3.1197 | 1.203 | 75.66 | 1.203 | 75.66 | 0 | 0 | 0.0036522 | 229.7 | 0 | 2024-03-01 18:13:29 | 0.0009918
589 | 1 | 2 | CC Chg | 03:47:30 | 03:48:00 | 0.3179 | 3.1203 | 1.2056 | 75.83 | 1.2056 | 75.83 | 0 | 0 | 0.0036605 | 230.22 | 0 | 2024-03-01 18:13:59 | 0.0009919
590 | 1 | 2 | CC Chg | 03:48:00 | 03:48:30 | 0.318 | 3.1203 | 1.2083 | 75.99 | 1.2083 | 75.99 | 0 | 0 | 0.0036687 | 230.74 | 0 | 2024-03-01 18:14:29 | 0.0009923
591 | 1 | 2 | CC Chg | 03:48:30 | 03:49:00 | 0.318 | 3.1209 | 1.2109 | 76.16 | 1.2109 | 76.16 | 0 | 0 | 0.003677 | 231.26 | 0 | 2024-03-01 18:14:59 | 0.0009924
592 | 1 | 2 | CC Chg | 03:49:00 | 03:49:30 | 0.318 | 3.1209 | 1.2136 | 76.33 | 1.2136 | 76.33 | 0 | 0 | 0.0036853 | 231.78 | 0 | 2024-03-01 18:15:29 | 0.0009924
593 | 1 | 2 | CC Chg | 03:49:30 | 03:50:00 | 0.318 | 3.1218 | 1.2162 | 76.49 | 1.2162 | 76.49 | 0 | 0 | 0.0036935 | 232.3 | 0 | 2024-03-01 18:15:59 | 0.0009927
594 | 1 | 2 | CC Chg | 03:50:00 | 03:50:30 | 0.318 | 3.1222 | 1.2189 | 76.66 | 1.2189 | 76.66 | 0 | 0 | 0.0037018 | 232.82 | 0 | 2024-03-01 18:16:29 | 0.0009929
595 | 1 | 2 | CC Chg | 03:50:30 | 03:51:00 | 0.3179 | 3.1225 | 1.2215 | 76.83 | 1.2215 | 76.83 | 0 | 0 | 0.0037101 | 233.34 | 0 | 2024-03-01 18:16:59 | 0.0009926
596 | 1 | 2 | CC Chg | 03:51:00 | 03:51:30 | 0.318 | 3.1225 | 1.2242 | 76.99 | 1.2242 | 76.99 | 0 | 0 | 0.0037184 | 233.86 | 0 | 2024-03-01 18:17:29 | 0.000993
597 | 1 | 2 | CC Chg | 03:51:30 | 03:52:00 | 0.318 | 3.1231 | 1.2268 | 77.16 | 1.2268 | 77.16 | 0 | 0 | 0.0037266 | 234.38 | 0 | 2024-03-01 18:17:59 | 0.0009931
598 | 1 | 2 | CC Chg | 03:52:00 | 03:52:30 | 0.3179 | 3.1234 | 1.2295 | 77.33 | 1.2295 | 77.33 | 0 | 0 | 0.0037349 | 234.9 | 0 | 2024-03-01 18:18:29 | 0.0009929
599 | 1 | 2 | CC Chg | 03:52:30 | 03:53:00 | 0.3179 | 3.1234 | 1.2321 | 77.49 | 1.2321 | 77.49 | 0 | 0 | 0.0037432 | 235.42 | 0 | 2024-03-01 18:18:59 | 0.0009929
600 | 1 | 2 | CC Chg | 03:53:00 | 03:53:30 | 0.318 | 3.124 | 1.2348 | 77.66 | 1.2348 | 77.66 | 0 | 0 | 0.0037515 | 235.94 | 0 | 2024-03-01 18:19:29 | 0.0009934
601 | 1 | 2 | CC Chg | 03:53:30 | 03:54:00 | 0.318 | 3.1243 | 1.2374 | 77.83 | 1.2374 | 77.83 | 0 | 0 | 0.0037597 | 236.46 | 0 | 2024-03-01 18:19:59 | 0.0009935
602 | 1 | 2 | CC Chg | 03:54:00 | 03:54:30 | 0.3179 | 3.1246 | 1.2401 | 77.99 | 1.2401 | 77.99 | 0 | 0 | 0.003768 | 236.98 | 0 | 2024-03-01 18:20:29 | 0.0009933
603 | 1 | 2 | CC Chg | 03:54:30 | 03:55:00 | 0.318 | 3.125 | 1.2427 | 78.16 | 1.2427 | 78.16 | 0 | 0 | 0.0037763 | 237.5 | 0 | 2024-03-01 18:20:59 | 0.0009938
604 | 1 | 2 | CC Chg | 03:55:00 | 03:55:30 | 0.3179 | 3.1253 | 1.2454 | 78.33 | 1.2454 | 78.33 | 0 | 0 | 0.0037846 | 238.02 | 0 | 2024-03-01 18:21:29 | 0.0009935
605 | 1 | 2 | CC Chg | 03:55:30 | 03:56:00 | 0.3179 | 3.1256 | 1.248 | 78.49 | 1.248 | 78.49 | 0 | 0 | 0.0037929 | 238.54 | 0 | 2024-03-01 18:21:59 | 0.0009936
606 | 1 | 2 | CC Chg | 03:56:00 | 03:56:30 | 0.318 | 3.1259 | 1.2507 | 78.66 | 1.2507 | 78.66 | 0 | 0 | 0.0038011 | 239.07 | 0 | 2024-03-01 18:22:29 | 0.000994
607 | 1 | 2 | CC Chg | 03:56:30 | 03:57:00 | 0.318 | 3.1262 | 1.2533 | 78.83 | 1.2533 | 78.83 | 0 | 0 | 0.0038094 | 239.59 | 0 | 2024-03-01 18:22:59 | 0.0009941
608 | 1 | 2 | CC Chg | 03:57:00 | 03:57:30 | 0.318 | 3.1265 | 1.256 | 78.99 | 1.256 | 78.99 | 0 | 0 | 0.0038177 | 240.11 | 0 | 2024-03-01 18:23:29 | 0.0009942
609 | 1 | 2 | CC Chg | 03:57:30 | 03:58:00 | 0.318 | 3.1268 | 1.2586 | 79.16 | 1.2586 | 79.16 | 0 | 0 | 0.003826 | 240.63 | 0 | 2024-03-01 18:23:59 | 0.0009943
610 | 1 | 2 | CC Chg | 03:58:00 | 03:58:30 | 0.318 | 3.1271 | 1.2613 | 79.33 | 1.2613 | 79.33 | 0 | 0 | 0.0038343 | 241.15 | 0 | 2024-03-01 18:24:29 | 0.0009944
611 | 1 | 2 | CC Chg | 03:58:30 | 03:59:00 | 0.318 | 3.1274 | 1.2639 | 79.49 | 1.2639 | 79.49 | 0 | 0 | 0.0038426 | 241.67 | 0 | 2024-03-01 18:24:59 | 0.0009945
612 | 1 | 2 | CC Chg | 03:59:00 | 03:59:30 | 0.3179 | 3.1277 | 1.2666 | 79.66 | 1.2666 | 79.66 | 0 | 0 | 0.0038509 | 242.19 | 0 | 2024-03-01 18:25:29 | 0.0009943
613 | 1 | 2 | CC Chg | 03:59:30 | 04:00:00 | 0.318 | 3.1281 | 1.2692 | 79.83 | 1.2692 | 79.83 | 0 | 0 | 0.0038591 | 242.71 | 0 | 2024-03-01 18:25:59 | 0.0009947
614 | 1 | 2 | CC Chg | 04:00:00 | 04:00:30 | 0.318 | 3.1284 | 1.2719 | 79.99 | 1.2719 | 79.99 | 0 | 0 | 0.0038674 | 243.24 | 0 | 2024-03-01 18:26:29 | 0.0009948
615 | 1 | 2 | CC Chg | 04:00:30 | 04:01:00 | 0.318 | 3.1287 | 1.2745 | 80.16 | 1.2745 | 80.16 | 0 | 0 | 0.0038757 | 243.76 | 0 | 2024-03-01 18:26:59 | 0.0009949
616 | 1 | 2 | CC Chg | 04:01:00 | 04:01:30 | 0.3179 | 3.129 | 1.2772 | 80.33 | 1.2772 | 80.33 | 0 | 0 | 0.003884 | 244.28 | 0 | 2024-03-01 18:27:29 | 0.0009947
617 | 1 | 2 | CC Chg | 04:01:30 | 04:02:00 | 0.318 | 3.1296 | 1.2798 | 80.49 | 1.2798 | 80.49 | 0 | 0 | 0.0038923 | 244.8 | 0 | 2024-03-01 18:27:59 | 0.0009952
618 | 1 | 2 | CC Chg | 04:02:00 | 04:02:30 | 0.318 | 3.1299 | 1.2825 | 80.66 | 1.2825 | 80.66 | 0 | 0 | 0.0039006 | 245.32 | 0 | 2024-03-01 18:28:29 | 0.0009953
619 | 1 | 2 | CC Chg | 04:02:30 | 04:03:00 | 0.318 | 3.1302 | 1.2851 | 80.83 | 1.2851 | 80.83 | 0 | 0 | 0.0039089 | 245.84 | 0 | 2024-03-01 18:28:59 | 0.0009954
620 | 1 | 2 | CC Chg | 04:03:00 | 04:03:30 | 0.318 | 3.1305 | 1.2878 | 80.99 | 1.2878 | 80.99 | 0 | 0 | 0.0039172 | 246.36 | 0 | 2024-03-01 18:29:29 | 0.0009955
621 | 1 | 2 | CC Chg | 04:03:30 | 04:04:00 | 0.318 | 3.1312 | 1.2904 | 81.16 | 1.2904 | 81.16 | 0 | 0 | 0.0039255 | 246.89 | 0 | 2024-03-01 18:29:59 | 0.0009957
622 | 1 | 2 | CC Chg | 04:04:00 | 04:04:30 | 0.318 | 3.1315 | 1.2931 | 81.33 | 1.2931 | 81.33 | 0 | 0 | 0.0039338 | 247.41 | 0 | 2024-03-01 18:30:29 | 0.0009958
623 | 1 | 2 | CC Chg | 04:04:30 | 04:05:00 | 0.3179 | 3.1318 | 1.2957 | 81.49 | 1.2957 | 81.49 | 0 | 0 | 0.0039421 | 247.93 | 0 | 2024-03-01 18:30:59 | 0.0009956
624 | 1 | 2 | CC Chg | 04:05:00 | 04:05:30 | 0.318 | 3.1321 | 1.2984 | 81.66 | 1.2984 | 81.66 | 0 | 0 | 0.0039504 | 248.45 | 0 | 2024-03-01 18:31:29 | 0.000996
625 | 1 | 2 | CC Chg | 04:05:30 | 04:06:00 | 0.318 | 3.1321 | 1.301 | 81.83 | 1.301 | 81.83 | 0 | 0 | 0.0039587 | 248.97 | 0 | 2024-03-01 18:31:59 | 0.000996
626 | 1 | 2 | CC Chg | 04:06:00 | 04:06:30 | 0.318 | 3.1327 | 1.3037 | 81.99 | 1.3037 | 81.99 | 0 | 0 | 0.003967 | 249.5 | 0 | 2024-03-01 18:32:29 | 0.0009962
627 | 1 | 2 | CC Chg | 04:06:30 | 04:07:00 | 0.318 | 3.133 | 1.3063 | 82.16 | 1.3063 | 82.16 | 0 | 0 | 0.0039753 | 250.02 | 0 | 2024-03-01 18:32:59 | 0.0009963
628 | 1 | 2 | CC Chg | 04:07:00 | 04:07:30 | 0.318 | 3.1333 | 1.309 | 82.32 | 1.309 | 82.32 | 0 | 0 | 0.0039836 | 250.54 | 0 | 2024-03-01 18:33:29 | 0.0009964
629 | 1 | 2 | CC Chg | 04:07:30 | 04:08:00 | 0.3179 | 3.1336 | 1.3116 | 82.49 | 1.3116 | 82.49 | 0 | 0 | 0.0039919 | 251.06 | 0 | 2024-03-01 18:33:59 | 0.0009962
630 | 1 | 2 | CC Chg | 04:08:00 | 04:08:30 | 0.3179 | 3.1339 | 1.3143 | 82.66 | 1.3143 | 82.66 | 0 | 0 | 0.0040002 | 251.58 | 0 | 2024-03-01 18:34:29 | 0.0009963
631 | 1 | 2 | CC Chg | 04:08:30 | 04:09:00 | 0.3179 | 3.1343 | 1.3169 | 82.82 | 1.3169 | 82.82 | 0 | 0 | 0.0040085 | 252.11 | 0 | 2024-03-01 18:34:59 | 0.0009964
632 | 1 | 2 | CC Chg | 04:09:00 | 04:09:30 | 0.318 | 3.1346 | 1.3196 | 82.99 | 1.3196 | 82.99 | 0 | 0 | 0.0040168 | 252.63 | 0 | 2024-03-01 18:35:29 | 0.0009968
633 | 1 | 2 | CC Chg | 04:09:30 | 04:10:00 | 0.318 | 3.1349 | 1.3222 | 83.16 | 1.3222 | 83.16 | 0 | 0 | 0.0040251 | 253.15 | 0 | 2024-03-01 18:35:59 | 0.0009969
634 | 1 | 2 | CC Chg | 04:10:00 | 04:10:30 | 0.318 | 3.1352 | 1.3249 | 83.32 | 1.3249 | 83.32 | 0 | 0 | 0.0040334 | 253.67 | 0 | 2024-03-01 18:36:29 | 0.000997
635 | 1 | 2 | CC Chg | 04:10:30 | 04:11:00 | 0.3179 | 3.1355 | 1.3275 | 83.49 | 1.3275 | 83.49 | 0 | 0 | 0.0040417 | 254.2 | 0 | 2024-03-01 18:36:59 | 0.0009968
636 | 1 | 2 | CC Chg | 04:11:00 | 04:11:30 | 0.318 | 3.1358 | 1.3302 | 83.66 | 1.3302 | 83.66 | 0 | 0 | 0.00405 | 254.72 | 0 | 2024-03-01 18:37:29 | 0.0009972
637 | 1 | 2 | CC Chg | 04:11:30 | 04:12:00 | 0.318 | 3.1361 | 1.3328 | 83.82 | 1.3328 | 83.82 | 0 | 0 | 0.0040583 | 255.24 | 0 | 2024-03-01 18:37:59 | 0.0009973
638 | 1 | 2 | CC Chg | 04:12:00 | 04:12:30 | 0.318 | 3.1367 | 1.3355 | 83.99 | 1.3355 | 83.99 | 0 | 0 | 0.0040667 | 255.76 | 0 | 2024-03-01 18:38:29 | 0.0009975
639 | 1 | 2 | CC Chg | 04:12:30 | 04:13:00 | 0.318 | 3.1374 | 1.3381 | 84.16 | 1.3381 | 84.16 | 0 | 0 | 0.004075 | 256.29 | 0 | 2024-03-01 18:38:59 | 0.0009977
640 | 1 | 2 | CC Chg | 04:13:00 | 04:13:30 | 0.318 | 3.1377 | 1.3408 | 84.32 | 1.3408 | 84.32 | 0 | 0 | 0.0040833 | 256.81 | 0 | 2024-03-01 18:39:29 | 0.0009978
641 | 1 | 2 | CC Chg | 04:13:30 | 04:14:00 | 0.318 | 3.138 | 1.3434 | 84.49 | 1.3434 | 84.49 | 0 | 0 | 0.0040916 | 257.33 | 0 | 2024-03-01 18:39:59 | 0.0009979
642 | 1 | 2 | CC Chg | 04:14:00 | 04:14:30 | 0.318 | 3.1383 | 1.3461 | 84.66 | 1.3461 | 84.66 | 0 | 0 | 0.0040999 | 257.86 | 0 | 2024-03-01 18:40:29 | 0.000998
643 | 1 | 2 | CC Chg | 04:14:30 | 04:15:00 | 0.318 | 3.1383 | 1.3487 | 84.82 | 1.3487 | 84.82 | 0 | 0 | 0.0041082 | 258.38 | 0 | 2024-03-01 18:40:59 | 0.000998
644 | 1 | 2 | CC Chg | 04:15:00 | 04:15:30 | 0.318 | 3.1389 | 1.3514 | 84.99 | 1.3514 | 84.99 | 0 | 0 | 0.0041165 | 258.9 | 0 | 2024-03-01 18:41:29 | 0.0009982
645 | 1 | 2 | CC Chg | 04:15:30 | 04:16:00 | 0.318 | 3.1392 | 1.354 | 85.16 | 1.354 | 85.16 | 0 | 0 | 0.0041249 | 259.42 | 0 | 2024-03-01 18:41:59 | 0.0009983
646 | 1 | 2 | CC Chg | 04:16:00 | 04:16:30 | 0.3179 | 3.1395 | 1.3567 | 85.32 | 1.3567 | 85.32 | 0 | 0 | 0.0041332 | 259.95 | 0 | 2024-03-01 18:42:29 | 0.000998
647 | 1 | 2 | CC Chg | 04:16:30 | 04:17:00 | 0.318 | 3.1398 | 1.3593 | 85.49 | 1.3593 | 85.49 | 0 | 0 | 0.0041415 | 260.47 | 0 | 2024-03-01 18:42:59 | 0.0009985
648 | 1 | 2 | CC Chg | 04:17:00 | 04:17:30 | 0.318 | 3.1401 | 1.362 | 85.66 | 1.362 | 85.66 | 0 | 0 | 0.0041498 | 260.99 | 0 | 2024-03-01 18:43:29 | 0.0009986
649 | 1 | 2 | CC Chg | 04:17:30 | 04:18:00 | 0.318 | 3.1405 | 1.3646 | 85.82 | 1.3646 | 85.82 | 0 | 0 | 0.0041581 | 261.52 | 0 | 2024-03-01 18:43:59 | 0.0009987
650 | 1 | 2 | CC Chg | 04:18:00 | 04:18:30 | 0.318 | 3.1408 | 1.3673 | 85.99 | 1.3673 | 85.99 | 0 | 0 | 0.0041665 | 262.04 | 0 | 2024-03-01 18:44:29 | 0.0009988
651 | 1 | 2 | CC Chg | 04:18:30 | 04:19:00 | 0.318 | 3.1411 | 1.3699 | 86.16 | 1.3699 | 86.16 | 0 | 0 | 0.0041748 | 262.56 | 0 | 2024-03-01 18:44:59 | 0.0009989
652 | 1 | 2 | CC Chg | 04:19:00 | 04:19:30 | 0.3179 | 3.1414 | 1.3726 | 86.32 | 1.3726 | 86.32 | 0 | 0 | 0.0041831 | 263.09 | 0 | 2024-03-01 18:45:29 | 0.0009987
653 | 1 | 2 | CC Chg | 04:19:30 | 04:20:00 | 0.318 | 3.1417 | 1.3752 | 86.49 | 1.3752 | 86.49 | 0 | 0 | 0.0041914 | 263.61 | 0 | 2024-03-01 18:45:59 | 0.0009991
654 | 1 | 2 | CC Chg | 04:20:00 | 04:20:30 | 0.318 | 3.142 | 1.3779 | 86.66 | 1.3779 | 86.66 | 0 | 0 | 0.0041998 | 264.14 | 0 | 2024-03-01 18:46:29 | 0.0009992
655 | 1 | 2 | CC Chg | 04:20:30 | 04:21:00 | 0.318 | 3.1423 | 1.3805 | 86.82 | 1.3805 | 86.82 | 0 | 0 | 0.0042081 | 264.66 | 0 | 2024-03-01 18:46:59 | 0.0009993
656 | 1 | 2 | CC Chg | 04:21:00 | 04:21:30 | 0.318 | 3.1426 | 1.3832 | 86.99 | 1.3832 | 86.99 | 0 | 0 | 0.0042164 | 265.18 | 0 | 2024-03-01 18:47:29 | 0.0009993
657 | 1 | 2 | CC Chg | 04:21:30 | 04:22:00 | 0.318 | 3.1429 | 1.3858 | 87.16 | 1.3858 | 87.16 | 0 | 0 | 0.0042247 | 265.71 | 0 | 2024-03-01 18:47:59 | 0.0009994
658 | 1 | 2 | CC Chg | 04:22:00 | 04:22:30 | 0.318 | 3.1436 | 1.3885 | 87.32 | 1.3885 | 87.32 | 0 | 0 | 0.0042331 | 266.23 | 0 | 2024-03-01 18:48:29 | 0.0009997
659 | 1 | 2 | CC Chg | 04:22:30 | 04:23:00 | 0.318 | 3.1439 | 1.3911 | 87.49 | 1.3911 | 87.49 | 0 | 0 | 0.0042414 | 266.75 | 0 | 2024-03-01 18:48:59 | 0.0009998
660 | 1 | 2 | CC Chg | 04:23:00 | 04:23:30 | 0.3179 | 3.1442 | 1.3938 | 87.66 | 1.3938 | 87.66 | 0 | 0 | 0.0042497 | 267.28 | 0 | 2024-03-01 18:49:29 | 0.0009995
661 | 1 | 2 | CC Chg | 04:23:30 | 04:24:00 | 0.318 | 3.1445 | 1.3964 | 87.82 | 1.3964 | 87.82 | 0 | 0 | 0.0042581 | 267.8 | 0 | 2024-03-01 18:49:59 | 0.001
662 | 1 | 2 | CC Chg | 04:24:00 | 04:24:30 | 0.3179 | 3.1451 | 1.3991 | 87.99 | 1.3991 | 87.99 | 0 | 0 | 0.0042664 | 268.33 | 0 | 2024-03-01 18:50:29 | 0.0009998
663 | 1 | 2 | CC Chg | 04:24:30 | 04:25:00 | 0.318 | 3.1454 | 1.4017 | 88.16 | 1.4017 | 88.16 | 0 | 0 | 0.0042747 | 268.85 | 0 | 2024-03-01 18:50:59 | 0.0010002
664 | 1 | 2 | CC Chg | 04:25:00 | 04:25:30 | 0.3179 | 3.1457 | 1.4044 | 88.32 | 1.4044 | 88.32 | 0 | 0 | 0.0042831 | 269.37 | 0 | 2024-03-01 18:51:29 | 0.001
665 | 1 | 2 | CC Chg | 04:25:30 | 04:26:00 | 0.318 | 3.146 | 1.407 | 88.49 | 1.407 | 88.49 | 0 | 0 | 0.0042914 | 269.9 | 0 | 2024-03-01 18:51:59 | 0.0010004
666 | 1 | 2 | CC Chg | 04:26:00 | 04:26:30 | 0.318 | 3.1463 | 1.4097 | 88.66 | 1.4097 | 88.66 | 0 | 0 | 0.0042997 | 270.42 | 0 | 2024-03-01 18:52:29 | 0.0010005
667 | 1 | 2 | CC Chg | 04:26:30 | 04:27:00 | 0.318 | 3.1467 | 1.4123 | 88.82 | 1.4123 | 88.82 | 0 | 0 | 0.0043081 | 270.95 | 0 | 2024-03-01 18:52:59 | 0.0010007
668 | 1 | 2 | CC Chg | 04:27:00 | 04:27:30 | 0.318 | 3.147 | 1.415 | 88.99 | 1.415 | 88.99 | 0 | 0 | 0.0043164 | 271.47 | 0 | 2024-03-01 18:53:29 | 0.0010007
669 | 1 | 2 | CC Chg | 04:27:30 | 04:28:00 | 0.3179 | 3.1473 | 1.4176 | 89.16 | 1.4176 | 89.16 | 0 | 0 | 0.0043247 | 272 | 0 | 2024-03-01 18:53:59 | 0.0010005
670 | 1 | 2 | CC Chg | 04:28:00 | 04:28:30 | 0.318 | 3.1476 | 1.4203 | 89.32 | 1.4203 | 89.32 | 0 | 0 | 0.0043331 | 272.52 | 0 | 2024-03-01 18:54:29 | 0.0010009
671 | 1 | 2 | CC Chg | 04:28:30 | 04:29:00 | 0.3179 | 3.1479 | 1.4229 | 89.49 | 1.4229 | 89.49 | 0 | 0 | 0.0043414 | 273.05 | 0 | 2024-03-01 18:54:59 | 0.0010007
672 | 1 | 2 | CC Chg | 04:29:00 | 04:29:30 | 0.318 | 3.1482 | 1.4256 | 89.66 | 1.4256 | 89.66 | 0 | 0 | 0.0043498 | 273.57 | 0 | 2024-03-01 18:55:29 | 0.0010011
673 | 1 | 2 | CC Chg | 04:29:30 | 04:30:00 | 0.3179 | 3.1485 | 1.4282 | 89.82 | 1.4282 | 89.82 | 0 | 0 | 0.0043581 | 274.09 | 0 | 2024-03-01 18:55:59 | 0.0010009
674 | 1 | 2 | CC Chg | 04:30:00 | 04:30:30 | 0.318 | 3.1491 | 1.4309 | 89.99 | 1.4309 | 89.99 | 0 | 0 | 0.0043665 | 274.62 | 0 | 2024-03-01 18:56:29 | 0.0010014
675 | 1 | 2 | CC Chg | 04:30:30 | 04:31:00 | 0.318 | 3.1494 | 1.4335 | 90.16 | 1.4335 | 90.16 | 0 | 0 | 0.0043748 | 275.14 | 0 | 2024-03-01 18:56:59 | 0.0010015
676 | 1 | 2 | CC Chg | 04:31:00 | 04:31:30 | 0.318 | 3.1498 | 1.4362 | 90.32 | 1.4362 | 90.32 | 0 | 0 | 0.0043831 | 275.67 | 0 | 2024-03-01 18:57:29 | 0.0010016
677 | 1 | 2 | CC Chg | 04:31:30 | 04:32:00 | 0.318 | 3.1501 | 1.4388 | 90.49 | 1.4388 | 90.49 | 0 | 0 | 0.0043915 | 276.19 | 0 | 2024-03-01 18:57:59 | 0.0010017
678 | 1 | 2 | CC Chg | 04:32:00 | 04:32:30 | 0.318 | 3.1504 | 1.4415 | 90.66 | 1.4415 | 90.66 | 0 | 0 | 0.0043998 | 276.72 | 0 | 2024-03-01 18:58:29 | 0.0010018
679 | 1 | 2 | CC Chg | 04:32:30 | 04:33:00 | 0.3179 | 3.1507 | 1.4441 | 90.82 | 1.4441 | 90.82 | 0 | 0 | 0.0044082 | 277.24 | 0 | 2024-03-01 18:58:59 | 0.0010016
680 | 1 | 2 | CC Chg | 04:33:00 | 04:33:30 | 0.3179 | 3.151 | 1.4468 | 90.99 | 1.4468 | 90.99 | 0 | 0 | 0.0044165 | 277.77 | 0 | 2024-03-01 18:59:29 | 0.0010017
681 | 1 | 2 | CC Chg | 04:33:30 | 04:34:00 | 0.318 | 3.1513 | 1.4494 | 91.16 | 1.4494 | 91.16 | 0 | 0 | 0.0044249 | 278.29 | 0 | 2024-03-01 18:59:59 | 0.0010021
682 | 1 | 2 | CC Chg | 04:34:00 | 04:34:30 | 0.3179 | 3.1516 | 1.4521 | 91.32 | 1.4521 | 91.32 | 0 | 0 | 0.0044332 | 278.82 | 0 | 2024-03-01 19:00:29 | 0.0010019
683 | 1 | 2 | CC Chg | 04:34:30 | 04:35:00 | 0.318 | 3.1519 | 1.4547 | 91.49 | 1.4547 | 91.49 | 0 | 0 | 0.0044416 | 279.35 | 0 | 2024-03-01 19:00:59 | 0.0010023
684 | 1 | 2 | CC Chg | 04:35:00 | 04:35:30 | 0.318 | 3.1522 | 1.4574 | 91.66 | 1.4574 | 91.66 | 0 | 0 | 0.0044499 | 279.87 | 0 | 2024-03-01 19:01:29 | 0.0010024
685 | 1 | 2 | CC Chg | 04:35:30 | 04:36:00 | 0.318 | 3.1525 | 1.46 | 91.82 | 1.46 | 91.82 | 0 | 0 | 0.0044583 | 280.4 | 0 | 2024-03-01 19:01:59 | 0.0010025
686 | 1 | 2 | CC Chg | 04:36:00 | 04:36:30 | 0.318 | 3.1535 | 1.4627 | 91.99 | 1.4627 | 91.99 | 0 | 0 | 0.0044666 | 280.92 | 0 | 2024-03-01 19:02:29 | 0.0010028
687 | 1 | 2 | CC Chg | 04:36:30 | 04:37:00 | 0.318 | 3.1538 | 1.4653 | 92.16 | 1.4653 | 92.16 | 0 | 0 | 0.004475 | 281.45 | 0 | 2024-03-01 19:02:59 | 0.0010029
688 | 1 | 2 | CC Chg | 04:37:00 | 04:37:30 | 0.3179 | 3.1541 | 1.468 | 92.32 | 1.468 | 92.32 | 0 | 0 | 0.0044834 | 281.97 | 0 | 2024-03-01 19:03:29 | 0.0010027
689 | 1 | 2 | CC Chg | 04:37:30 | 04:38:00 | 0.318 | 3.1544 | 1.4706 | 92.49 | 1.4706 | 92.49 | 0 | 0 | 0.0044917 | 282.5 | 0 | 2024-03-01 19:03:59 | 0.0010031
690 | 1 | 2 | CC Chg | 04:38:00 | 04:38:30 | 0.318 | 3.1547 | 1.4733 | 92.66 | 1.4733 | 92.66 | 0 | 0 | 0.0045001 | 283.02 | 0 | 2024-03-01 19:04:29 | 0.0010032
691 | 1 | 2 | CC Chg | 04:38:30 | 04:39:00 | 0.318 | 3.155 | 1.4759 | 92.82 | 1.4759 | 92.82 | 0 | 0 | 0.0045084 | 283.55 | 0 | 2024-03-01 19:04:59 | 0.0010033
692 | 1 | 2 | CC Chg | 04:39:00 | 04:39:30 | 0.318 | 3.1553 | 1.4786 | 92.99 | 1.4786 | 92.99 | 0 | 0 | 0.0045168 | 284.08 | 0 | 2024-03-01 19:05:29 | 0.0010034
693 | 1 | 2 | CC Chg | 04:39:30 | 04:40:00 | 0.318 | 3.1556 | 1.4812 | 93.16 | 1.4812 | 93.16 | 0 | 0 | 0.0045252 | 284.6 | 0 | 2024-03-01 19:05:59 | 0.0010035
694 | 1 | 2 | CC Chg | 04:40:00 | 04:40:30 | 0.318 | 3.156 | 1.4839 | 93.32 | 1.4839 | 93.32 | 0 | 0 | 0.0045335 | 285.13 | 0 | 2024-03-01 19:06:29 | 0.0010036
695 | 1 | 2 | CC Chg | 04:40:30 | 04:41:00 | 0.318 | 3.1563 | 1.4865 | 93.49 | 1.4865 | 93.49 | 0 | 0 | 0.0045419 | 285.65 | 0 | 2024-03-01 19:06:59 | 0.0010037
696 | 1 | 2 | CC Chg | 04:41:00 | 04:41:30 | 0.318 | 3.1566 | 1.4892 | 93.66 | 1.4892 | 93.66 | 0 | 0 | 0.0045503 | 286.18 | 0 | 2024-03-01 19:07:29 | 0.0010038
697 | 1 | 2 | CC Chg | 04:41:30 | 04:42:00 | 0.3179 | 3.1569 | 1.4918 | 93.82 | 1.4918 | 93.82 | 0 | 0 | 0.0045586 | 286.71 | 0 | 2024-03-01 19:07:59 | 0.0010036
698 | 1 | 2 | CC Chg | 04:42:00 | 04:42:30 | 0.318 | 3.1572 | 1.4945 | 93.99 | 1.4945 | 93.99 | 0 | 0 | 0.004567 | 287.23 | 0 | 2024-03-01 19:08:29 | 0.001004
699 | 1 | 2 | CC Chg | 04:42:30 | 04:43:00 | 0.3179 | 3.1578 | 1.4971 | 94.16 | 1.4971 | 94.16 | 0 | 0 | 0.0045753 | 287.76 | 0 | 2024-03-01 19:08:59 | 0.0010039
700 | 1 | 2 | CC Chg | 04:43:00 | 04:43:30 | 0.318 | 3.1578 | 1.4998 | 94.32 | 1.4998 | 94.32 | 0 | 0 | 0.0045837 | 288.28 | 0 | 2024-03-01 19:09:29 | 0.0010042
701 | 1 | 2 | CC Chg | 04:43:30 | 04:44:00 | 0.318 | 3.1584 | 1.5024 | 94.49 | 1.5024 | 94.49 | 0 | 0 | 0.0045921 | 288.81 | 0 | 2024-03-01 19:09:59 | 0.0010044
702 | 1 | 2 | CC Chg | 04:44:00 | 04:44:30 | 0.3179 | 3.1587 | 1.5051 | 94.66 | 1.5051 | 94.66 | 0 | 0 | 0.0046005 | 289.34 | 0 | 2024-03-01 19:10:29 | 0.0010042
703 | 1 | 2 | CC Chg | 04:44:30 | 04:45:00 | 0.3179 | 3.1591 | 1.5077 | 94.82 | 1.5077 | 94.82 | 0 | 0 | 0.0046088 | 289.86 | 0 | 2024-03-01 19:10:59 | 0.0010043
704 | 1 | 2 | CC Chg | 04:45:00 | 04:45:30 | 0.318 | 3.1594 | 1.5104 | 94.99 | 1.5104 | 94.99 | 0 | 0 | 0.0046172 | 290.39 | 0 | 2024-03-01 19:11:29 | 0.0010047
705 | 1 | 2 | CC Chg | 04:45:30 | 04:46:00 | 0.318 | 3.1597 | 1.513 | 95.16 | 1.513 | 95.16 | 0 | 0 | 0.0046256 | 290.92 | 0 | 2024-03-01 19:11:59 | 0.0010048
706 | 1 | 2 | CC Chg | 04:46:00 | 04:46:30 | 0.3179 | 3.16 | 1.5156 | 95.32 | 1.5156 | 95.32 | 0 | 0 | 0.0046339 | 291.44 | 0 | 2024-03-01 19:12:29 | 0.0010046
707 | 1 | 2 | CC Chg | 04:46:30 | 04:47:00 | 0.318 | 3.1603 | 1.5183 | 95.49 | 1.5183 | 95.49 | 0 | 0 | 0.0046423 | 291.97 | 0 | 2024-03-01 19:12:59 | 0.001005
708 | 1 | 2 | CC Chg | 04:47:00 | 04:47:30 | 0.3179 | 3.1612 | 1.5209 | 95.66 | 1.5209 | 95.66 | 0 | 0 | 0.0046507 | 292.5 | 0 | 2024-03-01 19:13:29 | 0.0010049
709 | 1 | 2 | CC Chg | 04:47:30 | 04:48:00 | 0.318 | 3.1612 | 1.5236 | 95.82 | 1.5236 | 95.82 | 0 | 0 | 0.0046591 | 293.02 | 0 | 2024-03-01 19:13:59 | 0.0010053
710 | 1 | 2 | CC Chg | 04:48:00 | 04:48:30 | 0.318 | 3.1618 | 1.5262 | 95.99 | 1.5262 | 95.99 | 0 | 0 | 0.0046674 | 293.55 | 0 | 2024-03-01 19:14:29 | 0.0010055
711 | 1 | 2 | CC Chg | 04:48:30 | 04:49:00 | 0.3179 | 3.1622 | 1.5289 | 96.16 | 1.5289 | 96.16 | 0 | 0 | 0.0046758 | 294.08 | 0 | 2024-03-01 19:14:59 | 0.0010053
712 | 1 | 2 | CC Chg | 04:49:00 | 04:49:30 | 0.3179 | 3.1625 | 1.5315 | 96.32 | 1.5315 | 96.32 | 0 | 0 | 0.0046842 | 294.6 | 0 | 2024-03-01 19:15:29 | 0.0010054
713 | 1 | 2 | CC Chg | 04:49:30 | 04:50:00 | 0.318 | 3.1628 | 1.5342 | 96.49 | 1.5342 | 96.49 | 0 | 0 | 0.0046926 | 295.13 | 0 | 2024-03-01 19:15:59 | 0.0010058
714 | 1 | 2 | CC Chg | 04:50:00 | 04:50:30 | 0.318 | 3.1631 | 1.5368 | 96.66 | 1.5368 | 96.66 | 0 | 0 | 0.004701 | 295.66 | 0 | 2024-03-01 19:16:29 | 0.0010059
715 | 1 | 2 | CC Chg | 04:50:30 | 04:51:00 | 0.3179 | 3.1634 | 1.5395 | 96.82 | 1.5395 | 96.82 | 0 | 0 | 0.0047093 | 296.19 | 0 | 2024-03-01 19:16:59 | 0.0010056
716 | 1 | 2 | CC Chg | 04:51:00 | 04:51:30 | 0.318 | 3.164 | 1.5421 | 96.99 | 1.5421 | 96.99 | 0 | 0 | 0.0047177 | 296.71 | 0 | 2024-03-01 19:17:29 | 0.0010062
717 | 1 | 2 | CC Chg | 04:51:30 | 04:52:00 | 0.3179 | 3.1643 | 1.5448 | 97.16 | 1.5448 | 97.16 | 0 | 0 | 0.0047261 | 297.24 | 0 | 2024-03-01 19:17:59 | 0.0010059
718 | 1 | 2 | CC Chg | 04:52:00 | 04:52:30 | 0.3179 | 3.1646 | 1.5474 | 97.32 | 1.5474 | 97.32 | 0 | 0 | 0.0047345 | 297.77 | 0 | 2024-03-01 19:18:29 | 0.001006
719 | 1 | 2 | CC Chg | 04:52:30 | 04:53:00 | 0.318 | 3.1649 | 1.5501 | 97.49 | 1.5501 | 97.49 | 0 | 0 | 0.0047429 | 298.29 | 0 | 2024-03-01 19:18:59 | 0.0010064
720 | 1 | 2 | CC Chg | 04:53:00 | 04:53:30 | 0.3179 | 3.1653 | 1.5527 | 97.66 | 1.5527 | 97.66 | 0 | 0 | 0.0047513 | 298.82 | 0 | 2024-03-01 19:19:29 | 0.0010062
721 | 1 | 2 | CC Chg | 04:53:30 | 04:54:00 | 0.318 | 3.1656 | 1.5554 | 97.82 | 1.5554 | 97.82 | 0 | 0 | 0.0047597 | 299.35 | 0 | 2024-03-01 19:19:59 | 0.0010067
722 | 1 | 2 | CC Chg | 04:54:00 | 04:54:30 | 0.318 | 3.1659 | 1.558 | 97.99 | 1.558 | 97.99 | 0 | 0 | 0.004768 | 299.88 | 0 | 2024-03-01 19:20:29 | 0.0010068
723 | 1 | 2 | CC Chg | 04:54:30 | 04:55:00 | 0.318 | 3.1665 | 1.5607 | 98.16 | 1.5607 | 98.16 | 0 | 0 | 0.0047764 | 300.4 | 0 | 2024-03-01 19:20:59 | 0.0010069
724 | 1 | 2 | CC Chg | 04:55:00 | 04:55:30 | 0.318 | 3.1668 | 1.5633 | 98.32 | 1.5633 | 98.32 | 0 | 0 | 0.0047848 | 300.93 | 0 | 2024-03-01 19:21:29 | 0.001007
725 | 1 | 2 | CC Chg | 04:55:30 | 04:56:00 | 0.318 | 3.1671 | 1.566 | 98.49 | 1.566 | 98.49 | 0 | 0 | 0.0047932 | 301.46 | 0 | 2024-03-01 19:21:59 | 0.0010071
726 | 1 | 2 | CC Chg | 04:56:00 | 04:56:30 | 0.3179 | 3.1674 | 1.5686 | 98.66 | 1.5686 | 98.66 | 0 | 0 | 0.0048016 | 301.99 | 0 | 2024-03-01 19:22:29 | 0.0010069
727 | 1 | 2 | CC Chg | 04:56:30 | 04:57:00 | 0.3179 | 3.1677 | 1.5713 | 98.82 | 1.5713 | 98.82 | 0 | 0 | 0.00481 | 302.52 | 0 | 2024-03-01 19:22:59 | 0.001007
728 | 1 | 2 | CC Chg | 04:57:00 | 04:57:30 | 0.318 | 3.168 | 1.5739 | 98.99 | 1.5739 | 98.99 | 0 | 0 | 0.0048184 | 303.04 | 0 | 2024-03-01 19:23:29 | 0.0010074
729 | 1 | 2 | CC Chg | 04:57:30 | 04:58:00 | 0.3179 | 3.1687 | 1.5766 | 99.16 | 1.5766 | 99.16 | 0 | 0 | 0.0048268 | 303.57 | 0 | 2024-03-01 19:23:59 | 0.0010073
730 | 1 | 2 | CC Chg | 04:58:00 | 04:58:30 | 0.3179 | 3.169 | 1.5792 | 99.32 | 1.5792 | 99.32 | 0 | 0 | 0.0048352 | 304.1 | 0 | 2024-03-01 19:24:29 | 0.0010074
731 | 1 | 2 | CC Chg | 04:58:30 | 04:59:00 | 0.318 | 3.1696 | 1.5819 | 99.49 | 1.5819 | 99.49 | 0 | 0 | 0.0048436 | 304.63 | 0 | 2024-03-01 19:24:59 | 0.0010079
732 | 1 | 2 | CC Chg | 04:59:00 | 04:59:30 | 0.318 | 3.1699 | 1.5845 | 99.66 | 1.5845 | 99.66 | 0 | 0 | 0.004852 | 305.16 | 0 | 2024-03-01 19:25:29 | 0.001008
733 | 1 | 2 | CC Chg | 04:59:30 | 05:00:00 | 0.3179 | 3.1702 | 1.5872 | 99.82 | 1.5872 | 99.82 | 0 | 0 | 0.0048604 | 305.68 | 0 | 2024-03-01 19:25:59 | 0.0010078
734 | 1 | 2 | CC Chg | 05:00:00 | 05:00:30 | 0.3179 | 3.1705 | 1.5898 | 99.99 | 1.5898 | 99.99 | 0 | 0 | 0.0048688 | 306.21 | 0 | 2024-03-01 19:26:29 | 0.0010079
735 | 1 | 2 | CC Chg | 05:00:30 | 05:01:00 | 0.318 | 3.1708 | 1.5925 | 100.16 | 1.5925 | 100.16 | 0 | 0 | 0.0048772 | 306.74 | 0 | 2024-03-01 19:26:59 | 0.0010083
736 | 1 | 2 | CC Chg | 05:01:00 | 05:01:30 | 0.318 | 3.1715 | 1.5951 | 100.32 | 1.5951 | 100.32 | 0 | 0 | 0.0048856 | 307.27 | 0 | 2024-03-01 19:27:29 | 0.0010085
737 | 1 | 2 | CC Chg | 05:01:30 | 05:02:00 | 0.318 | 3.1715 | 1.5978 | 100.49 | 1.5978 | 100.49 | 0 | 0 | 0.004894 | 307.8 | 0 | 2024-03-01 19:27:59 | 0.0010085
738 | 1 | 2 | CC Chg | 05:02:00 | 05:02:30 | 0.318 | 3.1721 | 1.6004 | 100.66 | 1.6004 | 100.66 | 0 | 0 | 0.0049024 | 308.33 | 0 | 2024-03-01 19:28:29 | 0.0010087
739 | 1 | 2 | CC Chg | 05:02:30 | 05:03:00 | 0.3179 | 3.1724 | 1.6031 | 100.82 | 1.6031 | 100.82 | 0 | 0 | 0.0049108 | 308.86 | 0 | 2024-03-01 19:28:59 | 0.0010085
740 | 1 | 2 | CC Chg | 05:03:00 | 05:03:30 | 0.318 | 3.1727 | 1.6057 | 100.99 | 1.6057 | 100.99 | 0 | 0 | 0.0049192 | 309.38 | 0 | 2024-03-01 19:29:29 | 0.0010089
741 | 1 | 2 | CC Chg | 05:03:30 | 05:04:00 | 0.318 | 3.173 | 1.6084 | 101.16 | 1.6084 | 101.16 | 0 | 0 | 0.0049276 | 309.91 | 0 | 2024-03-01 19:29:59 | 0.001009
742 | 1 | 2 | CC Chg | 05:04:00 | 05:04:30 | 0.318 | 3.1733 | 1.611 | 101.32 | 1.611 | 101.32 | 0 | 0 | 0.004936 | 310.44 | 0 | 2024-03-01 19:30:29 | 0.0010091
743 | 1 | 2 | CC Chg | 05:04:30 | 05:05:00 | 0.318 | 3.1739 | 1.6137 | 101.49 | 1.6137 | 101.49 | 0 | 0 | 0.0049444 | 310.97 | 0 | 2024-03-01 19:30:59 | 0.0010093
744 | 1 | 2 | CC Chg | 05:05:00 | 05:05:30 | 0.3179 | 3.1742 | 1.6163 | 101.66 | 1.6163 | 101.66 | 0 | 0 | 0.0049528 | 311.5 | 0 | 2024-03-01 19:31:29 | 0.0010091
745 | 1 | 2 | CC Chg | 05:05:30 | 05:06:00 | 0.3179 | 3.1746 | 1.619 | 101.82 | 1.619 | 101.82 | 0 | 0 | 0.0049613 | 312.03 | 0 | 2024-03-01 19:31:59 | 0.0010092
746 | 1 | 2 | CC Chg | 05:06:00 | 05:06:30 | 0.318 | 3.1749 | 1.6216 | 101.99 | 1.6216 | 101.99 | 0 | 0 | 0.0049697 | 312.56 | 0 | 2024-03-01 19:32:29 | 0.0010096
747 | 1 | 2 | CC Chg | 05:06:30 | 05:07:00 | 0.318 | 3.1755 | 1.6243 | 102.16 | 1.6243 | 102.16 | 0 | 0 | 0.0049781 | 313.09 | 0 | 2024-03-01 19:32:59 | 0.0010098
748 | 1 | 2 | CC Chg | 05:07:00 | 05:07:30 | 0.318 | 3.1758 | 1.6269 | 102.32 | 1.6269 | 102.32 | 0 | 0 | 0.0049865 | 313.62 | 0 | 2024-03-01 19:33:29 | 0.0010099
749 | 1 | 2 | CC Chg | 05:07:30 | 05:08:00 | 0.318 | 3.1764 | 1.6296 | 102.49 | 1.6296 | 102.49 | 0 | 0 | 0.0049949 | 314.15 | 0 | 2024-03-01 19:33:59 | 0.0010101
750 | 1 | 2 | CC Chg | 05:08:00 | 05:08:30 | 0.318 | 3.1767 | 1.6322 | 102.66 | 1.6322 | 102.66 | 0 | 0 | 0.0050033 | 314.67 | 0 | 2024-03-01 19:34:29 | 0.0010102
751 | 1 | 2 | CC Chg | 05:08:30 | 05:09:00 | 0.318 | 3.177 | 1.6349 | 102.82 | 1.6349 | 102.82 | 0 | 0 | 0.0050117 | 315.2 | 0 | 2024-03-01 19:34:59 | 0.0010103
752 | 1 | 2 | CC Chg | 05:09:00 | 05:09:30 | 0.318 | 3.1773 | 1.6375 | 102.99 | 1.6375 | 102.99 | 0 | 0 | 0.0050202 | 315.73 | 0 | 2024-03-01 19:35:29 | 0.0010104
753 | 1 | 2 | CC Chg | 05:09:30 | 05:10:00 | 0.318 | 3.178 | 1.6402 | 103.16 | 1.6402 | 103.16 | 0 | 0 | 0.0050286 | 316.26 | 0 | 2024-03-01 19:35:59 | 0.0010106
754 | 1 | 2 | CC Chg | 05:10:00 | 05:10:30 | 0.318 | 3.1783 | 1.6428 | 103.32 | 1.6428 | 103.32 | 0 | 0 | 0.005037 | 316.79 | 0 | 2024-03-01 19:36:29 | 0.0010107
755 | 1 | 2 | CC Chg | 05:10:30 | 05:11:00 | 0.3179 | 3.1786 | 1.6455 | 103.49 | 1.6455 | 103.49 | 0 | 0 | 0.0050454 | 317.32 | 0 | 2024-03-01 19:36:59 | 0.0010105
756 | 1 | 2 | CC Chg | 05:11:00 | 05:11:30 | 0.3179 | 3.1789 | 1.6481 | 103.66 | 1.6481 | 103.66 | 0 | 0 | 0.0050539 | 317.85 | 0 | 2024-03-01 19:37:29 | 0.0010106
757 | 1 | 2 | CC Chg | 05:11:30 | 05:12:00 | 0.318 | 3.1795 | 1.6508 | 103.82 | 1.6508 | 103.82 | 0 | 0 | 0.0050623 | 318.38 | 0 | 2024-03-01 19:37:59 | 0.0010111
758 | 1 | 2 | CC Chg | 05:12:00 | 05:12:30 | 0.318 | 3.1798 | 1.6534 | 103.99 | 1.6534 | 103.99 | 0 | 0 | 0.0050707 | 318.91 | 0 | 2024-03-01 19:38:29 | 0.0010112
759 | 1 | 2 | CC Chg | 05:12:30 | 05:13:00 | 0.318 | 3.1801 | 1.6561 | 104.16 | 1.6561 | 104.16 | 0 | 0 | 0.0050791 | 319.44 | 0 | 2024-03-01 19:38:59 | 0.0010113
760 | 1 | 2 | CC Chg | 05:13:00 | 05:13:30 | 0.318 | 3.1804 | 1.6587 | 104.32 | 1.6587 | 104.32 | 0 | 0 | 0.0050876 | 319.97 | 0 | 2024-03-01 19:39:29 | 0.0010114
761 | 1 | 2 | CC Chg | 05:13:30 | 05:14:00 | 0.318 | 3.1811 | 1.6614 | 104.49 | 1.6614 | 104.49 | 0 | 0 | 0.005096 | 320.5 | 0 | 2024-03-01 19:39:59 | 0.0010116
762 | 1 | 2 | CC Chg | 05:14:00 | 05:14:30 | 0.3179 | 3.1814 | 1.664 | 104.66 | 1.664 | 104.66 | 0 | 0 | 0.0051044 | 321.03 | 0 | 2024-03-01 19:40:29 | 0.0010114
763 | 1 | 2 | CC Chg | 05:14:30 | 05:15:00 | 0.318 | 3.1817 | 1.6667 | 104.82 | 1.6667 | 104.82 | 0 | 0 | 0.0051128 | 321.56 | 0 | 2024-03-01 19:40:59 | 0.0010118
764 | 1 | 2 | CC Chg | 05:15:00 | 05:15:30 | 0.3179 | 3.182 | 1.6693 | 104.99 | 1.6693 | 104.99 | 0 | 0 | 0.0051213 | 322.09 | 0 | 2024-03-01 19:41:29 | 0.0010116
765 | 1 | 2 | CC Chg | 05:15:30 | 05:16:00 | 0.318 | 3.1826 | 1.672 | 105.16 | 1.672 | 105.16 | 0 | 0 | 0.0051297 | 322.62 | 0 | 2024-03-01 19:41:59 | 0.0010121
766 | 1 | 2 | CC Chg | 05:16:00 | 05:16:30 | 0.318 | 3.1829 | 1.6746 | 105.32 | 1.6746 | 105.32 | 0 | 0 | 0.0051381 | 323.15 | 0 | 2024-03-01 19:42:29 | 0.0010122
767 | 1 | 2 | CC Chg | 05:16:30 | 05:17:00 | 0.3179 | 3.1832 | 1.6773 | 105.49 | 1.6773 | 105.49 | 0 | 0 | 0.0051466 | 323.68 | 0 | 2024-03-01 19:42:59 | 0.0010119
768 | 1 | 2 | CC Chg | 05:17:00 | 05:17:30 | 0.3179 | 3.1835 | 1.6799 | 105.66 | 1.6799 | 105.66 | 0 | 0 | 0.005155 | 324.21 | 0 | 2024-03-01 19:43:29 | 0.001012
769 | 1 | 2 | CC Chg | 05:17:30 | 05:18:00 | 0.318 | 3.1845 | 1.6826 | 105.82 | 1.6826 | 105.82 | 0 | 0 | 0.0051634 | 324.75 | 0 | 2024-03-01 19:43:59 | 0.0010127
770 | 1 | 2 | CC Chg | 05:18:00 | 05:18:30 | 0.318 | 3.1848 | 1.6852 | 105.99 | 1.6852 | 105.99 | 0 | 0 | 0.0051719 | 325.28 | 0 | 2024-03-01 19:44:29 | 0.0010128
771 | 1 | 2 | CC Chg | 05:18:30 | 05:19:00 | 0.3179 | 3.1851 | 1.6879 | 106.16 | 1.6879 | 106.16 | 0 | 0 | 0.0051803 | 325.81 | 0 | 2024-03-01 19:44:59 | 0.0010125
772 | 1 | 2 | CC Chg | 05:19:00 | 05:19:30 | 0.318 | 3.1857 | 1.6905 | 106.32 | 1.6905 | 106.32 | 0 | 0 | 0.0051888 | 326.34 | 0 | 2024-03-01 19:45:29 | 0.0010131
773 | 1 | 2 | CC Chg | 05:19:30 | 05:20:00 | 0.3179 | 3.186 | 1.6932 | 106.49 | 1.6932 | 106.49 | 0 | 0 | 0.0051972 | 326.87 | 0 | 2024-03-01 19:45:59 | 0.0010128
774 | 1 | 2 | CC Chg | 05:20:00 | 05:20:30 | 0.318 | 3.1863 | 1.6958 | 106.66 | 1.6958 | 106.66 | 0 | 0 | 0.0052057 | 327.4 | 0 | 2024-03-01 19:46:29 | 0.0010132
775 | 1 | 2 | CC Chg | 05:20:30 | 05:21:00 | 0.318 | 3.1866 | 1.6985 | 106.82 | 1.6985 | 106.82 | 0 | 0 | 0.0052141 | 327.93 | 0 | 2024-03-01 19:46:59 | 0.0010133
776 | 1 | 2 | CC Chg | 05:21:00 | 05:21:30 | 0.3179 | 3.1873 | 1.7011 | 106.99 | 1.7011 | 106.99 | 0 | 0 | 0.0052225 | 328.46 | 0 | 2024-03-01 19:47:29 | 0.0010132
777 | 1 | 2 | CC Chg | 05:21:30 | 05:22:00 | 0.318 | 3.1876 | 1.7038 | 107.16 | 1.7038 | 107.16 | 0 | 0 | 0.005231 | 328.99 | 0 | 2024-03-01 19:47:59 | 0.0010137
778 | 1 | 2 | CC Chg | 05:22:00 | 05:22:30 | 0.318 | 3.1879 | 1.7064 | 107.32 | 1.7064 | 107.32 | 0 | 0 | 0.0052394 | 329.52 | 0 | 2024-03-01 19:48:29 | 0.0010138
779 | 1 | 2 | CC Chg | 05:22:30 | 05:23:00 | 0.318 | 3.1885 | 1.7091 | 107.49 | 1.7091 | 107.49 | 0 | 0 | 0.0052479 | 330.06 | 0 | 2024-03-01 19:48:59 | 0.0010139
780 | 1 | 2 | CC Chg | 05:23:00 | 05:23:30 | 0.318 | 3.1888 | 1.7117 | 107.66 | 1.7117 | 107.66 | 0 | 0 | 0.0052563 | 330.59 | 0 | 2024-03-01 19:49:29 | 0.001014
781 | 1 | 2 | CC Chg | 05:23:30 | 05:24:00 | 0.318 | 3.1891 | 1.7144 | 107.82 | 1.7144 | 107.82 | 0 | 0 | 0.0052648 | 331.12 | 0 | 2024-03-01 19:49:59 | 0.0010141
782 | 1 | 2 | CC Chg | 05:24:00 | 05:24:30 | 0.318 | 3.1897 | 1.717 | 107.99 | 1.717 | 107.99 | 0 | 0 | 0.0052732 | 331.65 | 0 | 2024-03-01 19:50:29 | 0.0010143
783 | 1 | 2 | CC Chg | 05:24:30 | 05:25:00 | 0.318 | 3.1901 | 1.7197 | 108.16 | 1.7197 | 108.16 | 0 | 0 | 0.0052817 | 332.18 | 0 | 2024-03-01 19:50:59 | 0.0010145
784 | 1 | 2 | CC Chg | 05:25:00 | 05:25:30 | 0.318 | 3.1904 | 1.7223 | 108.32 | 1.7223 | 108.32 | 0 | 0 | 0.0052901 | 332.71 | 0 | 2024-03-01 19:51:29 | 0.0010145
785 | 1 | 2 | CC Chg | 05:25:30 | 05:26:00 | 0.318 | 3.191 | 1.725 | 108.49 | 1.725 | 108.49 | 0 | 0 | 0.0052986 | 333.24 | 0 | 2024-03-01 19:51:59 | 0.0010147
786 | 1 | 2 | CC Chg | 05:26:00 | 05:26:30 | 0.3179 | 3.1913 | 1.7276 | 108.66 | 1.7276 | 108.66 | 0 | 0 | 0.005307 | 333.78 | 0 | 2024-03-01 19:52:29 | 0.0010145
787 | 1 | 2 | CC Chg | 05:26:30 | 05:27:00 | 0.318 | 3.1919 | 1.7303 | 108.82 | 1.7303 | 108.82 | 0 | 0 | 0.0053155 | 334.31 | 0 | 2024-03-01 19:52:59 | 0.001015
788 | 1 | 2 | CC Chg | 05:27:00 | 05:27:30 | 0.318 | 3.1925 | 1.7329 | 108.99 | 1.7329 | 108.99 | 0 | 0 | 0.005324 | 334.84 | 0 | 2024-03-01 19:53:29 | 0.0010152
789 | 1 | 2 | CC Chg | 05:27:30 | 05:28:00 | 0.3179 | 3.1928 | 1.7356 | 109.16 | 1.7356 | 109.16 | 0 | 0 | 0.0053324 | 335.37 | 0 | 2024-03-01 19:53:59 | 0.001015
790 | 1 | 2 | CC Chg | 05:28:00 | 05:28:30 | 0.318 | 3.1935 | 1.7382 | 109.32 | 1.7382 | 109.32 | 0 | 0 | 0.0053409 | 335.9 | 0 | 2024-03-01 19:54:29 | 0.0010155
791 | 1 | 2 | CC Chg | 05:28:30 | 05:29:00 | 0.318 | 3.1938 | 1.7409 | 109.49 | 1.7409 | 109.49 | 0 | 0 | 0.0053493 | 336.44 | 0 | 2024-03-01 19:54:59 | 0.0010156
792 | 1 | 2 | CC Chg | 05:29:00 | 05:29:30 | 0.3179 | 3.1941 | 1.7435 | 109.66 | 1.7435 | 109.66 | 0 | 0 | 0.0053578 | 336.97 | 0 | 2024-03-01 19:55:29 | 0.0010154
793 | 1 | 2 | CC Chg | 05:29:30 | 05:30:00 | 0.3179 | 3.1947 | 1.7462 | 109.82 | 1.7462 | 109.82 | 0 | 0 | 0.0053663 | 337.5 | 0 | 2024-03-01 19:55:59 | 0.0010156
794 | 1 | 2 | CC Chg | 05:30:00 | 05:30:30 | 0.318 | 3.195 | 1.7488 | 109.99 | 1.7488 | 109.99 | 0 | 0 | 0.0053747 | 338.03 | 0 | 2024-03-01 19:56:29 | 0.001016
795 | 1 | 2 | CC Chg | 05:30:30 | 05:31:00 | 0.318 | 3.1956 | 1.7515 | 110.16 | 1.7515 | 110.16 | 0 | 0 | 0.0053832 | 338.57 | 0 | 2024-03-01 19:56:59 | 0.0010162
796 | 1 | 2 | CC Chg | 05:31:00 | 05:31:30 | 0.3179 | 3.1959 | 1.7541 | 110.32 | 1.7541 | 110.32 | 0 | 0 | 0.0053917 | 339.1 | 0 | 2024-03-01 19:57:29 | 0.001016
797 | 1 | 2 | CC Chg | 05:31:30 | 05:32:00 | 0.318 | 3.1963 | 1.7568 | 110.49 | 1.7568 | 110.49 | 0 | 0 | 0.0054001 | 339.63 | 0 | 2024-03-01 19:57:59 | 0.0010164
798 | 1 | 2 | CC Chg | 05:32:00 | 05:32:30 | 0.3179 | 3.1969 | 1.7594 | 110.66 | 1.7594 | 110.66 | 0 | 0 | 0.0054086 | 340.16 | 0 | 2024-03-01 19:58:29 | 0.0010163
799 | 1 | 2 | CC Chg | 05:32:30 | 05:33:00 | 0.318 | 3.1972 | 1.7621 | 110.82 | 1.7621 | 110.82 | 0 | 0 | 0.0054171 | 340.7 | 0 | 2024-03-01 19:58:59 | 0.0010167
800 | 1 | 2 | CC Chg | 05:33:00 | 05:33:30 | 0.3179 | 3.1978 | 1.7647 | 110.99 | 1.7647 | 110.99 | 0 | 0 | 0.0054256 | 341.23 | 0 | 2024-03-01 19:59:29 | 0.0010166
801 | 1 | 2 | CC Chg | 05:33:30 | 05:34:00 | 0.3179 | 3.1981 | 1.7674 | 111.16 | 1.7674 | 111.16 | 0 | 0 | 0.005434 | 341.76 | 0 | 2024-03-01 19:59:59 | 0.0010167
802 | 1 | 2 | CC Chg | 05:34:00 | 05:34:30 | 0.3179 | 3.1984 | 1.77 | 111.32 | 1.77 | 111.32 | 0 | 0 | 0.0054425 | 342.3 | 0 | 2024-03-01 20:00:29 | 0.0010168
803 | 1 | 2 | CC Chg | 05:34:30 | 05:35:00 | 0.318 | 3.199 | 1.7727 | 111.49 | 1.7727 | 111.49 | 0 | 0 | 0.005451 | 342.83 | 0 | 2024-03-01 20:00:59 | 0.0010173
804 | 1 | 2 | CC Chg | 05:35:00 | 05:35:30 | 0.318 | 3.1997 | 1.7753 | 111.66 | 1.7753 | 111.66 | 0 | 0 | 0.0054595 | 343.36 | 0 | 2024-03-01 20:01:29 | 0.0010175
805 | 1 | 2 | CC Chg | 05:35:30 | 05:36:00 | 0.3179 | 3.2003 | 1.778 | 111.82 | 1.778 | 111.82 | 0 | 0 | 0.0054679 | 343.9 | 0 | 2024-03-01 20:01:59 | 0.0010174
806 | 1 | 2 | CC Chg | 05:36:00 | 05:36:30 | 0.3179 | 3.2006 | 1.7806 | 111.99 | 1.7806 | 111.99 | 0 | 0 | 0.0054764 | 344.43 | 0 | 2024-03-01 20:02:29 | 0.0010175
807 | 1 | 2 | CC Chg | 05:36:30 | 05:37:00 | 0.3179 | 3.2012 | 1.7833 | 112.16 | 1.7833 | 112.16 | 0 | 0 | 0.0054849 | 344.96 | 0 | 2024-03-01 20:02:59 | 0.0010177
808 | 1 | 2 | CC Chg | 05:37:00 | 05:37:30 | 0.318 | 3.2015 | 1.7859 | 112.32 | 1.7859 | 112.32 | 0 | 0 | 0.0054934 | 345.5 | 0 | 2024-03-01 20:03:29 | 0.0010181
809 | 1 | 2 | CC Chg | 05:37:30 | 05:38:00 | 0.318 | 3.2021 | 1.7886 | 112.49 | 1.7886 | 112.49 | 0 | 0 | 0.0055019 | 346.03 | 0 | 2024-03-01 20:03:59 | 0.0010183
810 | 1 | 2 | CC Chg | 05:38:00 | 05:38:30 | 0.318 | 3.2025 | 1.7912 | 112.66 | 1.7912 | 112.66 | 0 | 0 | 0.0055104 | 346.56 | 0 | 2024-03-01 20:04:29 | 0.0010184
811 | 1 | 2 | CC Chg | 05:38:30 | 05:39:00 | 0.318 | 3.2031 | 1.7939 | 112.82 | 1.7939 | 112.82 | 0 | 0 | 0.0055188 | 347.1 | 0 | 2024-03-01 20:04:59 | 0.0010186
812 | 1 | 2 | CC Chg | 05:39:00 | 05:39:30 | 0.318 | 3.2034 | 1.7965 | 112.99 | 1.7965 | 112.99 | 0 | 0 | 0.0055273 | 347.63 | 0 | 2024-03-01 20:05:29 | 0.0010187
813 | 1 | 2 | CC Chg | 05:39:30 | 05:40:00 | 0.318 | 3.2037 | 1.7992 | 113.16 | 1.7992 | 113.16 | 0 | 0 | 0.0055358 | 348.16 | 0 | 2024-03-01 20:05:59 | 0.0010188
814 | 1 | 2 | CC Chg | 05:40:00 | 05:40:30 | 0.3179 | 3.2043 | 1.8018 | 113.32 | 1.8018 | 113.32 | 0 | 0 | 0.0055443 | 348.7 | 0 | 2024-03-01 20:06:29 | 0.0010186
815 | 1 | 2 | CC Chg | 05:40:30 | 05:41:00 | 0.318 | 3.2049 | 1.8045 | 113.49 | 1.8045 | 113.49 | 0 | 0 | 0.0055528 | 349.23 | 0 | 2024-03-01 20:06:59 | 0.0010192
816 | 1 | 2 | CC Chg | 05:41:00 | 05:41:30 | 0.318 | 3.2052 | 1.8071 | 113.66 | 1.8071 | 113.66 | 0 | 0 | 0.0055613 | 349.77 | 0 | 2024-03-01 20:07:29 | 0.0010193
817 | 1 | 2 | CC Chg | 05:41:30 | 05:42:00 | 0.318 | 3.2059 | 1.8098 | 113.82 | 1.8098 | 113.82 | 0 | 0 | 0.0055698 | 350.3 | 0 | 2024-03-01 20:07:59 | 0.0010195
818 | 1 | 2 | CC Chg | 05:42:00 | 05:42:30 | 0.318 | 3.2062 | 1.8124 | 113.99 | 1.8124 | 113.99 | 0 | 0 | 0.0055783 | 350.84 | 0 | 2024-03-01 20:08:29 | 0.0010196
819 | 1 | 2 | CC Chg | 05:42:30 | 05:43:00 | 0.318 | 3.2068 | 1.8151 | 114.16 | 1.8151 | 114.16 | 0 | 0 | 0.0055868 | 351.37 | 0 | 2024-03-01 20:08:59 | 0.0010198
820 | 1 | 2 | CC Chg | 05:43:00 | 05:43:30 | 0.318 | 3.2077 | 1.8177 | 114.32 | 1.8177 | 114.32 | 0 | 0 | 0.0055953 | 351.9 | 0 | 2024-03-01 20:09:29 | 0.00102
821 | 1 | 2 | CC Chg | 05:43:30 | 05:44:00 | 0.318 | 3.208 | 1.8204 | 114.49 | 1.8204 | 114.49 | 0 | 0 | 0.0056038 | 352.44 | 0 | 2024-03-01 20:09:59 | 0.0010201
822 | 1 | 2 | CC Chg | 05:44:00 | 05:44:30 | 0.3179 | 3.2083 | 1.823 | 114.66 | 1.823 | 114.66 | 0 | 0 | 0.0056123 | 352.97 | 0 | 2024-03-01 20:10:29 | 0.0010199
823 | 1 | 2 | CC Chg | 05:44:30 | 05:45:00 | 0.318 | 3.209 | 1.8257 | 114.82 | 1.8257 | 114.82 | 0 | 0 | 0.0056208 | 353.51 | 0 | 2024-03-01 20:10:59 | 0.0010205
824 | 1 | 2 | CC Chg | 05:45:00 | 05:45:30 | 0.318 | 3.2096 | 1.8283 | 114.99 | 1.8283 | 114.99 | 0 | 0 | 0.0056293 | 354.04 | 0 | 2024-03-01 20:11:29 | 0.0010207
825 | 1 | 2 | CC Chg | 05:45:30 | 05:46:00 | 0.318 | 3.2099 | 1.831 | 115.16 | 1.831 | 115.16 | 0 | 0 | 0.0056378 | 354.58 | 0 | 2024-03-01 20:11:59 | 0.0010207
826 | 1 | 2 | CC Chg | 05:46:00 | 05:46:30 | 0.318 | 3.2105 | 1.8336 | 115.32 | 1.8336 | 115.32 | 0 | 0 | 0.0056463 | 355.11 | 0 | 2024-03-01 20:12:29 | 0.0010209
827 | 1 | 2 | CC Chg | 05:46:30 | 05:47:00 | 0.318 | 3.2111 | 1.8363 | 115.49 | 1.8363 | 115.49 | 0 | 0 | 0.0056548 | 355.65 | 0 | 2024-03-01 20:12:59 | 0.0010211
828 | 1 | 2 | CC Chg | 05:47:00 | 05:47:30 | 0.318 | 3.2114 | 1.8389 | 115.66 | 1.8389 | 115.66 | 0 | 0 | 0.0056633 | 356.18 | 0 | 2024-03-01 20:13:29 | 0.0010212
829 | 1 | 2 | CC Chg | 05:47:30 | 05:48:00 | 0.318 | 3.2121 | 1.8416 | 115.82 | 1.8416 | 115.82 | 0 | 0 | 0.0056718 | 356.72 | 0 | 2024-03-01 20:13:59 | 0.0010214
830 | 1 | 2 | CC Chg | 05:48:00 | 05:48:30 | 0.318 | 3.2124 | 1.8442 | 115.99 | 1.8442 | 115.99 | 0 | 0 | 0.0056803 | 357.25 | 0 | 2024-03-01 20:14:29 | 0.0010215
831 | 1 | 2 | CC Chg | 05:48:30 | 05:49:00 | 0.318 | 3.213 | 1.8469 | 116.16 | 1.8469 | 116.16 | 0 | 0 | 0.0056888 | 357.79 | 0 | 2024-03-01 20:14:59 | 0.0010217
832 | 1 | 2 | CC Chg | 05:49:00 | 05:49:30 | 0.318 | 3.2136 | 1.8495 | 116.32 | 1.8495 | 116.32 | 0 | 0 | 0.0056974 | 358.32 | 0 | 2024-03-01 20:15:29 | 0.0010219
833 | 1 | 2 | CC Chg | 05:49:30 | 05:50:00 | 0.318 | 3.2139 | 1.8522 | 116.49 | 1.8522 | 116.49 | 0 | 0 | 0.0057059 | 358.86 | 0 | 2024-03-01 20:15:59 | 0.001022
834 | 1 | 2 | CC Chg | 05:50:00 | 05:50:30 | 0.318 | 3.2145 | 1.8548 | 116.66 | 1.8548 | 116.66 | 0 | 0 | 0.0057144 | 359.4 | 0 | 2024-03-01 20:16:29 | 0.0010222
835 | 1 | 2 | CC Chg | 05:50:30 | 05:51:00 | 0.318 | 3.2155 | 1.8575 | 116.82 | 1.8575 | 116.82 | 0 | 0 | 0.0057229 | 359.93 | 0 | 2024-03-01 20:16:59 | 0.0010225
836 | 1 | 2 | CC Chg | 05:51:00 | 05:51:30 | 0.3179 | 3.2158 | 1.8601 | 116.99 | 1.8601 | 116.99 | 0 | 0 | 0.0057314 | 360.47 | 0 | 2024-03-01 20:17:29 | 0.0010223
837 | 1 | 2 | CC Chg | 05:51:30 | 05:52:00 | 0.318 | 3.2164 | 1.8628 | 117.16 | 1.8628 | 117.16 | 0 | 0 | 0.00574 | 361 | 0 | 2024-03-01 20:17:59 | 0.0010228
838 | 1 | 2 | CC Chg | 05:52:00 | 05:52:30 | 0.3179 | 3.2167 | 1.8654 | 117.32 | 1.8654 | 117.32 | 0 | 0 | 0.0057485 | 361.54 | 0 | 2024-03-01 20:18:29 | 0.0010226
839 | 1 | 2 | CC Chg | 05:52:30 | 05:53:00 | 0.318 | 3.2176 | 1.8681 | 117.49 | 1.8681 | 117.49 | 0 | 0 | 0.005757 | 362.08 | 0 | 2024-03-01 20:18:59 | 0.0010232
840 | 1 | 2 | CC Chg | 05:53:00 | 05:53:30 | 0.318 | 3.218 | 1.8707 | 117.66 | 1.8707 | 117.66 | 0 | 0 | 0.0057655 | 362.61 | 0 | 2024-03-01 20:19:29 | 0.0010233
841 | 1 | 2 | CC Chg | 05:53:30 | 05:54:00 | 0.318 | 3.2183 | 1.8734 | 117.82 | 1.8734 | 117.82 | 0 | 0 | 0.0057741 | 363.15 | 0 | 2024-03-01 20:19:59 | 0.0010234
842 | 1 | 2 | CC Chg | 05:54:00 | 05:54:30 | 0.318 | 3.2189 | 1.876 | 117.99 | 1.876 | 117.99 | 0 | 0 | 0.0057826 | 363.68 | 0 | 2024-03-01 20:20:29 | 0.0010236
843 | 1 | 2 | CC Chg | 05:54:30 | 05:55:00 | 0.318 | 3.2195 | 1.8787 | 118.16 | 1.8787 | 118.16 | 0 | 0 | 0.0057911 | 364.22 | 0 | 2024-03-01 20:20:59 | 0.0010238
844 | 1 | 2 | CC Chg | 05:55:00 | 05:55:30 | 0.318 | 3.2201 | 1.8813 | 118.32 | 1.8813 | 118.32 | 0 | 0 | 0.0057997 | 364.76 | 0 | 2024-03-01 20:21:29 | 0.001024
845 | 1 | 2 | CC Chg | 05:55:30 | 05:56:00 | 0.318 | 3.2207 | 1.884 | 118.49 | 1.884 | 118.49 | 0 | 0 | 0.0058082 | 365.29 | 0 | 2024-03-01 20:21:59 | 0.0010242
846 | 1 | 2 | CC Chg | 05:56:00 | 05:56:30 | 0.318 | 3.2214 | 1.8866 | 118.66 | 1.8866 | 118.66 | 0 | 0 | 0.0058167 | 365.83 | 0 | 2024-03-01 20:22:29 | 0.0010244
847 | 1 | 2 | CC Chg | 05:56:30 | 05:57:00 | 0.318 | 3.2217 | 1.8893 | 118.82 | 1.8893 | 118.82 | 0 | 0 | 0.0058253 | 366.37 | 0 | 2024-03-01 20:22:59 | 0.0010245
848 | 1 | 2 | CC Chg | 05:57:00 | 05:57:30 | 0.3179 | 3.2223 | 1.8919 | 118.99 | 1.8919 | 118.99 | 0 | 0 | 0.0058338 | 366.91 | 0 | 2024-03-01 20:23:29 | 0.0010244
849 | 1 | 2 | CC Chg | 05:57:30 | 05:58:00 | 0.318 | 3.2232 | 1.8946 | 119.16 | 1.8946 | 119.16 | 0 | 0 | 0.0058423 | 367.44 | 0 | 2024-03-01 20:23:59 | 0.001025
850 | 1 | 2 | CC Chg | 05:58:00 | 05:58:30 | 0.318 | 3.2238 | 1.8972 | 119.32 | 1.8972 | 119.32 | 0 | 0 | 0.0058509 | 367.98 | 0 | 2024-03-01 20:24:29 | 0.0010252
851 | 1 | 2 | CC Chg | 05:58:30 | 05:59:00 | 0.318 | 3.2242 | 1.8999 | 119.49 | 1.8999 | 119.49 | 0 | 0 | 0.0058594 | 368.52 | 0 | 2024-03-01 20:24:59 | 0.0010253
852 | 1 | 2 | CC Chg | 05:59:00 | 05:59:30 | 0.3179 | 3.2248 | 1.9025 | 119.66 | 1.9025 | 119.66 | 0 | 0 | 0.005868 | 369.05 | 0 | 2024-03-01 20:25:29 | 0.0010252
853 | 1 | 2 | CC Chg | 05:59:30 | 06:00:00 | 0.318 | 3.2254 | 1.9052 | 119.82 | 1.9052 | 119.82 | 0 | 0 | 0.0058765 | 369.59 | 0 | 2024-03-01 20:25:59 | 0.0010257
854 | 1 | 2 | CC Chg | 06:00:00 | 06:00:30 | 0.318 | 3.226 | 1.9078 | 119.99 | 1.9078 | 119.99 | 0 | 0 | 0.0058851 | 370.13 | 0 | 2024-03-01 20:26:29 | 0.0010259
855 | 1 | 2 | CC Chg | 06:00:30 | 06:01:00 | 0.318 | 3.2266 | 1.9105 | 120.16 | 1.9105 | 120.16 | 0 | 0 | 0.0058936 | 370.67 | 0 | 2024-03-01 20:26:59 | 0.0010261
856 | 1 | 2 | CC Chg | 06:01:00 | 06:01:30 | 0.318 | 3.2269 | 1.9131 | 120.32 | 1.9131 | 120.32 | 0 | 0 | 0.0059022 | 371.2 | 0 | 2024-03-01 20:27:29 | 0.0010262
857 | 1 | 2 | CC Chg | 06:01:30 | 06:02:00 | 0.318 | 3.2276 | 1.9158 | 120.49 | 1.9158 | 120.49 | 0 | 0 | 0.0059107 | 371.74 | 0 | 2024-03-01 20:27:59 | 0.0010264
858 | 1 | 2 | CC Chg | 06:02:00 | 06:02:30 | 0.318 | 3.2282 | 1.9184 | 120.66 | 1.9184 | 120.66 | 0 | 0 | 0.0059193 | 372.28 | 0 | 2024-03-01 20:28:29 | 0.0010266
859 | 1 | 2 | CC Chg | 06:02:30 | 06:03:00 | 0.318 | 3.2288 | 1.9211 | 120.82 | 1.9211 | 120.82 | 0 | 0 | 0.0059278 | 372.82 | 0 | 2024-03-01 20:28:59 | 0.0010268
860 | 1 | 2 | CC Chg | 06:03:00 | 06:03:30 | 0.318 | 3.2294 | 1.9237 | 120.99 | 1.9237 | 120.99 | 0 | 0 | 0.0059364 | 373.36 | 0 | 2024-03-01 20:29:29 | 0.0010269
861 | 1 | 2 | CC Chg | 06:03:30 | 06:04:00 | 0.318 | 3.23 | 1.9264 | 121.16 | 1.9264 | 121.16 | 0 | 0 | 0.0059449 | 373.9 | 0 | 2024-03-01 20:29:59 | 0.0010271
862 | 1 | 2 | CC Chg | 06:04:00 | 06:04:30 | 0.318 | 3.2304 | 1.929 | 121.32 | 1.929 | 121.32 | 0 | 0 | 0.0059535 | 374.43 | 0 | 2024-03-01 20:30:29 | 0.0010273
863 | 1 | 2 | CC Chg | 06:04:30 | 06:05:00 | 0.318 | 3.2313 | 1.9317 | 121.49 | 1.9317 | 121.49 | 0 | 0 | 0.0059621 | 374.97 | 0 | 2024-03-01 20:30:59 | 0.0010276
864 | 1 | 2 | CC Chg | 06:05:00 | 06:05:30 | 0.318 | 3.2322 | 1.9343 | 121.66 | 1.9343 | 121.66 | 0 | 0 | 0.0059706 | 375.51 | 0 | 2024-03-01 20:31:29 | 0.0010278
865 | 1 | 2 | CC Chg | 06:05:30 | 06:06:00 | 0.318 | 3.2325 | 1.937 | 121.82 | 1.937 | 121.82 | 0 | 0 | 0.0059792 | 376.05 | 0 | 2024-03-01 20:31:59 | 0.0010279
866 | 1 | 2 | CC Chg | 06:06:00 | 06:06:30 | 0.318 | 3.2331 | 1.9396 | 121.99 | 1.9396 | 121.99 | 0 | 0 | 0.0059877 | 376.59 | 0 | 2024-03-01 20:32:29 | 0.0010281
867 | 1 | 2 | CC Chg | 06:06:30 | 06:07:00 | 0.318 | 3.2338 | 1.9423 | 122.16 | 1.9423 | 122.16 | 0 | 0 | 0.0059963 | 377.13 | 0 | 2024-03-01 20:32:59 | 0.0010283
868 | 1 | 2 | CC Chg | 06:07:00 | 06:07:30 | 0.318 | 3.2344 | 1.9449 | 122.32 | 1.9449 | 122.32 | 0 | 0 | 0.0060049 | 377.67 | 0 | 2024-03-01 20:33:29 | 0.0010285
869 | 1 | 2 | CC Chg | 06:07:30 | 06:08:00 | 0.318 | 3.235 | 1.9476 | 122.49 | 1.9476 | 122.49 | 0 | 0 | 0.0060135 | 378.21 | 0 | 2024-03-01 20:33:59 | 0.0010287
870 | 1 | 2 | CC Chg | 06:08:00 | 06:08:30 | 0.318 | 3.2356 | 1.9502 | 122.66 | 1.9502 | 122.66 | 0 | 0 | 0.006022 | 378.74 | 0 | 2024-03-01 20:34:29 | 0.0010289
871 | 1 | 2 | CC Chg | 06:08:30 | 06:09:00 | 0.3179 | 3.2362 | 1.9529 | 122.82 | 1.9529 | 122.82 | 0 | 0 | 0.0060306 | 379.28 | 0 | 2024-03-01 20:34:59 | 0.0010288
872 | 1 | 2 | CC Chg | 06:09:00 | 06:09:30 | 0.318 | 3.2369 | 1.9555 | 122.99 | 1.9555 | 122.99 | 0 | 0 | 0.0060392 | 379.82 | 0 | 2024-03-01 20:35:29 | 0.0010293
873 | 1 | 2 | CC Chg | 06:09:30 | 06:10:00 | 0.318 | 3.2375 | 1.9582 | 123.16 | 1.9582 | 123.16 | 0 | 0 | 0.0060478 | 380.36 | 0 | 2024-03-01 20:35:59 | 0.0010295
874 | 1 | 2 | CC Chg | 06:10:00 | 06:10:30 | 0.318 | 3.2381 | 1.9608 | 123.32 | 1.9608 | 123.32 | 0 | 0 | 0.0060563 | 380.9 | 0 | 2024-03-01 20:36:29 | 0.0010297
875 | 1 | 2 | CC Chg | 06:10:30 | 06:11:00 | 0.318 | 3.239 | 1.9635 | 123.49 | 1.9635 | 123.49 | 0 | 0 | 0.0060649 | 381.44 | 0 | 2024-03-01 20:36:59 | 0.00103
876 | 1 | 2 | CC Chg | 06:11:00 | 06:11:30 | 0.318 | 3.2397 | 1.9661 | 123.66 | 1.9661 | 123.66 | 0 | 0 | 0.0060735 | 381.98 | 0 | 2024-03-01 20:37:29 | 0.0010302
877 | 1 | 2 | CC Chg | 06:11:30 | 06:12:00 | 0.318 | 3.2403 | 1.9688 | 123.82 | 1.9688 | 123.82 | 0 | 0 | 0.0060821 | 382.52 | 0 | 2024-03-01 20:37:59 | 0.0010304
878 | 1 | 2 | CC Chg | 06:12:00 | 06:12:30 | 0.3179 | 3.2409 | 1.9714 | 123.99 | 1.9714 | 123.99 | 0 | 0 | 0.0060907 | 383.06 | 0 | 2024-03-01 20:38:29 | 0.0010303
879 | 1 | 2 | CC Chg | 06:12:30 | 06:13:00 | 0.318 | 3.2415 | 1.9741 | 124.16 | 1.9741 | 124.16 | 0 | 0 | 0.0060993 | 383.6 | 0 | 2024-03-01 20:38:59 | 0.0010308
880 | 1 | 2 | CC Chg | 06:13:00 | 06:13:30 | 0.318 | 3.2421 | 1.9767 | 124.32 | 1.9767 | 124.32 | 0 | 0 | 0.0061079 | 384.14 | 0 | 2024-03-01 20:39:29 | 0.001031
881 | 1 | 2 | CC Chg | 06:13:30 | 06:14:00 | 0.318 | 3.2428 | 1.9794 | 124.49 | 1.9794 | 124.49 | 0 | 0 | 0.0061165 | 384.68 | 0 | 2024-03-01 20:39:59 | 0.0010312
882 | 1 | 2 | CC Chg | 06:14:00 | 06:14:30 | 0.318 | 3.2434 | 1.982 | 124.66 | 1.982 | 124.66 | 0 | 0 | 0.006125 | 385.22 | 0 | 2024-03-01 20:40:29 | 0.0010314
883 | 1 | 2 | CC Chg | 06:14:30 | 06:15:00 | 0.3179 | 3.244 | 1.9847 | 124.82 | 1.9847 | 124.82 | 0 | 0 | 0.0061336 | 385.76 | 0 | 2024-03-01 20:40:59 | 0.0010313
884 | 1 | 2 | CC Chg | 06:15:00 | 06:15:30 | 0.318 | 3.2446 | 1.9873 | 124.99 | 1.9873 | 124.99 | 0 | 0 | 0.0061422 | 386.3 | 0 | 2024-03-01 20:41:29 | 0.0010318
885 | 1 | 2 | CC Chg | 06:15:30 | 06:16:00 | 0.318 | 3.2452 | 1.99 | 125.16 | 1.99 | 125.16 | 0 | 0 | 0.0061508 | 386.85 | 0 | 2024-03-01 20:41:59 | 0.001032
886 | 1 | 2 | CC Chg | 06:16:00 | 06:16:30 | 0.318 | 3.2459 | 1.9926 | 125.32 | 1.9926 | 125.32 | 0 | 0 | 0.0061594 | 387.39 | 0 | 2024-03-01 20:42:29 | 0.0010322
887 | 1 | 2 | CC Chg | 06:16:30 | 06:17:00 | 0.318 | 3.2468 | 1.9953 | 125.49 | 1.9953 | 125.49 | 0 | 0 | 0.006168 | 387.93 | 0 | 2024-03-01 20:42:59 | 0.0010325
888 | 1 | 2 | CC Chg | 06:17:00 | 06:17:30 | 0.318 | 3.2474 | 1.9979 | 125.66 | 1.9979 | 125.66 | 0 | 0 | 0.0061766 | 388.47 | 0 | 2024-03-01 20:43:29 | 0.0010327
889 | 1 | 2 | CC Chg | 06:17:30 | 06:18:00 | 0.318 | 3.2483 | 2.0006 | 125.82 | 2.0006 | 125.82 | 0 | 0 | 0.0061853 | 389.01 | 0 | 2024-03-01 20:43:59 | 0.001033
890 | 1 | 2 | CC Chg | 06:18:00 | 06:18:30 | 0.318 | 3.2486 | 2.0032 | 125.99 | 2.0032 | 125.99 | 0 | 0 | 0.0061939 | 389.55 | 0 | 2024-03-01 20:44:29 | 0.0010331
891 | 1 | 2 | CC Chg | 06:18:30 | 06:19:00 | 0.318 | 3.2493 | 2.0059 | 126.15 | 2.0059 | 126.15 | 0 | 0 | 0.0062025 | 390.09 | 0 | 2024-03-01 20:44:59 | 0.0010333
892 | 1 | 2 | CC Chg | 06:19:00 | 06:19:30 | 0.318 | 3.2502 | 2.0085 | 126.32 | 2.0085 | 126.32 | 0 | 0 | 0.0062111 | 390.63 | 0 | 2024-03-01 20:45:29 | 0.0010336
893 | 1 | 2 | CC Chg | 06:19:30 | 06:20:00 | 0.318 | 3.2508 | 2.0112 | 126.49 | 2.0112 | 126.49 | 0 | 0 | 0.0062197 | 391.18 | 0 | 2024-03-01 20:45:59 | 0.0010338
894 | 1 | 2 | CC Chg | 06:20:00 | 06:20:30 | 0.318 | 3.2514 | 2.0138 | 126.65 | 2.0138 | 126.65 | 0 | 0 | 0.0062283 | 391.72 | 0 | 2024-03-01 20:46:29 | 0.0010339
895 | 1 | 2 | CC Chg | 06:20:30 | 06:21:00 | 0.3179 | 3.2521 | 2.0165 | 126.82 | 2.0165 | 126.82 | 0 | 0 | 0.0062369 | 392.26 | 0 | 2024-03-01 20:46:59 | 0.0010338
896 | 1 | 2 | CC Chg | 06:21:00 | 06:21:30 | 0.318 | 3.2527 | 2.0191 | 126.99 | 2.0191 | 126.99 | 0 | 0 | 0.0062455 | 392.8 | 0 | 2024-03-01 20:47:29 | 0.0010344
897 | 1 | 2 | CC Chg | 06:21:30 | 06:22:00 | 0.3179 | 3.2533 | 2.0218 | 127.15 | 2.0218 | 127.15 | 0 | 0 | 0.0062542 | 393.34 | 0 | 2024-03-01 20:47:59 | 0.0010342
898 | 1 | 2 | CC Chg | 06:22:00 | 06:22:30 | 0.318 | 3.2539 | 2.0244 | 127.32 | 2.0244 | 127.32 | 0 | 0 | 0.0062628 | 393.89 | 0 | 2024-03-01 20:48:29 | 0.0010347
899 | 1 | 2 | CC Chg | 06:22:30 | 06:23:00 | 0.318 | 3.2552 | 2.0271 | 127.49 | 2.0271 | 127.49 | 0 | 0 | 0.0062714 | 394.43 | 0 | 2024-03-01 20:48:59 | 0.0010352
900 | 1 | 2 | CC Chg | 06:23:00 | 06:23:30 | 0.318 | 3.2558 | 2.0297 | 127.65 | 2.0297 | 127.65 | 0 | 0 | 0.00628 | 394.97 | 0 | 2024-03-01 20:49:29 | 0.0010353
901 | 1 | 2 | CC Chg | 06:23:30 | 06:24:00 | 0.318 | 3.2564 | 2.0324 | 127.82 | 2.0324 | 127.82 | 0 | 0 | 0.0062887 | 395.51 | 0 | 2024-03-01 20:49:59 | 0.0010355
902 | 1 | 2 | CC Chg | 06:24:00 | 06:24:30 | 0.3179 | 3.257 | 2.035 | 127.99 | 2.035 | 127.99 | 0 | 0 | 0.0062973 | 396.06 | 0 | 2024-03-01 20:50:29 | 0.0010354
903 | 1 | 2 | CC Chg | 06:24:30 | 06:25:00 | 0.3179 | 3.2579 | 2.0377 | 128.15 | 2.0377 | 128.15 | 0 | 0 | 0.0063059 | 396.6 | 0 | 2024-03-01 20:50:59 | 0.0010357
904 | 1 | 2 | CC Chg | 06:25:00 | 06:25:30 | 0.318 | 3.2586 | 2.0403 | 128.32 | 2.0403 | 128.32 | 0 | 0 | 0.0063146 | 397.14 | 0 | 2024-03-01 20:51:29 | 0.0010362
905 | 1 | 2 | CC Chg | 06:25:30 | 06:26:00 | 0.318 | 3.2592 | 2.043 | 128.49 | 2.043 | 128.49 | 0 | 0 | 0.0063232 | 397.69 | 0 | 2024-03-01 20:51:59 | 0.0010364
906 | 1 | 2 | CC Chg | 06:26:00 | 06:26:30 | 0.318 | 3.2598 | 2.0456 | 128.65 | 2.0456 | 128.65 | 0 | 0 | 0.0063318 | 398.23 | 0 | 2024-03-01 20:52:29 | 0.0010366
907 | 1 | 2 | CC Chg | 06:26:30 | 06:27:00 | 0.318 | 3.2604 | 2.0483 | 128.82 | 2.0483 | 128.82 | 0 | 0 | 0.0063405 | 398.77 | 0 | 2024-03-01 20:52:59 | 0.0010368
908 | 1 | 2 | CC Chg | 06:27:00 | 06:27:30 | 0.318 | 3.2614 | 2.0509 | 128.99 | 2.0509 | 128.99 | 0 | 0 | 0.0063491 | 399.32 | 0 | 2024-03-01 20:53:29 | 0.0010371
909 | 1 | 2 | CC Chg | 06:27:30 | 06:28:00 | 0.318 | 3.2623 | 2.0536 | 129.15 | 2.0536 | 129.15 | 0 | 0 | 0.0063578 | 399.86 | 0 | 2024-03-01 20:53:59 | 0.0010374
910 | 1 | 2 | CC Chg | 06:28:00 | 06:28:30 | 0.318 | 3.2629 | 2.0562 | 129.32 | 2.0562 | 129.32 | 0 | 0 | 0.0063664 | 400.4 | 0 | 2024-03-01 20:54:29 | 0.0010376
911 | 1 | 2 | CC Chg | 06:28:30 | 06:29:00 | 0.318 | 3.2635 | 2.0589 | 129.49 | 2.0589 | 129.49 | 0 | 0 | 0.0063751 | 400.95 | 0 | 2024-03-01 20:54:59 | 0.0010378
912 | 1 | 2 | CC Chg | 06:29:00 | 06:29:30 | 0.318 | 3.2641 | 2.0615 | 129.65 | 2.0615 | 129.65 | 0 | 0 | 0.0063837 | 401.49 | 0 | 2024-03-01 20:55:29 | 0.001038
913 | 1 | 2 | CC Chg | 06:29:30 | 06:30:00 | 0.318 | 3.2651 | 2.0642 | 129.82 | 2.0642 | 129.82 | 0 | 0 | 0.0063924 | 402.03 | 0 | 2024-03-01 20:55:59 | 0.0010383
914 | 1 | 2 | CC Chg | 06:30:00 | 06:30:30 | 0.318 | 3.2657 | 2.0668 | 129.99 | 2.0668 | 129.99 | 0 | 0 | 0.006401 | 402.58 | 0 | 2024-03-01 20:56:29 | 0.0010385
915 | 1 | 2 | CC Chg | 06:30:30 | 06:31:00 | 0.318 | 3.2663 | 2.0695 | 130.15 | 2.0695 | 130.15 | 0 | 0 | 0.0064097 | 403.12 | 0 | 2024-03-01 20:56:59 | 0.0010387
916 | 1 | 2 | CC Chg | 06:31:00 | 06:31:30 | 0.318 | 3.2669 | 2.0721 | 130.32 | 2.0721 | 130.32 | 0 | 0 | 0.0064183 | 403.67 | 0 | 2024-03-01 20:57:29 | 0.0010389
917 | 1 | 2 | CC Chg | 06:31:30 | 06:32:00 | 0.318 | 3.2679 | 2.0748 | 130.49 | 2.0748 | 130.49 | 0 | 0 | 0.006427 | 404.21 | 0 | 2024-03-01 20:57:59 | 0.0010392
918 | 1 | 2 | CC Chg | 06:32:00 | 06:32:30 | 0.318 | 3.2685 | 2.0774 | 130.65 | 2.0774 | 130.65 | 0 | 0 | 0.0064356 | 404.76 | 0 | 2024-03-01 20:58:29 | 0.0010394
919 | 1 | 2 | CC Chg | 06:32:30 | 06:33:00 | 0.318 | 3.2691 | 2.0801 | 130.82 | 2.0801 | 130.82 | 0 | 0 | 0.0064443 | 405.3 | 0 | 2024-03-01 20:58:59 | 0.0010396
920 | 1 | 2 | CC Chg | 06:33:00 | 06:33:30 | 0.318 | 3.27 | 2.0827 | 130.99 | 2.0827 | 130.99 | 0 | 0 | 0.006453 | 405.85 | 0 | 2024-03-01 20:59:29 | 0.0010399
921 | 1 | 2 | CC Chg | 06:33:30 | 06:34:00 | 0.3179 | 3.271 | 2.0854 | 131.15 | 2.0854 | 131.15 | 0 | 0 | 0.0064616 | 406.39 | 0 | 2024-03-01 20:59:59 | 0.0010399
922 | 1 | 2 | CC Chg | 06:34:00 | 06:34:30 | 0.318 | 3.2716 | 2.088 | 131.32 | 2.088 | 131.32 | 0 | 0 | 0.0064703 | 406.94 | 0 | 2024-03-01 21:00:29 | 0.0010404
923 | 1 | 2 | CC Chg | 06:34:30 | 06:35:00 | 0.318 | 3.2722 | 2.0907 | 131.49 | 2.0907 | 131.49 | 0 | 0 | 0.006479 | 407.48 | 0 | 2024-03-01 21:00:59 | 0.0010406
924 | 1 | 2 | CC Chg | 06:35:00 | 06:35:30 | 0.318 | 3.2728 | 2.0933 | 131.65 | 2.0933 | 131.65 | 0 | 0 | 0.0064876 | 408.03 | 0 | 2024-03-01 21:01:29 | 0.0010408
925 | 1 | 2 | CC Chg | 06:35:30 | 06:36:00 | 0.318 | 3.2734 | 2.096 | 131.82 | 2.096 | 131.82 | 0 | 0 | 0.0064963 | 408.57 | 0 | 2024-03-01 21:01:59 | 0.0010409
926 | 1 | 2 | CC Chg | 06:36:00 | 06:36:30 | 0.318 | 3.2744 | 2.0986 | 131.99 | 2.0986 | 131.99 | 0 | 0 | 0.006505 | 409.12 | 0 | 2024-03-01 21:02:29 | 0.0010413
927 | 1 | 2 | CC Chg | 06:36:30 | 06:37:00 | 0.318 | 3.275 | 2.1013 | 132.15 | 2.1013 | 132.15 | 0 | 0 | 0.0065137 | 409.66 | 0 | 2024-03-01 21:02:59 | 0.0010415
928 | 1 | 2 | CC Chg | 06:37:00 | 06:37:30 | 0.318 | 3.2759 | 2.1039 | 132.32 | 2.1039 | 132.32 | 0 | 0 | 0.0065223 | 410.21 | 0 | 2024-03-01 21:03:29 | 0.0010417
929 | 1 | 2 | CC Chg | 06:37:30 | 06:38:00 | 0.318 | 3.2765 | 2.1066 | 132.49 | 2.1066 | 132.49 | 0 | 0 | 0.006531 | 410.76 | 0 | 2024-03-01 21:03:59 | 0.0010419
930 | 1 | 2 | CC Chg | 06:38:00 | 06:38:30 | 0.318 | 3.2772 | 2.1092 | 132.65 | 2.1092 | 132.65 | 0 | 0 | 0.0065397 | 411.3 | 0 | 2024-03-01 21:04:29 | 0.0010421
931 | 1 | 2 | CC Chg | 06:38:30 | 06:39:00 | 0.318 | 3.2781 | 2.1119 | 132.82 | 2.1119 | 132.82 | 0 | 0 | 0.0065484 | 411.85 | 0 | 2024-03-01 21:04:59 | 0.0010424
932 | 1 | 2 | CC Chg | 06:39:00 | 06:39:30 | 0.318 | 3.279 | 2.1145 | 132.99 | 2.1145 | 132.99 | 0 | 0 | 0.0065571 | 412.4 | 0 | 2024-03-01 21:05:29 | 0.0010427
933 | 1 | 2 | CC Chg | 06:39:30 | 06:40:00 | 0.318 | 3.2796 | 2.1172 | 133.15 | 2.1172 | 133.15 | 0 | 0 | 0.0065658 | 412.94 | 0 | 2024-03-01 21:05:59 | 0.0010429
934 | 1 | 2 | CC Chg | 06:40:00 | 06:40:30 | 0.318 | 3.2803 | 2.1198 | 133.32 | 2.1198 | 133.32 | 0 | 0 | 0.0065745 | 413.49 | 0 | 2024-03-01 21:06:29 | 0.0010431
935 | 1 | 2 | CC Chg | 06:40:30 | 06:41:00 | 0.318 | 3.2812 | 2.1225 | 133.49 | 2.1225 | 133.49 | 0 | 0 | 0.0065832 | 414.04 | 0 | 2024-03-01 21:06:59 | 0.0010434
936 | 1 | 2 | CC Chg | 06:41:00 | 06:41:30 | 0.318 | 3.2818 | 2.1251 | 133.65 | 2.1251 | 133.65 | 0 | 0 | 0.0065919 | 414.58 | 0 | 2024-03-01 21:07:29 | 0.0010436
937 | 1 | 2 | CC Chg | 06:41:30 | 06:42:00 | 0.318 | 3.2824 | 2.1278 | 133.82 | 2.1278 | 133.82 | 0 | 0 | 0.0066006 | 415.13 | 0 | 2024-03-01 21:07:59 | 0.0010438
938 | 1 | 2 | CC Chg | 06:42:00 | 06:42:30 | 0.318 | 3.2831 | 2.1304 | 133.99 | 2.1304 | 133.99 | 0 | 0 | 0.0066093 | 415.68 | 0 | 2024-03-01 21:08:29 | 0.001044
939 | 1 | 2 | CC Chg | 06:42:30 | 06:43:00 | 0.318 | 3.284 | 2.1331 | 134.15 | 2.1331 | 134.15 | 0 | 0 | 0.006618 | 416.22 | 0 | 2024-03-01 21:08:59 | 0.0010443
940 | 1 | 2 | CC Chg | 06:43:00 | 06:43:30 | 0.318 | 3.2846 | 2.1357 | 134.32 | 2.1357 | 134.32 | 0 | 0 | 0.0066267 | 416.77 | 0 | 2024-03-01 21:09:29 | 0.0010445
941 | 1 | 2 | CC Chg | 06:43:30 | 06:44:00 | 0.318 | 3.2855 | 2.1384 | 134.49 | 2.1384 | 134.49 | 0 | 0 | 0.0066354 | 417.32 | 0 | 2024-03-01 21:09:59 | 0.0010448
942 | 1 | 2 | CC Chg | 06:44:00 | 06:44:30 | 0.318 | 3.2865 | 2.141 | 134.65 | 2.141 | 134.65 | 0 | 0 | 0.0066441 | 417.87 | 0 | 2024-03-01 21:10:29 | 0.0010451
943 | 1 | 2 | CC Chg | 06:44:30 | 06:45:00 | 0.318 | 3.2871 | 2.1437 | 134.82 | 2.1437 | 134.82 | 0 | 0 | 0.0066528 | 418.41 | 0 | 2024-03-01 21:10:59 | 0.0010453
944 | 1 | 2 | CC Chg | 06:45:00 | 06:45:30 | 0.318 | 3.2877 | 2.1463 | 134.99 | 2.1463 | 134.99 | 0 | 0 | 0.0066615 | 418.96 | 0 | 2024-03-01 21:11:29 | 0.0010455
945 | 1 | 2 | CC Chg | 06:45:30 | 06:46:00 | 0.318 | 3.2886 | 2.149 | 135.15 | 2.149 | 135.15 | 0 | 0 | 0.0066702 | 419.51 | 0 | 2024-03-01 21:11:59 | 0.0010458
946 | 1 | 2 | CC Chg | 06:46:00 | 06:46:30 | 0.318 | 3.2893 | 2.1516 | 135.32 | 2.1516 | 135.32 | 0 | 0 | 0.0066789 | 420.06 | 0 | 2024-03-01 21:12:29 | 0.001046
947 | 1 | 2 | CC Chg | 06:46:30 | 06:47:00 | 0.318 | 3.2899 | 2.1543 | 135.49 | 2.1543 | 135.49 | 0 | 0 | 0.0066876 | 420.61 | 0 | 2024-03-01 21:12:59 | 0.0010462
948 | 1 | 2 | CC Chg | 06:47:00 | 06:47:30 | 0.318 | 3.2908 | 2.1569 | 135.65 | 2.1569 | 135.65 | 0 | 0 | 0.0066964 | 421.15 | 0 | 2024-03-01 21:13:29 | 0.0010465
949 | 1 | 2 | CC Chg | 06:47:30 | 06:48:00 | 0.318 | 3.2914 | 2.1596 | 135.82 | 2.1596 | 135.82 | 0 | 0 | 0.0067051 | 421.7 | 0 | 2024-03-01 21:13:59 | 0.0010467
950 | 1 | 2 | CC Chg | 06:48:00 | 06:48:30 | 0.318 | 3.2921 | 2.1622 | 135.99 | 2.1622 | 135.99 | 0 | 0 | 0.0067138 | 422.25 | 0 | 2024-03-01 21:14:29 | 0.0010469
951 | 1 | 2 | CC Chg | 06:48:30 | 06:49:00 | 0.318 | 3.2933 | 2.1649 | 136.15 | 2.1649 | 136.15 | 0 | 0 | 0.0067225 | 422.8 | 0 | 2024-03-01 21:14:59 | 0.0010473
952 | 1 | 2 | CC Chg | 06:49:00 | 06:49:30 | 0.318 | 3.2939 | 2.1675 | 136.32 | 2.1675 | 136.32 | 0 | 0 | 0.0067313 | 423.35 | 0 | 2024-03-01 21:15:29 | 0.0010475
953 | 1 | 2 | CC Chg | 06:49:30 | 06:50:00 | 0.3179 | 3.2948 | 2.1702 | 136.49 | 2.1702 | 136.49 | 0 | 0 | 0.00674 | 423.9 | 0 | 2024-03-01 21:15:59 | 0.0010474
954 | 1 | 2 | CC Chg | 06:50:00 | 06:50:30 | 0.318 | 3.2955 | 2.1728 | 136.65 | 2.1728 | 136.65 | 0 | 0 | 0.0067487 | 424.45 | 0 | 2024-03-01 21:16:29 | 0.001048
955 | 1 | 2 | CC Chg | 06:50:30 | 06:51:00 | 0.318 | 3.2961 | 2.1755 | 136.82 | 2.1755 | 136.82 | 0 | 0 | 0.0067574 | 425 | 0 | 2024-03-01 21:16:59 | 0.0010482
956 | 1 | 2 | CC Chg | 06:51:00 | 06:51:30 | 0.318 | 3.297 | 2.1781 | 136.99 | 2.1781 | 136.99 | 0 | 0 | 0.0067662 | 425.55 | 0 | 2024-03-01 21:17:29 | 0.0010484
957 | 1 | 2 | CC Chg | 06:51:30 | 06:52:00 | 0.318 | 3.2976 | 2.1808 | 137.15 | 2.1808 | 137.15 | 0 | 0 | 0.0067749 | 426.1 | 0 | 2024-03-01 21:17:59 | 0.0010486
958 | 1 | 2 | CC Chg | 06:52:00 | 06:52:30 | 0.318 | 3.2983 | 2.1834 | 137.32 | 2.1834 | 137.32 | 0 | 0 | 0.0067837 | 426.65 | 0 | 2024-03-01 21:18:29 | 0.0010489
959 | 1 | 2 | CC Chg | 06:52:30 | 06:53:00 | 0.318 | 3.2989 | 2.1861 | 137.49 | 2.1861 | 137.49 | 0 | 0 | 0.0067924 | 427.2 | 0 | 2024-03-01 21:18:59 | 0.0010491
960 | 1 | 2 | CC Chg | 06:53:00 | 06:53:30 | 0.318 | 3.2998 | 2.1887 | 137.65 | 2.1887 | 137.65 | 0 | 0 | 0.0068011 | 427.74 | 0 | 2024-03-01 21:19:29 | 0.0010493
961 | 1 | 2 | CC Chg | 06:53:30 | 06:54:00 | 0.3179 | 3.3004 | 2.1914 | 137.82 | 2.1914 | 137.82 | 0 | 0 | 0.0068099 | 428.29 | 0 | 2024-03-01 21:19:59 | 0.0010492
962 | 1 | 2 | CC Chg | 06:54:00 | 06:54:30 | 0.318 | 3.3014 | 2.194 | 137.99 | 2.194 | 137.99 | 0 | 0 | 0.0068186 | 428.85 | 0 | 2024-03-01 21:20:29 | 0.0010498
963 | 1 | 2 | CC Chg | 06:54:30 | 06:55:00 | 0.318 | 3.3023 | 2.1967 | 138.15 | 2.1967 | 138.15 | 0 | 0 | 0.0068274 | 429.4 | 0 | 2024-03-01 21:20:59 | 0.0010501
964 | 1 | 2 | CC Chg | 06:55:00 | 06:55:30 | 0.318 | 3.3029 | 2.1993 | 138.32 | 2.1993 | 138.32 | 0 | 0 | 0.0068361 | 429.95 | 0 | 2024-03-01 21:21:29 | 0.0010503
965 | 1 | 2 | CC Chg | 06:55:30 | 06:56:00 | 0.318 | 3.3035 | 2.202 | 138.49 | 2.202 | 138.49 | 0 | 0 | 0.0068449 | 430.5 | 0 | 2024-03-01 21:21:59 | 0.0010505
966 | 1 | 2 | CC Chg | 06:56:00 | 06:56:30 | 0.318 | 3.3041 | 2.2046 | 138.65 | 2.2046 | 138.65 | 0 | 0 | 0.0068536 | 431.05 | 0 | 2024-03-01 21:22:29 | 0.0010507
967 | 1 | 2 | CC Chg | 06:56:30 | 06:57:00 | 0.318 | 3.3051 | 2.2073 | 138.82 | 2.2073 | 138.82 | 0 | 0 | 0.0068624 | 431.6 | 0 | 2024-03-01 21:22:59 | 0.001051
968 | 1 | 2 | CC Chg | 06:57:00 | 06:57:30 | 0.318 | 3.3057 | 2.2099 | 138.99 | 2.2099 | 138.99 | 0 | 0 | 0.0068712 | 432.15 | 0 | 2024-03-01 21:23:29 | 0.0010512
969 | 1 | 2 | CC Chg | 06:57:30 | 06:58:00 | 0.318 | 3.3066 | 2.2126 | 139.15 | 2.2126 | 139.15 | 0 | 0 | 0.0068799 | 432.7 | 0 | 2024-03-01 21:23:59 | 0.0010515
970 | 1 | 2 | CC Chg | 06:58:00 | 06:58:30 | 0.318 | 3.3072 | 2.2152 | 139.32 | 2.2152 | 139.32 | 0 | 0 | 0.0068887 | 433.25 | 0 | 2024-03-01 21:24:29 | 0.0010517
971 | 1 | 2 | CC Chg | 06:58:30 | 06:59:00 | 0.318 | 3.3079 | 2.2179 | 139.49 | 2.2179 | 139.49 | 0 | 0 | 0.0068975 | 433.8 | 0 | 2024-03-01 21:24:59 | 0.0010519
972 | 1 | 2 | CC Chg | 06:59:00 | 06:59:30 | 0.318 | 3.3091 | 2.2205 | 139.65 | 2.2205 | 139.65 | 0 | 0 | 0.0069062 | 434.35 | 0 | 2024-03-01 21:25:29 | 0.0010523
973 | 1 | 2 | CC Chg | 06:59:30 | 07:00:00 | 0.318 | 3.3097 | 2.2232 | 139.82 | 2.2232 | 139.82 | 0 | 0 | 0.006915 | 434.9 | 0 | 2024-03-01 21:25:59 | 0.0010525
974 | 1 | 2 | CC Chg | 07:00:00 | 07:00:30 | 0.318 | 3.3103 | 2.2258 | 139.99 | 2.2258 | 139.99 | 0 | 0 | 0.0069238 | 435.46 | 0 | 2024-03-01 21:26:29 | 0.0010527
975 | 1 | 2 | CC Chg | 07:00:30 | 07:01:00 | 0.318 | 3.3113 | 2.2285 | 140.15 | 2.2285 | 140.15 | 0 | 0 | 0.0069325 | 436.01 | 0 | 2024-03-01 21:26:59 | 0.001053
976 | 1 | 2 | CC Chg | 07:01:00 | 07:01:30 | 0.318 | 3.3119 | 2.2311 | 140.32 | 2.2311 | 140.32 | 0 | 0 | 0.0069413 | 436.56 | 0 | 2024-03-01 21:27:29 | 0.0010532
977 | 1 | 2 | CC Chg | 07:01:30 | 07:02:00 | 0.318 | 3.3125 | 2.2338 | 140.49 | 2.2338 | 140.49 | 0 | 0 | 0.0069501 | 437.11 | 0 | 2024-03-01 21:27:59 | 0.0010534
978 | 1 | 2 | CC Chg | 07:02:00 | 07:02:30 | 0.318 | 3.3134 | 2.2364 | 140.65 | 2.2364 | 140.65 | 0 | 0 | 0.0069589 | 437.66 | 0 | 2024-03-01 21:28:29 | 0.0010537
979 | 1 | 2 | CC Chg | 07:02:30 | 07:03:00 | 0.318 | 3.3141 | 2.2391 | 140.82 | 2.2391 | 140.82 | 0 | 0 | 0.0069676 | 438.22 | 0 | 2024-03-01 21:28:59 | 0.0010539
980 | 1 | 2 | CC Chg | 07:03:00 | 07:03:30 | 0.318 | 3.3147 | 2.2417 | 140.99 | 2.2417 | 140.99 | 0 | 0 | 0.0069764 | 438.77 | 0 | 2024-03-01 21:29:29 | 0.0010541
981 | 1 | 2 | CC Chg | 07:03:30 | 07:04:00 | 0.318 | 3.3153 | 2.2444 | 141.15 | 2.2444 | 141.15 | 0 | 0 | 0.0069852 | 439.32 | 0 | 2024-03-01 21:29:59 | 0.0010543
982 | 1 | 2 | CC Chg | 07:04:00 | 07:04:30 | 0.318 | 3.3165 | 2.247 | 141.32 | 2.247 | 141.32 | 0 | 0 | 0.006994 | 439.87 | 0 | 2024-03-01 21:30:29 | 0.0010546
983 | 1 | 2 | CC Chg | 07:04:30 | 07:05:00 | 0.318 | 3.3172 | 2.2497 | 141.49 | 2.2497 | 141.49 | 0 | 0 | 0.0070028 | 440.43 | 0 | 2024-03-01 21:30:59 | 0.0010549
984 | 1 | 2 | CC Chg | 07:05:00 | 07:05:30 | 0.318 | 3.3178 | 2.2523 | 141.65 | 2.2523 | 141.65 | 0 | 0 | 0.0070116 | 440.98 | 0 | 2024-03-01 21:31:29 | 0.0010551
985 | 1 | 2 | CC Chg | 07:05:30 | 07:06:00 | 0.318 | 3.3187 | 2.255 | 141.82 | 2.255 | 141.82 | 0 | 0 | 0.0070204 | 441.53 | 0 | 2024-03-01 21:31:59 | 0.0010553
986 | 1 | 2 | CC Chg | 07:06:00 | 07:06:30 | 0.318 | 3.3193 | 2.2576 | 141.99 | 2.2576 | 141.99 | 0 | 0 | 0.0070292 | 442.09 | 0 | 2024-03-01 21:32:29 | 0.0010555
987 | 1 | 2 | CC Chg | 07:06:30 | 07:07:00 | 0.318 | 3.3203 | 2.2603 | 142.15 | 2.2603 | 142.15 | 0 | 0 | 0.007038 | 442.64 | 0 | 2024-03-01 21:32:59 | 0.0010559
988 | 1 | 2 | CC Chg | 07:07:00 | 07:07:30 | 0.318 | 3.3209 | 2.2629 | 142.32 | 2.2629 | 142.32 | 0 | 0 | 0.0070468 | 443.19 | 0 | 2024-03-01 21:33:29 | 0.001056
989 | 1 | 2 | CC Chg | 07:07:30 | 07:08:00 | 0.318 | 3.3215 | 2.2656 | 142.49 | 2.2656 | 142.49 | 0 | 0 | 0.0070556 | 443.75 | 0 | 2024-03-01 21:33:59 | 0.0010562
990 | 1 | 2 | CC Chg | 07:08:00 | 07:08:30 | 0.318 | 3.3221 | 2.2682 | 142.65 | 2.2682 | 142.65 | 0 | 0 | 0.0070644 | 444.3 | 0 | 2024-03-01 21:34:29 | 0.0010564
991 | 1 | 2 | CC Chg | 07:08:30 | 07:09:00 | 0.318 | 3.3231 | 2.2709 | 142.82 | 2.2709 | 142.82 | 0 | 0 | 0.0070732 | 444.85 | 0 | 2024-03-01 21:34:59 | 0.0010567
992 | 1 | 2 | CC Chg | 07:09:00 | 07:09:30 | 0.318 | 3.3237 | 2.2735 | 142.99 | 2.2735 | 142.99 | 0 | 0 | 0.007082 | 445.41 | 0 | 2024-03-01 21:35:29 | 0.0010569
993 | 1 | 2 | CC Chg | 07:09:30 | 07:10:00 | 0.318 | 3.3246 | 2.2762 | 143.15 | 2.2762 | 143.15 | 0 | 0 | 0.0070908 | 445.96 | 0 | 2024-03-01 21:35:59 | 0.0010572
994 | 1 | 2 | CC Chg | 07:10:00 | 07:10:30 | 0.318 | 3.3255 | 2.2788 | 143.32 | 2.2788 | 143.32 | 0 | 0 | 0.0070996 | 446.52 | 0 | 2024-03-01 21:36:29 | 0.0010575
995 | 1 | 2 | CC Chg | 07:10:30 | 07:11:00 | 0.318 | 3.3262 | 2.2815 | 143.49 | 2.2815 | 143.49 | 0 | 0 | 0.0071084 | 447.07 | 0 | 2024-03-01 21:36:59 | 0.0010577
996 | 1 | 2 | CC Chg | 07:11:00 | 07:11:30 | 0.318 | 3.3268 | 2.2841 | 143.65 | 2.2841 | 143.65 | 0 | 0 | 0.0071172 | 447.62 | 0 | 2024-03-01 21:37:29 | 0.0010579
997 | 1 | 2 | CC Chg | 07:11:30 | 07:12:00 | 0.318 | 3.3277 | 2.2868 | 143.82 | 2.2868 | 143.82 | 0 | 0 | 0.007126 | 448.18 | 0 | 2024-03-01 21:37:59 | 0.0010582
998 | 1 | 2 | CC Chg | 07:12:00 | 07:12:30 | 0.318 | 3.3283 | 2.2894 | 143.99 | 2.2894 | 143.99 | 0 | 0 | 0.0071349 | 448.73 | 0 | 2024-03-01 21:38:29 | 0.0010584
999 | 1 | 2 | CC Chg | 07:12:30 | 07:13:00 | 0.318 | 3.3289 | 2.2921 | 144.15 | 2.2921 | 144.15 | 0 | 0 | 0.0071437 | 449.29 | 0 | 2024-03-01 21:38:59 | 0.0010586
1000 | 1 | 2 | CC Chg | 07:13:00 | 07:13:30 | 0.318 | 3.3296 | 2.2947 | 144.32 | 2.2947 | 144.32 | 0 | 0 | 0.0071525 | 449.84 | 0 | 2024-03-01 21:39:29 | 0.0010588
1001 | 1 | 2 | CC Chg | 07:13:30 | 07:14:00 | 0.318 | 3.3305 | 2.2974 | 144.49 | 2.2974 | 144.49 | 0 | 0 | 0.0071613 | 450.4 | 0 | 2024-03-01 21:39:59 | 0.0010591
1002 | 1 | 2 | CC Chg | 07:14:00 | 07:14:30 | 0.318 | 3.3311 | 2.3 | 144.65 | 2.3 | 144.65 | 0 | 0 | 0.0071702 | 450.95 | 0 | 2024-03-01 21:40:29 | 0.0010593
1003 | 1 | 2 | CC Chg | 07:14:30 | 07:15:00 | 0.318 | 3.3317 | 2.3027 | 144.82 | 2.3027 | 144.82 | 0 | 0 | 0.007179 | 451.51 | 0 | 2024-03-01 21:40:59 | 0.0010595
1004 | 1 | 2 | CC Chg | 07:15:00 | 07:15:30 | 0.318 | 3.333 | 2.3053 | 144.99 | 2.3053 | 144.99 | 0 | 0 | 0.0071878 | 452.06 | 0 | 2024-03-01 21:41:29 | 0.0010599
1005 | 1 | 2 | CC Chg | 07:15:30 | 07:16:00 | 0.318 | 3.3336 | 2.308 | 145.15 | 2.308 | 145.15 | 0 | 0 | 0.0071967 | 452.62 | 0 | 2024-03-01 21:41:59 | 0.0010601
1006 | 1 | 2 | CC Chg | 07:16:00 | 07:16:30 | 0.318 | 3.3342 | 2.3106 | 145.32 | 2.3106 | 145.32 | 0 | 0 | 0.0072055 | 453.18 | 0 | 2024-03-01 21:42:29 | 0.0010603
1007 | 1 | 2 | CC Chg | 07:16:30 | 07:17:00 | 0.318 | 3.3348 | 2.3133 | 145.49 | 2.3133 | 145.49 | 0 | 0 | 0.0072143 | 453.73 | 0 | 2024-03-01 21:42:59 | 0.0010605
1008 | 1 | 2 | CC Chg | 07:17:00 | 07:17:30 | 0.318 | 3.3358 | 2.3159 | 145.65 | 2.3159 | 145.65 | 0 | 0 | 0.0072232 | 454.29 | 0 | 2024-03-01 21:43:29 | 0.0010608
1009 | 1 | 2 | CC Chg | 07:17:30 | 07:18:00 | 0.318 | 3.3364 | 2.3186 | 145.82 | 2.3186 | 145.82 | 0 | 0 | 0.007232 | 454.84 | 0 | 2024-03-01 21:43:59 | 0.001061
1010 | 1 | 2 | CC Chg | 07:18:00 | 07:18:30 | 0.318 | 3.337 | 2.3212 | 145.99 | 2.3212 | 145.99 | 0 | 0 | 0.0072408 | 455.4 | 0 | 2024-03-01 21:44:29 | 0.0010612
1011 | 1 | 2 | CC Chg | 07:18:30 | 07:19:00 | 0.318 | 3.3379 | 2.3239 | 146.15 | 2.3239 | 146.15 | 0 | 0 | 0.0072497 | 455.96 | 0 | 2024-03-01 21:44:59 | 0.0010615
1012 | 1 | 2 | CC Chg | 07:19:00 | 07:19:30 | 0.318 | 3.3386 | 2.3265 | 146.32 | 2.3265 | 146.32 | 0 | 0 | 0.0072585 | 456.51 | 0 | 2024-03-01 21:45:29 | 0.0010617
1013 | 1 | 2 | CC Chg | 07:19:30 | 07:20:00 | 0.318 | 3.3392 | 2.3292 | 146.49 | 2.3292 | 146.49 | 0 | 0 | 0.0072674 | 457.07 | 0 | 2024-03-01 21:45:59 | 0.0010619
1014 | 1 | 2 | CC Chg | 07:20:00 | 07:20:30 | 0.318 | 3.3401 | 2.3318 | 146.65 | 2.3318 | 146.65 | 0 | 0 | 0.0072762 | 457.62 | 0 | 2024-03-01 21:46:29 | 0.0010622
1015 | 1 | 2 | CC Chg | 07:20:30 | 07:21:00 | 0.318 | 3.341 | 2.3345 | 146.82 | 2.3345 | 146.82 | 0 | 0 | 0.0072851 | 458.18 | 0 | 2024-03-01 21:46:59 | 0.0010624
1016 | 1 | 2 | CC Chg | 07:21:00 | 07:21:30 | 0.318 | 3.3417 | 2.3371 | 146.99 | 2.3371 | 146.99 | 0 | 0 | 0.0072939 | 458.74 | 0 | 2024-03-01 21:47:29 | 0.0010627
1017 | 1 | 2 | CC Chg | 07:21:30 | 07:22:00 | 0.318 | 3.3423 | 2.3398 | 147.15 | 2.3398 | 147.15 | 0 | 0 | 0.0073028 | 459.3 | 0 | 2024-03-01 21:47:59 | 0.0010629
1018 | 1 | 2 | CC Chg | 07:22:00 | 07:22:30 | 0.318 | 3.3432 | 2.3424 | 147.32 | 2.3424 | 147.32 | 0 | 0 | 0.0073117 | 459.85 | 0 | 2024-03-01 21:48:29 | 0.0010631
1019 | 1 | 2 | CC Chg | 07:22:30 | 07:23:00 | 0.318 | 3.3435 | 2.3451 | 147.49 | 2.3451 | 147.49 | 0 | 0 | 0.0073205 | 460.41 | 0 | 2024-03-01 21:48:59 | 0.0010632
1020 | 1 | 2 | CC Chg | 07:23:00 | 07:23:30 | 0.318 | 3.3444 | 2.3477 | 147.65 | 2.3477 | 147.65 | 0 | 0 | 0.0073294 | 460.97 | 0 | 2024-03-01 21:49:29 | 0.0010635
1021 | 1 | 2 | CC Chg | 07:23:30 | 07:24:00 | 0.3179 | 3.3451 | 2.3504 | 147.82 | 2.3504 | 147.82 | 0 | 0 | 0.0073382 | 461.52 | 0 | 2024-03-01 21:49:59 | 0.0010634
1022 | 1 | 2 | CC Chg | 07:24:00 | 07:24:30 | 0.318 | 3.3457 | 2.353 | 147.99 | 2.353 | 147.99 | 0 | 0 | 0.0073471 | 462.08 | 0 | 2024-03-01 21:50:29 | 0.0010639
1023 | 1 | 2 | CC Chg | 07:24:30 | 07:25:00 | 0.318 | 3.3466 | 2.3557 | 148.15 | 2.3557 | 148.15 | 0 | 0 | 0.007356 | 462.64 | 0 | 2024-03-01 21:50:59 | 0.0010642
1024 | 1 | 2 | CC Chg | 07:25:00 | 07:25:30 | 0.3179 | 3.3472 | 2.3583 | 148.32 | 2.3583 | 148.32 | 0 | 0 | 0.0073648 | 463.2 | 0 | 2024-03-01 21:51:29 | 0.0010641
1025 | 1 | 2 | CC Chg | 07:25:30 | 07:26:00 | 0.318 | 3.3482 | 2.361 | 148.49 | 2.361 | 148.49 | 0 | 0 | 0.0073737 | 463.76 | 0 | 2024-03-01 21:51:59 | 0.0010647
1026 | 1 | 2 | CC Chg | 07:26:00 | 07:26:30 | 0.318 | 3.3488 | 2.3636 | 148.65 | 2.3636 | 148.65 | 0 | 0 | 0.0073826 | 464.31 | 0 | 2024-03-01 21:52:29 | 0.0010649
1027 | 1 | 2 | CC Chg | 07:26:30 | 07:27:00 | 0.318 | 3.3497 | 2.3663 | 148.82 | 2.3663 | 148.82 | 0 | 0 | 0.0073915 | 464.87 | 0 | 2024-03-01 21:52:59 | 0.0010652
1028 | 1 | 2 | CC Chg | 07:27:00 | 07:27:30 | 0.318 | 3.3503 | 2.3689 | 148.99 | 2.3689 | 148.99 | 0 | 0 | 0.0074003 | 465.43 | 0 | 2024-03-01 21:53:29 | 0.0010654
1029 | 1 | 2 | CC Chg | 07:27:30 | 07:28:00 | 0.318 | 3.351 | 2.3716 | 149.15 | 2.3716 | 149.15 | 0 | 0 | 0.0074092 | 465.99 | 0 | 2024-03-01 21:53:59 | 0.0010656
1030 | 1 | 2 | CC Chg | 07:28:00 | 07:28:30 | 0.318 | 3.3516 | 2.3742 | 149.32 | 2.3742 | 149.32 | 0 | 0 | 0.0074181 | 466.55 | 0 | 2024-03-01 21:54:29 | 0.0010658
1031 | 1 | 2 | CC Chg | 07:28:30 | 07:29:00 | 0.318 | 3.3522 | 2.3769 | 149.49 | 2.3769 | 149.49 | 0 | 0 | 0.007427 | 467.11 | 0 | 2024-03-01 21:54:59 | 0.001066
1032 | 1 | 2 | CC Chg | 07:29:00 | 07:29:30 | 0.318 | 3.3528 | 2.3795 | 149.65 | 2.3795 | 149.65 | 0 | 0 | 0.0074359 | 467.66 | 0 | 2024-03-01 21:55:29 | 0.0010662
1033 | 1 | 2 | CC Chg | 07:29:30 | 07:30:00 | 0.318 | 3.3537 | 2.3822 | 149.82 | 2.3822 | 149.82 | 0 | 0 | 0.0074447 | 468.22 | 0 | 2024-03-01 21:55:59 | 0.0010665
1034 | 1 | 2 | CC Chg | 07:30:00 | 07:30:30 | 0.318 | 3.3544 | 2.3848 | 149.99 | 2.3848 | 149.99 | 0 | 0 | 0.0074536 | 468.78 | 0 | 2024-03-01 21:56:29 | 0.0010667
1035 | 1 | 2 | CC Chg | 07:30:30 | 07:31:00 | 0.3179 | 3.355 | 2.3875 | 150.15 | 2.3875 | 150.15 | 0 | 0 | 0.0074625 | 469.34 | 0 | 2024-03-01 21:56:59 | 0.0010666
1036 | 1 | 2 | CC Chg | 07:31:00 | 07:31:30 | 0.318 | 3.3562 | 2.3901 | 150.32 | 2.3901 | 150.32 | 0 | 0 | 0.0074714 | 469.9 | 0 | 2024-03-01 21:57:29 | 0.0010673
1037 | 1 | 2 | CC Chg | 07:31:30 | 07:32:00 | 0.318 | 3.3568 | 2.3928 | 150.49 | 2.3928 | 150.49 | 0 | 0 | 0.0074803 | 470.46 | 0 | 2024-03-01 21:57:59 | 0.0010675
1038 | 1 | 2 | CC Chg | 07:32:00 | 07:32:30 | 0.318 | 3.3575 | 2.3954 | 150.65 | 2.3954 | 150.65 | 0 | 0 | 0.0074892 | 471.02 | 0 | 2024-03-01 21:58:29 | 0.0010677
1039 | 1 | 2 | CC Chg | 07:32:30 | 07:33:00 | 0.318 | 3.3581 | 2.3981 | 150.82 | 2.3981 | 150.82 | 0 | 0 | 0.0074981 | 471.58 | 0 | 2024-03-01 21:58:59 | 0.0010679
1040 | 1 | 2 | CC Chg | 07:33:00 | 07:33:30 | 0.318 | 3.3587 | 2.4007 | 150.99 | 2.4007 | 150.99 | 0 | 0 | 0.007507 | 472.14 | 0 | 2024-03-01 21:59:29 | 0.0010681
1041 | 1 | 2 | CC Chg | 07:33:30 | 07:34:00 | 0.318 | 3.3593 | 2.4034 | 151.15 | 2.4034 | 151.15 | 0 | 0 | 0.0075159 | 472.7 | 0 | 2024-03-01 21:59:59 | 0.0010683
1042 | 1 | 2 | CC Chg | 07:34:00 | 07:34:30 | 0.318 | 3.3603 | 2.406 | 151.32 | 2.406 | 151.32 | 0 | 0 | 0.0075248 | 473.26 | 0 | 2024-03-01 22:00:29 | 0.0010686
1043 | 1 | 2 | CC Chg | 07:34:30 | 07:35:00 | 0.318 | 3.3609 | 2.4087 | 151.49 | 2.4087 | 151.49 | 0 | 0 | 0.0075337 | 473.82 | 0 | 2024-03-01 22:00:59 | 0.0010688
1044 | 1 | 2 | CC Chg | 07:35:00 | 07:35:30 | 0.318 | 3.3615 | 2.4113 | 151.65 | 2.4113 | 151.65 | 0 | 0 | 0.0075426 | 474.38 | 0 | 2024-03-01 22:01:29 | 0.001069
1045 | 1 | 2 | CC Chg | 07:35:30 | 07:36:00 | 0.318 | 3.3621 | 2.414 | 151.82 | 2.414 | 151.82 | 0 | 0 | 0.0075515 | 474.94 | 0 | 2024-03-01 22:01:59 | 0.0010691
1046 | 1 | 2 | CC Chg | 07:36:00 | 07:36:30 | 0.318 | 3.3627 | 2.4166 | 151.99 | 2.4166 | 151.99 | 0 | 0 | 0.0075604 | 475.5 | 0 | 2024-03-01 22:02:29 | 0.0010693
1047 | 1 | 2 | CC Chg | 07:36:30 | 07:37:00 | 0.318 | 3.364 | 2.4193 | 152.15 | 2.4193 | 152.15 | 0 | 0 | 0.0075694 | 476.06 | 0 | 2024-03-01 22:02:59 | 0.0010698
1048 | 1 | 2 | CC Chg | 07:37:00 | 07:37:30 | 0.318 | 3.3643 | 2.4219 | 152.32 | 2.4219 | 152.32 | 0 | 0 | 0.0075783 | 476.62 | 0 | 2024-03-01 22:03:29 | 0.0010698
1049 | 1 | 2 | CC Chg | 07:37:30 | 07:38:00 | 0.318 | 3.3652 | 2.4246 | 152.49 | 2.4246 | 152.49 | 0 | 0 | 0.0075872 | 477.18 | 0 | 2024-03-01 22:03:59 | 0.0010701
1050 | 1 | 2 | CC Chg | 07:38:00 | 07:38:30 | 0.318 | 3.3658 | 2.4272 | 152.65 | 2.4272 | 152.65 | 0 | 0 | 0.0075961 | 477.74 | 0 | 2024-03-01 22:04:29 | 0.0010703
1051 | 1 | 2 | CC Chg | 07:38:30 | 07:39:00 | 0.318 | 3.3665 | 2.4299 | 152.82 | 2.4299 | 152.82 | 0 | 0 | 0.007605 | 478.3 | 0 | 2024-03-01 22:04:59 | 0.0010705
1052 | 1 | 2 | CC Chg | 07:39:00 | 07:39:30 | 0.318 | 3.3671 | 2.4325 | 152.99 | 2.4325 | 152.99 | 0 | 0 | 0.0076139 | 478.86 | 0 | 2024-03-01 22:05:29 | 0.0010707
1053 | 1 | 2 | CC Chg | 07:39:30 | 07:40:00 | 0.318 | 3.3677 | 2.4352 | 153.15 | 2.4352 | 153.15 | 0 | 0 | 0.0076229 | 479.43 | 0 | 2024-03-01 22:05:59 | 0.0010709
1054 | 1 | 2 | CC Chg | 07:40:00 | 07:40:30 | 0.318 | 3.3683 | 2.4378 | 153.32 | 2.4378 | 153.32 | 0 | 0 | 0.0076318 | 479.99 | 0 | 2024-03-01 22:06:29 | 0.0010711
1055 | 1 | 2 | CC Chg | 07:40:30 | 07:41:00 | 0.3179 | 3.3692 | 2.4405 | 153.49 | 2.4405 | 153.49 | 0 | 0 | 0.0076407 | 480.55 | 0 | 2024-03-01 22:06:59 | 0.0010711
1056 | 1 | 2 | CC Chg | 07:41:00 | 07:41:30 | 0.318 | 3.3699 | 2.4431 | 153.65 | 2.4431 | 153.65 | 0 | 0 | 0.0076497 | 481.11 | 0 | 2024-03-01 22:07:29 | 0.0010716
1057 | 1 | 2 | CC Chg | 07:41:30 | 07:42:00 | 0.318 | 3.3705 | 2.4458 | 153.82 | 2.4458 | 153.82 | 0 | 0 | 0.0076586 | 481.67 | 0 | 2024-03-01 22:07:59 | 0.0010718
1058 | 1 | 2 | CC Chg | 07:42:00 | 07:42:30 | 0.318 | 3.3714 | 2.4484 | 153.99 | 2.4484 | 153.99 | 0 | 0 | 0.0076675 | 482.23 | 0 | 2024-03-01 22:08:29 | 0.0010721
1059 | 1 | 2 | CC Chg | 07:42:30 | 07:43:00 | 0.3179 | 3.372 | 2.4511 | 154.15 | 2.4511 | 154.15 | 0 | 0 | 0.0076764 | 482.8 | 0 | 2024-03-01 22:08:59 | 0.001072
1060 | 1 | 2 | CC Chg | 07:43:00 | 07:43:30 | 0.318 | 3.3727 | 2.4537 | 154.32 | 2.4537 | 154.32 | 0 | 0 | 0.0076854 | 483.36 | 0 | 2024-03-01 22:09:29 | 0.0010725
1061 | 1 | 2 | CC Chg | 07:43:30 | 07:44:00 | 0.318 | 3.3733 | 2.4564 | 154.49 | 2.4564 | 154.49 | 0 | 0 | 0.0076943 | 483.92 | 0 | 2024-03-01 22:09:59 | 0.0010727
1062 | 1 | 2 | CC Chg | 07:44:00 | 07:44:30 | 0.318 | 3.3742 | 2.459 | 154.65 | 2.459 | 154.65 | 0 | 0 | 0.0077033 | 484.48 | 0 | 2024-03-01 22:10:29 | 0.001073
1063 | 1 | 2 | CC Chg | 07:44:30 | 07:45:00 | 0.318 | 3.3748 | 2.4617 | 154.82 | 2.4617 | 154.82 | 0 | 0 | 0.0077122 | 485.04 | 0 | 2024-03-01 22:10:59 | 0.0010732
1064 | 1 | 2 | CC Chg | 07:45:00 | 07:45:30 | 0.318 | 3.3754 | 2.4643 | 154.99 | 2.4643 | 154.99 | 0 | 0 | 0.0077211 | 485.61 | 0 | 2024-03-01 22:11:29 | 0.0010734
1065 | 1 | 2 | CC Chg | 07:45:30 | 07:46:00 | 0.318 | 3.3761 | 2.467 | 155.15 | 2.467 | 155.15 | 0 | 0 | 0.0077301 | 486.17 | 0 | 2024-03-01 22:11:59 | 0.0010736
1066 | 1 | 2 | CC Chg | 07:46:00 | 07:46:30 | 0.318 | 3.3767 | 2.4696 | 155.32 | 2.4696 | 155.32 | 0 | 0 | 0.007739 | 486.73 | 0 | 2024-03-01 22:12:29 | 0.0010738
1067 | 1 | 2 | CC Chg | 07:46:30 | 07:47:00 | 0.3179 | 3.3773 | 2.4723 | 155.49 | 2.4723 | 155.49 | 0 | 0 | 0.007748 | 487.3 | 0 | 2024-03-01 22:12:59 | 0.0010736
1068 | 1 | 2 | CC Chg | 07:47:00 | 07:47:30 | 0.318 | 3.3779 | 2.4749 | 155.65 | 2.4749 | 155.65 | 0 | 0 | 0.0077569 | 487.86 | 0 | 2024-03-01 22:13:29 | 0.0010742
1069 | 1 | 2 | CC Chg | 07:47:30 | 07:48:00 | 0.318 | 3.3785 | 2.4776 | 155.82 | 2.4776 | 155.82 | 0 | 0 | 0.0077659 | 488.42 | 0 | 2024-03-01 22:13:59 | 0.0010744
1070 | 1 | 2 | CC Chg | 07:48:00 | 07:48:30 | 0.318 | 3.3795 | 2.4802 | 155.99 | 2.4802 | 155.99 | 0 | 0 | 0.0077748 | 488.98 | 0 | 2024-03-01 22:14:29 | 0.0010747
1071 | 1 | 2 | CC Chg | 07:48:30 | 07:49:00 | 0.318 | 3.3804 | 2.4829 | 156.15 | 2.4829 | 156.15 | 0 | 0 | 0.0077838 | 489.55 | 0 | 2024-03-01 22:14:59 | 0.001075
1072 | 1 | 2 | CC Chg | 07:49:00 | 07:49:30 | 0.318 | 3.381 | 2.4855 | 156.32 | 2.4855 | 156.32 | 0 | 0 | 0.0077928 | 490.11 | 0 | 2024-03-01 22:15:29 | 0.0010752
1073 | 1 | 2 | CC Chg | 07:49:30 | 07:50:00 | 0.318 | 3.3816 | 2.4882 | 156.49 | 2.4882 | 156.49 | 0 | 0 | 0.0078017 | 490.67 | 0 | 2024-03-01 22:15:59 | 0.0010753
1074 | 1 | 2 | CC Chg | 07:50:00 | 07:50:30 | 0.318 | 3.3823 | 2.4908 | 156.65 | 2.4908 | 156.65 | 0 | 0 | 0.0078107 | 491.24 | 0 | 2024-03-01 22:16:29 | 0.0010756
1075 | 1 | 2 | CC Chg | 07:50:30 | 07:51:00 | 0.318 | 3.3829 | 2.4935 | 156.82 | 2.4935 | 156.82 | 0 | 0 | 0.0078197 | 491.8 | 0 | 2024-03-01 22:16:59 | 0.0010758
1076 | 1 | 2 | CC Chg | 07:51:00 | 07:51:30 | 0.318 | 3.3835 | 2.4961 | 156.99 | 2.4961 | 156.99 | 0 | 0 | 0.0078286 | 492.37 | 0 | 2024-03-01 22:17:29 | 0.001076
1077 | 1 | 2 | CC Chg | 07:51:30 | 07:52:00 | 0.318 | 3.3841 | 2.4988 | 157.15 | 2.4988 | 157.15 | 0 | 0 | 0.0078376 | 492.93 | 0 | 2024-03-01 22:17:59 | 0.0010761
1078 | 1 | 2 | CC Chg | 07:52:00 | 07:52:30 | 0.318 | 3.3847 | 2.5014 | 157.32 | 2.5014 | 157.32 | 0 | 0 | 0.0078466 | 493.49 | 0 | 2024-03-01 22:18:29 | 0.0010763
1079 | 1 | 2 | CC Chg | 07:52:30 | 07:53:00 | 0.318 | 3.3854 | 2.5041 | 157.49 | 2.5041 | 157.49 | 0 | 0 | 0.0078555 | 494.06 | 0 | 2024-03-01 22:18:59 | 0.0010766
1080 | 1 | 2 | CC Chg | 07:53:00 | 07:53:30 | 0.318 | 3.386 | 2.5067 | 157.65 | 2.5067 | 157.65 | 0 | 0 | 0.0078645 | 494.62 | 0 | 2024-03-01 22:19:29 | 0.0010767
1081 | 1 | 2 | CC Chg | 07:53:30 | 07:54:00 | 0.318 | 3.3869 | 2.5094 | 157.82 | 2.5094 | 157.82 | 0 | 0 | 0.0078735 | 495.19 | 0 | 2024-03-01 22:19:59 | 0.001077
1082 | 1 | 2 | CC Chg | 07:54:00 | 07:54:30 | 0.318 | 3.3875 | 2.512 | 157.99 | 2.512 | 157.99 | 0 | 0 | 0.0078824 | 495.75 | 0 | 2024-03-01 22:20:29 | 0.0010772
1083 | 1 | 2 | CC Chg | 07:54:30 | 07:55:00 | 0.318 | 3.3885 | 2.5147 | 158.15 | 2.5147 | 158.15 | 0 | 0 | 0.0078914 | 496.32 | 0 | 2024-03-01 22:20:59 | 0.0010775
1084 | 1 | 2 | CC Chg | 07:55:00 | 07:55:30 | 0.318 | 3.3888 | 2.5173 | 158.32 | 2.5173 | 158.32 | 0 | 0 | 0.0079004 | 496.88 | 0 | 2024-03-01 22:21:29 | 0.0010776
1085 | 1 | 2 | CC Chg | 07:55:30 | 07:56:00 | 0.318 | 3.3897 | 2.52 | 158.49 | 2.52 | 158.49 | 0 | 0 | 0.0079094 | 497.45 | 0 | 2024-03-01 22:21:59 | 0.0010779
1086 | 1 | 2 | CC Chg | 07:56:00 | 07:56:30 | 0.318 | 3.3903 | 2.5226 | 158.65 | 2.5226 | 158.65 | 0 | 0 | 0.0079184 | 498.01 | 0 | 2024-03-01 22:22:29 | 0.0010781
1087 | 1 | 2 | CC Chg | 07:56:30 | 07:57:00 | 0.318 | 3.3909 | 2.5253 | 158.82 | 2.5253 | 158.82 | 0 | 0 | 0.0079274 | 498.58 | 0 | 2024-03-01 22:22:59 | 0.0010783
1088 | 1 | 2 | CC Chg | 07:57:00 | 07:57:30 | 0.318 | 3.3916 | 2.5279 | 158.99 | 2.5279 | 158.99 | 0 | 0 | 0.0079363 | 499.14 | 0 | 2024-03-01 22:23:29 | 0.0010785
1089 | 1 | 2 | CC Chg | 07:57:30 | 07:58:00 | 0.318 | 3.3922 | 2.5306 | 159.15 | 2.5306 | 159.15 | 0 | 0 | 0.0079453 | 499.71 | 0 | 2024-03-01 22:23:59 | 0.0010787
1090 | 1 | 2 | CC Chg | 07:58:00 | 07:58:30 | 0.318 | 3.3928 | 2.5332 | 159.32 | 2.5332 | 159.32 | 0 | 0 | 0.0079543 | 500.27 | 0 | 2024-03-01 22:24:29 | 0.0010789
1091 | 1 | 2 | CC Chg | 07:58:30 | 07:59:00 | 0.318 | 3.3934 | 2.5359 | 159.49 | 2.5359 | 159.49 | 0 | 0 | 0.0079633 | 500.84 | 0 | 2024-03-01 22:24:59 | 0.0010791
1092 | 1 | 2 | CC Chg | 07:59:00 | 07:59:30 | 0.318 | 3.3944 | 2.5385 | 159.65 | 2.5385 | 159.65 | 0 | 0 | 0.0079723 | 501.4 | 0 | 2024-03-01 22:25:29 | 0.0010794
1093 | 1 | 2 | CC Chg | 07:59:30 | 08:00:00 | 0.318 | 3.395 | 2.5412 | 159.82 | 2.5412 | 159.82 | 0 | 0 | 0.0079813 | 501.97 | 0 | 2024-03-01 22:25:59 | 0.0010796
1094 | 1 | 2 | CC Chg | 08:00:00 | 08:00:30 | 0.318 | 3.3956 | 2.5438 | 159.99 | 2.5438 | 159.99 | 0 | 0 | 0.0079903 | 502.53 | 0 | 2024-03-01 22:26:29 | 0.0010798
1095 | 1 | 2 | CC Chg | 08:00:30 | 08:01:00 | 0.318 | 3.3962 | 2.5465 | 160.15 | 2.5465 | 160.15 | 0 | 0 | 0.0079993 | 503.1 | 0 | 2024-03-01 22:26:59 | 0.00108
1096 | 1 | 2 | CC Chg | 08:01:00 | 08:01:30 | 0.318 | 3.3968 | 2.5491 | 160.32 | 2.5491 | 160.32 | 0 | 0 | 0.0080083 | 503.67 | 0 | 2024-03-01 22:27:29 | 0.0010802
1097 | 1 | 2 | CC Chg | 08:01:30 | 08:02:00 | 0.318 | 3.3975 | 2.5518 | 160.49 | 2.5518 | 160.49 | 0 | 0 | 0.0080173 | 504.23 | 0 | 2024-03-01 22:27:59 | 0.0010804
1098 | 1 | 2 | CC Chg | 08:02:00 | 08:02:30 | 0.318 | 3.3984 | 2.5544 | 160.65 | 2.5544 | 160.65 | 0 | 0 | 0.0080263 | 504.8 | 0 | 2024-03-01 22:28:29 | 0.0010807
1099 | 1 | 2 | CC Chg | 08:02:30 | 08:03:00 | 0.318 | 3.399 | 2.5571 | 160.82 | 2.5571 | 160.82 | 0 | 0 | 0.0080353 | 505.37 | 0 | 2024-03-01 22:28:59 | 0.0010809
1100 | 1 | 2 | CC Chg | 08:03:00 | 08:03:30 | 0.318 | 3.3996 | 2.5597 | 160.99 | 2.5597 | 160.99 | 0 | 0 | 0.0080443 | 505.93 | 0 | 2024-03-01 22:29:29 | 0.0010811
1101 | 1 | 2 | CC Chg | 08:03:30 | 08:04:00 | 0.318 | 3.4002 | 2.5624 | 161.15 | 2.5624 | 161.15 | 0 | 0 | 0.0080533 | 506.5 | 0 | 2024-03-01 22:29:59 | 0.0010813
1102 | 1 | 2 | CC Chg | 08:04:00 | 08:04:30 | 0.318 | 3.4009 | 2.565 | 161.32 | 2.565 | 161.32 | 0 | 0 | 0.0080623 | 507.07 | 0 | 2024-03-01 22:30:29 | 0.0010815
1103 | 1 | 2 | CC Chg | 08:04:30 | 08:05:00 | 0.318 | 3.4015 | 2.5677 | 161.49 | 2.5677 | 161.49 | 0 | 0 | 0.0080714 | 507.63 | 0 | 2024-03-01 22:30:59 | 0.0010817
1104 | 1 | 2 | CC Chg | 08:05:00 | 08:05:30 | 0.318 | 3.4024 | 2.5703 | 161.65 | 2.5703 | 161.65 | 0 | 0 | 0.0080804 | 508.2 | 0 | 2024-03-01 22:31:29 | 0.001082
1105 | 1 | 2 | CC Chg | 08:05:30 | 08:06:00 | 0.318 | 3.403 | 2.573 | 161.82 | 2.573 | 161.82 | 0 | 0 | 0.0080894 | 508.77 | 0 | 2024-03-01 22:31:59 | 0.0010822
1106 | 1 | 2 | CC Chg | 08:06:00 | 08:06:30 | 0.318 | 3.4037 | 2.5756 | 161.99 | 2.5756 | 161.99 | 0 | 0 | 0.0080984 | 509.33 | 0 | 2024-03-01 22:32:29 | 0.0010824
1107 | 1 | 2 | CC Chg | 08:06:30 | 08:07:00 | 0.318 | 3.4043 | 2.5783 | 162.15 | 2.5783 | 162.15 | 0 | 0 | 0.0081074 | 509.9 | 0 | 2024-03-01 22:32:59 | 0.0010826
1108 | 1 | 2 | CC Chg | 08:07:00 | 08:07:30 | 0.318 | 3.4049 | 2.5809 | 162.32 | 2.5809 | 162.32 | 0 | 0 | 0.0081164 | 510.47 | 0 | 2024-03-01 22:33:29 | 0.0010828
1109 | 1 | 2 | CC Chg | 08:07:30 | 08:08:00 | 0.318 | 3.4055 | 2.5836 | 162.49 | 2.5836 | 162.49 | 0 | 0 | 0.0081255 | 511.04 | 0 | 2024-03-01 22:33:59 | 0.0010829
1110 | 1 | 2 | CC Chg | 08:08:00 | 08:08:30 | 0.318 | 3.4061 | 2.5862 | 162.65 | 2.5862 | 162.65 | 0 | 0 | 0.0081345 | 511.6 | 0 | 2024-03-01 22:34:29 | 0.0010831
1111 | 1 | 2 | CC Chg | 08:08:30 | 08:09:00 | 0.318 | 3.4068 | 2.5889 | 162.82 | 2.5889 | 162.82 | 0 | 0 | 0.0081435 | 512.17 | 0 | 2024-03-01 22:34:59 | 0.0010834
1112 | 1 | 2 | CC Chg | 08:09:00 | 08:09:30 | 0.318 | 3.4074 | 2.5915 | 162.99 | 2.5915 | 162.99 | 0 | 0 | 0.0081526 | 512.74 | 0 | 2024-03-01 22:35:29 | 0.0010836
1113 | 1 | 2 | CC Chg | 08:09:30 | 08:10:00 | 0.318 | 3.408 | 2.5942 | 163.15 | 2.5942 | 163.15 | 0 | 0 | 0.0081616 | 513.31 | 0 | 2024-03-01 22:35:59 | 0.0010837
1114 | 1 | 2 | CC Chg | 08:10:00 | 08:10:30 | 0.318 | 3.4089 | 2.5968 | 163.32 | 2.5968 | 163.32 | 0 | 0 | 0.0081706 | 513.88 | 0 | 2024-03-01 22:36:29 | 0.001084
1115 | 1 | 2 | CC Chg | 08:10:30 | 08:11:00 | 0.318 | 3.4099 | 2.5995 | 163.49 | 2.5995 | 163.49 | 0 | 0 | 0.0081796 | 514.44 | 0 | 2024-03-01 22:36:59 | 0.0010843
1116 | 1 | 2 | CC Chg | 08:11:00 | 08:11:30 | 0.318 | 3.4105 | 2.6021 | 163.65 | 2.6021 | 163.65 | 0 | 0 | 0.0081887 | 515.01 | 0 | 2024-03-01 22:37:29 | 0.0010845
1117 | 1 | 2 | CC Chg | 08:11:30 | 08:12:00 | 0.318 | 3.4111 | 2.6048 | 163.82 | 2.6048 | 163.82 | 0 | 0 | 0.0081977 | 515.58 | 0 | 2024-03-01 22:37:59 | 0.0010847
1118 | 1 | 2 | CC Chg | 08:12:00 | 08:12:30 | 0.318 | 3.4117 | 2.6074 | 163.99 | 2.6074 | 163.99 | 0 | 0 | 0.0082068 | 516.15 | 0 | 2024-03-01 22:38:29 | 0.0010849
1119 | 1 | 2 | CC Chg | 08:12:30 | 08:13:00 | 0.318 | 3.4123 | 2.6101 | 164.15 | 2.6101 | 164.15 | 0 | 0 | 0.0082158 | 516.72 | 0 | 2024-03-01 22:38:59 | 0.0010851
1120 | 1 | 2 | CC Chg | 08:13:00 | 08:13:30 | 0.318 | 3.413 | 2.6127 | 164.32 | 2.6127 | 164.32 | 0 | 0 | 0.0082248 | 517.29 | 0 | 2024-03-01 22:39:29 | 0.0010853
1121 | 1 | 2 | CC Chg | 08:13:30 | 08:14:00 | 0.318 | 3.4136 | 2.6154 | 164.49 | 2.6154 | 164.49 | 0 | 0 | 0.0082339 | 517.86 | 0 | 2024-03-01 22:39:59 | 0.0010855
1122 | 1 | 2 | CC Chg | 08:14:00 | 08:14:30 | 0.318 | 3.4142 | 2.618 | 164.65 | 2.618 | 164.65 | 0 | 0 | 0.0082429 | 518.42 | 0 | 2024-03-01 22:40:29 | 0.0010857
1123 | 1 | 2 | CC Chg | 08:14:30 | 08:15:00 | 0.318 | 3.4148 | 2.6207 | 164.82 | 2.6207 | 164.82 | 0 | 0 | 0.008252 | 518.99 | 0 | 2024-03-01 22:40:59 | 0.0010859
1124 | 1 | 2 | CC Chg | 08:15:00 | 08:15:30 | 0.318 | 3.4154 | 2.6233 | 164.99 | 2.6233 | 164.99 | 0 | 0 | 0.008261 | 519.56 | 0 | 2024-03-01 22:41:29 | 0.0010861
1125 | 1 | 2 | CC Chg | 08:15:30 | 08:16:00 | 0.318 | 3.4164 | 2.626 | 165.15 | 2.626 | 165.15 | 0 | 0 | 0.0082701 | 520.13 | 0 | 2024-03-01 22:41:59 | 0.0010864
1126 | 1 | 2 | CC Chg | 08:16:00 | 08:16:30 | 0.318 | 3.417 | 2.6286 | 165.32 | 2.6286 | 165.32 | 0 | 0 | 0.0082791 | 520.7 | 0 | 2024-03-01 22:42:29 | 0.0010866
1127 | 1 | 2 | CC Chg | 08:16:30 | 08:17:00 | 0.318 | 3.4179 | 2.6313 | 165.49 | 2.6313 | 165.49 | 0 | 0 | 0.0082882 | 521.27 | 0 | 2024-03-01 22:42:59 | 0.0010869
1128 | 1 | 2 | CC Chg | 08:17:00 | 08:17:30 | 0.318 | 3.4185 | 2.6339 | 165.65 | 2.6339 | 165.65 | 0 | 0 | 0.0082973 | 521.84 | 0 | 2024-03-01 22:43:29 | 0.0010871
1129 | 1 | 2 | CC Chg | 08:17:30 | 08:18:00 | 0.318 | 3.4192 | 2.6366 | 165.82 | 2.6366 | 165.82 | 0 | 0 | 0.0083063 | 522.41 | 0 | 2024-03-01 22:43:59 | 0.0010873
1130 | 1 | 2 | CC Chg | 08:18:00 | 08:18:30 | 0.318 | 3.4198 | 2.6392 | 165.99 | 2.6392 | 165.99 | 0 | 0 | 0.0083154 | 522.98 | 0 | 2024-03-01 22:44:29 | 0.0010875
1131 | 1 | 2 | CC Chg | 08:18:30 | 08:19:00 | 0.318 | 3.4204 | 2.6419 | 166.15 | 2.6419 | 166.15 | 0 | 0 | 0.0083244 | 523.55 | 0 | 2024-03-01 22:44:59 | 0.0010877
1132 | 1 | 2 | CC Chg | 08:19:00 | 08:19:30 | 0.318 | 3.421 | 2.6445 | 166.32 | 2.6445 | 166.32 | 0 | 0 | 0.0083335 | 524.12 | 0 | 2024-03-01 22:45:29 | 0.0010879
1133 | 1 | 2 | CC Chg | 08:19:30 | 08:20:00 | 0.318 | 3.4216 | 2.6472 | 166.49 | 2.6472 | 166.49 | 0 | 0 | 0.0083426 | 524.69 | 0 | 2024-03-01 22:45:59 | 0.0010881
1134 | 1 | 2 | CC Chg | 08:20:00 | 08:20:30 | 0.318 | 3.4223 | 2.6498 | 166.65 | 2.6498 | 166.65 | 0 | 0 | 0.0083516 | 525.26 | 0 | 2024-03-01 22:46:29 | 0.0010883
1135 | 1 | 2 | CC Chg | 08:20:30 | 08:21:00 | 0.318 | 3.4232 | 2.6525 | 166.82 | 2.6525 | 166.82 | 0 | 0 | 0.0083607 | 525.83 | 0 | 2024-03-01 22:46:59 | 0.0010886
1136 | 1 | 2 | CC Chg | 08:21:00 | 08:21:30 | 0.318 | 3.4238 | 2.6551 | 166.99 | 2.6551 | 166.99 | 0 | 0 | 0.0083698 | 526.4 | 0 | 2024-03-01 22:47:29 | 0.0010888
1137 | 1 | 2 | CC Chg | 08:21:30 | 08:22:00 | 0.318 | 3.4244 | 2.6578 | 167.15 | 2.6578 | 167.15 | 0 | 0 | 0.0083789 | 526.97 | 0 | 2024-03-01 22:47:59 | 0.001089
1138 | 1 | 2 | CC Chg | 08:22:00 | 08:22:30 | 0.318 | 3.425 | 2.6604 | 167.32 | 2.6604 | 167.32 | 0 | 0 | 0.0083879 | 527.54 | 0 | 2024-03-01 22:48:29 | 0.0010892
1139 | 1 | 2 | CC Chg | 08:22:30 | 08:23:00 | 0.318 | 3.426 | 2.6631 | 167.49 | 2.6631 | 167.49 | 0 | 0 | 0.008397 | 528.11 | 0 | 2024-03-01 22:48:59 | 0.0010895
1140 | 1 | 2 | CC Chg | 08:23:00 | 08:23:30 | 0.318 | 3.4266 | 2.6657 | 167.65 | 2.6657 | 167.65 | 0 | 0 | 0.0084061 | 528.69 | 0 | 2024-03-01 22:49:29 | 0.0010897
1141 | 1 | 2 | CC Chg | 08:23:30 | 08:24:00 | 0.318 | 3.4275 | 2.6684 | 167.82 | 2.6684 | 167.82 | 0 | 0 | 0.0084152 | 529.26 | 0 | 2024-03-01 22:49:59 | 0.0010899
1142 | 1 | 2 | CC Chg | 08:24:00 | 08:24:30 | 0.318 | 3.4281 | 2.671 | 167.99 | 2.671 | 167.99 | 0 | 0 | 0.0084243 | 529.83 | 0 | 2024-03-01 22:50:29 | 0.0010901
1143 | 1 | 2 | CC Chg | 08:24:30 | 08:25:00 | 0.318 | 3.4288 | 2.6737 | 168.15 | 2.6737 | 168.15 | 0 | 0 | 0.0084333 | 530.4 | 0 | 2024-03-01 22:50:59 | 0.0010904
1144 | 1 | 2 | CC Chg | 08:25:00 | 08:25:30 | 0.318 | 3.4294 | 2.6763 | 168.32 | 2.6763 | 168.32 | 0 | 0 | 0.0084424 | 530.97 | 0 | 2024-03-01 22:51:29 | 0.0010905
1145 | 1 | 2 | CC Chg | 08:25:30 | 08:26:00 | 0.318 | 3.43 | 2.679 | 168.49 | 2.679 | 168.49 | 0 | 0 | 0.0084515 | 531.54 | 0 | 2024-03-01 22:51:59 | 0.0010907
1146 | 1 | 2 | CC Chg | 08:26:00 | 08:26:30 | 0.318 | 3.4309 | 2.6816 | 168.65 | 2.6816 | 168.65 | 0 | 0 | 0.0084606 | 532.11 | 0 | 2024-03-01 22:52:29 | 0.001091
1147 | 1 | 2 | CC Chg | 08:26:30 | 08:27:00 | 0.318 | 3.4316 | 2.6843 | 168.82 | 2.6843 | 168.82 | 0 | 0 | 0.0084697 | 532.69 | 0 | 2024-03-01 22:52:59 | 0.0010912
1148 | 1 | 2 | CC Chg | 08:27:00 | 08:27:30 | 0.318 | 3.4322 | 2.6869 | 168.99 | 2.6869 | 168.99 | 0 | 0 | 0.0084788 | 533.26 | 0 | 2024-03-01 22:53:29 | 0.0010914
1149 | 1 | 2 | CC Chg | 08:27:30 | 08:28:00 | 0.318 | 3.4328 | 2.6896 | 169.15 | 2.6896 | 169.15 | 0 | 0 | 0.0084879 | 533.83 | 0 | 2024-03-01 22:53:59 | 0.0010916
1150 | 1 | 2 | CC Chg | 08:28:00 | 08:28:30 | 0.318 | 3.4337 | 2.6922 | 169.32 | 2.6922 | 169.32 | 0 | 0 | 0.008497 | 534.4 | 0 | 2024-03-01 22:54:29 | 0.0010919
1151 | 1 | 2 | CC Chg | 08:28:30 | 08:29:00 | 0.318 | 3.4347 | 2.6949 | 169.49 | 2.6949 | 169.49 | 0 | 0 | 0.0085061 | 534.97 | 0 | 2024-03-01 22:54:59 | 0.0010922
1152 | 1 | 2 | CC Chg | 08:29:00 | 08:29:30 | 0.318 | 3.4353 | 2.6975 | 169.65 | 2.6975 | 169.65 | 0 | 0 | 0.0085152 | 535.55 | 0 | 2024-03-01 22:55:29 | 0.0010924
1153 | 1 | 2 | CC Chg | 08:29:30 | 08:30:00 | 0.318 | 3.4362 | 2.7002 | 169.82 | 2.7002 | 169.82 | 0 | 0 | 0.0085243 | 536.12 | 0 | 2024-03-01 22:55:59 | 0.0010927
1154 | 1 | 2 | CC Chg | 08:30:00 | 08:30:30 | 0.318 | 3.4368 | 2.7028 | 169.99 | 2.7028 | 169.99 | 0 | 0 | 0.0085334 | 536.69 | 0 | 2024-03-01 22:56:29 | 0.0010929
1155 | 1 | 2 | CC Chg | 08:30:30 | 08:31:00 | 0.318 | 3.4375 | 2.7055 | 170.15 | 2.7055 | 170.15 | 0 | 0 | 0.0085425 | 537.27 | 0 | 2024-03-01 22:56:59 | 0.0010931
1156 | 1 | 2 | CC Chg | 08:31:00 | 08:31:30 | 0.318 | 3.4381 | 2.7081 | 170.32 | 2.7081 | 170.32 | 0 | 0 | 0.0085516 | 537.84 | 0 | 2024-03-01 22:57:29 | 0.0010933
1157 | 1 | 2 | CC Chg | 08:31:30 | 08:32:00 | 0.318 | 3.4387 | 2.7108 | 170.49 | 2.7108 | 170.49 | 0 | 0 | 0.0085607 | 538.41 | 0 | 2024-03-01 22:57:59 | 0.0010935
1158 | 1 | 2 | CC Chg | 08:32:00 | 08:32:30 | 0.318 | 3.4396 | 2.7134 | 170.65 | 2.7134 | 170.65 | 0 | 0 | 0.0085699 | 538.98 | 0 | 2024-03-01 22:58:29 | 0.0010938
1159 | 1 | 2 | CC Chg | 08:32:30 | 08:33:00 | 0.318 | 3.4402 | 2.7161 | 170.82 | 2.7161 | 170.82 | 0 | 0 | 0.008579 | 539.56 | 0 | 2024-03-01 22:58:59 | 0.001094
1160 | 1 | 2 | CC Chg | 08:33:00 | 08:33:30 | 0.318 | 3.4412 | 2.7187 | 170.99 | 2.7187 | 170.99 | 0 | 0 | 0.0085881 | 540.13 | 0 | 2024-03-01 22:59:29 | 0.0010943
1161 | 1 | 2 | CC Chg | 08:33:30 | 08:34:00 | 0.318 | 3.4421 | 2.7214 | 171.15 | 2.7214 | 171.15 | 0 | 0 | 0.0085972 | 540.7 | 0 | 2024-03-01 22:59:59 | 0.0010946
1162 | 1 | 2 | CC Chg | 08:34:00 | 08:34:30 | 0.318 | 3.4427 | 2.724 | 171.32 | 2.724 | 171.32 | 0 | 0 | 0.0086063 | 541.28 | 0 | 2024-03-01 23:00:29 | 0.0010948
1163 | 1 | 2 | CC Chg | 08:34:30 | 08:35:00 | 0.318 | 3.4433 | 2.7267 | 171.49 | 2.7267 | 171.49 | 0 | 0 | 0.0086155 | 541.85 | 0 | 2024-03-01 23:00:59 | 0.001095
1164 | 1 | 2 | CC Chg | 08:35:00 | 08:35:30 | 0.318 | 3.4443 | 2.7293 | 171.65 | 2.7293 | 171.65 | 0 | 0 | 0.0086246 | 542.43 | 0 | 2024-03-01 23:01:29 | 0.0010953
1165 | 1 | 2 | CC Chg | 08:35:30 | 08:36:00 | 0.318 | 3.4449 | 2.732 | 171.82 | 2.732 | 171.82 | 0 | 0 | 0.0086337 | 543 | 0 | 2024-03-01 23:01:59 | 0.0010955
1166 | 1 | 2 | CC Chg | 08:36:00 | 08:36:30 | 0.318 | 3.4458 | 2.7346 | 171.99 | 2.7346 | 171.99 | 0 | 0 | 0.0086428 | 543.57 | 0 | 2024-03-01 23:02:29 | 0.0010958
1167 | 1 | 2 | CC Chg | 08:36:30 | 08:37:00 | 0.318 | 3.4464 | 2.7373 | 172.15 | 2.7373 | 172.15 | 0 | 0 | 0.008652 | 544.15 | 0 | 2024-03-01 23:02:59 | 0.001096
1168 | 1 | 2 | CC Chg | 08:37:00 | 08:37:30 | 0.318 | 3.4471 | 2.7399 | 172.32 | 2.7399 | 172.32 | 0 | 0 | 0.0086611 | 544.72 | 0 | 2024-03-01 23:03:29 | 0.0010962
1169 | 1 | 2 | CC Chg | 08:37:30 | 08:38:00 | 0.318 | 3.448 | 2.7426 | 172.49 | 2.7426 | 172.49 | 0 | 0 | 0.0086702 | 545.3 | 0 | 2024-03-01 23:03:59 | 0.0010965
1170 | 1 | 2 | CC Chg | 08:38:00 | 08:38:30 | 0.318 | 3.4489 | 2.7452 | 172.65 | 2.7452 | 172.65 | 0 | 0 | 0.0086794 | 545.87 | 0 | 2024-03-01 23:04:29 | 0.0010968
1171 | 1 | 2 | CC Chg | 08:38:30 | 08:39:00 | 0.318 | 3.4499 | 2.7479 | 172.82 | 2.7479 | 172.82 | 0 | 0 | 0.0086885 | 546.45 | 0 | 2024-03-01 23:04:59 | 0.0010971
1172 | 1 | 2 | CC Chg | 08:39:00 | 08:39:30 | 0.318 | 3.4505 | 2.7505 | 172.99 | 2.7505 | 172.99 | 0 | 0 | 0.0086977 | 547.02 | 0 | 2024-03-01 23:05:29 | 0.0010973
1173 | 1 | 2 | CC Chg | 08:39:30 | 08:40:00 | 0.318 | 3.4511 | 2.7532 | 173.15 | 2.7532 | 173.15 | 0 | 0 | 0.0087068 | 547.6 | 0 | 2024-03-01 23:05:59 | 0.0010974
1174 | 1 | 2 | CC Chg | 08:40:00 | 08:40:30 | 0.318 | 3.452 | 2.7558 | 173.32 | 2.7558 | 173.32 | 0 | 0 | 0.008716 | 548.17 | 0 | 2024-03-01 23:06:29 | 0.0010977
1175 | 1 | 2 | CC Chg | 08:40:30 | 08:41:00 | 0.318 | 3.4526 | 2.7585 | 173.49 | 2.7585 | 173.49 | 0 | 0 | 0.0087251 | 548.75 | 0 | 2024-03-01 23:06:59 | 0.0010979
1176 | 1 | 2 | CC Chg | 08:41:00 | 08:41:30 | 0.318 | 3.4536 | 2.7611 | 173.65 | 2.7611 | 173.65 | 0 | 0 | 0.0087343 | 549.32 | 0 | 2024-03-01 23:07:29 | 0.0010982
1177 | 1 | 2 | CC Chg | 08:41:30 | 08:42:00 | 0.318 | 3.4542 | 2.7638 | 173.82 | 2.7638 | 173.82 | 0 | 0 | 0.0087434 | 549.9 | 0 | 2024-03-01 23:07:59 | 0.0010984
1178 | 1 | 2 | CC Chg | 08:42:00 | 08:42:30 | 0.318 | 3.4548 | 2.7664 | 173.99 | 2.7664 | 173.99 | 0 | 0 | 0.0087526 | 550.48 | 0 | 2024-03-01 23:08:29 | 0.0010986
1179 | 1 | 2 | CC Chg | 08:42:30 | 08:43:00 | 0.318 | 3.4557 | 2.7691 | 174.15 | 2.7691 | 174.15 | 0 | 0 | 0.0087617 | 551.05 | 0 | 2024-03-01 23:08:59 | 0.0010989
1180 | 1 | 2 | CC Chg | 08:43:00 | 08:43:30 | 0.318 | 3.457 | 2.7717 | 174.32 | 2.7717 | 174.32 | 0 | 0 | 0.0087709 | 551.63 | 0 | 2024-03-01 23:09:29 | 0.0010993
1181 | 1 | 2 | CC Chg | 08:43:30 | 08:44:00 | 0.318 | 3.4576 | 2.7744 | 174.49 | 2.7744 | 174.49 | 0 | 0 | 0.00878 | 552.2 | 0 | 2024-03-01 23:09:59 | 0.0010995
1182 | 1 | 2 | CC Chg | 08:44:00 | 08:44:30 | 0.318 | 3.4585 | 2.777 | 174.65 | 2.777 | 174.65 | 0 | 0 | 0.0087892 | 552.78 | 0 | 2024-03-01 23:10:29 | 0.0010998
1183 | 1 | 2 | CC Chg | 08:44:30 | 08:45:00 | 0.318 | 3.4592 | 2.7797 | 174.82 | 2.7797 | 174.82 | 0 | 0 | 0.0087984 | 553.36 | 0 | 2024-03-01 23:10:59 | 0.0011
1184 | 1 | 2 | CC Chg | 08:45:00 | 08:45:30 | 0.318 | 3.4598 | 2.7823 | 174.99 | 2.7823 | 174.99 | 0 | 0 | 0.0088075 | 553.93 | 0 | 2024-03-01 23:11:29 | 0.0011002
1185 | 1 | 2 | CC Chg | 08:45:30 | 08:46:00 | 0.318 | 3.4607 | 2.785 | 175.15 | 2.785 | 175.15 | 0 | 0 | 0.0088167 | 554.51 | 0 | 2024-03-01 23:11:59 | 0.0011005
1186 | 1 | 2 | CC Chg | 08:46:00 | 08:46:30 | 0.318 | 3.4613 | 2.7876 | 175.32 | 2.7876 | 175.32 | 0 | 0 | 0.0088259 | 555.09 | 0 | 2024-03-01 23:12:29 | 0.0011007
1187 | 1 | 2 | CC Chg | 08:46:30 | 08:47:00 | 0.318 | 3.4623 | 2.7903 | 175.49 | 2.7903 | 175.49 | 0 | 0 | 0.008835 | 555.66 | 0 | 2024-03-01 23:12:59 | 0.001101
1188 | 1 | 2 | CC Chg | 08:47:00 | 08:47:30 | 0.318 | 3.4629 | 2.7929 | 175.65 | 2.7929 | 175.65 | 0 | 0 | 0.0088442 | 556.24 | 0 | 2024-03-01 23:13:29 | 0.0011012
1189 | 1 | 2 | CC Chg | 08:47:30 | 08:48:00 | 0.318 | 3.4638 | 2.7956 | 175.82 | 2.7956 | 175.82 | 0 | 0 | 0.0088534 | 556.82 | 0 | 2024-03-01 23:13:59 | 0.0011015
1190 | 1 | 2 | CC Chg | 08:48:00 | 08:48:30 | 0.318 | 3.465 | 2.7982 | 175.99 | 2.7982 | 175.99 | 0 | 0 | 0.0088626 | 557.4 | 0 | 2024-03-01 23:14:29 | 0.0011019
1191 | 1 | 2 | CC Chg | 08:48:30 | 08:49:00 | 0.318 | 3.4657 | 2.8009 | 176.15 | 2.8009 | 176.15 | 0 | 0 | 0.0088718 | 557.97 | 0 | 2024-03-01 23:14:59 | 0.0011021
1192 | 1 | 2 | CC Chg | 08:49:00 | 08:49:30 | 0.318 | 3.4666 | 2.8035 | 176.32 | 2.8035 | 176.32 | 0 | 0 | 0.0088809 | 558.55 | 0 | 2024-03-01 23:15:29 | 0.0011024
1193 | 1 | 2 | CC Chg | 08:49:30 | 08:50:00 | 0.318 | 3.4672 | 2.8062 | 176.49 | 2.8062 | 176.49 | 0 | 0 | 0.0088901 | 559.13 | 0 | 2024-03-01 23:15:59 | 0.0011026
1194 | 1 | 2 | CC Chg | 08:50:00 | 08:50:30 | 0.318 | 3.4681 | 2.8088 | 176.65 | 2.8088 | 176.65 | 0 | 0 | 0.0088993 | 559.71 | 0 | 2024-03-01 23:16:29 | 0.0011029
1195 | 1 | 2 | CC Chg | 08:50:30 | 08:51:00 | 0.318 | 3.4691 | 2.8115 | 176.82 | 2.8115 | 176.82 | 0 | 0 | 0.0089085 | 560.28 | 0 | 2024-03-01 23:16:59 | 0.0011032
1196 | 1 | 2 | CC Chg | 08:51:00 | 08:51:30 | 0.318 | 3.4697 | 2.8141 | 176.99 | 2.8141 | 176.99 | 0 | 0 | 0.0089177 | 560.86 | 0 | 2024-03-01 23:17:29 | 0.0011034
1197 | 1 | 2 | CC Chg | 08:51:30 | 08:52:00 | 0.318 | 3.4706 | 2.8167 | 177.15 | 2.8167 | 177.15 | 0 | 0 | 0.0089269 | 561.44 | 0 | 2024-03-01 23:17:59 | 0.0011037
1198 | 1 | 2 | CC Chg | 08:52:00 | 08:52:30 | 0.318 | 3.4712 | 2.8194 | 177.32 | 2.8194 | 177.32 | 0 | 0 | 0.0089361 | 562.02 | 0 | 2024-03-01 23:18:29 | 0.0011038
1199 | 1 | 2 | CC Chg | 08:52:30 | 08:53:00 | 0.318 | 3.4725 | 2.822 | 177.49 | 2.822 | 177.49 | 0 | 0 | 0.0089453 | 562.6 | 0 | 2024-03-01 23:18:59 | 0.0011043
1200 | 1 | 2 | CC Chg | 08:53:00 | 08:53:30 | 0.318 | 3.4734 | 2.8247 | 177.65 | 2.8247 | 177.65 | 0 | 0 | 0.0089545 | 563.18 | 0 | 2024-03-01 23:19:29 | 0.0011045
1201 | 1 | 2 | CC Chg | 08:53:30 | 08:54:00 | 0.318 | 3.474 | 2.8273 | 177.82 | 2.8273 | 177.82 | 0 | 0 | 0.0089637 | 563.76 | 0 | 2024-03-01 23:19:59 | 0.0011047
1202 | 1 | 2 | CC Chg | 08:54:00 | 08:54:30 | 0.318 | 3.475 | 2.83 | 177.99 | 2.83 | 177.99 | 0 | 0 | 0.0089729 | 564.33 | 0 | 2024-03-01 23:20:29 | 0.0011051
1203 | 1 | 2 | CC Chg | 08:54:30 | 08:55:00 | 0.318 | 3.4759 | 2.8326 | 178.15 | 2.8326 | 178.15 | 0 | 0 | 0.0089821 | 564.91 | 0 | 2024-03-01 23:20:59 | 0.0011053
1204 | 1 | 2 | CC Chg | 08:55:00 | 08:55:30 | 0.318 | 3.4768 | 2.8353 | 178.32 | 2.8353 | 178.32 | 0 | 0 | 0.0089913 | 565.49 | 0 | 2024-03-01 23:21:29 | 0.0011056
1205 | 1 | 2 | CC Chg | 08:55:30 | 08:56:00 | 0.318 | 3.4774 | 2.8379 | 178.49 | 2.8379 | 178.49 | 0 | 0 | 0.0090006 | 566.07 | 0 | 2024-03-01 23:21:59 | 0.0011058
1206 | 1 | 2 | CC Chg | 08:56:00 | 08:56:30 | 0.318 | 3.4784 | 2.8406 | 178.65 | 2.8406 | 178.65 | 0 | 0 | 0.0090098 | 566.65 | 0 | 2024-03-01 23:22:29 | 0.0011061
1207 | 1 | 2 | CC Chg | 08:56:30 | 08:57:00 | 0.318 | 3.479 | 2.8432 | 178.82 | 2.8432 | 178.82 | 0 | 0 | 0.009019 | 567.23 | 0 | 2024-03-01 23:22:59 | 0.0011063
1208 | 1 | 2 | CC Chg | 08:57:00 | 08:57:30 | 0.318 | 3.4802 | 2.8459 | 178.99 | 2.8459 | 178.99 | 0 | 0 | 0.0090282 | 567.81 | 0 | 2024-03-01 23:23:29 | 0.0011067
1209 | 1 | 2 | CC Chg | 08:57:30 | 08:58:00 | 0.318 | 3.4812 | 2.8485 | 179.15 | 2.8485 | 179.15 | 0 | 0 | 0.0090374 | 568.39 | 0 | 2024-03-01 23:23:59 | 0.001107
1210 | 1 | 2 | CC Chg | 08:58:00 | 08:58:30 | 0.318 | 3.4821 | 2.8512 | 179.32 | 2.8512 | 179.32 | 0 | 0 | 0.0090467 | 568.97 | 0 | 2024-03-01 23:24:29 | 0.0011073
1211 | 1 | 2 | CC Chg | 08:58:30 | 08:59:00 | 0.318 | 3.4827 | 2.8538 | 179.49 | 2.8538 | 179.49 | 0 | 0 | 0.0090559 | 569.55 | 0 | 2024-03-01 23:24:59 | 0.0011075
1212 | 1 | 2 | CC Chg | 08:59:00 | 08:59:30 | 0.318 | 3.4836 | 2.8565 | 179.65 | 2.8565 | 179.65 | 0 | 0 | 0.0090651 | 570.13 | 0 | 2024-03-01 23:25:29 | 0.0011078
1213 | 1 | 2 | CC Chg | 08:59:30 | 09:00:00 | 0.318 | 3.4846 | 2.8591 | 179.82 | 2.8591 | 179.82 | 0 | 0 | 0.0090744 | 570.71 | 0 | 2024-03-01 23:25:59 | 0.0011081
1214 | 1 | 2 | CC Chg | 09:00:00 | 09:00:30 | 0.318 | 3.4855 | 2.8618 | 179.99 | 2.8618 | 179.99 | 0 | 0 | 0.0090836 | 571.29 | 0 | 2024-03-01 23:26:29 | 0.0011084
1215 | 1 | 2 | CC Chg | 09:00:30 | 09:01:00 | 0.318 | 3.4861 | 2.8644 | 180.15 | 2.8644 | 180.15 | 0 | 0 | 0.0090928 | 571.88 | 0 | 2024-03-01 23:26:59 | 0.0011086
1216 | 1 | 2 | CC Chg | 09:01:00 | 09:01:30 | 0.318 | 3.4871 | 2.8671 | 180.32 | 2.8671 | 180.32 | 0 | 0 | 0.0091021 | 572.46 | 0 | 2024-03-01 23:27:29 | 0.0011089
1217 | 1 | 2 | CC Chg | 09:01:30 | 09:02:00 | 0.318 | 3.4883 | 2.8697 | 180.49 | 2.8697 | 180.49 | 0 | 0 | 0.0091113 | 573.04 | 0 | 2024-03-01 23:27:59 | 0.0011093
1218 | 1 | 2 | CC Chg | 09:02:00 | 09:02:30 | 0.318 | 3.4892 | 2.8724 | 180.65 | 2.8724 | 180.65 | 0 | 0 | 0.0091206 | 573.62 | 0 | 2024-03-01 23:28:29 | 0.0011096
1219 | 1 | 2 | CC Chg | 09:02:30 | 09:03:00 | 0.318 | 3.4898 | 2.875 | 180.82 | 2.875 | 180.82 | 0 | 0 | 0.0091298 | 574.2 | 0 | 2024-03-01 23:28:59 | 0.0011098
1220 | 1 | 2 | CC Chg | 09:03:00 | 09:03:30 | 0.318 | 3.4908 | 2.8777 | 180.99 | 2.8777 | 180.99 | 0 | 0 | 0.009139 | 574.78 | 0 | 2024-03-01 23:29:29 | 0.0011101
1221 | 1 | 2 | CC Chg | 09:03:30 | 09:04:00 | 0.318 | 3.4917 | 2.8803 | 181.15 | 2.8803 | 181.15 | 0 | 0 | 0.0091483 | 575.36 | 0 | 2024-03-01 23:29:59 | 0.0011104
1222 | 1 | 2 | CC Chg | 09:04:00 | 09:04:30 | 0.318 | 3.4926 | 2.883 | 181.32 | 2.883 | 181.32 | 0 | 0 | 0.0091576 | 575.95 | 0 | 2024-03-01 23:30:29 | 0.0011106
1223 | 1 | 2 | CC Chg | 09:04:30 | 09:05:00 | 0.318 | 3.4936 | 2.8856 | 181.49 | 2.8856 | 181.49 | 0 | 0 | 0.0091668 | 576.53 | 0 | 2024-03-01 23:30:59 | 0.001111
1224 | 1 | 2 | CC Chg | 09:05:00 | 09:05:30 | 0.318 | 3.4942 | 2.8883 | 181.65 | 2.8883 | 181.65 | 0 | 0 | 0.0091761 | 577.11 | 0 | 2024-03-01 23:31:29 | 0.0011112
1225 | 1 | 2 | CC Chg | 09:05:30 | 09:06:00 | 0.318 | 3.4951 | 2.8909 | 181.82 | 2.8909 | 181.82 | 0 | 0 | 0.0091853 | 577.69 | 0 | 2024-03-01 23:31:59 | 0.0011114
1226 | 1 | 2 | CC Chg | 09:06:00 | 09:06:30 | 0.318 | 3.4964 | 2.8936 | 181.99 | 2.8936 | 181.99 | 0 | 0 | 0.0091946 | 578.28 | 0 | 2024-03-01 23:32:29 | 0.0011119
1227 | 1 | 2 | CC Chg | 09:06:30 | 09:07:00 | 0.318 | 3.4973 | 2.8962 | 182.15 | 2.8962 | 182.15 | 0 | 0 | 0.0092039 | 578.86 | 0 | 2024-03-01 23:32:59 | 0.0011121
1228 | 1 | 2 | CC Chg | 09:07:00 | 09:07:30 | 0.318 | 3.4982 | 2.8989 | 182.32 | 2.8989 | 182.32 | 0 | 0 | 0.0092131 | 579.44 | 0 | 2024-03-01 23:33:29 | 0.0011124
1229 | 1 | 2 | CC Chg | 09:07:30 | 09:08:00 | 0.318 | 3.4988 | 2.9015 | 182.49 | 2.9015 | 182.49 | 0 | 0 | 0.0092224 | 580.03 | 0 | 2024-03-01 23:33:59 | 0.0011126
1230 | 1 | 2 | CC Chg | 09:08:00 | 09:08:30 | 0.318 | 3.4998 | 2.9042 | 182.65 | 2.9042 | 182.65 | 0 | 0 | 0.0092317 | 580.61 | 0 | 2024-03-01 23:34:29 | 0.0011129
1231 | 1 | 2 | CC Chg | 09:08:30 | 09:09:00 | 0.318 | 3.5007 | 2.9068 | 182.82 | 2.9068 | 182.82 | 0 | 0 | 0.009241 | 581.19 | 0 | 2024-03-01 23:34:59 | 0.0011132
1232 | 1 | 2 | CC Chg | 09:09:00 | 09:09:30 | 0.318 | 3.5016 | 2.9095 | 182.99 | 2.9095 | 182.99 | 0 | 0 | 0.0092502 | 581.78 | 0 | 2024-03-01 23:35:29 | 0.0011135
1233 | 1 | 2 | CC Chg | 09:09:30 | 09:10:00 | 0.318 | 3.5026 | 2.9121 | 183.15 | 2.9121 | 183.15 | 0 | 0 | 0.0092595 | 582.36 | 0 | 2024-03-01 23:35:59 | 0.0011138
1234 | 1 | 2 | CC Chg | 09:10:00 | 09:10:30 | 0.318 | 3.5038 | 2.9148 | 183.32 | 2.9148 | 183.32 | 0 | 0 | 0.0092688 | 582.94 | 0 | 2024-03-01 23:36:29 | 0.0011142
1235 | 1 | 2 | CC Chg | 09:10:30 | 09:11:00 | 0.318 | 3.5044 | 2.9174 | 183.49 | 2.9174 | 183.49 | 0 | 0 | 0.0092781 | 583.53 | 0 | 2024-03-01 23:36:59 | 0.0011144
1236 | 1 | 2 | CC Chg | 09:11:00 | 09:11:30 | 0.318 | 3.5053 | 2.9201 | 183.65 | 2.9201 | 183.65 | 0 | 0 | 0.0092874 | 584.11 | 0 | 2024-03-01 23:37:29 | 0.0011147
1237 | 1 | 2 | CC Chg | 09:11:30 | 09:12:00 | 0.318 | 3.5063 | 2.9227 | 183.82 | 2.9227 | 183.82 | 0 | 0 | 0.0092967 | 584.7 | 0 | 2024-03-01 23:37:59 | 0.001115
1238 | 1 | 2 | CC Chg | 09:12:00 | 09:12:30 | 0.318 | 3.5072 | 2.9254 | 183.99 | 2.9254 | 183.99 | 0 | 0 | 0.0093059 | 585.28 | 0 | 2024-03-01 23:38:29 | 0.0011153
1239 | 1 | 2 | CC Chg | 09:12:30 | 09:13:00 | 0.318 | 3.5081 | 2.928 | 184.15 | 2.928 | 184.15 | 0 | 0 | 0.0093152 | 585.86 | 0 | 2024-03-01 23:38:59 | 0.0011156
1240 | 1 | 2 | CC Chg | 09:13:00 | 09:13:30 | 0.318 | 3.5091 | 2.9307 | 184.32 | 2.9307 | 184.32 | 0 | 0 | 0.0093245 | 586.45 | 0 | 2024-03-01 23:39:29 | 0.0011159
1241 | 1 | 2 | CC Chg | 09:13:30 | 09:14:00 | 0.318 | 3.5097 | 2.9333 | 184.49 | 2.9333 | 184.49 | 0 | 0 | 0.0093338 | 587.03 | 0 | 2024-03-01 23:39:59 | 0.0011161
1242 | 1 | 2 | CC Chg | 09:14:00 | 09:14:30 | 0.318 | 3.5106 | 2.936 | 184.65 | 2.936 | 184.65 | 0 | 0 | 0.0093431 | 587.62 | 0 | 2024-03-01 23:40:29 | 0.0011164
1243 | 1 | 2 | CC Chg | 09:14:30 | 09:15:00 | 0.318 | 3.5119 | 2.9386 | 184.82 | 2.9386 | 184.82 | 0 | 0 | 0.0093524 | 588.2 | 0 | 2024-03-01 23:40:59 | 0.0011168
1244 | 1 | 2 | CC Chg | 09:15:00 | 09:15:30 | 0.318 | 3.5128 | 2.9413 | 184.99 | 2.9413 | 184.99 | 0 | 0 | 0.0093618 | 588.79 | 0 | 2024-03-01 23:41:29 | 0.0011171
1245 | 1 | 2 | CC Chg | 09:15:30 | 09:16:00 | 0.318 | 3.5137 | 2.9439 | 185.15 | 2.9439 | 185.15 | 0 | 0 | 0.0093711 | 589.38 | 0 | 2024-03-01 23:41:59 | 0.0011174
1246 | 1 | 2 | CC Chg | 09:16:00 | 09:16:30 | 0.318 | 3.5143 | 2.9466 | 185.32 | 2.9466 | 185.32 | 0 | 0 | 0.0093804 | 589.96 | 0 | 2024-03-01 23:42:29 | 0.0011175
1247 | 1 | 2 | CC Chg | 09:16:30 | 09:17:00 | 0.318 | 3.5153 | 2.9492 | 185.49 | 2.9492 | 185.49 | 0 | 0 | 0.0093897 | 590.55 | 0 | 2024-03-01 23:42:59 | 0.0011179
1248 | 1 | 2 | CC Chg | 09:17:00 | 09:17:30 | 0.318 | 3.5162 | 2.9519 | 185.65 | 2.9519 | 185.65 | 0 | 0 | 0.009399 | 591.13 | 0 | 2024-03-01 23:43:29 | 0.0011182
1249 | 1 | 2 | CC Chg | 09:17:30 | 09:18:00 | 0.318 | 3.5171 | 2.9545 | 185.82 | 2.9545 | 185.82 | 0 | 0 | 0.0094083 | 591.72 | 0 | 2024-03-01 23:43:59 | 0.0011184
1250 | 1 | 2 | CC Chg | 09:18:00 | 09:18:30 | 0.318 | 3.5181 | 2.9572 | 185.99 | 2.9572 | 185.99 | 0 | 0 | 0.0094176 | 592.3 | 0 | 2024-03-01 23:44:29 | 0.0011188
1251 | 1 | 2 | CC Chg | 09:18:30 | 09:19:00 | 0.318 | 3.5193 | 2.9598 | 186.15 | 2.9598 | 186.15 | 0 | 0 | 0.009427 | 592.89 | 0 | 2024-03-01 23:44:59 | 0.0011191
1252 | 1 | 2 | CC Chg | 09:19:00 | 09:19:30 | 0.318 | 3.5199 | 2.9625 | 186.32 | 2.9625 | 186.32 | 0 | 0 | 0.0094363 | 593.48 | 0 | 2024-03-01 23:45:29 | 0.0011193
1253 | 1 | 2 | CC Chg | 09:19:30 | 09:20:00 | 0.318 | 3.5208 | 2.9651 | 186.49 | 2.9651 | 186.49 | 0 | 0 | 0.0094456 | 594.06 | 0 | 2024-03-01 23:45:59 | 0.0011196
1254 | 1 | 2 | CC Chg | 09:20:00 | 09:20:30 | 0.318 | 3.5218 | 2.9678 | 186.65 | 2.9678 | 186.65 | 0 | 0 | 0.009455 | 594.65 | 0 | 2024-03-01 23:46:29 | 0.0011199
1255 | 1 | 2 | CC Chg | 09:20:30 | 09:21:00 | 0.318 | 3.5227 | 2.9704 | 186.82 | 2.9704 | 186.82 | 0 | 0 | 0.0094643 | 595.24 | 0 | 2024-03-01 23:46:59 | 0.0011202
1256 | 1 | 2 | CC Chg | 09:21:00 | 09:21:30 | 0.318 | 3.5236 | 2.9731 | 186.99 | 2.9731 | 186.99 | 0 | 0 | 0.0094736 | 595.83 | 0 | 2024-03-01 23:47:29 | 0.0011205
1257 | 1 | 2 | CC Chg | 09:21:30 | 09:22:00 | 0.318 | 3.5246 | 2.9757 | 187.15 | 2.9757 | 187.15 | 0 | 0 | 0.009483 | 596.41 | 0 | 2024-03-01 23:47:59 | 0.0011208
1258 | 1 | 2 | CC Chg | 09:22:00 | 09:22:30 | 0.318 | 3.5252 | 2.9784 | 187.32 | 2.9784 | 187.32 | 0 | 0 | 0.0094923 | 597 | 0 | 2024-03-01 23:48:29 | 0.001121
1259 | 1 | 2 | CC Chg | 09:22:30 | 09:23:00 | 0.318 | 3.5261 | 2.981 | 187.49 | 2.981 | 187.49 | 0 | 0 | 0.0095017 | 597.59 | 0 | 2024-03-01 23:48:59 | 0.0011213
1260 | 1 | 2 | CC Chg | 09:23:00 | 09:23:30 | 0.318 | 3.5274 | 2.9837 | 187.65 | 2.9837 | 187.65 | 0 | 0 | 0.009511 | 598.18 | 0 | 2024-03-01 23:49:29 | 0.0011217
1261 | 1 | 2 | CC Chg | 09:23:30 | 09:24:00 | 0.3179 | 3.5283 | 2.9863 | 187.82 | 2.9863 | 187.82 | 0 | 0 | 0.0095203 | 598.76 | 0 | 2024-03-01 23:49:59 | 0.0011216
1262 | 1 | 2 | CC Chg | 09:24:00 | 09:24:30 | 0.318 | 3.5292 | 2.989 | 187.99 | 2.989 | 187.99 | 0 | 0 | 0.0095297 | 599.35 | 0 | 2024-03-01 23:50:29 | 0.0011223
1263 | 1 | 2 | CC Chg | 09:24:30 | 09:25:00 | 0.318 | 3.5298 | 2.9916 | 188.15 | 2.9916 | 188.15 | 0 | 0 | 0.0095391 | 599.94 | 0 | 2024-03-01 23:50:59 | 0.0011225
1264 | 1 | 2 | CC Chg | 09:25:00 | 09:25:30 | 0.318 | 3.5308 | 2.9943 | 188.32 | 2.9943 | 188.32 | 0 | 0 | 0.0095484 | 600.53 | 0 | 2024-03-01 23:51:29 | 0.0011228
1265 | 1 | 2 | CC Chg | 09:25:30 | 09:26:00 | 0.3179 | 3.5317 | 2.9969 | 188.49 | 2.9969 | 188.49 | 0 | 0 | 0.0095578 | 601.12 | 0 | 2024-03-01 23:51:59 | 0.0011227
1266 | 1 | 2 | CC Chg | 09:26:00 | 09:26:30 | 0.318 | 3.5326 | 2.9996 | 188.65 | 2.9996 | 188.65 | 0 | 0 | 0.0095671 | 601.71 | 0 | 2024-03-01 23:52:29 | 0.0011234
1267 | 1 | 2 | CC Chg | 09:26:30 | 09:27:00 | 0.318 | 3.5336 | 3.0022 | 188.82 | 3.0022 | 188.82 | 0 | 0 | 0.0095765 | 602.29 | 0 | 2024-03-01 23:52:59 | 0.0011237
1268 | 1 | 2 | CC Chg | 09:27:00 | 09:27:30 | 0.318 | 3.5342 | 3.0049 | 188.99 | 3.0049 | 188.99 | 0 | 0 | 0.0095859 | 602.88 | 0 | 2024-03-01 23:53:29 | 0.0011239
1269 | 1 | 2 | CC Chg | 09:27:30 | 09:28:00 | 0.318 | 3.5354 | 3.0075 | 189.15 | 3.0075 | 189.15 | 0 | 0 | 0.0095952 | 603.47 | 0 | 2024-03-01 23:53:59 | 0.0011243
1270 | 1 | 2 | CC Chg | 09:28:00 | 09:28:30 | 0.318 | 3.5363 | 3.0102 | 189.32 | 3.0102 | 189.32 | 0 | 0 | 0.0096046 | 604.06 | 0 | 2024-03-01 23:54:29 | 0.0011245
1271 | 1 | 2 | CC Chg | 09:28:30 | 09:29:00 | 0.318 | 3.5373 | 3.0128 | 189.49 | 3.0128 | 189.49 | 0 | 0 | 0.009614 | 604.65 | 0 | 2024-03-01 23:54:59 | 0.0011249
1272 | 1 | 2 | CC Chg | 09:29:00 | 09:29:30 | 0.318 | 3.5382 | 3.0155 | 189.65 | 3.0155 | 189.65 | 0 | 0 | 0.0096233 | 605.24 | 0 | 2024-03-01 23:55:29 | 0.0011251
1273 | 1 | 2 | CC Chg | 09:29:30 | 09:30:00 | 0.318 | 3.5388 | 3.0181 | 189.82 | 3.0181 | 189.82 | 0 | 0 | 0.0096327 | 605.83 | 0 | 2024-03-01 23:55:59 | 0.0011253
1274 | 1 | 2 | CC Chg | 09:30:00 | 09:30:30 | 0.318 | 3.5398 | 3.0208 | 189.99 | 3.0208 | 189.99 | 0 | 0 | 0.0096421 | 606.42 | 0 | 2024-03-01 23:56:29 | 0.0011257
1275 | 1 | 2 | CC Chg | 09:30:30 | 09:31:00 | 0.318 | 3.5407 | 3.0234 | 190.15 | 3.0234 | 190.15 | 0 | 0 | 0.0096515 | 607.01 | 0 | 2024-03-01 23:56:59 | 0.0011259
1276 | 1 | 2 | CC Chg | 09:31:00 | 09:31:30 | 0.318 | 3.5413 | 3.0261 | 190.32 | 3.0261 | 190.32 | 0 | 0 | 0.0096609 | 607.6 | 0 | 2024-03-01 23:57:29 | 0.0011261
1277 | 1 | 2 | CC Chg | 09:31:30 | 09:32:00 | 0.318 | 3.5422 | 3.0287 | 190.49 | 3.0287 | 190.49 | 0 | 0 | 0.0096702 | 608.19 | 0 | 2024-03-01 23:57:59 | 0.0011264
1278 | 1 | 2 | CC Chg | 09:32:00 | 09:32:30 | 0.318 | 3.5435 | 3.0314 | 190.65 | 3.0314 | 190.65 | 0 | 0 | 0.0096796 | 608.78 | 0 | 2024-03-01 23:58:29 | 0.0011268
1279 | 1 | 2 | CC Chg | 09:32:30 | 09:33:00 | 0.318 | 3.5441 | 3.034 | 190.82 | 3.034 | 190.82 | 0 | 0 | 0.009689 | 609.37 | 0 | 2024-03-01 23:58:59 | 0.001127
1280 | 1 | 2 | CC Chg | 09:33:00 | 09:33:30 | 0.318 | 3.545 | 3.0367 | 190.99 | 3.0367 | 190.99 | 0 | 0 | 0.0096984 | 609.96 | 0 | 2024-03-01 23:59:29 | 0.0011273
1281 | 1 | 2 | CC Chg | 09:33:30 | 09:34:00 | 0.318 | 3.546 | 3.0393 | 191.15 | 3.0393 | 191.15 | 0 | 0 | 0.0097078 | 610.55 | 0 | 2024-03-01 23:59:59 | 0.0011276
1282 | 1 | 2 | CC Chg | 09:34:00 | 09:34:30 | 0.318 | 3.5469 | 3.042 | 191.32 | 3.042 | 191.32 | 0 | 0 | 0.0097172 | 611.15 | 0 | 2024-03-02 00:00:29 | 0.0011279
1283 | 1 | 2 | CC Chg | 09:34:30 | 09:35:00 | 0.318 | 3.5475 | 3.0446 | 191.49 | 3.0446 | 191.49 | 0 | 0 | 0.0097266 | 611.74 | 0 | 2024-03-02 00:00:59 | 0.0011281
1284 | 1 | 2 | CC Chg | 09:35:00 | 09:35:30 | 0.318 | 3.5484 | 3.0473 | 191.65 | 3.0473 | 191.65 | 0 | 0 | 0.009736 | 612.33 | 0 | 2024-03-02 00:01:29 | 0.0011284
1285 | 1 | 2 | CC Chg | 09:35:30 | 09:36:00 | 0.318 | 3.5494 | 3.0499 | 191.82 | 3.0499 | 191.82 | 0 | 0 | 0.0097454 | 612.92 | 0 | 2024-03-02 00:01:59 | 0.0011287
1286 | 1 | 2 | CC Chg | 09:36:00 | 09:36:30 | 0.318 | 3.55 | 3.0526 | 191.99 | 3.0526 | 191.99 | 0 | 0 | 0.0097548 | 613.51 | 0 | 2024-03-02 00:02:29 | 0.0011289
1287 | 1 | 2 | CC Chg | 09:36:30 | 09:37:00 | 0.318 | 3.5512 | 3.0552 | 192.15 | 3.0552 | 192.15 | 0 | 0 | 0.0097642 | 614.1 | 0 | 2024-03-02 00:02:59 | 0.0011293
1288 | 1 | 2 | CC Chg | 09:37:00 | 09:37:30 | 0.318 | 3.5522 | 3.0579 | 192.32 | 3.0579 | 192.32 | 0 | 0 | 0.0097736 | 614.69 | 0 | 2024-03-02 00:03:29 | 0.0011296
1289 | 1 | 2 | CC Chg | 09:37:30 | 09:38:00 | 0.318 | 3.5528 | 3.0605 | 192.49 | 3.0605 | 192.49 | 0 | 0 | 0.0097831 | 615.29 | 0 | 2024-03-02 00:03:59 | 0.0011298
1290 | 1 | 2 | CC Chg | 09:38:00 | 09:38:30 | 0.318 | 3.5537 | 3.0632 | 192.65 | 3.0632 | 192.65 | 0 | 0 | 0.0097925 | 615.88 | 0 | 2024-03-02 00:04:29 | 0.0011301
1291 | 1 | 2 | CC Chg | 09:38:30 | 09:39:00 | 0.318 | 3.5543 | 3.0658 | 192.82 | 3.0658 | 192.82 | 0 | 0 | 0.0098019 | 616.47 | 0 | 2024-03-02 00:04:59 | 0.0011303
1292 | 1 | 2 | CC Chg | 09:39:00 | 09:39:30 | 0.318 | 3.5553 | 3.0685 | 192.99 | 3.0685 | 192.99 | 0 | 0 | 0.0098113 | 617.06 | 0 | 2024-03-02 00:05:29 | 0.0011306
1293 | 1 | 2 | CC Chg | 09:39:30 | 09:40:00 | 0.318 | 3.5562 | 3.0711 | 193.15 | 3.0711 | 193.15 | 0 | 0 | 0.0098207 | 617.66 | 0 | 2024-03-02 00:05:59 | 0.0011309
1294 | 1 | 2 | CC Chg | 09:40:00 | 09:40:30 | 0.318 | 3.5568 | 3.0738 | 193.32 | 3.0738 | 193.32 | 0 | 0 | 0.0098302 | 618.25 | 0 | 2024-03-02 00:06:29 | 0.0011311
1295 | 1 | 2 | CC Chg | 09:40:30 | 09:41:00 | 0.318 | 3.5577 | 3.0764 | 193.49 | 3.0764 | 193.49 | 0 | 0 | 0.0098396 | 618.84 | 0 | 2024-03-02 00:06:59 | 0.0011313
1296 | 1 | 2 | CC Chg | 09:41:00 | 09:41:30 | 0.318 | 3.5587 | 3.0791 | 193.65 | 3.0791 | 193.65 | 0 | 0 | 0.009849 | 619.44 | 0 | 2024-03-02 00:07:29 | 0.0011317
1297 | 1 | 2 | CC Chg | 09:41:30 | 09:42:00 | 0.318 | 3.5596 | 3.0817 | 193.82 | 3.0817 | 193.82 | 0 | 0 | 0.0098584 | 620.03 | 0 | 2024-03-02 00:07:59 | 0.001132
1298 | 1 | 2 | CC Chg | 09:42:00 | 09:42:30 | 0.318 | 3.5602 | 3.0844 | 193.99 | 3.0844 | 193.99 | 0 | 0 | 0.0098679 | 620.62 | 0 | 2024-03-02 00:08:29 | 0.0011321
1299 | 1 | 2 | CC Chg | 09:42:30 | 09:43:00 | 0.3179 | 3.5611 | 3.087 | 194.15 | 3.087 | 194.15 | 0 | 0 | 0.0098773 | 621.21 | 0 | 2024-03-02 00:08:59 | 0.0011321
1300 | 1 | 2 | CC Chg | 09:43:00 | 09:43:30 | 0.318 | 3.5618 | 3.0897 | 194.32 | 3.0897 | 194.32 | 0 | 0 | 0.0098868 | 621.81 | 0 | 2024-03-02 00:09:29 | 0.0011327
1301 | 1 | 2 | CC Chg | 09:43:30 | 09:44:00 | 0.318 | 3.5627 | 3.0923 | 194.49 | 3.0923 | 194.49 | 0 | 0 | 0.0098962 | 622.4 | 0 | 2024-03-02 00:09:59 | 0.0011329
1302 | 1 | 2 | CC Chg | 09:44:00 | 09:44:30 | 0.318 | 3.5633 | 3.095 | 194.65 | 3.095 | 194.65 | 0 | 0 | 0.0099056 | 623 | 0 | 2024-03-02 00:10:29 | 0.0011331
1303 | 1 | 2 | CC Chg | 09:44:30 | 09:45:00 | 0.318 | 3.5642 | 3.0976 | 194.82 | 3.0976 | 194.82 | 0 | 0 | 0.0099151 | 623.59 | 0 | 2024-03-02 00:10:59 | 0.0011334
1304 | 1 | 2 | CC Chg | 09:45:00 | 09:45:30 | 0.318 | 3.5649 | 3.1003 | 194.99 | 3.1003 | 194.99 | 0 | 0 | 0.0099245 | 624.18 | 0 | 2024-03-02 00:11:29 | 0.0011336
1305 | 1 | 2 | CC Chg | 09:45:30 | 09:46:00 | 0.318 | 3.5661 | 3.1029 | 195.15 | 3.1029 | 195.15 | 0 | 0 | 0.009934 | 624.78 | 0 | 2024-03-02 00:11:59 | 0.001134
1306 | 1 | 2 | CC Chg | 09:46:00 | 09:46:30 | 0.318 | 3.5667 | 3.1056 | 195.32 | 3.1056 | 195.32 | 0 | 0 | 0.0099434 | 625.37 | 0 | 2024-03-02 00:12:29 | 0.0011342
1307 | 1 | 2 | CC Chg | 09:46:30 | 09:47:00 | 0.318 | 3.5677 | 3.1082 | 195.49 | 3.1082 | 195.49 | 0 | 0 | 0.0099529 | 625.97 | 0 | 2024-03-02 00:12:59 | 0.0011345
1308 | 1 | 2 | CC Chg | 09:47:00 | 09:47:30 | 0.318 | 3.5683 | 3.1109 | 195.65 | 3.1109 | 195.65 | 0 | 0 | 0.0099623 | 626.56 | 0 | 2024-03-02 00:13:29 | 0.0011347
1309 | 1 | 2 | CC Chg | 09:47:30 | 09:48:00 | 0.318 | 3.5689 | 3.1135 | 195.82 | 3.1135 | 195.82 | 0 | 0 | 0.0099718 | 627.16 | 0 | 2024-03-02 00:13:59 | 0.0011349
1310 | 1 | 2 | CC Chg | 09:48:00 | 09:48:30 | 0.318 | 3.5698 | 3.1162 | 195.99 | 3.1162 | 195.99 | 0 | 0 | 0.0099813 | 627.75 | 0 | 2024-03-02 00:14:29 | 0.0011352
1311 | 1 | 2 | CC Chg | 09:48:30 | 09:49:00 | 0.318 | 3.5704 | 3.1188 | 196.15 | 3.1188 | 196.15 | 0 | 0 | 0.0099907 | 628.35 | 0 | 2024-03-02 00:14:59 | 0.0011354
1312 | 1 | 2 | CC Chg | 09:49:00 | 09:49:30 | 0.318 | 3.5711 | 3.1215 | 196.32 | 3.1215 | 196.32 | 0 | 0 | 0.0100002 | 628.94 | 0 | 2024-03-02 00:15:29 | 0.0011356
1313 | 1 | 2 | CC Chg | 09:49:30 | 09:50:00 | 0.318 | 3.572 | 3.1241 | 196.49 | 3.1241 | 196.49 | 0 | 0 | 0.0100096 | 629.54 | 0 | 2024-03-02 00:15:59 | 0.0011359
1314 | 1 | 2 | CC Chg | 09:50:00 | 09:50:30 | 0.318 | 3.5726 | 3.1268 | 196.65 | 3.1268 | 196.65 | 0 | 0 | 0.0100191 | 630.13 | 0 | 2024-03-02 00:16:29 | 0.0011361
1315 | 1 | 2 | CC Chg | 09:50:30 | 09:51:00 | 0.318 | 3.5732 | 3.1294 | 196.82 | 3.1294 | 196.82 | 0 | 0 | 0.0100286 | 630.73 | 0 | 2024-03-02 00:16:59 | 0.0011363
1316 | 1 | 2 | CC Chg | 09:51:00 | 09:51:30 | 0.318 | 3.5745 | 3.1321 | 196.99 | 3.1321 | 196.99 | 0 | 0 | 0.010038 | 631.32 | 0 | 2024-03-02 00:17:29 | 0.0011367
1317 | 1 | 2 | CC Chg | 09:51:30 | 09:52:00 | 0.318 | 3.5751 | 3.1347 | 197.15 | 3.1347 | 197.15 | 0 | 0 | 0.0100475 | 631.92 | 0 | 2024-03-02 00:17:59 | 0.0011369
1318 | 1 | 2 | CC Chg | 09:52:00 | 09:52:30 | 0.318 | 3.5757 | 3.1374 | 197.32 | 3.1374 | 197.32 | 0 | 0 | 0.010057 | 632.52 | 0 | 2024-03-02 00:18:29 | 0.0011371
1319 | 1 | 2 | CC Chg | 09:52:30 | 09:53:00 | 0.318 | 3.5766 | 3.14 | 197.49 | 3.14 | 197.49 | 0 | 0 | 0.0100665 | 633.11 | 0 | 2024-03-02 00:18:59 | 0.0011374
1320 | 1 | 2 | CC Chg | 09:53:00 | 09:53:30 | 0.318 | 3.5773 | 3.1427 | 197.65 | 3.1427 | 197.65 | 0 | 0 | 0.010076 | 633.71 | 0 | 2024-03-02 00:19:29 | 0.0011376
1321 | 1 | 2 | CC Chg | 09:53:30 | 09:54:00 | 0.318 | 3.5779 | 3.1453 | 197.82 | 3.1453 | 197.82 | 0 | 0 | 0.0100854 | 634.3 | 0 | 2024-03-02 00:19:59 | 0.0011378
1322 | 1 | 2 | CC Chg | 09:54:00 | 09:54:30 | 0.318 | 3.5788 | 3.148 | 197.99 | 3.148 | 197.99 | 0 | 0 | 0.0100949 | 634.9 | 0 | 2024-03-02 00:20:29 | 0.0011381
1323 | 1 | 2 | CC Chg | 09:54:30 | 09:55:00 | 0.318 | 3.5794 | 3.1506 | 198.15 | 3.1506 | 198.15 | 0 | 0 | 0.0101044 | 635.5 | 0 | 2024-03-02 00:20:59 | 0.0011382
1324 | 1 | 2 | CC Chg | 09:55:00 | 09:55:30 | 0.318 | 3.5804 | 3.1533 | 198.32 | 3.1533 | 198.32 | 0 | 0 | 0.0101139 | 636.09 | 0 | 2024-03-02 00:21:29 | 0.0011386
1325 | 1 | 2 | CC Chg | 09:55:30 | 09:56:00 | 0.318 | 3.581 | 3.1559 | 198.49 | 3.1559 | 198.49 | 0 | 0 | 0.0101234 | 636.69 | 0 | 2024-03-02 00:21:59 | 0.0011388
1326 | 1 | 2 | CC Chg | 09:56:00 | 09:56:30 | 0.318 | 3.5819 | 3.1586 | 198.65 | 3.1586 | 198.65 | 0 | 0 | 0.0101329 | 637.29 | 0 | 2024-03-02 00:22:29 | 0.001139
1327 | 1 | 2 | CC Chg | 09:56:30 | 09:57:00 | 0.318 | 3.5825 | 3.1612 | 198.82 | 3.1612 | 198.82 | 0 | 0 | 0.0101424 | 637.88 | 0 | 2024-03-02 00:22:59 | 0.0011392
1328 | 1 | 2 | CC Chg | 09:57:00 | 09:57:30 | 0.318 | 3.5835 | 3.1639 | 198.99 | 3.1639 | 198.99 | 0 | 0 | 0.0101519 | 638.48 | 0 | 2024-03-02 00:23:29 | 0.0011396
1329 | 1 | 2 | CC Chg | 09:57:30 | 09:58:00 | 0.318 | 3.5841 | 3.1665 | 199.15 | 3.1665 | 199.15 | 0 | 0 | 0.0101613 | 639.08 | 0 | 2024-03-02 00:23:59 | 0.0011397
1330 | 1 | 2 | CC Chg | 09:58:00 | 09:58:30 | 0.318 | 3.5847 | 3.1692 | 199.32 | 3.1692 | 199.32 | 0 | 0 | 0.0101708 | 639.68 | 0 | 2024-03-02 00:24:29 | 0.0011399
1331 | 1 | 2 | CC Chg | 09:58:30 | 09:59:00 | 0.318 | 3.5856 | 3.1718 | 199.49 | 3.1718 | 199.49 | 0 | 0 | 0.0101803 | 640.27 | 0 | 2024-03-02 00:24:59 | 0.0011402
1332 | 1 | 2 | CC Chg | 09:59:00 | 09:59:30 | 0.318 | 3.5863 | 3.1745 | 199.65 | 3.1745 | 199.65 | 0 | 0 | 0.0101899 | 640.87 | 0 | 2024-03-02 00:25:29 | 0.0011404
1333 | 1 | 2 | CC Chg | 09:59:30 | 10:00:00 | 0.318 | 3.5869 | 3.1771 | 199.82 | 3.1771 | 199.82 | 0 | 0 | 0.0101994 | 641.47 | 0 | 2024-03-02 00:25:59 | 0.0011406
1334 | 1 | 2 | CC Chg | 10:00:00 | 10:00:30 | 0.318 | 3.5878 | 3.1798 | 199.99 | 3.1798 | 199.99 | 0 | 0 | 0.0102089 | 642.07 | 0 | 2024-03-02 00:26:29 | 0.0011409
1335 | 1 | 2 | CC Chg | 10:00:30 | 10:01:00 | 0.318 | 3.5884 | 3.1824 | 200.15 | 3.1824 | 200.15 | 0 | 0 | 0.0102184 | 642.66 | 0 | 2024-03-02 00:26:59 | 0.0011411
1336 | 1 | 2 | CC Chg | 10:01:00 | 10:01:30 | 0.318 | 3.5897 | 3.1851 | 200.32 | 3.1851 | 200.32 | 0 | 0 | 0.0102279 | 643.26 | 0 | 2024-03-02 00:27:29 | 0.0011415
1337 | 1 | 2 | CC Chg | 10:01:30 | 10:02:00 | 0.318 | 3.5903 | 3.1877 | 200.49 | 3.1877 | 200.49 | 0 | 0 | 0.0102374 | 643.86 | 0 | 2024-03-02 00:27:59 | 0.0011417
1338 | 1 | 2 | CC Chg | 10:02:00 | 10:02:30 | 0.318 | 3.5909 | 3.1904 | 200.65 | 3.1904 | 200.65 | 0 | 0 | 0.0102469 | 644.46 | 0 | 2024-03-02 00:28:29 | 0.0011419
1339 | 1 | 2 | CC Chg | 10:02:30 | 10:03:00 | 0.318 | 3.5915 | 3.193 | 200.82 | 3.193 | 200.82 | 0 | 0 | 0.0102564 | 645.06 | 0 | 2024-03-02 00:28:59 | 0.0011421
1340 | 1 | 2 | CC Chg | 10:03:00 | 10:03:30 | 0.318 | 3.5925 | 3.1957 | 200.99 | 3.1957 | 200.99 | 0 | 0 | 0.0102659 | 645.66 | 0 | 2024-03-02 00:29:29 | 0.0011424
1341 | 1 | 2 | CC Chg | 10:03:30 | 10:04:00 | 0.318 | 3.5934 | 3.1983 | 201.15 | 3.1983 | 201.15 | 0 | 0 | 0.0102755 | 646.26 | 0 | 2024-03-02 00:29:59 | 0.0011427
1342 | 1 | 2 | CC Chg | 10:04:00 | 10:04:30 | 0.318 | 3.594 | 3.201 | 201.32 | 3.201 | 201.32 | 0 | 0 | 0.010285 | 646.85 | 0 | 2024-03-02 00:30:29 | 0.0011429
1343 | 1 | 2 | CC Chg | 10:04:30 | 10:05:00 | 0.318 | 3.5949 | 3.2036 | 201.49 | 3.2036 | 201.49 | 0 | 0 | 0.0102945 | 647.45 | 0 | 2024-03-02 00:30:59 | 0.0011432
1344 | 1 | 2 | CC Chg | 10:05:00 | 10:05:30 | 0.318 | 3.5956 | 3.2063 | 201.65 | 3.2063 | 201.65 | 0 | 0 | 0.010304 | 648.05 | 0 | 2024-03-02 00:31:29 | 0.0011434
1345 | 1 | 2 | CC Chg | 10:05:30 | 10:06:00 | 0.318 | 3.5965 | 3.2089 | 201.82 | 3.2089 | 201.82 | 0 | 0 | 0.0103136 | 648.65 | 0 | 2024-03-02 00:31:59 | 0.0011437
1346 | 1 | 2 | CC Chg | 10:06:00 | 10:06:30 | 0.318 | 3.5974 | 3.2116 | 201.99 | 3.2116 | 201.99 | 0 | 0 | 0.0103231 | 649.25 | 0 | 2024-03-02 00:32:29 | 0.001144
1347 | 1 | 2 | CC Chg | 10:06:30 | 10:07:00 | 0.318 | 3.5984 | 3.2142 | 202.15 | 3.2142 | 202.15 | 0 | 0 | 0.0103326 | 649.85 | 0 | 2024-03-02 00:32:59 | 0.0011443
1348 | 1 | 2 | CC Chg | 10:07:00 | 10:07:30 | 0.318 | 3.599 | 3.2169 | 202.32 | 3.2169 | 202.32 | 0 | 0 | 0.0103422 | 650.45 | 0 | 2024-03-02 00:33:29 | 0.0011445
1349 | 1 | 2 | CC Chg | 10:07:30 | 10:08:00 | 0.318 | 3.5999 | 3.2195 | 202.49 | 3.2195 | 202.49 | 0 | 0 | 0.0103517 | 651.05 | 0 | 2024-03-02 00:33:59 | 0.0011448
1350 | 1 | 2 | CC Chg | 10:08:00 | 10:08:30 | 0.318 | 3.6008 | 3.2222 | 202.65 | 3.2222 | 202.65 | 0 | 0 | 0.0103613 | 651.65 | 0 | 2024-03-02 00:34:29 | 0.0011451
1351 | 1 | 2 | CC Chg | 10:08:30 | 10:09:00 | 0.318 | 3.6015 | 3.2248 | 202.82 | 3.2248 | 202.82 | 0 | 0 | 0.0103708 | 652.25 | 0 | 2024-03-02 00:34:59 | 0.0011453
1352 | 1 | 2 | CC Chg | 10:09:00 | 10:09:30 | 0.318 | 3.6024 | 3.2275 | 202.99 | 3.2275 | 202.99 | 0 | 0 | 0.0103803 | 652.85 | 0 | 2024-03-02 00:35:29 | 0.0011456
1353 | 1 | 2 | CC Chg | 10:09:30 | 10:10:00 | 0.318 | 3.6033 | 3.2301 | 203.15 | 3.2301 | 203.15 | 0 | 0 | 0.0103899 | 653.45 | 0 | 2024-03-02 00:35:59 | 0.0011458
1354 | 1 | 2 | CC Chg | 10:10:00 | 10:10:30 | 0.318 | 3.6042 | 3.2328 | 203.32 | 3.2328 | 203.32 | 0 | 0 | 0.0103994 | 654.05 | 0 | 2024-03-02 00:36:29 | 0.0011461
1355 | 1 | 2 | CC Chg | 10:10:30 | 10:11:00 | 0.318 | 3.6055 | 3.2354 | 203.49 | 3.2354 | 203.49 | 0 | 0 | 0.010409 | 654.65 | 0 | 2024-03-02 00:36:59 | 0.0011465
1356 | 1 | 2 | CC Chg | 10:11:00 | 10:11:30 | 0.318 | 3.6061 | 3.2381 | 203.65 | 3.2381 | 203.65 | 0 | 0 | 0.0104185 | 655.25 | 0 | 2024-03-02 00:37:29 | 0.0011467
1357 | 1 | 2 | CC Chg | 10:11:30 | 10:12:00 | 0.318 | 3.6073 | 3.2407 | 203.82 | 3.2407 | 203.82 | 0 | 0 | 0.0104281 | 655.86 | 0 | 2024-03-02 00:37:59 | 0.0011471
1358 | 1 | 2 | CC Chg | 10:12:00 | 10:12:30 | 0.318 | 3.608 | 3.2434 | 203.99 | 3.2434 | 203.99 | 0 | 0 | 0.0104377 | 656.46 | 0 | 2024-03-02 00:38:29 | 0.0011473
1359 | 1 | 2 | CC Chg | 10:12:30 | 10:13:00 | 0.318 | 3.6092 | 3.246 | 204.15 | 3.246 | 204.15 | 0 | 0 | 0.0104472 | 657.06 | 0 | 2024-03-02 00:38:59 | 0.0011477
1360 | 1 | 2 | CC Chg | 10:13:00 | 10:13:30 | 0.318 | 3.6098 | 3.2487 | 204.32 | 3.2487 | 204.32 | 0 | 0 | 0.0104568 | 657.66 | 0 | 2024-03-02 00:39:29 | 0.0011479
1361 | 1 | 2 | CC Chg | 10:13:30 | 10:14:00 | 0.318 | 3.6111 | 3.2513 | 204.49 | 3.2513 | 204.49 | 0 | 0 | 0.0104664 | 658.26 | 0 | 2024-03-02 00:39:59 | 0.0011483
1362 | 1 | 2 | CC Chg | 10:14:00 | 10:14:30 | 0.318 | 3.612 | 3.254 | 204.65 | 3.254 | 204.65 | 0 | 0 | 0.0104759 | 658.86 | 0 | 2024-03-02 00:40:29 | 0.0011486
1363 | 1 | 2 | CC Chg | 10:14:30 | 10:15:00 | 0.318 | 3.6132 | 3.2566 | 204.82 | 3.2566 | 204.82 | 0 | 0 | 0.0104855 | 659.47 | 0 | 2024-03-02 00:40:59 | 0.001149
1364 | 1 | 2 | CC Chg | 10:15:00 | 10:15:30 | 0.318 | 3.6142 | 3.2593 | 204.99 | 3.2593 | 204.99 | 0 | 0 | 0.0104951 | 660.07 | 0 | 2024-03-02 00:41:29 | 0.0011493
1365 | 1 | 2 | CC Chg | 10:15:30 | 10:16:00 | 0.318 | 3.6151 | 3.2619 | 205.15 | 3.2619 | 205.15 | 0 | 0 | 0.0105047 | 660.67 | 0 | 2024-03-02 00:41:59 | 0.0011496
1366 | 1 | 2 | CC Chg | 10:16:00 | 10:16:30 | 0.318 | 3.6163 | 3.2646 | 205.32 | 3.2646 | 205.32 | 0 | 0 | 0.0105142 | 661.27 | 0 | 2024-03-02 00:42:29 | 0.00115
1367 | 1 | 2 | CC Chg | 10:16:30 | 10:17:00 | 0.318 | 3.6173 | 3.2672 | 205.49 | 3.2672 | 205.49 | 0 | 0 | 0.0105238 | 661.88 | 0 | 2024-03-02 00:42:59 | 0.0011503
1368 | 1 | 2 | CC Chg | 10:17:00 | 10:17:30 | 0.318 | 3.6185 | 3.2699 | 205.65 | 3.2699 | 205.65 | 0 | 0 | 0.0105334 | 662.48 | 0 | 2024-03-02 00:43:29 | 0.0011507
1369 | 1 | 2 | CC Chg | 10:17:30 | 10:18:00 | 0.318 | 3.6194 | 3.2725 | 205.82 | 3.2725 | 205.82 | 0 | 0 | 0.010543 | 663.08 | 0 | 2024-03-02 00:43:59 | 0.001151
1370 | 1 | 2 | CC Chg | 10:18:00 | 10:18:30 | 0.318 | 3.621 | 3.2752 | 205.99 | 3.2752 | 205.99 | 0 | 0 | 0.0105526 | 663.69 | 0 | 2024-03-02 00:44:29 | 0.0011515
1371 | 1 | 2 | CC Chg | 10:18:30 | 10:19:00 | 0.318 | 3.6219 | 3.2778 | 206.15 | 3.2778 | 206.15 | 0 | 0 | 0.0105622 | 664.29 | 0 | 2024-03-02 00:44:59 | 0.0011518
1372 | 1 | 2 | CC Chg | 10:19:00 | 10:19:30 | 0.318 | 3.6232 | 3.2805 | 206.32 | 3.2805 | 206.32 | 0 | 0 | 0.0105718 | 664.89 | 0 | 2024-03-02 00:45:29 | 0.0011522
1373 | 1 | 2 | CC Chg | 10:19:30 | 10:20:00 | 0.318 | 3.6244 | 3.2831 | 206.49 | 3.2831 | 206.49 | 0 | 0 | 0.0105814 | 665.5 | 0 | 2024-03-02 00:45:59 | 0.0011526
1374 | 1 | 2 | CC Chg | 10:20:00 | 10:20:30 | 0.318 | 3.6253 | 3.2858 | 206.65 | 3.2858 | 206.65 | 0 | 0 | 0.010591 | 666.1 | 0 | 2024-03-02 00:46:29 | 0.0011528
1375 | 1 | 2 | CC Chg | 10:20:30 | 10:21:00 | 0.318 | 3.6266 | 3.2884 | 206.82 | 3.2884 | 206.82 | 0 | 0 | 0.0106006 | 666.7 | 0 | 2024-03-02 00:46:59 | 0.0011533
1376 | 1 | 2 | CC Chg | 10:21:00 | 10:21:30 | 0.318 | 3.6278 | 3.2911 | 206.99 | 3.2911 | 206.99 | 0 | 0 | 0.0106102 | 667.31 | 0 | 2024-03-02 00:47:29 | 0.0011536
1377 | 1 | 2 | CC Chg | 10:21:30 | 10:22:00 | 0.318 | 3.6294 | 3.2937 | 207.15 | 3.2937 | 207.15 | 0 | 0 | 0.0106198 | 667.91 | 0 | 2024-03-02 00:47:59 | 0.0011541
1378 | 1 | 2 | CC Chg | 10:22:00 | 10:22:30 | 0.318 | 3.6306 | 3.2964 | 207.32 | 3.2964 | 207.32 | 0 | 0 | 0.0106295 | 668.52 | 0 | 2024-03-02 00:48:29 | 0.0011545
1379 | 1 | 2 | CC Chg | 10:22:30 | 10:23:00 | 0.318 | 3.6318 | 3.299 | 207.49 | 3.299 | 207.49 | 0 | 0 | 0.0106391 | 669.12 | 0 | 2024-03-02 00:48:59 | 0.0011549
1380 | 1 | 2 | CC Chg | 10:23:00 | 10:23:30 | 0.318 | 3.6331 | 3.3017 | 207.65 | 3.3017 | 207.65 | 0 | 0 | 0.0106487 | 669.73 | 0 | 2024-03-02 00:49:29 | 0.0011553
1381 | 1 | 2 | CC Chg | 10:23:30 | 10:24:00 | 0.318 | 3.6343 | 3.3043 | 207.82 | 3.3043 | 207.82 | 0 | 0 | 0.0106583 | 670.34 | 0 | 2024-03-02 00:49:59 | 0.0011557
1382 | 1 | 2 | CC Chg | 10:24:00 | 10:24:30 | 0.318 | 3.6359 | 3.307 | 207.99 | 3.307 | 207.99 | 0 | 0 | 0.010668 | 670.94 | 0 | 2024-03-02 00:50:29 | 0.0011562
1383 | 1 | 2 | CC Chg | 10:24:30 | 10:25:00 | 0.318 | 3.6374 | 3.3096 | 208.15 | 3.3096 | 208.15 | 0 | 0 | 0.0106776 | 671.55 | 0 | 2024-03-02 00:50:59 | 0.0011567
1384 | 1 | 2 | CC Chg | 10:25:00 | 10:25:30 | 0.318 | 3.6387 | 3.3123 | 208.32 | 3.3123 | 208.32 | 0 | 0 | 0.0106872 | 672.15 | 0 | 2024-03-02 00:51:29 | 0.0011571
1385 | 1 | 2 | CC Chg | 10:25:30 | 10:26:00 | 0.318 | 3.6402 | 3.3149 | 208.49 | 3.3149 | 208.49 | 0 | 0 | 0.0106969 | 672.76 | 0 | 2024-03-02 00:51:59 | 0.0011576
1386 | 1 | 2 | CC Chg | 10:26:00 | 10:26:30 | 0.318 | 3.6414 | 3.3176 | 208.65 | 3.3176 | 208.65 | 0 | 0 | 0.0107065 | 673.37 | 0 | 2024-03-02 00:52:29 | 0.001158
1387 | 1 | 2 | CC Chg | 10:26:30 | 10:27:00 | 0.318 | 3.643 | 3.3202 | 208.82 | 3.3202 | 208.82 | 0 | 0 | 0.0107162 | 673.97 | 0 | 2024-03-02 00:52:59 | 0.0011585
1388 | 1 | 2 | CC Chg | 10:27:00 | 10:27:30 | 0.318 | 3.6449 | 3.3229 | 208.99 | 3.3229 | 208.99 | 0 | 0 | 0.0107258 | 674.58 | 0 | 2024-03-02 00:53:29 | 0.0011591
1389 | 1 | 2 | CC Chg | 10:27:30 | 10:28:00 | 0.318 | 3.6464 | 3.3255 | 209.15 | 3.3255 | 209.15 | 0 | 0 | 0.0107355 | 675.19 | 0 | 2024-03-02 00:53:59 | 0.0011596
1390 | 1 | 2 | CC Chg | 10:28:00 | 10:28:30 | 0.318 | 3.6476 | 3.3282 | 209.32 | 3.3282 | 209.32 | 0 | 0 | 0.0107452 | 675.8 | 0 | 2024-03-02 00:54:29 | 0.0011599
1391 | 1 | 2 | CC Chg | 10:28:30 | 10:29:00 | 0.318 | 3.6492 | 3.3308 | 209.49 | 3.3308 | 209.49 | 0 | 0 | 0.0107548 | 676.4 | 0 | 2024-03-02 00:54:59 | 0.0011604
1392 | 1 | 2 | CC Chg | 10:28:42 | 10:29:12 | 0.318 | 3.6501 | 3.332 | 209.56 | 3.332 | 209.56 | 0 | 0 | 0.0107589 | 676.66 | 0 | 2024-03-02 00:55:11 | 0.0011607
1393 | 1 | 3 | CC DChg | 00:00:00 | 10:29:12 | -0.3178 | 3.5717 | 0 | 0 | 0 | 0 | 0 | 0 | 0 | 0 | 0 | 2024-03-02 00:55:11 | -0.0011351
1394 | 1 | 3 | CC DChg | 00:00:00 | 10:29:12 | -0.3178 | 3.5602 | 0 | 0 | 0 | 0 | 0 | 0 | 1e-07 | 0 | 0.01 | 2024-03-02 00:55:11 | -0.0011314
1395 | 1 | 3 | CC DChg | 00:00:02 | 10:29:14 | -0.3178 | 3.55 | 0.0002 | 0.01 | 0 | 0 | 0.0002 | 0.01 | 7e-07 | 0 | 0.04 | 2024-03-02 00:55:13 | -0.0011282
1396 | 1 | 3 | CC DChg | 00:00:21 | 10:29:34 | -0.3179 | 3.5398 | 0.0019 | 0.12 | 0 | 0 | 0.0019 | 0.12 | 6.7e-06 | 0 | 0.42 | 2024-03-02 00:55:33 | -0.0011253
1397 | 1 | 3 | CC DChg | 00:00:30 | 10:29:42 | -0.3179 | 3.5379 | 0.0026 | 0.17 | 0 | 0 | 0.0026 | 0.17 | 9.4e-06 | 0 | 0.59 | 2024-03-02 00:55:41 | -0.0011247
1398 | 1 | 3 | CC DChg | 00:01:00 | 10:30:12 | -0.3179 | 3.5326 | 0.0053 | 0.33 | 0 | 0 | 0.0053 | 0.33 | 1.88e-05 | 0 | 1.18 | 2024-03-02 00:56:11 | -0.001123
1399 | 1 | 3 | CC DChg | 00:01:30 | 10:30:42 | -0.3179 | 3.5289 | 0.0079 | 0.5 | 0 | 0 | 0.0079 | 0.5 | 2.81e-05 | 0 | 1.77 | 2024-03-02 00:56:41 | -0.0011218
1400 | 1 | 3 | CC DChg | 00:02:00 | 10:31:12 | -0.3179 | 3.5261 | 0.0106 | 0.67 | 0 | 0 | 0.0106 | 0.67 | 3.74e-05 | 0 | 2.36 | 2024-03-02 00:57:11 | -0.0011209
1401 | 1 | 3 | CC DChg | 00:02:30 | 10:31:42 | -0.3179 | 3.5236 | 0.0132 | 0.83 | 0 | 0 | 0.0132 | 0.83 | 4.68e-05 | 0 | 2.94 | 2024-03-02 00:57:41 | -0.0011202
1402 | 1 | 3 | CC DChg | 00:03:00 | 10:32:12 | -0.3179 | 3.5218 | 0.0159 | 1 | 0 | 0 | 0.0159 | 1 | 5.61e-05 | 0 | 3.53 | 2024-03-02 00:58:11 | -0.0011196
1403 | 1 | 3 | CC DChg | 00:03:30 | 10:32:42 | -0.3179 | 3.5199 | 0.0185 | 1.17 | 0 | 0 | 0.0185 | 1.17 | 6.54e-05 | 0 | 4.12 | 2024-03-02 00:58:41 | -0.001119
1404 | 1 | 3 | CC DChg | 00:04:00 | 10:33:12 | -0.3179 | 3.5184 | 0.0212 | 1.33 | 0 | 0 | 0.0212 | 1.33 | 7.48e-05 | 0 | 4.7 | 2024-03-02 00:59:11 | -0.0011185
1405 | 1 | 3 | CC DChg | 00:04:30 | 10:33:42 | -0.3179 | 3.5165 | 0.0238 | 1.5 | 0 | 0 | 0.0238 | 1.5 | 8.41e-05 | 0 | 5.29 | 2024-03-02 00:59:41 | -0.0011179
1406 | 1 | 3 | CC DChg | 00:05:00 | 10:34:12 | -0.3179 | 3.515 | 0.0265 | 1.67 | 0 | 0 | 0.0265 | 1.67 | 9.34e-05 | 0 | 5.87 | 2024-03-02 01:00:11 | -0.0011174
1407 | 1 | 3 | CC DChg | 00:05:30 | 10:34:42 | -0.3179 | 3.5137 | 0.0291 | 1.83 | 0 | 0 | 0.0291 | 1.83 | 0.0001027 | 0 | 6.46 | 2024-03-02 01:00:41 | -0.001117
1408 | 1 | 3 | CC DChg | 00:06:00 | 10:35:12 | -0.3179 | 3.5125 | 0.0318 | 2 | 0 | 0 | 0.0318 | 2 | 0.000112 | 0 | 7.05 | 2024-03-02 01:01:11 | -0.0011166
1409 | 1 | 3 | CC DChg | 00:06:30 | 10:35:42 | -0.3179 | 3.5112 | 0.0344 | 2.17 | 0 | 0 | 0.0344 | 2.17 | 0.0001213 | 0 | 7.63 | 2024-03-02 01:01:41 | -0.0011162
1410 | 1 | 3 | CC DChg | 00:07:00 | 10:36:12 | -0.3179 | 3.5103 | 0.0371 | 2.33 | 0 | 0 | 0.0371 | 2.33 | 0.0001306 | 0 | 8.22 | 2024-03-02 01:02:11 | -0.0011159
1411 | 1 | 3 | CC DChg | 00:07:30 | 10:36:42 | -0.3179 | 3.5091 | 0.0397 | 2.5 | 0 | 0 | 0.0397 | 2.5 | 0.0001399 | 0 | 8.8 | 2024-03-02 01:02:41 | -0.0011155
1412 | 1 | 3 | CC DChg | 00:08:00 | 10:37:12 | -0.3179 | 3.5078 | 0.0424 | 2.67 | 0 | 0 | 0.0424 | 2.67 | 0.0001492 | 0 | 9.38 | 2024-03-02 01:03:11 | -0.0011151
1413 | 1 | 3 | CC DChg | 00:08:30 | 10:37:42 | -0.3179 | 3.5069 | 0.045 | 2.83 | 0 | 0 | 0.045 | 2.83 | 0.0001585 | 0 | 9.97 | 2024-03-02 01:03:41 | -0.0011148
1414 | 1 | 3 | CC DChg | 00:09:00 | 10:38:12 | -0.3179 | 3.5063 | 0.0477 | 3 | 0 | 0 | 0.0477 | 3 | 0.0001678 | 0 | 10.55 | 2024-03-02 01:04:11 | -0.0011147
1415 | 1 | 3 | CC DChg | 00:09:30 | 10:38:42 | -0.3179 | 3.5053 | 0.0503 | 3.17 | 0 | 0 | 0.0503 | 3.17 | 0.0001771 | 0 | 11.14 | 2024-03-02 01:04:41 | -0.0011143
1416 | 1 | 3 | CC DChg | 00:10:00 | 10:39:12 | -0.3179 | 3.5044 | 0.053 | 3.33 | 0 | 0 | 0.053 | 3.33 | 0.0001864 | 0 | 11.72 | 2024-03-02 01:05:11 | -0.001114
1417 | 1 | 3 | CC DChg | 00:10:30 | 10:39:42 | -0.3179 | 3.5038 | 0.0556 | 3.5 | 0 | 0 | 0.0556 | 3.5 | 0.0001957 | 0 | 12.31 | 2024-03-02 01:05:41 | -0.0011139
1418 | 1 | 3 | CC DChg | 00:11:00 | 10:40:12 | -0.3179 | 3.5029 | 0.0583 | 3.67 | 0 | 0 | 0.0583 | 3.67 | 0.0002049 | 0 | 12.89 | 2024-03-02 01:06:11 | -0.0011136
1419 | 1 | 3 | CC DChg | 00:11:30 | 10:40:42 | -0.3179 | 3.5022 | 0.0609 | 3.83 | 0 | 0 | 0.0609 | 3.83 | 0.0002142 | 0 | 13.47 | 2024-03-02 01:06:41 | -0.0011133
1420 | 1 | 3 | CC DChg | 00:12:00 | 10:41:12 | -0.3179 | 3.5016 | 0.0636 | 4 | 0 | 0 | 0.0636 | 4 | 0.0002235 | 0 | 14.06 | 2024-03-02 01:07:11 | -0.0011132
1421 | 1 | 3 | CC DChg | 00:12:30 | 10:41:42 | -0.3179 | 3.5004 | 0.0662 | 4.17 | 0 | 0 | 0.0662 | 4.17 | 0.0002328 | 0 | 14.64 | 2024-03-02 01:07:41 | -0.0011128
1422 | 1 | 3 | CC DChg | 00:13:00 | 10:42:12 | -0.3179 | 3.4998 | 0.0689 | 4.33 | 0 | 0 | 0.0689 | 4.33 | 0.000242 | 0 | 15.22 | 2024-03-02 01:08:11 | -0.0011126
1423 | 1 | 3 | CC DChg | 00:13:30 | 10:42:42 | -0.3179 | 3.4991 | 0.0715 | 4.5 | 0 | 0 | 0.0715 | 4.5 | 0.0002513 | 0 | 15.81 | 2024-03-02 01:08:41 | -0.0011124
1424 | 1 | 3 | CC DChg | 00:14:00 | 10:43:12 | -0.3179 | 3.4985 | 0.0742 | 4.67 | 0 | 0 | 0.0742 | 4.67 | 0.0002606 | 0 | 16.39 | 2024-03-02 01:09:11 | -0.0011122
1425 | 1 | 3 | CC DChg | 00:14:30 | 10:43:42 | -0.3179 | 3.4979 | 0.0768 | 4.83 | 0 | 0 | 0.0768 | 4.83 | 0.0002698 | 0 | 16.97 | 2024-03-02 01:09:41 | -0.001112
1426 | 1 | 3 | CC DChg | 00:15:00 | 10:44:12 | -0.3179 | 3.4973 | 0.0795 | 5 | 0 | 0 | 0.0795 | 5 | 0.0002791 | 0 | 17.55 | 2024-03-02 01:10:11 | -0.0011118
1427 | 1 | 3 | CC DChg | 00:15:30 | 10:44:42 | -0.3179 | 3.4967 | 0.0821 | 5.17 | 0 | 0 | 0.0821 | 5.17 | 0.0002884 | 0 | 18.14 | 2024-03-02 01:10:41 | -0.0011116
1428 | 1 | 3 | CC DChg | 00:16:00 | 10:45:12 | -0.3179 | 3.496 | 0.0848 | 5.33 | 0 | 0 | 0.0848 | 5.33 | 0.0002976 | 0 | 18.72 | 2024-03-02 01:11:11 | -0.0011114
1429 | 1 | 3 | CC DChg | 00:16:30 | 10:45:42 | -0.3179 | 3.4954 | 0.0874 | 5.5 | 0 | 0 | 0.0874 | 5.5 | 0.0003069 | 0 | 19.3 | 2024-03-02 01:11:41 | -0.0011112
1430 | 1 | 3 | CC DChg | 00:17:00 | 10:46:12 | -0.3179 | 3.4948 | 0.0901 | 5.66 | 0 | 0 | 0.0901 | 5.66 | 0.0003162 | 0 | 19.88 | 2024-03-02 01:12:11 | -0.001111
1431 | 1 | 3 | CC DChg | 00:17:30 | 10:46:42 | -0.3179 | 3.4942 | 0.0927 | 5.83 | 0 | 0 | 0.0927 | 5.83 | 0.0003254 | 0 | 20.47 | 2024-03-02 01:12:41 | -0.0011108
1432 | 1 | 3 | CC DChg | 00:18:00 | 10:47:12 | -0.3179 | 3.4939 | 0.0954 | 6 | 0 | 0 | 0.0954 | 6 | 0.0003347 | 0 | 21.05 | 2024-03-02 01:13:11 | -0.0011107
1433 | 1 | 3 | CC DChg | 00:18:30 | 10:47:42 | -0.3179 | 3.4926 | 0.098 | 6.16 | 0 | 0 | 0.098 | 6.16 | 0.0003439 | 0 | 21.63 | 2024-03-02 01:13:41 | -0.0011103
1434 | 1 | 3 | CC DChg | 00:19:00 | 10:48:12 | -0.3179 | 3.4923 | 0.1007 | 6.33 | 0 | 0 | 0.1007 | 6.33 | 0.0003532 | 0 | 22.21 | 2024-03-02 01:14:11 | -0.0011102
1435 | 1 | 3 | CC DChg | 00:19:30 | 10:48:42 | -0.3179 | 3.4917 | 0.1033 | 6.5 | 0 | 0 | 0.1033 | 6.5 | 0.0003624 | 0 | 22.79 | 2024-03-02 01:14:41 | -0.00111
1436 | 1 | 3 | CC DChg | 00:20:00 | 10:49:12 | -0.3179 | 3.4911 | 0.106 | 6.66 | 0 | 0 | 0.106 | 6.66 | 0.0003717 | 0 | 23.38 | 2024-03-02 01:15:11 | -0.0011098
1437 | 1 | 3 | CC DChg | 00:20:30 | 10:49:42 | -0.3179 | 3.4905 | 0.1086 | 6.83 | 0 | 0 | 0.1086 | 6.83 | 0.0003809 | 0 | 23.96 | 2024-03-02 01:15:41 | -0.0011096
1438 | 1 | 3 | CC DChg | 00:21:00 | 10:50:12 | -0.3179 | 3.4898 | 0.1113 | 7 | 0 | 0 | 0.1113 | 7 | 0.0003902 | 0 | 24.54 | 2024-03-02 01:16:11 | -0.0011094
1439 | 1 | 3 | CC DChg | 00:21:30 | 10:50:42 | -0.3179 | 3.4895 | 0.1139 | 7.16 | 0 | 0 | 0.1139 | 7.16 | 0.0003994 | 0 | 25.12 | 2024-03-02 01:16:41 | -0.0011093
1440 | 1 | 3 | CC DChg | 00:22:00 | 10:51:12 | -0.3179 | 3.4889 | 0.1166 | 7.33 | 0 | 0 | 0.1166 | 7.33 | 0.0004087 | 0 | 25.7 | 2024-03-02 01:17:11 | -0.0011091
1441 | 1 | 3 | CC DChg | 00:22:30 | 10:51:42 | -0.3179 | 3.4883 | 0.1192 | 7.5 | 0 | 0 | 0.1192 | 7.5 | 0.0004179 | 0 | 26.28 | 2024-03-02 01:17:41 | -0.0011089
1442 | 1 | 3 | CC DChg | 00:23:00 | 10:52:12 | -0.3179 | 3.4877 | 0.1219 | 7.66 | 0 | 0 | 0.1219 | 7.66 | 0.0004271 | 0 | 26.86 | 2024-03-02 01:18:11 | -0.0011087
1443 | 1 | 3 | CC DChg | 00:23:30 | 10:52:42 | -0.3179 | 3.4871 | 0.1245 | 7.83 | 0 | 0 | 0.1245 | 7.83 | 0.0004364 | 0 | 27.45 | 2024-03-02 01:18:41 | -0.0011085
1444 | 1 | 3 | CC DChg | 00:24:00 | 10:53:12 | -0.3179 | 3.4864 | 0.1272 | 8 | 0 | 0 | 0.1272 | 8 | 0.0004456 | 0 | 28.03 | 2024-03-02 01:19:11 | -0.0011083
1445 | 1 | 3 | CC DChg | 00:24:30 | 10:53:42 | -0.3179 | 3.4861 | 0.1298 | 8.16 | 0 | 0 | 0.1298 | 8.16 | 0.0004548 | 0 | 28.61 | 2024-03-02 01:19:41 | -0.0011082
1446 | 1 | 3 | CC DChg | 00:25:00 | 10:54:12 | -0.3179 | 3.4855 | 0.1325 | 8.33 | 0 | 0 | 0.1325 | 8.33 | 0.0004641 | 0 | 29.19 | 2024-03-02 01:20:11 | -0.001108
1447 | 1 | 3 | CC DChg | 00:25:30 | 10:54:42 | -0.3179 | 3.4846 | 0.1351 | 8.5 | 0 | 0 | 0.1351 | 8.5 | 0.0004733 | 0 | 29.77 | 2024-03-02 01:20:41 | -0.0011078
1448 | 1 | 3 | CC DChg | 00:26:00 | 10:55:12 | -0.3179 | 3.484 | 0.1378 | 8.66 | 0 | 0 | 0.1378 | 8.66 | 0.0004825 | 0 | 30.35 | 2024-03-02 01:21:11 | -0.0011076
1449 | 1 | 3 | CC DChg | 00:26:30 | 10:55:42 | -0.3179 | 3.4833 | 0.1404 | 8.83 | 0 | 0 | 0.1404 | 8.83 | 0.0004918 | 0 | 30.93 | 2024-03-02 01:21:41 | -0.0011073
1450 | 1 | 3 | CC DChg | 00:27:00 | 10:56:12 | -0.3179 | 3.4827 | 0.1431 | 9 | 0 | 0 | 0.1431 | 9 | 0.000501 | 0 | 31.51 | 2024-03-02 01:22:11 | -0.0011072
1451 | 1 | 3 | CC DChg | 00:27:30 | 10:56:42 | -0.3179 | 3.4821 | 0.1457 | 9.16 | 0 | 0 | 0.1457 | 9.16 | 0.0005102 | 0 | 32.09 | 2024-03-02 01:22:41 | -0.001107
1452 | 1 | 3 | CC DChg | 00:28:00 | 10:57:12 | -0.3179 | 3.4818 | 0.1484 | 9.33 | 0 | 0 | 0.1484 | 9.33 | 0.0005195 | 0 | 32.67 | 2024-03-02 01:23:11 | -0.0011069
1453 | 1 | 3 | CC DChg | 00:28:30 | 10:57:42 | -0.3179 | 3.4809 | 0.151 | 9.5 | 0 | 0 | 0.151 | 9.5 | 0.0005287 | 0 | 33.25 | 2024-03-02 01:23:41 | -0.0011066
1454 | 1 | 3 | CC DChg | 00:29:00 | 10:58:12 | -0.3179 | 3.4802 | 0.1537 | 9.66 | 0 | 0 | 0.1537 | 9.66 | 0.0005379 | 0 | 33.83 | 2024-03-02 01:24:11 | -0.0011064
1455 | 1 | 3 | CC DChg | 00:29:30 | 10:58:42 | -0.3179 | 3.4796 | 0.1563 | 9.83 | 0 | 0 | 0.1563 | 9.83 | 0.0005471 | 0 | 34.41 | 2024-03-02 01:24:41 | -0.0011062
1456 | 1 | 3 | CC DChg | 00:30:00 | 10:59:12 | -0.3179 | 3.479 | 0.1589 | 10 | 0 | 0 | 0.1589 | 10 | 0.0005563 | 0 | 34.99 | 2024-03-02 01:25:11 | -0.001106
1457 | 1 | 3 | CC DChg | 00:30:30 | 10:59:42 | -0.3179 | 3.4787 | 0.1616 | 10.16 | 0 | 0 | 0.1616 | 10.16 | 0.0005655 | 0 | 35.57 | 2024-03-02 01:25:41 | -0.0011059
1458 | 1 | 3 | CC DChg | 00:31:00 | 11:00:12 | -0.3179 | 3.4781 | 0.1642 | 10.33 | 0 | 0 | 0.1642 | 10.33 | 0.0005748 | 0 | 36.15 | 2024-03-02 01:26:11 | -0.0011057
1459 | 1 | 3 | CC DChg | 00:31:30 | 11:00:42 | -0.3179 | 3.4774 | 0.1669 | 10.5 | 0 | 0 | 0.1669 | 10.5 | 0.000584 | 0 | 36.73 | 2024-03-02 01:26:41 | -0.0011055
1460 | 1 | 3 | CC DChg | 00:32:00 | 11:01:12 | -0.3179 | 3.4765 | 0.1695 | 10.66 | 0 | 0 | 0.1695 | 10.66 | 0.0005932 | 0 | 37.31 | 2024-03-02 01:27:11 | -0.0011052
1461 | 1 | 3 | CC DChg | 00:32:30 | 11:01:42 | -0.3179 | 3.4759 | 0.1722 | 10.83 | 0 | 0 | 0.1722 | 10.83 | 0.0006024 | 0 | 37.89 | 2024-03-02 01:27:41 | -0.001105
1462 | 1 | 3 | CC DChg | 00:33:00 | 11:02:12 | -0.3179 | 3.475 | 0.1748 | 11 | 0 | 0 | 0.1748 | 11 | 0.0006116 | 0 | 38.47 | 2024-03-02 01:28:11 | -0.0011047
1463 | 1 | 3 | CC DChg | 00:33:30 | 11:02:42 | -0.3179 | 3.4747 | 0.1775 | 11.16 | 0 | 0 | 0.1775 | 11.16 | 0.0006208 | 0 | 39.04 | 2024-03-02 01:28:41 | -0.0011046
1464 | 1 | 3 | CC DChg | 00:34:00 | 11:03:12 | -0.3179 | 3.4737 | 0.1801 | 11.33 | 0 | 0 | 0.1801 | 11.33 | 0.00063 | 0 | 39.62 | 2024-03-02 01:29:11 | -0.0011043
1465 | 1 | 3 | CC DChg | 00:34:30 | 11:03:42 | -0.3179 | 3.4731 | 0.1828 | 11.5 | 0 | 0 | 0.1828 | 11.5 | 0.0006392 | 0 | 40.2 | 2024-03-02 01:29:41 | -0.0011041
1466 | 1 | 3 | CC DChg | 00:35:00 | 11:04:12 | -0.3179 | 3.4725 | 0.1854 | 11.66 | 0 | 0 | 0.1854 | 11.66 | 0.0006484 | 0 | 40.78 | 2024-03-02 01:30:11 | -0.0011039
1467 | 1 | 3 | CC DChg | 00:35:30 | 11:04:42 | -0.3179 | 3.4719 | 0.1881 | 11.83 | 0 | 0 | 0.1881 | 11.83 | 0.0006576 | 0 | 41.36 | 2024-03-02 01:30:41 | -0.0011037
1468 | 1 | 3 | CC DChg | 00:36:00 | 11:05:12 | -0.3179 | 3.4712 | 0.1907 | 12 | 0 | 0 | 0.1907 | 12 | 0.0006668 | 0 | 41.94 | 2024-03-02 01:31:11 | -0.0011035
1469 | 1 | 3 | CC DChg | 00:36:30 | 11:05:42 | -0.3179 | 3.4706 | 0.1934 | 12.16 | 0 | 0 | 0.1934 | 12.16 | 0.000676 | 0 | 42.52 | 2024-03-02 01:31:41 | -0.0011033
1470 | 1 | 3 | CC DChg | 00:37:00 | 11:06:12 | -0.3179 | 3.47 | 0.196 | 12.33 | 0 | 0 | 0.196 | 12.33 | 0.0006852 | 0 | 43.09 | 2024-03-02 01:32:11 | -0.0011031
1471 | 1 | 3 | CC DChg | 00:37:30 | 11:06:42 | -0.3179 | 3.4694 | 0.1987 | 12.5 | 0 | 0 | 0.1987 | 12.5 | 0.0006944 | 0 | 43.67 | 2024-03-02 01:32:41 | -0.0011029
1472 | 1 | 3 | CC DChg | 00:38:00 | 11:07:12 | -0.3179 | 3.4681 | 0.2013 | 12.66 | 0 | 0 | 0.2013 | 12.66 | 0.0007036 | 0 | 44.25 | 2024-03-02 01:33:11 | -0.0011025
1473 | 1 | 3 | CC DChg | 00:38:30 | 11:07:42 | -0.3179 | 3.4675 | 0.204 | 12.83 | 0 | 0 | 0.204 | 12.83 | 0.0007128 | 0 | 44.83 | 2024-03-02 01:33:41 | -0.0011023
1474 | 1 | 3 | CC DChg | 00:39:00 | 11:08:12 | -0.3179 | 3.4669 | 0.2066 | 13 | 0 | 0 | 0.2066 | 13 | 0.0007219 | 0 | 45.41 | 2024-03-02 01:34:11 | -0.0011021
1475 | 1 | 3 | CC DChg | 00:39:30 | 11:08:42 | -0.3179 | 3.4663 | 0.2093 | 13.16 | 0 | 0 | 0.2093 | 13.16 | 0.0007311 | 0 | 45.98 | 2024-03-02 01:34:41 | -0.0011019
1476 | 1 | 3 | CC DChg | 00:40:00 | 11:09:12 | -0.3179 | 3.4657 | 0.2119 | 13.33 | 0 | 0 | 0.2119 | 13.33 | 0.0007403 | 0 | 46.56 | 2024-03-02 01:35:11 | -0.0011017
1477 | 1 | 3 | CC DChg | 00:40:30 | 11:09:42 | -0.3179 | 3.4647 | 0.2146 | 13.5 | 0 | 0 | 0.2146 | 13.5 | 0.0007495 | 0 | 47.14 | 2024-03-02 01:35:41 | -0.0011014
1478 | 1 | 3 | CC DChg | 00:41:00 | 11:10:12 | -0.3179 | 3.4641 | 0.2172 | 13.66 | 0 | 0 | 0.2172 | 13.66 | 0.0007587 | 0 | 47.72 | 2024-03-02 01:36:11 | -0.0011012
1479 | 1 | 3 | CC DChg | 00:41:30 | 11:10:42 | -0.3179 | 3.4635 | 0.2199 | 13.83 | 0 | 0 | 0.2199 | 13.83 | 0.0007678 | 0 | 48.29 | 2024-03-02 01:36:41 | -0.001101
1480 | 1 | 3 | CC DChg | 00:42:00 | 11:11:12 | -0.3179 | 3.4629 | 0.2225 | 14 | 0 | 0 | 0.2225 | 14 | 0.000777 | 0 | 48.87 | 2024-03-02 01:37:11 | -0.0011009
1481 | 1 | 3 | CC DChg | 00:42:30 | 11:11:42 | -0.3179 | 3.4619 | 0.2252 | 14.16 | 0 | 0 | 0.2252 | 14.16 | 0.0007862 | 0 | 49.45 | 2024-03-02 01:37:41 | -0.0011005
1482 | 1 | 3 | CC DChg | 00:43:00 | 11:12:12 | -0.3179 | 3.461 | 0.2278 | 14.33 | 0 | 0 | 0.2278 | 14.33 | 0.0007954 | 0 | 50.02 | 2024-03-02 01:38:11 | -0.0011003
1483 | 1 | 3 | CC DChg | 00:43:30 | 11:12:42 | -0.3179 | 3.4604 | 0.2305 | 14.5 | 0 | 0 | 0.2305 | 14.5 | 0.0008045 | 0 | 50.6 | 2024-03-02 01:38:41 | -0.0011001
1484 | 1 | 3 | CC DChg | 00:44:00 | 11:13:12 | -0.3179 | 3.4595 | 0.2331 | 14.66 | 0 | 0 | 0.2331 | 14.66 | 0.0008137 | 0 | 51.18 | 2024-03-02 01:39:11 | -0.0010998
1485 | 1 | 3 | CC DChg | 00:44:30 | 11:13:42 | -0.3179 | 3.4588 | 0.2358 | 14.83 | 0 | 0 | 0.2358 | 14.83 | 0.0008229 | 0 | 51.75 | 2024-03-02 01:39:41 | -0.0010996
1486 | 1 | 3 | CC DChg | 00:45:00 | 11:14:12 | -0.3179 | 3.4582 | 0.2384 | 15 | 0 | 0 | 0.2384 | 15 | 0.000832 | 0 | 52.33 | 2024-03-02 01:40:11 | -0.0010994
1487 | 1 | 3 | CC DChg | 00:45:30 | 11:14:42 | -0.3178 | 3.4573 | 0.2411 | 15.16 | 0 | 0 | 0.2411 | 15.16 | 0.0008412 | 0 | 52.9 | 2024-03-02 01:40:41 | -0.0010987
1488 | 1 | 3 | CC DChg | 00:46:00 | 11:15:12 | -0.3179 | 3.4567 | 0.2437 | 15.33 | 0 | 0 | 0.2437 | 15.33 | 0.0008503 | 0 | 53.48 | 2024-03-02 01:41:11 | -0.0010989
1489 | 1 | 3 | CC DChg | 00:46:30 | 11:15:42 | -0.3179 | 3.4561 | 0.2464 | 15.5 | 0 | 0 | 0.2464 | 15.5 | 0.0008595 | 0 | 54.06 | 2024-03-02 01:41:41 | -0.0010987
1490 | 1 | 3 | CC DChg | 00:47:00 | 11:16:12 | -0.3179 | 3.4551 | 0.249 | 15.66 | 0 | 0 | 0.249 | 15.66 | 0.0008687 | 0 | 54.63 | 2024-03-02 01:42:11 | -0.0010984
1491 | 1 | 3 | CC DChg | 00:47:30 | 11:16:42 | -0.3179 | 3.4545 | 0.2517 | 15.83 | 0 | 0 | 0.2517 | 15.83 | 0.0008778 | 0 | 55.21 | 2024-03-02 01:42:41 | -0.0010982
1492 | 1 | 3 | CC DChg | 00:48:00 | 11:17:12 | -0.3179 | 3.4536 | 0.2543 | 15.99 | 0 | 0 | 0.2543 | 15.99 | 0.000887 | 0 | 55.78 | 2024-03-02 01:43:11 | -0.0010979
1493 | 1 | 3 | CC DChg | 00:48:30 | 11:17:42 | -0.3179 | 3.4526 | 0.257 | 16.16 | 0 | 0 | 0.257 | 16.16 | 0.0008961 | 0 | 56.36 | 2024-03-02 01:43:41 | -0.0010976
1494 | 1 | 3 | CC DChg | 00:49:00 | 11:18:12 | -0.3179 | 3.452 | 0.2596 | 16.33 | 0 | 0 | 0.2596 | 16.33 | 0.0009052 | 0 | 56.93 | 2024-03-02 01:44:11 | -0.0010974
1495 | 1 | 3 | CC DChg | 00:49:30 | 11:18:42 | -0.3179 | 3.4511 | 0.2623 | 16.49 | 0 | 0 | 0.2623 | 16.49 | 0.0009144 | 0 | 57.51 | 2024-03-02 01:44:41 | -0.0010971
1496 | 1 | 3 | CC DChg | 00:50:00 | 11:19:12 | -0.3179 | 3.4505 | 0.2649 | 16.66 | 0 | 0 | 0.2649 | 16.66 | 0.0009235 | 0 | 58.08 | 2024-03-02 01:45:11 | -0.0010969
1497 | 1 | 3 | CC DChg | 00:50:30 | 11:19:42 | -0.3179 | 3.4495 | 0.2676 | 16.83 | 0 | 0 | 0.2676 | 16.83 | 0.0009327 | 0 | 58.66 | 2024-03-02 01:45:41 | -0.0010966
1498 | 1 | 3 | CC DChg | 00:51:00 | 11:20:12 | -0.3179 | 3.4489 | 0.2702 | 16.99 | 0 | 0 | 0.2702 | 16.99 | 0.0009418 | 0 | 59.23 | 2024-03-02 01:46:11 | -0.0010964
1499 | 1 | 3 | CC DChg | 00:51:30 | 11:20:42 | -0.3179 | 3.448 | 0.2729 | 17.16 | 0 | 0 | 0.2729 | 17.16 | 0.0009509 | 0 | 59.81 | 2024-03-02 01:46:41 | -0.0010961
1500 | 1 | 3 | CC DChg | 00:52:00 | 11:21:12 | -0.3179 | 3.4474 | 0.2755 | 17.33 | 0 | 0 | 0.2755 | 17.33 | 0.0009601 | 0 | 60.38 | 2024-03-02 01:47:11 | -0.0010959
1501 | 1 | 3 | CC DChg | 00:52:30 | 11:21:42 | -0.3179 | 3.4464 | 0.2782 | 17.49 | 0 | 0 | 0.2782 | 17.49 | 0.0009692 | 0 | 60.96 | 2024-03-02 01:47:41 | -0.0010956
1502 | 1 | 3 | CC DChg | 00:53:00 | 11:22:12 | -0.3179 | 3.4458 | 0.2808 | 17.66 | 0 | 0 | 0.2808 | 17.66 | 0.0009783 | 0 | 61.53 | 2024-03-02 01:48:11 | -0.0010954
1503 | 1 | 3 | CC DChg | 00:53:30 | 11:22:42 | -0.3179 | 3.4446 | 0.2835 | 17.83 | 0 | 0 | 0.2835 | 17.83 | 0.0009875 | 0 | 62.1 | 2024-03-02 01:48:41 | -0.001095
1504 | 1 | 3 | CC DChg | 00:54:00 | 11:23:12 | -0.3179 | 3.444 | 0.2861 | 17.99 | 0 | 0 | 0.2861 | 17.99 | 0.0009966 | 0 | 62.68 | 2024-03-02 01:49:11 | -0.0010948
1505 | 1 | 3 | CC DChg | 00:54:30 | 11:23:42 | -0.3179 | 3.4433 | 0.2888 | 18.16 | 0 | 0 | 0.2888 | 18.16 | 0.0010057 | 0 | 63.25 | 2024-03-02 01:49:41 | -0.0010946
1506 | 1 | 3 | CC DChg | 00:55:00 | 11:24:12 | -0.3179 | 3.4424 | 0.2914 | 18.33 | 0 | 0 | 0.2914 | 18.33 | 0.0010148 | 0 | 63.83 | 2024-03-02 01:50:11 | -0.0010943
1507 | 1 | 3 | CC DChg | 00:55:30 | 11:24:42 | -0.3179 | 3.4415 | 0.2941 | 18.49 | 0 | 0 | 0.2941 | 18.49 | 0.001024 | 0 | 64.4 | 2024-03-02 01:50:41 | -0.0010941
1508 | 1 | 3 | CC DChg | 00:56:00 | 11:25:12 | -0.3179 | 3.4409 | 0.2967 | 18.66 | 0 | 0 | 0.2967 | 18.66 | 0.0010331 | 0 | 64.97 | 2024-03-02 01:51:11 | -0.0010939
1509 | 1 | 3 | CC DChg | 00:56:30 | 11:25:42 | -0.3179 | 3.4399 | 0.2994 | 18.83 | 0 | 0 | 0.2994 | 18.83 | 0.0010422 | 0 | 65.55 | 2024-03-02 01:51:41 | -0.0010935
1510 | 1 | 3 | CC DChg | 00:57:00 | 11:26:12 | -0.3179 | 3.4393 | 0.302 | 18.99 | 0 | 0 | 0.302 | 18.99 | 0.0010513 | 0 | 66.12 | 2024-03-02 01:52:11 | -0.0010934
1511 | 1 | 3 | CC DChg | 00:57:30 | 11:26:42 | -0.3179 | 3.4384 | 0.3047 | 19.16 | 0 | 0 | 0.3047 | 19.16 | 0.0010604 | 0 | 66.69 | 2024-03-02 01:52:41 | -0.0010931
1512 | 1 | 3 | CC DChg | 00:58:00 | 11:27:12 | -0.3178 | 3.4378 | 0.3073 | 19.33 | 0 | 0 | 0.3073 | 19.33 | 0.0010695 | 0 | 67.26 | 2024-03-02 01:53:11 | -0.0010925
1513 | 1 | 3 | CC DChg | 00:58:30 | 11:27:42 | -0.3179 | 3.4365 | 0.31 | 19.49 | 0 | 0 | 0.31 | 19.49 | 0.0010786 | 0 | 67.84 | 2024-03-02 01:53:41 | -0.0010925
1514 | 1 | 3 | CC DChg | 00:59:00 | 11:28:12 | -0.3179 | 3.4359 | 0.3126 | 19.66 | 0 | 0 | 0.3126 | 19.66 | 0.0010877 | 0 | 68.41 | 2024-03-02 01:54:11 | -0.0010923
1515 | 1 | 3 | CC DChg | 00:59:30 | 11:28:42 | -0.3179 | 3.435 | 0.3152 | 19.83 | 0 | 0 | 0.3152 | 19.83 | 0.0010968 | 0 | 68.98 | 2024-03-02 01:54:41 | -0.001092
1516 | 1 | 3 | CC DChg | 01:00:00 | 11:29:12 | -0.3179 | 3.4343 | 0.3179 | 19.99 | 0 | 0 | 0.3179 | 19.99 | 0.0011059 | 0 | 69.55 | 2024-03-02 01:55:11 | -0.0010918
1517 | 1 | 3 | CC DChg | 01:00:30 | 11:29:42 | -0.3179 | 3.4334 | 0.3205 | 20.16 | 0 | 0 | 0.3205 | 20.16 | 0.001115 | 0 | 70.13 | 2024-03-02 01:55:41 | -0.0010915
1518 | 1 | 3 | CC DChg | 01:01:00 | 11:30:12 | -0.3179 | 3.4328 | 0.3232 | 20.33 | 0 | 0 | 0.3232 | 20.33 | 0.0011241 | 0 | 70.7 | 2024-03-02 01:56:11 | -0.0010913
1519 | 1 | 3 | CC DChg | 01:01:30 | 11:30:42 | -0.3179 | 3.4319 | 0.3258 | 20.49 | 0 | 0 | 0.3258 | 20.49 | 0.0011332 | 0 | 71.27 | 2024-03-02 01:56:41 | -0.001091
1520 | 1 | 3 | CC DChg | 01:02:00 | 11:31:12 | -0.3179 | 3.4312 | 0.3285 | 20.66 | 0 | 0 | 0.3285 | 20.66 | 0.0011423 | 0 | 71.84 | 2024-03-02 01:57:11 | -0.0010908
1521 | 1 | 3 | CC DChg | 01:02:30 | 11:31:42 | -0.3179 | 3.4303 | 0.3311 | 20.83 | 0 | 0 | 0.3311 | 20.83 | 0.0011514 | 0 | 72.41 | 2024-03-02 01:57:41 | -0.0010905
1522 | 1 | 3 | CC DChg | 01:03:00 | 11:32:12 | -0.3179 | 3.4294 | 0.3338 | 20.99 | 0 | 0 | 0.3338 | 20.99 | 0.0011605 | 0 | 72.99 | 2024-03-02 01:58:11 | -0.0010902
1523 | 1 | 3 | CC DChg | 01:03:30 | 11:32:42 | -0.3179 | 3.4285 | 0.3364 | 21.16 | 0 | 0 | 0.3364 | 21.16 | 0.0011696 | 0 | 73.56 | 2024-03-02 01:58:41 | -0.0010899
1524 | 1 | 3 | CC DChg | 01:04:00 | 11:33:12 | -0.3179 | 3.4275 | 0.3391 | 21.33 | 0 | 0 | 0.3391 | 21.33 | 0.0011786 | 0 | 74.13 | 2024-03-02 01:59:11 | -0.0010896
1525 | 1 | 3 | CC DChg | 01:04:30 | 11:33:42 | -0.3178 | 3.4269 | 0.3417 | 21.49 | 0 | 0 | 0.3417 | 21.49 | 0.0011877 | 0 | 74.7 | 2024-03-02 01:59:41 | -0.0010891
1526 | 1 | 3 | CC DChg | 01:05:00 | 11:34:12 | -0.3178 | 3.426 | 0.3444 | 21.66 | 0 | 0 | 0.3444 | 21.66 | 0.0011968 | 0 | 75.27 | 2024-03-02 02:00:11 | -0.0010888
1527 | 1 | 3 | CC DChg | 01:05:30 | 11:34:42 | -0.3179 | 3.4254 | 0.347 | 21.83 | 0 | 0 | 0.347 | 21.83 | 0.0012059 | 0 | 75.84 | 2024-03-02 02:00:41 | -0.0010889
1528 | 1 | 3 | CC DChg | 01:06:00 | 11:35:12 | -0.3179 | 3.4244 | 0.3497 | 21.99 | 0 | 0 | 0.3497 | 21.99 | 0.0012149 | 0 | 76.41 | 2024-03-02 02:01:11 | -0.0010886
1529 | 1 | 3 | CC DChg | 01:06:30 | 11:35:42 | -0.3179 | 3.4235 | 0.3523 | 22.16 | 0 | 0 | 0.3523 | 22.16 | 0.001224 | 0 | 76.98 | 2024-03-02 02:01:41 | -0.0010883
1530 | 1 | 3 | CC DChg | 01:07:00 | 11:36:12 | -0.3178 | 3.4229 | 0.355 | 22.33 | 0 | 0 | 0.355 | 22.33 | 0.0012331 | 0 | 77.55 | 2024-03-02 02:02:11 | -0.0010878
1531 | 1 | 3 | CC DChg | 01:07:30 | 11:36:42 | -0.3179 | 3.4223 | 0.3576 | 22.49 | 0 | 0 | 0.3576 | 22.49 | 0.0012421 | 0 | 78.12 | 2024-03-02 02:02:41 | -0.0010879
1532 | 1 | 3 | CC DChg | 01:08:00 | 11:37:12 | -0.3179 | 3.421 | 0.3603 | 22.66 | 0 | 0 | 0.3603 | 22.66 | 0.0012512 | 0 | 78.69 | 2024-03-02 02:03:11 | -0.0010875
1533 | 1 | 3 | CC DChg | 01:08:30 | 11:37:42 | -0.3179 | 3.4204 | 0.3629 | 22.83 | 0 | 0 | 0.3629 | 22.83 | 0.0012603 | 0 | 79.26 | 2024-03-02 02:03:41 | -0.0010873
1534 | 1 | 3 | CC DChg | 01:09:00 | 11:38:12 | -0.3179 | 3.4195 | 0.3656 | 22.99 | 0 | 0 | 0.3656 | 22.99 | 0.0012693 | 0 | 79.83 | 2024-03-02 02:04:11 | -0.0010871
1535 | 1 | 3 | CC DChg | 01:09:30 | 11:38:42 | -0.3179 | 3.4185 | 0.3682 | 23.16 | 0 | 0 | 0.3682 | 23.16 | 0.0012784 | 0 | 80.4 | 2024-03-02 02:04:41 | -0.0010867
1536 | 1 | 3 | CC DChg | 01:10:00 | 11:39:12 | -0.3179 | 3.4179 | 0.3709 | 23.33 | 0 | 0 | 0.3709 | 23.33 | 0.0012874 | 0 | 80.97 | 2024-03-02 02:05:11 | -0.0010866
1537 | 1 | 3 | CC DChg | 01:10:30 | 11:39:42 | -0.3179 | 3.4173 | 0.3735 | 23.49 | 0 | 0 | 0.3735 | 23.49 | 0.0012965 | 0 | 81.54 | 2024-03-02 02:05:41 | -0.0010864
1538 | 1 | 3 | CC DChg | 01:11:00 | 11:40:12 | -0.3178 | 3.4164 | 0.3762 | 23.66 | 0 | 0 | 0.3762 | 23.66 | 0.0013055 | 0 | 82.11 | 2024-03-02 02:06:11 | -0.0010857
1539 | 1 | 3 | CC DChg | 01:11:30 | 11:40:42 | -0.3179 | 3.4154 | 0.3788 | 23.83 | 0 | 0 | 0.3788 | 23.83 | 0.0013146 | 0 | 82.68 | 2024-03-02 02:06:41 | -0.0010858
1540 | 1 | 3 | CC DChg | 01:12:00 | 11:41:12 | -0.3179 | 3.4148 | 0.3815 | 23.99 | 0 | 0 | 0.3815 | 23.99 | 0.0013236 | 0 | 83.25 | 2024-03-02 02:07:11 | -0.0010856
1541 | 1 | 3 | CC DChg | 01:12:30 | 11:41:42 | -0.3179 | 3.4139 | 0.3841 | 24.16 | 0 | 0 | 0.3841 | 24.16 | 0.0013327 | 0 | 83.82 | 2024-03-02 02:07:41 | -0.0010853
1542 | 1 | 3 | CC DChg | 01:13:00 | 11:42:12 | -0.3179 | 3.413 | 0.3868 | 24.33 | 0 | 0 | 0.3868 | 24.33 | 0.0013417 | 0 | 84.39 | 2024-03-02 02:08:11 | -0.001085
1543 | 1 | 3 | CC DChg | 01:13:30 | 11:42:42 | -0.3179 | 3.4123 | 0.3894 | 24.49 | 0 | 0 | 0.3894 | 24.49 | 0.0013508 | 0 | 84.95 | 2024-03-02 02:08:41 | -0.0010848
1544 | 1 | 3 | CC DChg | 01:14:00 | 11:43:12 | -0.3179 | 3.4114 | 0.3921 | 24.66 | 0 | 0 | 0.3921 | 24.66 | 0.0013598 | 0 | 85.52 | 2024-03-02 02:09:11 | -0.0010845
1545 | 1 | 3 | CC DChg | 01:14:30 | 11:43:42 | -0.3179 | 3.4105 | 0.3947 | 24.83 | 0 | 0 | 0.3947 | 24.83 | 0.0013688 | 0 | 86.09 | 2024-03-02 02:09:41 | -0.0010842
1546 | 1 | 3 | CC DChg | 01:15:00 | 11:44:12 | -0.3179 | 3.4099 | 0.3974 | 24.99 | 0 | 0 | 0.3974 | 24.99 | 0.0013779 | 0 | 86.66 | 2024-03-02 02:10:11 | -0.001084
1547 | 1 | 3 | CC DChg | 01:15:30 | 11:44:42 | -0.3179 | 3.4089 | 0.4 | 25.16 | 0 | 0 | 0.4 | 25.16 | 0.0013869 | 0 | 87.23 | 2024-03-02 02:10:41 | -0.0010837
1548 | 1 | 3 | CC DChg | 01:16:00 | 11:45:12 | -0.3179 | 3.4083 | 0.4027 | 25.33 | 0 | 0 | 0.4027 | 25.33 | 0.0013959 | 0 | 87.79 | 2024-03-02 02:11:11 | -0.0010835
1549 | 1 | 3 | CC DChg | 01:16:30 | 11:45:42 | -0.3179 | 3.4074 | 0.4053 | 25.49 | 0 | 0 | 0.4053 | 25.49 | 0.001405 | 0 | 88.36 | 2024-03-02 02:11:41 | -0.0010832
1550 | 1 | 3 | CC DChg | 01:17:00 | 11:46:12 | -0.3179 | 3.4068 | 0.408 | 25.66 | 0 | 0 | 0.408 | 25.66 | 0.001414 | 0 | 88.93 | 2024-03-02 02:12:11 | -0.001083
1551 | 1 | 3 | CC DChg | 01:17:30 | 11:46:42 | -0.3179 | 3.4061 | 0.4106 | 25.82 | 0 | 0 | 0.4106 | 25.82 | 0.001423 | 0 | 89.5 | 2024-03-02 02:12:41 | -0.0010828
1552 | 1 | 3 | CC DChg | 01:18:00 | 11:47:12 | -0.3179 | 3.4049 | 0.4133 | 25.99 | 0 | 0 | 0.4133 | 25.99 | 0.001432 | 0 | 90.07 | 2024-03-02 02:13:11 | -0.0010824
1553 | 1 | 3 | CC DChg | 01:18:30 | 11:47:42 | -0.3179 | 3.4043 | 0.4159 | 26.16 | 0 | 0 | 0.4159 | 26.16 | 0.0014411 | 0 | 90.63 | 2024-03-02 02:13:41 | -0.0010822
1554 | 1 | 3 | CC DChg | 01:19:00 | 11:48:12 | -0.3178 | 3.4033 | 0.4186 | 26.32 | 0 | 0 | 0.4186 | 26.32 | 0.0014501 | 0 | 91.2 | 2024-03-02 02:14:11 | -0.0010816
1555 | 1 | 3 | CC DChg | 01:19:30 | 11:48:42 | -0.3179 | 3.4027 | 0.4212 | 26.49 | 0 | 0 | 0.4212 | 26.49 | 0.0014591 | 0 | 91.77 | 2024-03-02 02:14:41 | -0.0010817
1556 | 1 | 3 | CC DChg | 01:20:00 | 11:49:12 | -0.3179 | 3.4018 | 0.4239 | 26.66 | 0 | 0 | 0.4239 | 26.66 | 0.0014681 | 0 | 92.33 | 2024-03-02 02:15:11 | -0.0010814
1557 | 1 | 3 | CC DChg | 01:20:30 | 11:49:42 | -0.3179 | 3.4012 | 0.4265 | 26.82 | 0 | 0 | 0.4265 | 26.82 | 0.0014771 | 0 | 92.9 | 2024-03-02 02:15:41 | -0.0010812
1558 | 1 | 3 | CC DChg | 01:21:00 | 11:50:12 | -0.3179 | 3.4002 | 0.4292 | 26.99 | 0 | 0 | 0.4292 | 26.99 | 0.0014861 | 0 | 93.47 | 2024-03-02 02:16:11 | -0.0010809
1559 | 1 | 3 | CC DChg | 01:21:30 | 11:50:42 | -0.3179 | 3.3996 | 0.4318 | 27.16 | 0 | 0 | 0.4318 | 27.16 | 0.0014951 | 0 | 94.03 | 2024-03-02 02:16:41 | -0.0010807
1560 | 1 | 3 | CC DChg | 01:22:00 | 11:51:12 | -0.3179 | 3.399 | 0.4345 | 27.32 | 0 | 0 | 0.4345 | 27.32 | 0.0015041 | 0 | 94.6 | 2024-03-02 02:17:11 | -0.0010805
1561 | 1 | 3 | CC DChg | 01:22:30 | 11:51:42 | -0.3179 | 3.3981 | 0.4371 | 27.49 | 0 | 0 | 0.4371 | 27.49 | 0.0015131 | 0 | 95.17 | 2024-03-02 02:17:41 | -0.0010803
1562 | 1 | 3 | CC DChg | 01:23:00 | 11:52:12 | -0.3179 | 3.3975 | 0.4398 | 27.66 | 0 | 0 | 0.4398 | 27.66 | 0.0015221 | 0 | 95.73 | 2024-03-02 02:18:11 | -0.0010801
1563 | 1 | 3 | CC DChg | 01:23:30 | 11:52:42 | -0.3179 | 3.3965 | 0.4424 | 27.82 | 0 | 0 | 0.4424 | 27.82 | 0.0015311 | 0 | 96.3 | 2024-03-02 02:18:41 | -0.0010797
1564 | 1 | 3 | CC DChg | 01:24:00 | 11:53:12 | -0.3179 | 3.3956 | 0.4451 | 27.99 | 0 | 0 | 0.4451 | 27.99 | 0.0015401 | 0 | 96.86 | 2024-03-02 02:19:11 | -0.0010795
1565 | 1 | 3 | CC DChg | 01:24:30 | 11:53:42 | -0.3179 | 3.395 | 0.4477 | 28.16 | 0 | 0 | 0.4477 | 28.16 | 0.0015491 | 0 | 97.43 | 2024-03-02 02:19:41 | -0.0010793
1566 | 1 | 3 | CC DChg | 01:25:00 | 11:54:12 | -0.3178 | 3.3944 | 0.4504 | 28.32 | 0 | 0 | 0.4504 | 28.32 | 0.0015581 | 0 | 98 | 2024-03-02 02:20:11 | -0.0010787
1567 | 1 | 3 | CC DChg | 01:25:30 | 11:54:42 | -0.3178 | 3.3934 | 0.453 | 28.49 | 0 | 0 | 0.453 | 28.49 | 0.0015671 | 0 | 98.56 | 2024-03-02 02:20:41 | -0.0010784
1568 | 1 | 3 | CC DChg | 01:26:00 | 11:55:12 | -0.3179 | 3.3928 | 0.4557 | 28.66 | 0 | 0 | 0.4557 | 28.66 | 0.0015761 | 0 | 99.13 | 2024-03-02 02:21:11 | -0.0010786
1569 | 1 | 3 | CC DChg | 01:26:30 | 11:55:42 | -0.3179 | 3.3919 | 0.4583 | 28.82 | 0 | 0 | 0.4583 | 28.82 | 0.0015851 | 0 | 99.69 | 2024-03-02 02:21:41 | -0.0010783
1570 | 1 | 3 | CC DChg | 01:27:00 | 11:56:12 | -0.3179 | 3.3913 | 0.4609 | 28.99 | 0 | 0 | 0.4609 | 28.99 | 0.0015941 | 0 | 100.26 | 2024-03-02 02:22:11 | -0.0010781
1571 | 1 | 3 | CC DChg | 01:27:30 | 11:56:42 | -0.3179 | 3.3906 | 0.4636 | 29.16 | 0 | 0 | 0.4636 | 29.16 | 0.0016031 | 0 | 100.82 | 2024-03-02 02:22:41 | -0.0010779
1572 | 1 | 3 | CC DChg | 01:28:00 | 11:57:12 | -0.3179 | 3.39 | 0.4662 | 29.32 | 0 | 0 | 0.4662 | 29.32 | 0.001612 | 0 | 101.39 | 2024-03-02 02:23:11 | -0.0010777
1573 | 1 | 3 | CC DChg | 01:28:30 | 11:57:42 | -0.3179 | 3.3888 | 0.4689 | 29.49 | 0 | 0 | 0.4689 | 29.49 | 0.001621 | 0 | 101.95 | 2024-03-02 02:23:41 | -0.0010773
1574 | 1 | 3 | CC DChg | 01:29:00 | 11:58:12 | -0.3179 | 3.3882 | 0.4715 | 29.66 | 0 | 0 | 0.4715 | 29.66 | 0.00163 | 0 | 102.52 | 2024-03-02 02:24:11 | -0.0010771
1575 | 1 | 3 | CC DChg | 01:29:30 | 11:58:42 | -0.3179 | 3.3875 | 0.4742 | 29.82 | 0 | 0 | 0.4742 | 29.82 | 0.001639 | 0 | 103.08 | 2024-03-02 02:24:41 | -0.0010769
1576 | 1 | 3 | CC DChg | 01:30:00 | 11:59:12 | -0.3179 | 3.3866 | 0.4768 | 29.99 | 0 | 0 | 0.4768 | 29.99 | 0.0016479 | 0 | 103.64 | 2024-03-02 02:25:11 | -0.0010766
1577 | 1 | 3 | CC DChg | 01:30:30 | 11:59:42 | -0.3179 | 3.386 | 0.4795 | 30.16 | 0 | 0 | 0.4795 | 30.16 | 0.0016569 | 0 | 104.21 | 2024-03-02 02:25:41 | -0.0010764
1578 | 1 | 3 | CC DChg | 01:31:00 | 12:00:12 | -0.3179 | 3.3847 | 0.4821 | 30.32 | 0 | 0 | 0.4821 | 30.32 | 0.0016659 | 0 | 104.77 | 2024-03-02 02:26:11 | -0.001076
1579 | 1 | 3 | CC DChg | 01:31:30 | 12:00:42 | -0.3179 | 3.3841 | 0.4848 | 30.49 | 0 | 0 | 0.4848 | 30.49 | 0.0016748 | 0 | 105.34 | 2024-03-02 02:26:41 | -0.0010758
1580 | 1 | 3 | CC DChg | 01:32:00 | 12:01:12 | -0.3179 | 3.3835 | 0.4874 | 30.66 | 0 | 0 | 0.4874 | 30.66 | 0.0016838 | 0 | 105.9 | 2024-03-02 02:27:11 | -0.0010756
1581 | 1 | 3 | CC DChg | 01:32:30 | 12:01:42 | -0.3179 | 3.3829 | 0.4901 | 30.82 | 0 | 0 | 0.4901 | 30.82 | 0.0016928 | 0 | 106.46 | 2024-03-02 02:27:41 | -0.0010754
1582 | 1 | 3 | CC DChg | 01:33:00 | 12:02:12 | -0.3179 | 3.3823 | 0.4927 | 30.99 | 0 | 0 | 0.4927 | 30.99 | 0.0017017 | 0 | 107.03 | 2024-03-02 02:28:11 | -0.0010752
1583 | 1 | 3 | CC DChg | 01:33:30 | 12:02:42 | -0.3179 | 3.3813 | 0.4954 | 31.16 | 0 | 0 | 0.4954 | 31.16 | 0.0017107 | 0 | 107.59 | 2024-03-02 02:28:41 | -0.0010749
1584 | 1 | 3 | CC DChg | 01:34:00 | 12:03:12 | -0.3179 | 3.3807 | 0.498 | 31.32 | 0 | 0 | 0.498 | 31.32 | 0.0017196 | 0 | 108.15 | 2024-03-02 02:29:11 | -0.0010747
1585 | 1 | 3 | CC DChg | 01:34:30 | 12:03:42 | -0.3179 | 3.3801 | 0.5007 | 31.49 | 0 | 0 | 0.5007 | 31.49 | 0.0017286 | 0 | 108.72 | 2024-03-02 02:29:41 | -0.0010745
1586 | 1 | 3 | CC DChg | 01:35:00 | 12:04:12 | -0.3179 | 3.3792 | 0.5033 | 31.66 | 0 | 0 | 0.5033 | 31.66 | 0.0017376 | 0 | 109.28 | 2024-03-02 02:30:11 | -0.0010742
1587 | 1 | 3 | CC DChg | 01:35:30 | 12:04:42 | -0.3179 | 3.3785 | 0.506 | 31.82 | 0 | 0 | 0.506 | 31.82 | 0.0017465 | 0 | 109.84 | 2024-03-02 02:30:41 | -0.001074
1588 | 1 | 3 | CC DChg | 01:36:00 | 12:05:12 | -0.3179 | 3.3779 | 0.5086 | 31.99 | 0 | 0 | 0.5086 | 31.99 | 0.0017555 | 0 | 110.41 | 2024-03-02 02:31:11 | -0.0010738
1589 | 1 | 3 | CC DChg | 01:36:30 | 12:05:42 | -0.3179 | 3.377 | 0.5113 | 32.16 | 0 | 0 | 0.5113 | 32.16 | 0.0017644 | 0 | 110.97 | 2024-03-02 02:31:41 | -0.0010735
1590 | 1 | 3 | CC DChg | 01:37:00 | 12:06:12 | -0.3179 | 3.3761 | 0.5139 | 32.32 | 0 | 0 | 0.5139 | 32.32 | 0.0017733 | 0 | 111.53 | 2024-03-02 02:32:11 | -0.0010733
1591 | 1 | 3 | CC DChg | 01:37:30 | 12:06:42 | -0.3179 | 3.3758 | 0.5166 | 32.49 | 0 | 0 | 0.5166 | 32.49 | 0.0017823 | 0 | 112.09 | 2024-03-02 02:32:41 | -0.0010732
1592 | 1 | 3 | CC DChg | 01:38:00 | 12:07:12 | -0.3179 | 3.3748 | 0.5192 | 32.66 | 0 | 0 | 0.5192 | 32.66 | 0.0017912 | 0 | 112.66 | 2024-03-02 02:33:11 | -0.0010728
1593 | 1 | 3 | CC DChg | 01:38:30 | 12:07:42 | -0.3179 | 3.3742 | 0.5219 | 32.82 | 0 | 0 | 0.5219 | 32.82 | 0.0018002 | 0 | 113.22 | 2024-03-02 02:33:41 | -0.0010727
1594 | 1 | 3 | CC DChg | 01:39:00 | 12:08:12 | -0.3179 | 3.3736 | 0.5245 | 32.99 | 0 | 0 | 0.5245 | 32.99 | 0.0018091 | 0 | 113.78 | 2024-03-02 02:34:11 | -0.0010725
1595 | 1 | 3 | CC DChg | 01:39:30 | 12:08:42 | -0.3179 | 3.373 | 0.5272 | 33.16 | 0 | 0 | 0.5272 | 33.16 | 0.001818 | 0 | 114.34 | 2024-03-02 02:34:41 | -0.0010723
1596 | 1 | 3 | CC DChg | 01:40:00 | 12:09:12 | -0.3179 | 3.372 | 0.5298 | 33.32 | 0 | 0 | 0.5298 | 33.32 | 0.001827 | 0 | 114.9 | 2024-03-02 02:35:11 | -0.001072
1597 | 1 | 3 | CC DChg | 01:40:30 | 12:09:42 | -0.3179 | 3.3714 | 0.5325 | 33.49 | 0 | 0 | 0.5325 | 33.49 | 0.0018359 | 0 | 115.47 | 2024-03-02 02:35:41 | -0.0010718
1598 | 1 | 3 | CC DChg | 01:41:00 | 12:10:12 | -0.3179 | 3.3708 | 0.5351 | 33.66 | 0 | 0 | 0.5351 | 33.66 | 0.0018448 | 0 | 116.03 | 2024-03-02 02:36:11 | -0.0010716
1599 | 1 | 3 | CC DChg | 01:41:30 | 12:10:42 | -0.3179 | 3.3702 | 0.5378 | 33.82 | 0 | 0 | 0.5378 | 33.82 | 0.0018538 | 0 | 116.59 | 2024-03-02 02:36:41 | -0.0010714
1600 | 1 | 3 | CC DChg | 01:42:00 | 12:11:12 | -0.3179 | 3.3696 | 0.5404 | 33.99 | 0 | 0 | 0.5404 | 33.99 | 0.0018627 | 0 | 117.15 | 2024-03-02 02:37:11 | -0.0010712
1601 | 1 | 3 | CC DChg | 01:42:30 | 12:11:42 | -0.3179 | 3.3686 | 0.5431 | 34.16 | 0 | 0 | 0.5431 | 34.16 | 0.0018716 | 0 | 117.71 | 2024-03-02 02:37:41 | -0.0010709
1602 | 1 | 3 | CC DChg | 01:43:00 | 12:12:12 | -0.3179 | 3.3677 | 0.5457 | 34.32 | 0 | 0 | 0.5457 | 34.32 | 0.0018805 | 0 | 118.27 | 2024-03-02 02:38:11 | -0.0010706
1603 | 1 | 3 | CC DChg | 01:43:30 | 12:12:42 | -0.3179 | 3.3671 | 0.5484 | 34.49 | 0 | 0 | 0.5484 | 34.49 | 0.0018895 | 0 | 118.83 | 2024-03-02 02:38:41 | -0.0010704
1604 | 1 | 3 | CC DChg | 01:44:00 | 12:13:12 | -0.3179 | 3.3665 | 0.551 | 34.66 | 0 | 0 | 0.551 | 34.66 | 0.0018984 | 0 | 119.4 | 2024-03-02 02:39:11 | -0.0010702
1605 | 1 | 3 | CC DChg | 01:44:30 | 12:13:42 | -0.3179 | 3.3658 | 0.5537 | 34.82 | 0 | 0 | 0.5537 | 34.82 | 0.0019073 | 0 | 119.96 | 2024-03-02 02:39:41 | -0.00107
1606 | 1 | 3 | CC DChg | 01:45:00 | 12:14:12 | -0.3179 | 3.3652 | 0.5563 | 34.99 | 0 | 0 | 0.5563 | 34.99 | 0.0019162 | 0 | 120.52 | 2024-03-02 02:40:11 | -0.0010698
1607 | 1 | 3 | CC DChg | 01:45:30 | 12:14:42 | -0.3179 | 3.3646 | 0.559 | 35.16 | 0 | 0 | 0.559 | 35.16 | 0.0019251 | 0 | 121.08 | 2024-03-02 02:40:41 | -0.0010696
1608 | 1 | 3 | CC DChg | 01:46:00 | 12:15:12 | -0.3179 | 3.3637 | 0.5616 | 35.32 | 0 | 0 | 0.5616 | 35.32 | 0.001934 | 0 | 121.64 | 2024-03-02 02:41:11 | -0.0010693
1609 | 1 | 3 | CC DChg | 01:46:30 | 12:15:42 | -0.3179 | 3.363 | 0.5643 | 35.49 | 0 | 0 | 0.5643 | 35.49 | 0.001943 | 0 | 122.2 | 2024-03-02 02:41:41 | -0.0010691
1610 | 1 | 3 | CC DChg | 01:47:00 | 12:16:12 | -0.3179 | 3.3624 | 0.5669 | 35.65 | 0 | 0 | 0.5669 | 35.65 | 0.0019519 | 0 | 122.76 | 2024-03-02 02:42:11 | -0.0010689
1611 | 1 | 3 | CC DChg | 01:47:30 | 12:16:42 | -0.3179 | 3.3618 | 0.5696 | 35.82 | 0 | 0 | 0.5696 | 35.82 | 0.0019608 | 0 | 123.32 | 2024-03-02 02:42:41 | -0.0010687
1612 | 1 | 3 | CC DChg | 01:48:00 | 12:17:12 | -0.3179 | 3.3609 | 0.5722 | 35.99 | 0 | 0 | 0.5722 | 35.99 | 0.0019697 | 0 | 123.88 | 2024-03-02 02:43:11 | -0.0010684
1613 | 1 | 3 | CC DChg | 01:48:30 | 12:17:42 | -0.3179 | 3.3603 | 0.5749 | 36.15 | 0 | 0 | 0.5749 | 36.15 | 0.0019786 | 0 | 124.44 | 2024-03-02 02:43:41 | -0.0010682
1614 | 1 | 3 | CC DChg | 01:49:00 | 12:18:12 | -0.3179 | 3.3596 | 0.5775 | 36.32 | 0 | 0 | 0.5775 | 36.32 | 0.0019875 | 0 | 125 | 2024-03-02 02:44:11 | -0.001068
1615 | 1 | 3 | CC DChg | 01:49:30 | 12:18:42 | -0.3178 | 3.359 | 0.5802 | 36.49 | 0 | 0 | 0.5802 | 36.49 | 0.0019964 | 0 | 125.56 | 2024-03-02 02:44:41 | -0.0010675
1616 | 1 | 3 | CC DChg | 01:50:00 | 12:19:12 | -0.3179 | 3.3584 | 0.5828 | 36.65 | 0 | 0 | 0.5828 | 36.65 | 0.0020053 | 0 | 126.12 | 2024-03-02 02:45:11 | -0.0010676
1617 | 1 | 3 | CC DChg | 01:50:30 | 12:19:42 | -0.3178 | 3.3578 | 0.5855 | 36.82 | 0 | 0 | 0.5855 | 36.82 | 0.0020142 | 0 | 126.68 | 2024-03-02 02:45:41 | -0.0010671
1618 | 1 | 3 | CC DChg | 01:51:00 | 12:20:12 | -0.3178 | 3.3568 | 0.5881 | 36.99 | 0 | 0 | 0.5881 | 36.99 | 0.0020231 | 0 | 127.24 | 2024-03-02 02:46:11 | -0.0010668
1619 | 1 | 3 | CC DChg | 01:51:30 | 12:20:42 | -0.3179 | 3.3565 | 0.5908 | 37.15 | 0 | 0 | 0.5908 | 37.15 | 0.002032 | 0 | 127.8 | 2024-03-02 02:46:41 | -0.001067
1620 | 1 | 3 | CC DChg | 01:52:00 | 12:21:12 | -0.3179 | 3.3556 | 0.5934 | 37.32 | 0 | 0 | 0.5934 | 37.32 | 0.0020409 | 0 | 128.36 | 2024-03-02 02:47:11 | -0.0010667
1621 | 1 | 3 | CC DChg | 01:52:30 | 12:21:42 | -0.3179 | 3.355 | 0.5961 | 37.49 | 0 | 0 | 0.5961 | 37.49 | 0.0020497 | 0 | 128.91 | 2024-03-02 02:47:41 | -0.0010666
1622 | 1 | 3 | CC DChg | 01:53:00 | 12:22:12 | -0.3179 | 3.3544 | 0.5987 | 37.65 | 0 | 0 | 0.5987 | 37.65 | 0.0020586 | 0 | 129.47 | 2024-03-02 02:48:11 | -0.0010664
1623 | 1 | 3 | CC DChg | 01:53:30 | 12:22:42 | -0.3179 | 3.3537 | 0.6014 | 37.82 | 0 | 0 | 0.6014 | 37.82 | 0.0020675 | 0 | 130.03 | 2024-03-02 02:48:41 | -0.0010661
1624 | 1 | 3 | CC DChg | 01:54:00 | 12:23:12 | -0.3179 | 3.3528 | 0.604 | 37.99 | 0 | 0 | 0.604 | 37.99 | 0.0020764 | 0 | 130.59 | 2024-03-02 02:49:11 | -0.0010659
1625 | 1 | 3 | CC DChg | 01:54:30 | 12:23:42 | -0.3179 | 3.3522 | 0.6067 | 38.15 | 0 | 0 | 0.6067 | 38.15 | 0.0020853 | 0 | 131.15 | 2024-03-02 02:49:41 | -0.0010657
1626 | 1 | 3 | CC DChg | 01:55:00 | 12:24:12 | -0.3179 | 3.3516 | 0.6093 | 38.32 | 0 | 0 | 0.6093 | 38.32 | 0.0020942 | 0 | 131.71 | 2024-03-02 02:50:11 | -0.0010655
1627 | 1 | 3 | CC DChg | 01:55:30 | 12:24:42 | -0.3179 | 3.3506 | 0.6119 | 38.49 | 0 | 0 | 0.6119 | 38.49 | 0.002103 | 0 | 132.27 | 2024-03-02 02:50:41 | -0.0010652
1628 | 1 | 3 | CC DChg | 01:56:00 | 12:25:12 | -0.3179 | 3.35 | 0.6146 | 38.65 | 0 | 0 | 0.6146 | 38.65 | 0.0021119 | 0 | 132.82 | 2024-03-02 02:51:11 | -0.001065
1629 | 1 | 3 | CC DChg | 01:56:30 | 12:25:42 | -0.3179 | 3.3497 | 0.6172 | 38.82 | 0 | 0 | 0.6172 | 38.82 | 0.0021208 | 0 | 133.38 | 2024-03-02 02:51:41 | -0.0010649
1630 | 1 | 3 | CC DChg | 01:57:00 | 12:26:12 | -0.3179 | 3.3488 | 0.6199 | 38.99 | 0 | 0 | 0.6199 | 38.99 | 0.0021297 | 0 | 133.94 | 2024-03-02 02:52:11 | -0.0010646
1631 | 1 | 3 | CC DChg | 01:57:30 | 12:26:42 | -0.3179 | 3.3482 | 0.6225 | 39.15 | 0 | 0 | 0.6225 | 39.15 | 0.0021385 | 0 | 134.5 | 2024-03-02 02:52:41 | -0.0010644
1632 | 1 | 3 | CC DChg | 01:58:00 | 12:27:12 | -0.3179 | 3.3475 | 0.6252 | 39.32 | 0 | 0 | 0.6252 | 39.32 | 0.0021474 | 0 | 135.06 | 2024-03-02 02:53:11 | -0.0010642
1633 | 1 | 3 | CC DChg | 01:58:30 | 12:27:42 | -0.3178 | 3.3469 | 0.6278 | 39.49 | 0 | 0 | 0.6278 | 39.49 | 0.0021563 | 0 | 135.61 | 2024-03-02 02:53:41 | -0.0010636
1634 | 1 | 3 | CC DChg | 01:59:00 | 12:28:12 | -0.3179 | 3.3463 | 0.6305 | 39.65 | 0 | 0 | 0.6305 | 39.65 | 0.0021651 | 0 | 136.17 | 2024-03-02 02:54:11 | -0.0010638
1635 | 1 | 3 | CC DChg | 01:59:30 | 12:28:42 | -0.3179 | 3.3457 | 0.6331 | 39.82 | 0 | 0 | 0.6331 | 39.82 | 0.002174 | 0 | 136.73 | 2024-03-02 02:54:41 | -0.0010636
1636 | 1 | 3 | CC DChg | 02:00:00 | 12:29:12 | -0.3179 | 3.3448 | 0.6358 | 39.99 | 0 | 0 | 0.6358 | 39.99 | 0.0021829 | 0 | 137.29 | 2024-03-02 02:55:11 | -0.0010633
1637 | 1 | 3 | CC DChg | 02:00:30 | 12:29:42 | -0.3179 | 3.3441 | 0.6384 | 40.15 | 0 | 0 | 0.6384 | 40.15 | 0.0021917 | 0 | 137.84 | 2024-03-02 02:55:41 | -0.0010631
1638 | 1 | 3 | CC DChg | 02:01:00 | 12:30:12 | -0.3179 | 3.3435 | 0.6411 | 40.32 | 0 | 0 | 0.6411 | 40.32 | 0.0022006 | 0 | 138.4 | 2024-03-02 02:56:11 | -0.0010629
1639 | 1 | 3 | CC DChg | 02:01:30 | 12:30:42 | -0.3179 | 3.3429 | 0.6437 | 40.49 | 0 | 0 | 0.6437 | 40.49 | 0.0022094 | 0 | 138.96 | 2024-03-02 02:56:41 | -0.0010627
1640 | 1 | 3 | CC DChg | 02:02:00 | 12:31:12 | -0.3179 | 3.3423 | 0.6464 | 40.65 | 0 | 0 | 0.6464 | 40.65 | 0.0022183 | 0 | 139.51 | 2024-03-02 02:57:11 | -0.0010625
1641 | 1 | 3 | CC DChg | 02:02:30 | 12:31:42 | -0.3179 | 3.3417 | 0.649 | 40.82 | 0 | 0 | 0.649 | 40.82 | 0.0022271 | 0 | 140.07 | 2024-03-02 02:57:41 | -0.0010623
1642 | 1 | 3 | CC DChg | 02:03:00 | 12:32:12 | -0.3179 | 3.3407 | 0.6517 | 40.99 | 0 | 0 | 0.6517 | 40.99 | 0.002236 | 0 | 140.63 | 2024-03-02 02:58:11 | -0.001062
1643 | 1 | 3 | CC DChg | 02:03:30 | 12:32:42 | -0.3178 | 3.3401 | 0.6543 | 41.15 | 0 | 0 | 0.6543 | 41.15 | 0.0022448 | 0 | 141.18 | 2024-03-02 02:58:41 | -0.0010615
1644 | 1 | 3 | CC DChg | 02:04:00 | 12:33:12 | -0.3178 | 3.3395 | 0.657 | 41.32 | 0 | 0 | 0.657 | 41.32 | 0.0022537 | 0 | 141.74 | 2024-03-02 02:59:11 | -0.0010613
1645 | 1 | 3 | CC DChg | 02:04:30 | 12:33:42 | -0.3179 | 3.3389 | 0.6596 | 41.49 | 0 | 0 | 0.6596 | 41.49 | 0.0022625 | 0 | 142.3 | 2024-03-02 02:59:41 | -0.0010614
1646 | 1 | 3 | CC DChg | 02:05:00 | 12:34:12 | -0.3179 | 3.3382 | 0.6623 | 41.65 | 0 | 0 | 0.6623 | 41.65 | 0.0022714 | 0 | 142.85 | 2024-03-02 03:00:11 | -0.0010612
1647 | 1 | 3 | CC DChg | 02:05:30 | 12:34:42 | -0.3179 | 3.3376 | 0.6649 | 41.82 | 0 | 0 | 0.6649 | 41.82 | 0.0022802 | 0 | 143.41 | 2024-03-02 03:00:41 | -0.001061
1648 | 1 | 3 | CC DChg | 02:06:00 | 12:35:12 | -0.3179 | 3.3367 | 0.6676 | 41.99 | 0 | 0 | 0.6676 | 41.99 | 0.0022891 | 0 | 143.97 | 2024-03-02 03:01:11 | -0.0010607
1649 | 1 | 3 | CC DChg | 02:06:30 | 12:35:42 | -0.3179 | 3.3361 | 0.6702 | 42.15 | 0 | 0 | 0.6702 | 42.15 | 0.0022979 | 0 | 144.52 | 2024-03-02 03:01:41 | -0.0010605
1650 | 1 | 3 | CC DChg | 02:07:00 | 12:36:12 | -0.3179 | 3.3355 | 0.6729 | 42.32 | 0 | 0 | 0.6729 | 42.32 | 0.0023067 | 0 | 145.08 | 2024-03-02 03:02:11 | -0.0010604
1651 | 1 | 3 | CC DChg | 02:07:30 | 12:36:42 | -0.3179 | 3.3348 | 0.6755 | 42.49 | 0 | 0 | 0.6755 | 42.49 | 0.0023156 | 0 | 145.63 | 2024-03-02 03:02:41 | -0.0010601
1652 | 1 | 3 | CC DChg | 02:08:00 | 12:37:12 | -0.3179 | 3.3342 | 0.6782 | 42.65 | 0 | 0 | 0.6782 | 42.65 | 0.0023244 | 0 | 146.19 | 2024-03-02 03:03:11 | -0.0010599
1653 | 1 | 3 | CC DChg | 02:08:30 | 12:37:42 | -0.3179 | 3.3336 | 0.6808 | 42.82 | 0 | 0 | 0.6808 | 42.82 | 0.0023332 | 0 | 146.74 | 2024-03-02 03:03:41 | -0.0010598
1654 | 1 | 3 | CC DChg | 02:09:00 | 12:38:12 | -0.3179 | 3.3327 | 0.6835 | 42.99 | 0 | 0 | 0.6835 | 42.99 | 0.0023421 | 0 | 147.3 | 2024-03-02 03:04:11 | -0.0010595
1655 | 1 | 3 | CC DChg | 02:09:30 | 12:38:42 | -0.3179 | 3.3324 | 0.6861 | 43.15 | 0 | 0 | 0.6861 | 43.15 | 0.0023509 | 0 | 147.85 | 2024-03-02 03:04:41 | -0.0010594
1656 | 1 | 3 | CC DChg | 02:10:00 | 12:39:12 | -0.3179 | 3.3314 | 0.6888 | 43.32 | 0 | 0 | 0.6888 | 43.32 | 0.0023597 | 0 | 148.41 | 2024-03-02 03:05:11 | -0.0010591
1657 | 1 | 3 | CC DChg | 02:10:30 | 12:39:42 | -0.3179 | 3.3308 | 0.6914 | 43.49 | 0 | 0 | 0.6914 | 43.49 | 0.0023685 | 0 | 148.97 | 2024-03-02 03:05:41 | -0.0010589
1658 | 1 | 3 | CC DChg | 02:11:00 | 12:40:12 | -0.3179 | 3.3302 | 0.6941 | 43.65 | 0 | 0 | 0.6941 | 43.65 | 0.0023774 | 0 | 149.52 | 2024-03-02 03:06:11 | -0.0010587
1659 | 1 | 3 | CC DChg | 02:11:30 | 12:40:42 | -0.3179 | 3.3296 | 0.6967 | 43.82 | 0 | 0 | 0.6967 | 43.82 | 0.0023862 | 0 | 150.07 | 2024-03-02 03:06:41 | -0.0010585
1660 | 1 | 3 | CC DChg | 02:12:00 | 12:41:12 | -0.3179 | 3.3286 | 0.6994 | 43.99 | 0 | 0 | 0.6994 | 43.99 | 0.002395 | 0 | 150.63 | 2024-03-02 03:07:11 | -0.0010582
1661 | 1 | 3 | CC DChg | 02:12:30 | 12:41:42 | -0.3179 | 3.328 | 0.702 | 44.15 | 0 | 0 | 0.702 | 44.15 | 0.0024038 | 0 | 151.18 | 2024-03-02 03:07:41 | -0.001058
1662 | 1 | 3 | CC DChg | 02:13:00 | 12:42:12 | -0.3179 | 3.3274 | 0.7047 | 44.32 | 0 | 0 | 0.7047 | 44.32 | 0.0024126 | 0 | 151.74 | 2024-03-02 03:08:11 | -0.0010578
1663 | 1 | 3 | CC DChg | 02:13:30 | 12:42:42 | -0.3179 | 3.3268 | 0.7073 | 44.49 | 0 | 0 | 0.7073 | 44.49 | 0.0024215 | 0 | 152.29 | 2024-03-02 03:08:41 | -0.0010576
1664 | 1 | 3 | CC DChg | 02:14:00 | 12:43:12 | -0.3179 | 3.3262 | 0.71 | 44.65 | 0 | 0 | 0.71 | 44.65 | 0.0024303 | 0 | 152.85 | 2024-03-02 03:09:11 | -0.0010574
1665 | 1 | 3 | CC DChg | 02:14:30 | 12:43:42 | -0.3179 | 3.3252 | 0.7126 | 44.82 | 0 | 0 | 0.7126 | 44.82 | 0.0024391 | 0 | 153.4 | 2024-03-02 03:09:41 | -0.0010571
1666 | 1 | 3 | CC DChg | 02:15:00 | 12:44:12 | -0.3179 | 3.3246 | 0.7153 | 44.99 | 0 | 0 | 0.7153 | 44.99 | 0.0024479 | 0 | 153.95 | 2024-03-02 03:10:11 | -0.0010569
1667 | 1 | 3 | CC DChg | 02:15:30 | 12:44:42 | -0.3179 | 3.324 | 0.7179 | 45.15 | 0 | 0 | 0.7179 | 45.15 | 0.0024567 | 0 | 154.51 | 2024-03-02 03:10:41 | -0.0010567
1668 | 1 | 3 | CC DChg | 02:16:00 | 12:45:12 | -0.3179 | 3.3234 | 0.7206 | 45.32 | 0 | 0 | 0.7206 | 45.32 | 0.0024655 | 0 | 155.06 | 2024-03-02 03:11:11 | -0.0010565
1669 | 1 | 3 | CC DChg | 02:16:30 | 12:45:42 | -0.3179 | 3.3227 | 0.7232 | 45.49 | 0 | 0 | 0.7232 | 45.49 | 0.0024743 | 0 | 155.62 | 2024-03-02 03:11:41 | -0.0010563
1670 | 1 | 3 | CC DChg | 02:17:00 | 12:46:12 | -0.3179 | 3.3221 | 0.7259 | 45.65 | 0 | 0 | 0.7259 | 45.65 | 0.0024831 | 0 | 156.17 | 2024-03-02 03:12:11 | -0.0010561
1671 | 1 | 3 | CC DChg | 02:17:30 | 12:46:42 | -0.3179 | 3.3215 | 0.7285 | 45.82 | 0 | 0 | 0.7285 | 45.82 | 0.0024919 | 0 | 156.72 | 2024-03-02 03:12:41 | -0.0010559
1672 | 1 | 3 | CC DChg | 02:18:00 | 12:47:12 | -0.3179 | 3.3206 | 0.7312 | 45.98 | 0 | 0 | 0.7312 | 45.98 | 0.0025007 | 0 | 157.28 | 2024-03-02 03:13:11 | -0.0010556
1673 | 1 | 3 | CC DChg | 02:18:30 | 12:47:42 | -0.3179 | 3.3196 | 0.7338 | 46.15 | 0 | 0 | 0.7338 | 46.15 | 0.0025095 | 0 | 157.83 | 2024-03-02 03:13:41 | -0.0010553
1674 | 1 | 3 | CC DChg | 02:19:00 | 12:48:12 | -0.3179 | 3.319 | 0.7365 | 46.32 | 0 | 0 | 0.7365 | 46.32 | 0.0025183 | 0 | 158.38 | 2024-03-02 03:14:11 | -0.0010551
1675 | 1 | 3 | CC DChg | 02:19:30 | 12:48:42 | -0.3179 | 3.3184 | 0.7391 | 46.48 | 0 | 0 | 0.7391 | 46.48 | 0.0025271 | 0 | 158.94 | 2024-03-02 03:14:41 | -0.0010549
1676 | 1 | 3 | CC DChg | 02:20:00 | 12:49:12 | -0.3179 | 3.3178 | 0.7418 | 46.65 | 0 | 0 | 0.7418 | 46.65 | 0.0025359 | 0 | 159.49 | 2024-03-02 03:15:11 | -0.0010547
1677 | 1 | 3 | CC DChg | 02:20:30 | 12:49:42 | -0.3179 | 3.3172 | 0.7444 | 46.82 | 0 | 0 | 0.7444 | 46.82 | 0.0025447 | 0 | 160.04 | 2024-03-02 03:15:41 | -0.0010545
1678 | 1 | 3 | CC DChg | 02:21:00 | 12:50:12 | -0.3179 | 3.3165 | 0.7471 | 46.98 | 0 | 0 | 0.7471 | 46.98 | 0.0025534 | 0 | 160.59 | 2024-03-02 03:16:11 | -0.0010543
1679 | 1 | 3 | CC DChg | 02:21:30 | 12:50:42 | -0.3179 | 3.3159 | 0.7497 | 47.15 | 0 | 0 | 0.7497 | 47.15 | 0.0025622 | 0 | 161.15 | 2024-03-02 03:16:41 | -0.0010541
1680 | 1 | 3 | CC DChg | 02:22:00 | 12:51:12 | -0.3179 | 3.3153 | 0.7524 | 47.32 | 0 | 0 | 0.7524 | 47.32 | 0.002571 | 0 | 161.7 | 2024-03-02 03:17:11 | -0.0010539
1681 | 1 | 3 | CC DChg | 02:22:30 | 12:51:42 | -0.3179 | 3.3147 | 0.755 | 47.48 | 0 | 0 | 0.755 | 47.48 | 0.0025798 | 0 | 162.25 | 2024-03-02 03:17:41 | -0.0010537
1682 | 1 | 3 | CC DChg | 02:23:00 | 12:52:12 | -0.3179 | 3.3138 | 0.7577 | 47.65 | 0 | 0 | 0.7577 | 47.65 | 0.0025886 | 0 | 162.8 | 2024-03-02 03:18:11 | -0.0010535
1683 | 1 | 3 | CC DChg | 02:23:30 | 12:52:42 | -0.3179 | 3.3128 | 0.7603 | 47.82 | 0 | 0 | 0.7603 | 47.82 | 0.0025974 | 0 | 163.36 | 2024-03-02 03:18:41 | -0.0010531
1684 | 1 | 3 | CC DChg | 02:24:00 | 12:53:12 | -0.3179 | 3.3122 | 0.7629 | 47.98 | 0 | 0 | 0.7629 | 47.98 | 0.0026061 | 0 | 163.91 | 2024-03-02 03:19:11 | -0.0010529
1685 | 1 | 3 | CC DChg | 02:24:30 | 12:53:42 | -0.3179 | 3.3116 | 0.7656 | 48.15 | 0 | 0 | 0.7656 | 48.15 | 0.0026149 | 0 | 164.46 | 2024-03-02 03:19:41 | -0.0010528
1686 | 1 | 3 | CC DChg | 02:25:00 | 12:54:12 | -0.3179 | 3.311 | 0.7682 | 48.32 | 0 | 0 | 0.7682 | 48.32 | 0.0026237 | 0 | 165.01 | 2024-03-02 03:20:11 | -0.0010526
1687 | 1 | 3 | CC DChg | 02:25:30 | 12:54:42 | -0.3179 | 3.3103 | 0.7709 | 48.48 | 0 | 0 | 0.7709 | 48.48 | 0.0026324 | 0 | 165.56 | 2024-03-02 03:20:41 | -0.0010523
1688 | 1 | 3 | CC DChg | 02:26:00 | 12:55:12 | -0.3179 | 3.3097 | 0.7735 | 48.65 | 0 | 0 | 0.7735 | 48.65 | 0.0026412 | 0 | 166.11 | 2024-03-02 03:21:11 | -0.0010522
1689 | 1 | 3 | CC DChg | 02:26:30 | 12:55:42 | -0.3179 | 3.3088 | 0.7762 | 48.82 | 0 | 0 | 0.7762 | 48.82 | 0.00265 | 0 | 166.67 | 2024-03-02 03:21:41 | -0.0010519
1690 | 1 | 3 | CC DChg | 02:27:00 | 12:56:12 | -0.3179 | 3.3082 | 0.7788 | 48.98 | 0 | 0 | 0.7788 | 48.98 | 0.0026587 | 0 | 167.22 | 2024-03-02 03:22:11 | -0.0010517
1691 | 1 | 3 | CC DChg | 02:27:30 | 12:56:42 | -0.3179 | 3.3076 | 0.7815 | 49.15 | 0 | 0 | 0.7815 | 49.15 | 0.0026675 | 0 | 167.77 | 2024-03-02 03:22:41 | -0.0010515
1692 | 1 | 3 | CC DChg | 02:28:00 | 12:57:12 | -0.3179 | 3.3069 | 0.7841 | 49.32 | 0 | 0 | 0.7841 | 49.32 | 0.0026763 | 0 | 168.32 | 2024-03-02 03:23:11 | -0.0010513
1693 | 1 | 3 | CC DChg | 02:28:30 | 12:57:42 | -0.3179 | 3.3063 | 0.7868 | 49.48 | 0 | 0 | 0.7868 | 49.48 | 0.002685 | 0 | 168.87 | 2024-03-02 03:23:41 | -0.0010511
1694 | 1 | 3 | CC DChg | 02:29:00 | 12:58:12 | -0.3179 | 3.3057 | 0.7894 | 49.65 | 0 | 0 | 0.7894 | 49.65 | 0.0026938 | 0 | 169.42 | 2024-03-02 03:24:11 | -0.0010509
1695 | 1 | 3 | CC DChg | 02:29:30 | 12:58:42 | -0.3179 | 3.3045 | 0.7921 | 49.82 | 0 | 0 | 0.7921 | 49.82 | 0.0027025 | 0 | 169.97 | 2024-03-02 03:24:41 | -0.0010505
1696 | 1 | 3 | CC DChg | 02:30:00 | 12:59:12 | -0.3179 | 3.3038 | 0.7947 | 49.98 | 0 | 0 | 0.7947 | 49.98 | 0.0027113 | 0 | 170.52 | 2024-03-02 03:25:11 | -0.0010503
1697 | 1 | 3 | CC DChg | 02:30:30 | 12:59:42 | -0.3179 | 3.3032 | 0.7974 | 50.15 | 0 | 0 | 0.7974 | 50.15 | 0.00272 | 0 | 171.07 | 2024-03-02 03:25:41 | -0.0010501
1698 | 1 | 3 | CC DChg | 02:31:00 | 13:00:12 | -0.3179 | 3.3026 | 0.8 | 50.32 | 0 | 0 | 0.8 | 50.32 | 0.0027288 | 0 | 171.62 | 2024-03-02 03:26:11 | -0.0010499
1699 | 1 | 3 | CC DChg | 02:31:30 | 13:00:42 | -0.3179 | 3.302 | 0.8027 | 50.48 | 0 | 0 | 0.8027 | 50.48 | 0.0027375 | 0 | 172.17 | 2024-03-02 03:26:41 | -0.0010497
1700 | 1 | 3 | CC DChg | 02:32:00 | 13:01:12 | -0.3178 | 3.3014 | 0.8053 | 50.65 | 0 | 0 | 0.8053 | 50.65 | 0.0027463 | 0 | 172.72 | 2024-03-02 03:27:11 | -0.0010492
1701 | 1 | 3 | CC DChg | 02:32:30 | 13:01:42 | -0.3179 | 3.3004 | 0.808 | 50.82 | 0 | 0 | 0.808 | 50.82 | 0.002755 | 0 | 173.27 | 2024-03-02 03:27:41 | -0.0010492
1702 | 1 | 3 | CC DChg | 02:33:00 | 13:02:12 | -0.3179 | 3.2998 | 0.8106 | 50.98 | 0 | 0 | 0.8106 | 50.98 | 0.0027638 | 0 | 173.82 | 2024-03-02 03:28:11 | -0.001049
1703 | 1 | 3 | CC DChg | 02:33:30 | 13:02:42 | -0.3178 | 3.2992 | 0.8133 | 51.15 | 0 | 0 | 0.8133 | 51.15 | 0.0027725 | 0 | 174.37 | 2024-03-02 03:28:41 | -0.0010485
1704 | 1 | 3 | CC DChg | 02:34:00 | 13:03:12 | -0.3179 | 3.2986 | 0.8159 | 51.32 | 0 | 0 | 0.8159 | 51.32 | 0.0027813 | 0 | 174.92 | 2024-03-02 03:29:11 | -0.0010486
1705 | 1 | 3 | CC DChg | 02:34:30 | 13:03:42 | -0.3179 | 3.2979 | 0.8186 | 51.48 | 0 | 0 | 0.8186 | 51.48 | 0.00279 | 0 | 175.47 | 2024-03-02 03:29:41 | -0.0010484
1706 | 1 | 3 | CC DChg | 02:35:00 | 13:04:12 | -0.3179 | 3.2973 | 0.8212 | 51.65 | 0 | 0 | 0.8212 | 51.65 | 0.0027987 | 0 | 176.02 | 2024-03-02 03:30:11 | -0.0010482
1707 | 1 | 3 | CC DChg | 02:35:30 | 13:04:42 | -0.3179 | 3.2961 | 0.8239 | 51.82 | 0 | 0 | 0.8239 | 51.82 | 0.0028075 | 0 | 176.57 | 2024-03-02 03:30:41 | -0.0010478
1708 | 1 | 3 | CC DChg | 02:36:00 | 13:05:12 | -0.3178 | 3.2955 | 0.8265 | 51.98 | 0 | 0 | 0.8265 | 51.98 | 0.0028162 | 0 | 177.12 | 2024-03-02 03:31:11 | -0.0010473
1709 | 1 | 3 | CC DChg | 02:36:30 | 13:05:42 | -0.3179 | 3.2948 | 0.8292 | 52.15 | 0 | 0 | 0.8292 | 52.15 | 0.0028249 | 0 | 177.67 | 2024-03-02 03:31:41 | -0.0010474
1710 | 1 | 3 | CC DChg | 02:37:00 | 13:06:12 | -0.3179 | 3.2942 | 0.8318 | 52.32 | 0 | 0 | 0.8318 | 52.32 | 0.0028337 | 0 | 178.22 | 2024-03-02 03:32:11 | -0.0010472
1711 | 1 | 3 | CC DChg | 02:37:30 | 13:06:42 | -0.3179 | 3.2933 | 0.8345 | 52.48 | 0 | 0 | 0.8345 | 52.48 | 0.0028424 | 0 | 178.77 | 2024-03-02 03:32:41 | -0.0010469
1712 | 1 | 3 | CC DChg | 02:38:00 | 13:07:12 | -0.3179 | 3.2927 | 0.8371 | 52.65 | 0 | 0 | 0.8371 | 52.65 | 0.0028511 | 0 | 179.31 | 2024-03-02 03:33:11 | -0.0010467
1713 | 1 | 3 | CC DChg | 02:38:30 | 13:07:42 | -0.3179 | 3.2921 | 0.8398 | 52.82 | 0 | 0 | 0.8398 | 52.82 | 0.0028598 | 0 | 179.86 | 2024-03-02 03:33:41 | -0.0010466
1714 | 1 | 3 | CC DChg | 02:39:00 | 13:08:12 | -0.3179 | 3.2914 | 0.8424 | 52.98 | 0 | 0 | 0.8424 | 52.98 | 0.0028685 | 0 | 180.41 | 2024-03-02 03:34:11 | -0.0010463
1715 | 1 | 3 | CC DChg | 02:39:30 | 13:08:42 | -0.3179 | 3.2908 | 0.8451 | 53.15 | 0 | 0 | 0.8451 | 53.15 | 0.0028773 | 0 | 180.96 | 2024-03-02 03:34:41 | -0.0010461
1716 | 1 | 3 | CC DChg | 02:40:00 | 13:09:12 | -0.3179 | 3.2899 | 0.8477 | 53.32 | 0 | 0 | 0.8477 | 53.32 | 0.002886 | 0 | 181.51 | 2024-03-02 03:35:11 | -0.0010459
1717 | 1 | 3 | CC DChg | 02:40:30 | 13:09:42 | -0.3179 | 3.2893 | 0.8504 | 53.48 | 0 | 0 | 0.8504 | 53.48 | 0.0028947 | 0 | 182.06 | 2024-03-02 03:35:41 | -0.0010457
1718 | 1 | 3 | CC DChg | 02:41:00 | 13:10:12 | -0.3179 | 3.2883 | 0.853 | 53.65 | 0 | 0 | 0.853 | 53.65 | 0.0029034 | 0 | 182.6 | 2024-03-02 03:36:11 | -0.0010454
1719 | 1 | 3 | CC DChg | 02:41:30 | 13:10:42 | -0.3179 | 3.2877 | 0.8557 | 53.82 | 0 | 0 | 0.8557 | 53.82 | 0.0029121 | 0 | 183.15 | 2024-03-02 03:36:41 | -0.0010452
1720 | 1 | 3 | CC DChg | 02:42:00 | 13:11:12 | -0.3179 | 3.2868 | 0.8583 | 53.98 | 0 | 0 | 0.8583 | 53.98 | 0.0029208 | 0 | 183.7 | 2024-03-02 03:37:11 | -0.0010449
1721 | 1 | 3 | CC DChg | 02:42:30 | 13:11:42 | -0.3179 | 3.2862 | 0.861 | 54.15 | 0 | 0 | 0.861 | 54.15 | 0.0029295 | 0 | 184.25 | 2024-03-02 03:37:41 | -0.0010447
1722 | 1 | 3 | CC DChg | 02:43:00 | 13:12:12 | -0.3179 | 3.2855 | 0.8636 | 54.32 | 0 | 0 | 0.8636 | 54.32 | 0.0029382 | 0 | 184.79 | 2024-03-02 03:38:11 | -0.0010445
1723 | 1 | 3 | CC DChg | 02:43:30 | 13:12:42 | -0.3179 | 3.2849 | 0.8663 | 54.48 | 0 | 0 | 0.8663 | 54.48 | 0.0029469 | 0 | 185.34 | 2024-03-02 03:38:41 | -0.0010443
1724 | 1 | 3 | CC DChg | 02:44:00 | 13:13:12 | -0.3179 | 3.2843 | 0.8689 | 54.65 | 0 | 0 | 0.8689 | 54.65 | 0.0029556 | 0 | 185.89 | 2024-03-02 03:39:11 | -0.0010441
1725 | 1 | 3 | CC DChg | 02:44:30 | 13:13:42 | -0.3179 | 3.2834 | 0.8716 | 54.82 | 0 | 0 | 0.8716 | 54.82 | 0.0029643 | 0 | 186.44 | 2024-03-02 03:39:41 | -0.0010438
1726 | 1 | 3 | CC DChg | 02:45:00 | 13:14:12 | -0.3179 | 3.2828 | 0.8742 | 54.98 | 0 | 0 | 0.8742 | 54.98 | 0.002973 | 0 | 186.98 | 2024-03-02 03:40:11 | -0.0010436
1727 | 1 | 3 | CC DChg | 02:45:30 | 13:14:42 | -0.3179 | 3.2821 | 0.8769 | 55.15 | 0 | 0 | 0.8769 | 55.15 | 0.0029817 | 0 | 187.53 | 2024-03-02 03:40:41 | -0.0010434
1728 | 1 | 3 | CC DChg | 02:46:00 | 13:15:12 | -0.3179 | 3.2815 | 0.8795 | 55.32 | 0 | 0 | 0.8795 | 55.32 | 0.0029904 | 0 | 188.08 | 2024-03-02 03:41:11 | -0.0010432
1729 | 1 | 3 | CC DChg | 02:46:30 | 13:15:42 | -0.3179 | 3.2803 | 0.8822 | 55.48 | 0 | 0 | 0.8822 | 55.48 | 0.0029991 | 0 | 188.62 | 2024-03-02 03:41:41 | -0.0010428
1730 | 1 | 3 | CC DChg | 02:47:00 | 13:16:12 | -0.3179 | 3.2796 | 0.8848 | 55.65 | 0 | 0 | 0.8848 | 55.65 | 0.0030078 | 0 | 189.17 | 2024-03-02 03:42:11 | -0.0010426
1731 | 1 | 3 | CC DChg | 02:47:30 | 13:16:42 | -0.3179 | 3.279 | 0.8875 | 55.82 | 0 | 0 | 0.8875 | 55.82 | 0.0030165 | 0 | 189.72 | 2024-03-02 03:42:41 | -0.0010424
1732 | 1 | 3 | CC DChg | 02:48:00 | 13:17:12 | -0.3178 | 3.2781 | 0.8901 | 55.98 | 0 | 0 | 0.8901 | 55.98 | 0.0030252 | 0 | 190.26 | 2024-03-02 03:43:11 | -0.0010418
1733 | 1 | 3 | CC DChg | 02:48:30 | 13:17:42 | -0.3179 | 3.2775 | 0.8928 | 56.15 | 0 | 0 | 0.8928 | 56.15 | 0.0030339 | 0 | 190.81 | 2024-03-02 03:43:41 | -0.0010419
1734 | 1 | 3 | CC DChg | 02:49:00 | 13:18:12 | -0.3179 | 3.2769 | 0.8954 | 56.31 | 0 | 0 | 0.8954 | 56.31 | 0.0030425 | 0 | 191.35 | 2024-03-02 03:44:11 | -0.0010417
1735 | 1 | 3 | CC DChg | 02:49:30 | 13:18:42 | -0.3179 | 3.2762 | 0.8981 | 56.48 | 0 | 0 | 0.8981 | 56.48 | 0.0030512 | 0 | 191.9 | 2024-03-02 03:44:41 | -0.0010415
1736 | 1 | 3 | CC DChg | 02:50:00 | 13:19:12 | -0.3179 | 3.2753 | 0.9007 | 56.65 | 0 | 0 | 0.9007 | 56.65 | 0.0030599 | 0 | 192.45 | 2024-03-02 03:45:11 | -0.0010412
1737 | 1 | 3 | CC DChg | 02:50:30 | 13:19:42 | -0.3178 | 3.2747 | 0.9034 | 56.81 | 0 | 0 | 0.9034 | 56.81 | 0.0030686 | 0 | 192.99 | 2024-03-02 03:45:41 | -0.0010407
1738 | 1 | 3 | CC DChg | 02:51:00 | 13:20:12 | -0.3179 | 3.2741 | 0.906 | 56.98 | 0 | 0 | 0.906 | 56.98 | 0.0030772 | 0 | 193.54 | 2024-03-02 03:46:11 | -0.0010408
1739 | 1 | 3 | CC DChg | 02:51:30 | 13:20:42 | -0.3178 | 3.2728 | 0.9087 | 57.15 | 0 | 0 | 0.9087 | 57.15 | 0.0030859 | 0 | 194.08 | 2024-03-02 03:46:41 | -0.0010401
1740 | 1 | 3 | CC DChg | 02:52:00 | 13:21:12 | -0.3178 | 3.2725 | 0.9113 | 57.31 | 0 | 0 | 0.9113 | 57.31 | 0.0030946 | 0 | 194.63 | 2024-03-02 03:47:11 | -0.00104
1741 | 1 | 3 | CC DChg | 02:52:30 | 13:21:42 | -0.3179 | 3.2716 | 0.914 | 57.48 | 0 | 0 | 0.914 | 57.48 | 0.0031033 | 0 | 195.17 | 2024-03-02 03:47:41 | -0.00104
1742 | 1 | 3 | CC DChg | 02:53:00 | 13:22:12 | -0.3179 | 3.271 | 0.9166 | 57.65 | 0 | 0 | 0.9166 | 57.65 | 0.0031119 | 0 | 195.72 | 2024-03-02 03:48:11 | -0.0010399
1743 | 1 | 3 | CC DChg | 02:53:30 | 13:22:42 | -0.3179 | 3.2703 | 0.9192 | 57.81 | 0 | 0 | 0.9192 | 57.81 | 0.0031206 | 0 | 196.26 | 2024-03-02 03:48:41 | -0.0010396
1744 | 1 | 3 | CC DChg | 02:54:00 | 13:23:12 | -0.3179 | 3.2694 | 0.9219 | 57.98 | 0 | 0 | 0.9219 | 57.98 | 0.0031293 | 0 | 196.81 | 2024-03-02 03:49:11 | -0.0010393
1745 | 1 | 3 | CC DChg | 02:54:30 | 13:23:42 | -0.3179 | 3.2688 | 0.9245 | 58.15 | 0 | 0 | 0.9245 | 58.15 | 0.0031379 | 0 | 197.35 | 2024-03-02 03:49:41 | -0.0010392
1746 | 1 | 3 | CC DChg | 02:55:00 | 13:24:12 | -0.3179 | 3.2682 | 0.9272 | 58.31 | 0 | 0 | 0.9272 | 58.31 | 0.0031466 | 0 | 197.9 | 2024-03-02 03:50:11 | -0.001039
1747 | 1 | 3 | CC DChg | 02:55:30 | 13:24:42 | -0.3179 | 3.2672 | 0.9298 | 58.48 | 0 | 0 | 0.9298 | 58.48 | 0.0031552 | 0 | 198.44 | 2024-03-02 03:50:41 | -0.0010386
1748 | 1 | 3 | CC DChg | 02:56:00 | 13:25:12 | -0.3179 | 3.2666 | 0.9325 | 58.65 | 0 | 0 | 0.9325 | 58.65 | 0.0031639 | 0 | 198.99 | 2024-03-02 03:51:11 | -0.0010385
1749 | 1 | 3 | CC DChg | 02:56:30 | 13:25:42 | -0.3178 | 3.266 | 0.9351 | 58.81 | 0 | 0 | 0.9351 | 58.81 | 0.0031725 | 0 | 199.53 | 2024-03-02 03:51:41 | -0.0010379
1750 | 1 | 3 | CC DChg | 02:57:00 | 13:26:12 | -0.3179 | 3.2648 | 0.9378 | 58.98 | 0 | 0 | 0.9378 | 58.98 | 0.0031812 | 0 | 200.07 | 2024-03-02 03:52:11 | -0.0010379
1751 | 1 | 3 | CC DChg | 02:57:30 | 13:26:42 | -0.3179 | 3.2641 | 0.9404 | 59.15 | 0 | 0 | 0.9404 | 59.15 | 0.0031898 | 0 | 200.62 | 2024-03-02 03:52:41 | -0.0010377
1752 | 1 | 3 | CC DChg | 02:58:00 | 13:27:12 | -0.3179 | 3.2635 | 0.9431 | 59.31 | 0 | 0 | 0.9431 | 59.31 | 0.0031985 | 0 | 201.16 | 2024-03-02 03:53:11 | -0.0010375
1753 | 1 | 3 | CC DChg | 02:58:30 | 13:27:42 | -0.3178 | 3.2629 | 0.9457 | 59.48 | 0 | 0 | 0.9457 | 59.48 | 0.0032071 | 0 | 201.71 | 2024-03-02 03:53:41 | -0.0010369
1754 | 1 | 3 | CC DChg | 02:59:00 | 13:28:12 | -0.3179 | 3.262 | 0.9484 | 59.65 | 0 | 0 | 0.9484 | 59.65 | 0.0032158 | 0 | 202.25 | 2024-03-02 03:54:11 | -0.001037
1755 | 1 | 3 | CC DChg | 02:59:30 | 13:28:42 | -0.3178 | 3.2614 | 0.951 | 59.81 | 0 | 0 | 0.951 | 59.81 | 0.0032244 | 0 | 202.79 | 2024-03-02 03:54:41 | -0.0010365
1756 | 1 | 3 | CC DChg | 03:00:00 | 13:29:12 | -0.3179 | 3.2607 | 0.9537 | 59.98 | 0 | 0 | 0.9537 | 59.98 | 0.003233 | 0 | 203.34 | 2024-03-02 03:55:11 | -0.0010366
1757 | 1 | 3 | CC DChg | 03:00:30 | 13:29:42 | -0.3179 | 3.2598 | 0.9563 | 60.15 | 0 | 0 | 0.9563 | 60.15 | 0.0032417 | 0 | 203.88 | 2024-03-02 03:55:41 | -0.0010363
1758 | 1 | 3 | CC DChg | 03:01:00 | 13:30:12 | -0.3179 | 3.2592 | 0.959 | 60.31 | 0 | 0 | 0.959 | 60.31 | 0.0032503 | 0 | 204.42 | 2024-03-02 03:56:11 | -0.0010361
1759 | 1 | 3 | CC DChg | 03:01:30 | 13:30:42 | -0.3179 | 3.2586 | 0.9616 | 60.48 | 0 | 0 | 0.9616 | 60.48 | 0.003259 | 0 | 204.97 | 2024-03-02 03:56:41 | -0.0010359
1760 | 1 | 3 | CC DChg | 03:02:00 | 13:31:12 | -0.3179 | 3.2579 | 0.9643 | 60.65 | 0 | 0 | 0.9643 | 60.65 | 0.0032676 | 0 | 205.51 | 2024-03-02 03:57:11 | -0.0010357
1761 | 1 | 3 | CC DChg | 03:02:30 | 13:31:42 | -0.3179 | 3.2567 | 0.9669 | 60.81 | 0 | 0 | 0.9669 | 60.81 | 0.0032762 | 0 | 206.05 | 2024-03-02 03:57:41 | -0.0010353
1762 | 1 | 3 | CC DChg | 03:03:00 | 13:32:12 | -0.3179 | 3.2561 | 0.9696 | 60.98 | 0 | 0 | 0.9696 | 60.98 | 0.0032848 | 0 | 206.59 | 2024-03-02 03:58:11 | -0.0010351
1763 | 1 | 3 | CC DChg | 03:03:30 | 13:32:42 | -0.3179 | 3.2555 | 0.9722 | 61.15 | 0 | 0 | 0.9722 | 61.15 | 0.0032935 | 0 | 207.14 | 2024-03-02 03:58:41 | -0.0010349
1764 | 1 | 3 | CC DChg | 03:04:00 | 13:33:12 | -0.3179 | 3.2545 | 0.9749 | 61.31 | 0 | 0 | 0.9749 | 61.31 | 0.0033021 | 0 | 207.68 | 2024-03-02 03:59:11 | -0.0010346
1765 | 1 | 3 | CC DChg | 03:04:30 | 13:33:42 | -0.3179 | 3.2539 | 0.9775 | 61.48 | 0 | 0 | 0.9775 | 61.48 | 0.0033107 | 0 | 208.22 | 2024-03-02 03:59:41 | -0.0010344
1766 | 1 | 3 | CC DChg | 03:05:00 | 13:34:12 | -0.3179 | 3.2533 | 0.9802 | 61.65 | 0 | 0 | 0.9802 | 61.65 | 0.0033193 | 0 | 208.76 | 2024-03-02 04:00:11 | -0.0010342
1767 | 1 | 3 | CC DChg | 03:05:30 | 13:34:42 | -0.3178 | 3.2524 | 0.9828 | 61.81 | 0 | 0 | 0.9828 | 61.81 | 0.0033279 | 0 | 209.3 | 2024-03-02 04:00:41 | -0.0010336
1768 | 1 | 3 | CC DChg | 03:06:00 | 13:35:12 | -0.3179 | 3.2517 | 0.9855 | 61.98 | 0 | 0 | 0.9855 | 61.98 | 0.0033366 | 0 | 209.85 | 2024-03-02 04:01:11 | -0.0010337
1769 | 1 | 3 | CC DChg | 03:06:30 | 13:35:42 | -0.3179 | 3.2511 | 0.9881 | 62.15 | 0 | 0 | 0.9881 | 62.15 | 0.0033452 | 0 | 210.39 | 2024-03-02 04:01:41 | -0.0010335
1770 | 1 | 3 | CC DChg | 03:07:00 | 13:36:12 | -0.3179 | 3.2505 | 0.9908 | 62.31 | 0 | 0 | 0.9908 | 62.31 | 0.0033538 | 0 | 210.93 | 2024-03-02 04:02:11 | -0.0010333
1771 | 1 | 3 | CC DChg | 03:07:30 | 13:36:42 | -0.3179 | 3.2496 | 0.9934 | 62.48 | 0 | 0 | 0.9934 | 62.48 | 0.0033624 | 0 | 211.47 | 2024-03-02 04:02:41 | -0.001033
1772 | 1 | 3 | CC DChg | 03:08:00 | 13:37:12 | -0.3179 | 3.2486 | 0.9961 | 62.65 | 0 | 0 | 0.9961 | 62.65 | 0.003371 | 0 | 212.01 | 2024-03-02 04:03:11 | -0.0010327
1773 | 1 | 3 | CC DChg | 03:08:30 | 13:37:42 | -0.3179 | 3.248 | 0.9987 | 62.81 | 0 | 0 | 0.9987 | 62.81 | 0.0033796 | 0 | 212.55 | 2024-03-02 04:03:41 | -0.0010325
1774 | 1 | 3 | CC DChg | 03:09:00 | 13:38:12 | -0.3179 | 3.2471 | 1.0014 | 62.98 | 0 | 0 | 1.0014 | 62.98 | 0.0033882 | 0 | 213.09 | 2024-03-02 04:04:11 | -0.0010323
1775 | 1 | 3 | CC DChg | 03:09:30 | 13:38:42 | -0.3179 | 3.2465 | 1.004 | 63.15 | 0 | 0 | 1.004 | 63.15 | 0.0033968 | 0 | 213.64 | 2024-03-02 04:04:41 | -0.0010321
1776 | 1 | 3 | CC DChg | 03:10:00 | 13:39:12 | -0.3179 | 3.2455 | 1.0067 | 63.31 | 0 | 0 | 1.0067 | 63.31 | 0.0034054 | 0 | 214.18 | 2024-03-02 04:05:11 | -0.0010317
1777 | 1 | 3 | CC DChg | 03:10:30 | 13:39:42 | -0.3179 | 3.2449 | 1.0093 | 63.48 | 0 | 0 | 1.0093 | 63.48 | 0.003414 | 0 | 214.72 | 2024-03-02 04:05:41 | -0.0010316
1778 | 1 | 3 | CC DChg | 03:11:00 | 13:40:12 | -0.3179 | 3.2443 | 1.012 | 63.65 | 0 | 0 | 1.012 | 63.65 | 0.0034226 | 0 | 215.26 | 2024-03-02 04:06:11 | -0.0010314
1779 | 1 | 3 | CC DChg | 03:11:30 | 13:40:42 | -0.3179 | 3.2437 | 1.0146 | 63.81 | 0 | 0 | 1.0146 | 63.81 | 0.0034312 | 0 | 215.8 | 2024-03-02 04:06:41 | -0.0010312
1780 | 1 | 3 | CC DChg | 03:12:00 | 13:41:12 | -0.3179 | 3.2428 | 1.0173 | 63.98 | 0 | 0 | 1.0173 | 63.98 | 0.0034398 | 0 | 216.34 | 2024-03-02 04:07:11 | -0.0010309
1781 | 1 | 3 | CC DChg | 03:12:30 | 13:41:42 | -0.3179 | 3.2421 | 1.0199 | 64.15 | 0 | 0 | 1.0199 | 64.15 | 0.0034484 | 0 | 216.88 | 2024-03-02 04:07:41 | -0.0010307
1782 | 1 | 3 | CC DChg | 03:13:00 | 13:42:12 | -0.3179 | 3.2415 | 1.0226 | 64.31 | 0 | 0 | 1.0226 | 64.31 | 0.003457 | 0 | 217.42 | 2024-03-02 04:08:11 | -0.0010305
1783 | 1 | 3 | CC DChg | 03:13:30 | 13:42:42 | -0.3179 | 3.2403 | 1.0252 | 64.48 | 0 | 0 | 1.0252 | 64.48 | 0.0034655 | 0 | 217.96 | 2024-03-02 04:08:41 | -0.0010301
1784 | 1 | 3 | CC DChg | 03:14:00 | 13:43:12 | -0.3179 | 3.2397 | 1.0279 | 64.65 | 0 | 0 | 1.0279 | 64.65 | 0.0034741 | 0 | 218.5 | 2024-03-02 04:09:11 | -0.0010299
1785 | 1 | 3 | CC DChg | 03:14:30 | 13:43:42 | -0.3179 | 3.239 | 1.0305 | 64.81 | 0 | 0 | 1.0305 | 64.81 | 0.0034827 | 0 | 219.04 | 2024-03-02 04:09:41 | -0.0010297
1786 | 1 | 3 | CC DChg | 03:15:00 | 13:44:12 | -0.3179 | 3.2381 | 1.0332 | 64.98 | 0 | 0 | 1.0332 | 64.98 | 0.0034913 | 0 | 219.58 | 2024-03-02 04:10:11 | -0.0010294
1787 | 1 | 3 | CC DChg | 03:15:30 | 13:44:42 | -0.3179 | 3.2375 | 1.0358 | 65.15 | 0 | 0 | 1.0358 | 65.15 | 0.0034999 | 0 | 220.12 | 2024-03-02 04:10:41 | -0.0010292
1788 | 1 | 3 | CC DChg | 03:16:00 | 13:45:12 | -0.3179 | 3.2369 | 1.0385 | 65.31 | 0 | 0 | 1.0385 | 65.31 | 0.0035084 | 0 | 220.66 | 2024-03-02 04:11:11 | -0.001029
1789 | 1 | 3 | CC DChg | 03:16:30 | 13:45:42 | -0.3179 | 3.2359 | 1.0411 | 65.48 | 0 | 0 | 1.0411 | 65.48 | 0.003517 | 0 | 221.2 | 2024-03-02 04:11:41 | -0.0010287
1790 | 1 | 3 | CC DChg | 03:17:00 | 13:46:12 | -0.3179 | 3.2353 | 1.0438 | 65.65 | 0 | 0 | 1.0438 | 65.65 | 0.0035256 | 0 | 221.74 | 2024-03-02 04:12:11 | -0.0010285
1791 | 1 | 3 | CC DChg | 03:17:30 | 13:46:42 | -0.3179 | 3.2347 | 1.0464 | 65.81 | 0 | 0 | 1.0464 | 65.81 | 0.0035342 | 0 | 222.27 | 2024-03-02 04:12:41 | -0.0010283
1792 | 1 | 3 | CC DChg | 03:18:00 | 13:47:12 | -0.3179 | 3.2341 | 1.0491 | 65.98 | 0 | 0 | 1.0491 | 65.98 | 0.0035427 | 0 | 222.81 | 2024-03-02 04:13:11 | -0.0010281
1793 | 1 | 3 | CC DChg | 03:18:30 | 13:47:42 | -0.3179 | 3.2331 | 1.0517 | 66.14 | 0 | 0 | 1.0517 | 66.14 | 0.0035513 | 0 | 223.35 | 2024-03-02 04:13:41 | -0.0010278
1794 | 1 | 3 | CC DChg | 03:19:00 | 13:48:12 | -0.3179 | 3.2322 | 1.0544 | 66.31 | 0 | 0 | 1.0544 | 66.31 | 0.0035599 | 0 | 223.89 | 2024-03-02 04:14:11 | -0.0010275
1795 | 1 | 3 | CC DChg | 03:19:30 | 13:48:42 | -0.3178 | 3.2316 | 1.057 | 66.48 | 0 | 0 | 1.057 | 66.48 | 0.0035684 | 0 | 224.43 | 2024-03-02 04:14:41 | -0.001027
1796 | 1 | 3 | CC DChg | 03:20:00 | 13:49:12 | -0.3179 | 3.2307 | 1.0597 | 66.64 | 0 | 0 | 1.0597 | 66.64 | 0.003577 | 0 | 224.97 | 2024-03-02 04:15:11 | -0.001027
1797 | 1 | 3 | CC DChg | 03:20:30 | 13:49:42 | -0.3179 | 3.23 | 1.0623 | 66.81 | 0 | 0 | 1.0623 | 66.81 | 0.0035855 | 0 | 225.51 | 2024-03-02 04:15:41 | -0.0010268
1798 | 1 | 3 | CC DChg | 03:21:00 | 13:50:12 | -0.3179 | 3.2294 | 1.065 | 66.98 | 0 | 0 | 1.065 | 66.98 | 0.0035941 | 0 | 226.04 | 2024-03-02 04:16:11 | -0.0010266
1799 | 1 | 3 | CC DChg | 03:21:30 | 13:50:42 | -0.3179 | 3.2288 | 1.0676 | 67.14 | 0 | 0 | 1.0676 | 67.14 | 0.0036027 | 0 | 226.58 | 2024-03-02 04:16:41 | -0.0010264
1800 | 1 | 3 | CC DChg | 03:22:00 | 13:51:12 | -0.3179 | 3.2282 | 1.0702 | 67.31 | 0 | 0 | 1.0702 | 67.31 | 0.0036112 | 0 | 227.12 | 2024-03-02 04:17:11 | -0.0010262
1801 | 1 | 3 | CC DChg | 03:22:30 | 13:51:42 | -0.3179 | 3.2273 | 1.0729 | 67.48 | 0 | 0 | 1.0729 | 67.48 | 0.0036198 | 0 | 227.66 | 2024-03-02 04:17:41 | -0.001026
1802 | 1 | 3 | CC DChg | 03:23:00 | 13:52:12 | -0.3179 | 3.2266 | 1.0755 | 67.64 | 0 | 0 | 1.0755 | 67.64 | 0.0036283 | 0 | 228.2 | 2024-03-02 04:18:11 | -0.0010257
1803 | 1 | 3 | CC DChg | 03:23:30 | 13:52:42 | -0.3179 | 3.226 | 1.0782 | 67.81 | 0 | 0 | 1.0782 | 67.81 | 0.0036368 | 0 | 228.73 | 2024-03-02 04:18:41 | -0.0010255
1804 | 1 | 3 | CC DChg | 03:24:00 | 13:53:12 | -0.3179 | 3.2248 | 1.0808 | 67.98 | 0 | 0 | 1.0808 | 67.98 | 0.0036454 | 0 | 229.27 | 2024-03-02 04:19:11 | -0.0010252
1805 | 1 | 3 | CC DChg | 03:24:30 | 13:53:42 | -0.3179 | 3.2242 | 1.0835 | 68.14 | 0 | 0 | 1.0835 | 68.14 | 0.0036539 | 0 | 229.81 | 2024-03-02 04:19:41 | -0.001025
1806 | 1 | 3 | CC DChg | 03:25:00 | 13:54:12 | -0.3178 | 3.2235 | 1.0861 | 68.31 | 0 | 0 | 1.0861 | 68.31 | 0.0036625 | 0 | 230.34 | 2024-03-02 04:20:11 | -0.0010244
1807 | 1 | 3 | CC DChg | 03:25:30 | 13:54:42 | -0.3179 | 3.2229 | 1.0888 | 68.48 | 0 | 0 | 1.0888 | 68.48 | 0.003671 | 0 | 230.88 | 2024-03-02 04:20:41 | -0.0010246
1808 | 1 | 3 | CC DChg | 03:26:00 | 13:55:12 | -0.3179 | 3.222 | 1.0914 | 68.64 | 0 | 0 | 1.0914 | 68.64 | 0.0036796 | 0 | 231.42 | 2024-03-02 04:21:11 | -0.0010243
1809 | 1 | 3 | CC DChg | 03:26:30 | 13:55:42 | -0.3179 | 3.2214 | 1.0941 | 68.81 | 0 | 0 | 1.0941 | 68.81 | 0.0036881 | 0 | 231.96 | 2024-03-02 04:21:41 | -0.0010241
1810 | 1 | 3 | CC DChg | 03:27:00 | 13:56:12 | -0.3179 | 3.2207 | 1.0967 | 68.98 | 0 | 0 | 1.0967 | 68.98 | 0.0036966 | 0 | 232.49 | 2024-03-02 04:22:11 | -0.0010239
1811 | 1 | 3 | CC DChg | 03:27:30 | 13:56:42 | -0.3178 | 3.2201 | 1.0994 | 69.14 | 0 | 0 | 1.0994 | 69.14 | 0.0037052 | 0 | 233.03 | 2024-03-02 04:22:41 | -0.0010233
1812 | 1 | 3 | CC DChg | 03:28:00 | 13:57:12 | -0.3179 | 3.2192 | 1.102 | 69.31 | 0 | 0 | 1.102 | 69.31 | 0.0037137 | 0 | 233.56 | 2024-03-02 04:23:11 | -0.0010234
1813 | 1 | 3 | CC DChg | 03:28:30 | 13:57:42 | -0.3179 | 3.2186 | 1.1047 | 69.48 | 0 | 0 | 1.1047 | 69.48 | 0.0037222 | 0 | 234.1 | 2024-03-02 04:23:41 | -0.0010232
1814 | 1 | 3 | CC DChg | 03:29:00 | 13:58:12 | -0.3179 | 3.218 | 1.1073 | 69.64 | 0 | 0 | 1.1073 | 69.64 | 0.0037307 | 0 | 234.64 | 2024-03-02 04:24:11 | -0.001023
1815 | 1 | 3 | CC DChg | 03:29:30 | 13:58:42 | -0.3179 | 3.2173 | 1.11 | 69.81 | 0 | 0 | 1.11 | 69.81 | 0.0037393 | 0 | 235.17 | 2024-03-02 04:24:41 | -0.0010228
1816 | 1 | 3 | CC DChg | 03:30:00 | 13:59:12 | -0.3179 | 3.2161 | 1.1126 | 69.98 | 0 | 0 | 1.1126 | 69.98 | 0.0037478 | 0 | 235.71 | 2024-03-02 04:25:11 | -0.0010224
1817 | 1 | 3 | CC DChg | 03:30:30 | 13:59:42 | -0.3179 | 3.2155 | 1.1153 | 70.14 | 0 | 0 | 1.1153 | 70.14 | 0.0037563 | 0 | 236.25 | 2024-03-02 04:25:41 | -0.0010222
1818 | 1 | 3 | CC DChg | 03:31:00 | 14:00:12 | -0.3179 | 3.2149 | 1.1179 | 70.31 | 0 | 0 | 1.1179 | 70.31 | 0.0037648 | 0 | 236.78 | 2024-03-02 04:26:11 | -0.001022
1819 | 1 | 3 | CC DChg | 03:31:30 | 14:00:42 | -0.3179 | 3.2142 | 1.1206 | 70.48 | 0 | 0 | 1.1206 | 70.48 | 0.0037733 | 0 | 237.32 | 2024-03-02 04:26:41 | -0.0010218
1820 | 1 | 3 | CC DChg | 03:32:00 | 14:01:12 | -0.3179 | 3.2136 | 1.1232 | 70.64 | 0 | 0 | 1.1232 | 70.64 | 0.0037818 | 0 | 237.85 | 2024-03-02 04:27:11 | -0.0010216
1821 | 1 | 3 | CC DChg | 03:32:30 | 14:01:42 | -0.3179 | 3.2127 | 1.1259 | 70.81 | 0 | 0 | 1.1259 | 70.81 | 0.0037904 | 0 | 238.39 | 2024-03-02 04:27:41 | -0.0010213
1822 | 1 | 3 | CC DChg | 03:33:00 | 14:02:12 | -0.3179 | 3.2121 | 1.1285 | 70.98 | 0 | 0 | 1.1285 | 70.98 | 0.0037989 | 0 | 238.92 | 2024-03-02 04:28:11 | -0.0010211
1823 | 1 | 3 | CC DChg | 03:33:30 | 14:02:42 | -0.3179 | 3.2114 | 1.1312 | 71.14 | 0 | 0 | 1.1312 | 71.14 | 0.0038074 | 0 | 239.46 | 2024-03-02 04:28:41 | -0.0010209
1824 | 1 | 3 | CC DChg | 03:34:00 | 14:03:12 | -0.3179 | 3.2108 | 1.1338 | 71.31 | 0 | 0 | 1.1338 | 71.31 | 0.0038159 | 0 | 239.99 | 2024-03-02 04:29:11 | -0.0010207
1825 | 1 | 3 | CC DChg | 03:34:30 | 14:03:42 | -0.3179 | 3.2102 | 1.1365 | 71.48 | 0 | 0 | 1.1365 | 71.48 | 0.0038244 | 0 | 240.53 | 2024-03-02 04:29:41 | -0.0010205
1826 | 1 | 3 | CC DChg | 03:35:00 | 14:04:12 | -0.3179 | 3.2093 | 1.1391 | 71.64 | 0 | 0 | 1.1391 | 71.64 | 0.0038329 | 0 | 241.06 | 2024-03-02 04:30:11 | -0.0010202
1827 | 1 | 3 | CC DChg | 03:35:30 | 14:04:42 | -0.3179 | 3.2083 | 1.1418 | 71.81 | 0 | 0 | 1.1418 | 71.81 | 0.0038414 | 0 | 241.6 | 2024-03-02 04:30:41 | -0.0010199
1828 | 1 | 3 | CC DChg | 03:36:00 | 14:05:12 | -0.3179 | 3.2077 | 1.1444 | 71.98 | 0 | 0 | 1.1444 | 71.98 | 0.0038499 | 0 | 242.13 | 2024-03-02 04:31:11 | -0.0010197
1829 | 1 | 3 | CC DChg | 03:36:30 | 14:05:42 | -0.3179 | 3.2071 | 1.1471 | 72.14 | 0 | 0 | 1.1471 | 72.14 | 0.0038584 | 0 | 242.67 | 2024-03-02 04:31:41 | -0.0010195
1830 | 1 | 3 | CC DChg | 03:37:00 | 14:06:12 | -0.3179 | 3.2065 | 1.1497 | 72.31 | 0 | 0 | 1.1497 | 72.31 | 0.0038669 | 0 | 243.2 | 2024-03-02 04:32:11 | -0.0010193
1831 | 1 | 3 | CC DChg | 03:37:30 | 14:06:42 | -0.3179 | 3.2059 | 1.1524 | 72.48 | 0 | 0 | 1.1524 | 72.48 | 0.0038754 | 0 | 243.73 | 2024-03-02 04:32:41 | -0.0010192
1832 | 1 | 3 | CC DChg | 03:38:00 | 14:07:12 | -0.3179 | 3.2049 | 1.155 | 72.64 | 0 | 0 | 1.155 | 72.64 | 0.0038839 | 0 | 244.27 | 2024-03-02 04:33:11 | -0.0010188
1833 | 1 | 3 | CC DChg | 03:38:30 | 14:07:42 | -0.3179 | 3.2043 | 1.1577 | 72.81 | 0 | 0 | 1.1577 | 72.81 | 0.0038924 | 0 | 244.8 | 2024-03-02 04:33:41 | -0.0010186
1834 | 1 | 3 | CC DChg | 03:39:00 | 14:08:12 | -0.3179 | 3.2037 | 1.1603 | 72.98 | 0 | 0 | 1.1603 | 72.98 | 0.0039008 | 0 | 245.34 | 2024-03-02 04:34:11 | -0.0010185
1835 | 1 | 3 | CC DChg | 03:39:30 | 14:08:42 | -0.3179 | 3.2031 | 1.163 | 73.14 | 0 | 0 | 1.163 | 73.14 | 0.0039093 | 0 | 245.87 | 2024-03-02 04:34:41 | -0.0010183
1836 | 1 | 3 | CC DChg | 03:40:00 | 14:09:12 | -0.3179 | 3.2025 | 1.1656 | 73.31 | 0 | 0 | 1.1656 | 73.31 | 0.0039178 | 0 | 246.4 | 2024-03-02 04:35:11 | -0.0010181
1837 | 1 | 3 | CC DChg | 03:40:30 | 14:09:42 | -0.3179 | 3.2018 | 1.1683 | 73.48 | 0 | 0 | 1.1683 | 73.48 | 0.0039263 | 0 | 246.94 | 2024-03-02 04:35:41 | -0.0010179
1838 | 1 | 3 | CC DChg | 03:41:00 | 14:10:12 | -0.3179 | 3.2012 | 1.1709 | 73.64 | 0 | 0 | 1.1709 | 73.64 | 0.0039348 | 0 | 247.47 | 2024-03-02 04:36:11 | -0.0010177
1839 | 1 | 3 | CC DChg | 03:41:30 | 14:10:42 | -0.3179 | 3.2003 | 1.1736 | 73.81 | 0 | 0 | 1.1736 | 73.81 | 0.0039433 | 0 | 248 | 2024-03-02 04:36:41 | -0.0010174
1840 | 1 | 3 | CC DChg | 03:42:00 | 14:11:12 | -0.3179 | 3.1994 | 1.1762 | 73.98 | 0 | 0 | 1.1762 | 73.98 | 0.0039517 | 0 | 248.54 | 2024-03-02 04:37:11 | -0.0010171
1841 | 1 | 3 | CC DChg | 03:42:30 | 14:11:42 | -0.3179 | 3.1987 | 1.1789 | 74.14 | 0 | 0 | 1.1789 | 74.14 | 0.0039602 | 0 | 249.07 | 2024-03-02 04:37:41 | -0.0010169
1842 | 1 | 3 | CC DChg | 03:43:00 | 14:12:12 | -0.3179 | 3.1981 | 1.1815 | 74.31 | 0 | 0 | 1.1815 | 74.31 | 0.0039687 | 0 | 249.6 | 2024-03-02 04:38:11 | -0.0010167
1843 | 1 | 3 | CC DChg | 03:43:30 | 14:12:42 | -0.3179 | 3.1975 | 1.1842 | 74.48 | 0 | 0 | 1.1842 | 74.48 | 0.0039772 | 0 | 250.14 | 2024-03-02 04:38:41 | -0.0010165
1844 | 1 | 3 | CC DChg | 03:44:00 | 14:13:12 | -0.3179 | 3.1969 | 1.1868 | 74.64 | 0 | 0 | 1.1868 | 74.64 | 0.0039856 | 0 | 250.67 | 2024-03-02 04:39:11 | -0.0010163
1845 | 1 | 3 | CC DChg | 03:44:30 | 14:13:42 | -0.3179 | 3.1963 | 1.1895 | 74.81 | 0 | 0 | 1.1895 | 74.81 | 0.0039941 | 0 | 251.2 | 2024-03-02 04:39:41 | -0.0010161
1846 | 1 | 3 | CC DChg | 03:45:00 | 14:14:12 | -0.3179 | 3.1956 | 1.1921 | 74.98 | 0 | 0 | 1.1921 | 74.98 | 0.0040026 | 0 | 251.73 | 2024-03-02 04:40:11 | -0.0010159
1847 | 1 | 3 | CC DChg | 03:45:30 | 14:14:42 | -0.3179 | 3.195 | 1.1948 | 75.14 | 0 | 0 | 1.1948 | 75.14 | 0.004011 | 0 | 252.27 | 2024-03-02 04:40:41 | -0.0010157
1848 | 1 | 3 | CC DChg | 03:46:00 | 14:15:12 | -0.3179 | 3.1944 | 1.1974 | 75.31 | 0 | 0 | 1.1974 | 75.31 | 0.0040195 | 0 | 252.8 | 2024-03-02 04:41:11 | -0.0010155
1849 | 1 | 3 | CC DChg | 03:46:30 | 14:15:42 | -0.3179 | 3.1938 | 1.2001 | 75.48 | 0 | 0 | 1.2001 | 75.48 | 0.004028 | 0 | 253.33 | 2024-03-02 04:41:41 | -0.0010153
1850 | 1 | 3 | CC DChg | 03:47:00 | 14:16:12 | -0.3179 | 3.1932 | 1.2027 | 75.64 | 0 | 0 | 1.2027 | 75.64 | 0.0040364 | 0 | 253.86 | 2024-03-02 04:42:11 | -0.0010151
1851 | 1 | 3 | CC DChg | 03:47:30 | 14:16:42 | -0.3179 | 3.1922 | 1.2054 | 75.81 | 0 | 0 | 1.2054 | 75.81 | 0.0040449 | 0 | 254.39 | 2024-03-02 04:42:41 | -0.0010148
1852 | 1 | 3 | CC DChg | 03:48:00 | 14:17:12 | -0.3179 | 3.1916 | 1.208 | 75.98 | 0 | 0 | 1.208 | 75.98 | 0.0040533 | 0 | 254.93 | 2024-03-02 04:43:11 | -0.0010146
1853 | 1 | 3 | CC DChg | 03:48:30 | 14:17:42 | -0.3179 | 3.191 | 1.2107 | 76.14 | 0 | 0 | 1.2107 | 76.14 | 0.0040618 | 0 | 255.46 | 2024-03-02 04:43:41 | -0.0010144
1854 | 1 | 3 | CC DChg | 03:49:00 | 14:18:12 | -0.3179 | 3.1904 | 1.2133 | 76.31 | 0 | 0 | 1.2133 | 76.31 | 0.0040702 | 0 | 255.99 | 2024-03-02 04:44:11 | -0.0010142
1855 | 1 | 3 | CC DChg | 03:49:30 | 14:18:42 | -0.3179 | 3.1897 | 1.216 | 76.47 | 0 | 0 | 1.216 | 76.47 | 0.0040787 | 0 | 256.52 | 2024-03-02 04:44:41 | -0.001014
1856 | 1 | 3 | CC DChg | 03:50:00 | 14:19:12 | -0.3179 | 3.1891 | 1.2186 | 76.64 | 0 | 0 | 1.2186 | 76.64 | 0.0040871 | 0 | 257.05 | 2024-03-02 04:45:11 | -0.0010138
1857 | 1 | 3 | CC DChg | 03:50:30 | 14:19:42 | -0.3179 | 3.1885 | 1.2213 | 76.81 | 0 | 0 | 1.2213 | 76.81 | 0.0040956 | 0 | 257.58 | 2024-03-02 04:45:41 | -0.0010136
1858 | 1 | 3 | CC DChg | 03:51:00 | 14:20:12 | -0.3179 | 3.1879 | 1.2239 | 76.97 | 0 | 0 | 1.2239 | 76.97 | 0.004104 | 0 | 258.11 | 2024-03-02 04:46:11 | -0.0010134
1859 | 1 | 3 | CC DChg | 03:51:30 | 14:20:42 | -0.3179 | 3.1873 | 1.2265 | 77.14 | 0 | 0 | 1.2265 | 77.14 | 0.0041125 | 0 | 258.65 | 2024-03-02 04:46:41 | -0.0010132
1860 | 1 | 3 | CC DChg | 03:52:00 | 14:21:12 | -0.3179 | 3.1866 | 1.2292 | 77.31 | 0 | 0 | 1.2292 | 77.31 | 0.0041209 | 0 | 259.18 | 2024-03-02 04:47:11 | -0.001013
1861 | 1 | 3 | CC DChg | 03:52:30 | 14:21:42 | -0.3179 | 3.186 | 1.2318 | 77.47 | 0 | 0 | 1.2318 | 77.47 | 0.0041294 | 0 | 259.71 | 2024-03-02 04:47:41 | -0.0010128
1862 | 1 | 3 | CC DChg | 03:53:00 | 14:22:12 | -0.3179 | 3.1854 | 1.2345 | 77.64 | 0 | 0 | 1.2345 | 77.64 | 0.0041378 | 0 | 260.24 | 2024-03-02 04:48:11 | -0.0010126
1863 | 1 | 3 | CC DChg | 03:53:30 | 14:22:42 | -0.3179 | 3.1845 | 1.2371 | 77.81 | 0 | 0 | 1.2371 | 77.81 | 0.0041462 | 0 | 260.77 | 2024-03-02 04:48:41 | -0.0010124
1864 | 1 | 3 | CC DChg | 03:54:00 | 14:23:12 | -0.3179 | 3.1839 | 1.2398 | 77.97 | 0 | 0 | 1.2398 | 77.97 | 0.0041547 | 0 | 261.3 | 2024-03-02 04:49:11 | -0.0010122
1865 | 1 | 3 | CC DChg | 03:54:30 | 14:23:42 | -0.3179 | 3.1832 | 1.2424 | 78.14 | 0 | 0 | 1.2424 | 78.14 | 0.0041631 | 0 | 261.83 | 2024-03-02 04:49:41 | -0.0010119
1866 | 1 | 3 | CC DChg | 03:55:00 | 14:24:12 | -0.3179 | 3.1826 | 1.2451 | 78.31 | 0 | 0 | 1.2451 | 78.31 | 0.0041715 | 0 | 262.36 | 2024-03-02 04:50:11 | -0.0010117
1867 | 1 | 3 | CC DChg | 03:55:30 | 14:24:42 | -0.3179 | 3.182 | 1.2477 | 78.47 | 0 | 0 | 1.2477 | 78.47 | 0.00418 | 0 | 262.89 | 2024-03-02 04:50:41 | -0.0010116
1868 | 1 | 3 | CC DChg | 03:56:00 | 14:25:12 | -0.3179 | 3.1814 | 1.2504 | 78.64 | 0 | 0 | 1.2504 | 78.64 | 0.0041884 | 0 | 263.42 | 2024-03-02 04:51:11 | -0.0010114
1869 | 1 | 3 | CC DChg | 03:56:30 | 14:25:42 | -0.3179 | 3.1808 | 1.253 | 78.81 | 0 | 0 | 1.253 | 78.81 | 0.0041968 | 0 | 263.95 | 2024-03-02 04:51:41 | -0.0010112
1870 | 1 | 3 | CC DChg | 03:57:00 | 14:26:12 | -0.3178 | 3.1804 | 1.2557 | 78.97 | 0 | 0 | 1.2557 | 78.97 | 0.0042052 | 0 | 264.48 | 2024-03-02 04:52:11 | -0.0010107
1871 | 1 | 3 | CC DChg | 03:57:30 | 14:26:42 | -0.3179 | 3.1798 | 1.2583 | 79.14 | 0 | 0 | 1.2583 | 79.14 | 0.0042137 | 0 | 265.01 | 2024-03-02 04:52:41 | -0.0010109
1872 | 1 | 3 | CC DChg | 03:58:00 | 14:27:12 | -0.3179 | 3.1792 | 1.261 | 79.31 | 0 | 0 | 1.261 | 79.31 | 0.0042221 | 0 | 265.54 | 2024-03-02 04:53:11 | -0.0010107
1873 | 1 | 3 | CC DChg | 03:58:30 | 14:27:42 | -0.3178 | 3.1786 | 1.2636 | 79.47 | 0 | 0 | 1.2636 | 79.47 | 0.0042305 | 0 | 266.07 | 2024-03-02 04:53:41 | -0.0010102
1874 | 1 | 3 | CC DChg | 03:59:00 | 14:28:12 | -0.3179 | 3.178 | 1.2663 | 79.64 | 0 | 0 | 1.2663 | 79.64 | 0.0042389 | 0 | 266.6 | 2024-03-02 04:54:11 | -0.0010103
1875 | 1 | 3 | CC DChg | 03:59:30 | 14:28:42 | -0.3179 | 3.1773 | 1.2689 | 79.81 | 0 | 0 | 1.2689 | 79.81 | 0.0042474 | 0 | 267.13 | 2024-03-02 04:54:41 | -0.0010101
1876 | 1 | 3 | CC DChg | 04:00:00 | 14:29:12 | -0.3179 | 3.1764 | 1.2716 | 79.97 | 0 | 0 | 1.2716 | 79.97 | 0.0042558 | 0 | 267.66 | 2024-03-02 04:55:11 | -0.0010098
1877 | 1 | 3 | CC DChg | 04:00:30 | 14:29:42 | -0.3179 | 3.1761 | 1.2742 | 80.14 | 0 | 0 | 1.2742 | 80.14 | 0.0042642 | 0 | 268.19 | 2024-03-02 04:55:41 | -0.0010097
1878 | 1 | 3 | CC DChg | 04:01:00 | 14:30:12 | -0.3179 | 3.1755 | 1.2769 | 80.31 | 0 | 0 | 1.2769 | 80.31 | 0.0042726 | 0 | 268.72 | 2024-03-02 04:56:11 | -0.0010095
1879 | 1 | 3 | CC DChg | 04:01:30 | 14:30:42 | -0.3179 | 3.1749 | 1.2795 | 80.47 | 0 | 0 | 1.2795 | 80.47 | 0.004281 | 0 | 269.25 | 2024-03-02 04:56:41 | -0.0010093
1880 | 1 | 3 | CC DChg | 04:02:00 | 14:31:12 | -0.3179 | 3.1742 | 1.2822 | 80.64 | 0 | 0 | 1.2822 | 80.64 | 0.0042894 | 0 | 269.77 | 2024-03-02 04:57:11 | -0.0010091
1881 | 1 | 3 | CC DChg | 04:02:30 | 14:31:42 | -0.3179 | 3.1736 | 1.2848 | 80.81 | 0 | 0 | 1.2848 | 80.81 | 0.0042978 | 0 | 270.3 | 2024-03-02 04:57:41 | -0.0010089
1882 | 1 | 3 | CC DChg | 04:03:00 | 14:32:12 | -0.3179 | 3.1733 | 1.2875 | 80.97 | 0 | 0 | 1.2875 | 80.97 | 0.0043062 | 0 | 270.83 | 2024-03-02 04:58:11 | -0.0010088
1883 | 1 | 3 | CC DChg | 04:03:30 | 14:32:42 | -0.3179 | 3.1727 | 1.2901 | 81.14 | 0 | 0 | 1.2901 | 81.14 | 0.0043146 | 0 | 271.36 | 2024-03-02 04:58:41 | -0.0010086
1884 | 1 | 3 | CC DChg | 04:04:00 | 14:33:12 | -0.3179 | 3.1721 | 1.2928 | 81.31 | 0 | 0 | 1.2928 | 81.31 | 0.004323 | 0 | 271.89 | 2024-03-02 04:59:11 | -0.0010084
1885 | 1 | 3 | CC DChg | 04:04:30 | 14:33:42 | -0.3179 | 3.1715 | 1.2954 | 81.47 | 0 | 0 | 1.2954 | 81.47 | 0.0043314 | 0 | 272.42 | 2024-03-02 04:59:41 | -0.0010082
1886 | 1 | 3 | CC DChg | 04:05:00 | 14:34:12 | -0.3179 | 3.1711 | 1.2981 | 81.64 | 0 | 0 | 1.2981 | 81.64 | 0.0043398 | 0 | 272.95 | 2024-03-02 05:00:11 | -0.0010081
1887 | 1 | 3 | CC DChg | 04:05:30 | 14:34:42 | -0.3179 | 3.1705 | 1.3007 | 81.81 | 0 | 0 | 1.3007 | 81.81 | 0.0043482 | 0 | 273.47 | 2024-03-02 05:00:41 | -0.0010079
1888 | 1 | 3 | CC DChg | 04:06:00 | 14:35:12 | -0.3179 | 3.1699 | 1.3034 | 81.97 | 0 | 0 | 1.3034 | 81.97 | 0.0043566 | 0 | 274 | 2024-03-02 05:01:11 | -0.0010077
1889 | 1 | 3 | CC DChg | 04:06:30 | 14:35:42 | -0.3179 | 3.1693 | 1.306 | 82.14 | 0 | 0 | 1.306 | 82.14 | 0.004365 | 0 | 274.53 | 2024-03-02 05:01:41 | -0.0010075
1890 | 1 | 3 | CC DChg | 04:07:00 | 14:36:12 | -0.3179 | 3.1687 | 1.3087 | 82.31 | 0 | 0 | 1.3087 | 82.31 | 0.0043734 | 0 | 275.06 | 2024-03-02 05:02:11 | -0.0010073
1891 | 1 | 3 | CC DChg | 04:07:30 | 14:36:42 | -0.3179 | 3.168 | 1.3113 | 82.47 | 0 | 0 | 1.3113 | 82.47 | 0.0043818 | 0 | 275.59 | 2024-03-02 05:02:41 | -0.0010071
1892 | 1 | 3 | CC DChg | 04:08:00 | 14:37:12 | -0.3179 | 3.1674 | 1.314 | 82.64 | 0 | 0 | 1.314 | 82.64 | 0.0043902 | 0 | 276.11 | 2024-03-02 05:03:11 | -0.0010069
1893 | 1 | 3 | CC DChg | 04:08:30 | 14:37:42 | -0.3179 | 3.1668 | 1.3166 | 82.81 | 0 | 0 | 1.3166 | 82.81 | 0.0043986 | 0 | 276.64 | 2024-03-02 05:03:41 | -0.0010067
1894 | 1 | 3 | CC DChg | 04:09:00 | 14:38:12 | -0.3179 | 3.1662 | 1.3193 | 82.97 | 0 | 0 | 1.3193 | 82.97 | 0.004407 | 0 | 277.17 | 2024-03-02 05:04:11 | -0.0010065
1895 | 1 | 3 | CC DChg | 04:09:30 | 14:38:42 | -0.3179 | 3.1659 | 1.3219 | 83.14 | 0 | 0 | 1.3219 | 83.14 | 0.0044154 | 0 | 277.7 | 2024-03-02 05:04:41 | -0.0010064
1896 | 1 | 3 | CC DChg | 04:10:00 | 14:39:12 | -0.3179 | 3.1653 | 1.3246 | 83.31 | 0 | 0 | 1.3246 | 83.31 | 0.0044238 | 0 | 278.22 | 2024-03-02 05:05:11 | -0.0010062
1897 | 1 | 3 | CC DChg | 04:10:30 | 14:39:42 | -0.3179 | 3.1646 | 1.3272 | 83.47 | 0 | 0 | 1.3272 | 83.47 | 0.0044322 | 0 | 278.75 | 2024-03-02 05:05:41 | -0.001006
1898 | 1 | 3 | CC DChg | 04:11:00 | 14:40:12 | -0.3179 | 3.1643 | 1.3299 | 83.64 | 0 | 0 | 1.3299 | 83.64 | 0.0044405 | 0 | 279.28 | 2024-03-02 05:06:11 | -0.0010059
1899 | 1 | 3 | CC DChg | 04:11:30 | 14:40:42 | -0.3179 | 3.1637 | 1.3325 | 83.81 | 0 | 0 | 1.3325 | 83.81 | 0.0044489 | 0 | 279.81 | 2024-03-02 05:06:41 | -0.0010057
1900 | 1 | 3 | CC DChg | 04:12:00 | 14:41:12 | -0.3179 | 3.1631 | 1.3352 | 83.97 | 0 | 0 | 1.3352 | 83.97 | 0.0044573 | 0 | 280.33 | 2024-03-02 05:07:11 | -0.0010055
1901 | 1 | 3 | CC DChg | 04:12:30 | 14:41:42 | -0.3179 | 3.1628 | 1.3378 | 84.14 | 0 | 0 | 1.3378 | 84.14 | 0.0044657 | 0 | 280.86 | 2024-03-02 05:07:41 | -0.0010055
1902 | 1 | 3 | CC DChg | 04:13:00 | 14:42:12 | -0.3179 | 3.1622 | 1.3405 | 84.31 | 0 | 0 | 1.3405 | 84.31 | 0.0044741 | 0 | 281.39 | 2024-03-02 05:08:11 | -0.0010053
1903 | 1 | 3 | CC DChg | 04:13:30 | 14:42:42 | -0.3179 | 3.1615 | 1.3431 | 84.47 | 0 | 0 | 1.3431 | 84.47 | 0.0044824 | 0 | 281.91 | 2024-03-02 05:08:41 | -0.001005
1904 | 1 | 3 | CC DChg | 04:14:00 | 14:43:12 | -0.3179 | 3.1612 | 1.3458 | 84.64 | 0 | 0 | 1.3458 | 84.64 | 0.0044908 | 0 | 282.44 | 2024-03-02 05:09:11 | -0.0010049
1905 | 1 | 3 | CC DChg | 04:14:30 | 14:43:42 | -0.3179 | 3.1603 | 1.3484 | 84.81 | 0 | 0 | 1.3484 | 84.81 | 0.0044992 | 0 | 282.97 | 2024-03-02 05:09:41 | -0.0010047
1906 | 1 | 3 | CC DChg | 04:15:00 | 14:44:12 | -0.3179 | 3.1597 | 1.3511 | 84.97 | 0 | 0 | 1.3511 | 84.97 | 0.0045076 | 0 | 283.49 | 2024-03-02 05:10:11 | -0.0010045
1907 | 1 | 3 | CC DChg | 04:15:30 | 14:44:42 | -0.3179 | 3.1594 | 1.3537 | 85.14 | 0 | 0 | 1.3537 | 85.14 | 0.0045159 | 0 | 284.02 | 2024-03-02 05:10:41 | -0.0010044
1908 | 1 | 3 | CC DChg | 04:16:00 | 14:45:12 | -0.3179 | 3.1587 | 1.3564 | 85.31 | 0 | 0 | 1.3564 | 85.31 | 0.0045243 | 0 | 284.55 | 2024-03-02 05:11:11 | -0.0010042
1909 | 1 | 3 | CC DChg | 04:16:30 | 14:45:42 | -0.3179 | 3.1581 | 1.359 | 85.47 | 0 | 0 | 1.359 | 85.47 | 0.0045327 | 0 | 285.07 | 2024-03-02 05:11:41 | -0.001004
1910 | 1 | 3 | CC DChg | 04:17:00 | 14:46:12 | -0.3179 | 3.1578 | 1.3617 | 85.64 | 0 | 0 | 1.3617 | 85.64 | 0.004541 | 0 | 285.6 | 2024-03-02 05:12:11 | -0.0010039
1911 | 1 | 3 | CC DChg | 04:17:30 | 14:46:42 | -0.3179 | 3.1575 | 1.3643 | 85.81 | 0 | 0 | 1.3643 | 85.81 | 0.0045494 | 0 | 286.13 | 2024-03-02 05:12:41 | -0.0010038
1912 | 1 | 3 | CC DChg | 04:18:00 | 14:47:12 | -0.3179 | 3.1569 | 1.367 | 85.97 | 0 | 0 | 1.367 | 85.97 | 0.0045578 | 0 | 286.65 | 2024-03-02 05:13:11 | -0.0010036
1913 | 1 | 3 | CC DChg | 04:18:30 | 14:47:42 | -0.3179 | 3.1563 | 1.3696 | 86.14 | 0 | 0 | 1.3696 | 86.14 | 0.0045661 | 0 | 287.18 | 2024-03-02 05:13:41 | -0.0010034
1914 | 1 | 3 | CC DChg | 04:19:00 | 14:48:12 | -0.3179 | 3.156 | 1.3723 | 86.31 | 0 | 0 | 1.3723 | 86.31 | 0.0045745 | 0 | 287.7 | 2024-03-02 05:14:11 | -0.0010033
1915 | 1 | 3 | CC DChg | 04:19:30 | 14:48:42 | -0.3179 | 3.1553 | 1.3749 | 86.47 | 0 | 0 | 1.3749 | 86.47 | 0.0045828 | 0 | 288.23 | 2024-03-02 05:14:41 | -0.0010031
1916 | 1 | 3 | CC DChg | 04:20:00 | 14:49:12 | -0.3178 | 3.155 | 1.3775 | 86.64 | 0 | 0 | 1.3775 | 86.64 | 0.0045912 | 0 | 288.75 | 2024-03-02 05:15:11 | -0.0010027
1917 | 1 | 3 | CC DChg | 04:20:30 | 14:49:42 | -0.3179 | 3.1544 | 1.3802 | 86.8 | 0 | 0 | 1.3802 | 86.8 | 0.0045996 | 0 | 289.28 | 2024-03-02 05:15:41 | -0.0010028
1918 | 1 | 3 | CC DChg | 04:21:00 | 14:50:12 | -0.3179 | 3.1538 | 1.3828 | 86.97 | 0 | 0 | 1.3828 | 86.97 | 0.0046079 | 0 | 289.81 | 2024-03-02 05:16:11 | -0.0010026
1919 | 1 | 3 | CC DChg | 04:21:30 | 14:50:42 | -0.3179 | 3.1535 | 1.3855 | 87.14 | 0 | 0 | 1.3855 | 87.14 | 0.0046163 | 0 | 290.33 | 2024-03-02 05:16:41 | -0.0010025
1920 | 1 | 3 | CC DChg | 04:22:00 | 14:51:12 | -0.3179 | 3.1525 | 1.3881 | 87.3 | 0 | 0 | 1.3881 | 87.3 | 0.0046246 | 0 | 290.86 | 2024-03-02 05:17:11 | -0.0010022
1921 | 1 | 3 | CC DChg | 04:22:30 | 14:51:42 | -0.3179 | 3.1519 | 1.3908 | 87.47 | 0 | 0 | 1.3908 | 87.47 | 0.004633 | 0 | 291.38 | 2024-03-02 05:17:41 | -0.001002
1922 | 1 | 3 | CC DChg | 04:23:00 | 14:52:12 | -0.3179 | 3.1516 | 1.3934 | 87.64 | 0 | 0 | 1.3934 | 87.64 | 0.0046413 | 0 | 291.91 | 2024-03-02 05:18:11 | -0.0010019
1923 | 1 | 3 | CC DChg | 04:23:30 | 14:52:42 | -0.3179 | 3.151 | 1.3961 | 87.8 | 0 | 0 | 1.3961 | 87.8 | 0.0046497 | 0 | 292.43 | 2024-03-02 05:18:41 | -0.0010017
1924 | 1 | 3 | CC DChg | 04:24:00 | 14:53:12 | -0.3179 | 3.1507 | 1.3987 | 87.97 | 0 | 0 | 1.3987 | 87.97 | 0.004658 | 0 | 292.96 | 2024-03-02 05:19:11 | -0.0010016
1925 | 1 | 3 | CC DChg | 04:24:30 | 14:53:42 | -0.3179 | 3.1501 | 1.4014 | 88.14 | 0 | 0 | 1.4014 | 88.14 | 0.0046664 | 0 | 293.48 | 2024-03-02 05:19:41 | -0.0010014
1926 | 1 | 3 | CC DChg | 04:25:00 | 14:54:12 | -0.3179 | 3.1498 | 1.404 | 88.3 | 0 | 0 | 1.404 | 88.3 | 0.0046747 | 0 | 294.01 | 2024-03-02 05:20:11 | -0.0010013
1927 | 1 | 3 | CC DChg | 04:25:30 | 14:54:42 | -0.3179 | 3.1491 | 1.4067 | 88.47 | 0 | 0 | 1.4067 | 88.47 | 0.004683 | 0 | 294.53 | 2024-03-02 05:20:41 | -0.0010011
1928 | 1 | 3 | CC DChg | 04:26:00 | 14:55:12 | -0.3179 | 3.1488 | 1.4093 | 88.64 | 0 | 0 | 1.4093 | 88.64 | 0.0046914 | 0 | 295.06 | 2024-03-02 05:21:11 | -0.001001
1929 | 1 | 3 | CC DChg | 04:26:30 | 14:55:42 | -0.3179 | 3.1482 | 1.412 | 88.8 | 0 | 0 | 1.412 | 88.8 | 0.0046997 | 0 | 295.58 | 2024-03-02 05:21:41 | -0.0010008
1930 | 1 | 3 | CC DChg | 04:27:00 | 14:56:12 | -0.3179 | 3.1479 | 1.4146 | 88.97 | 0 | 0 | 1.4146 | 88.97 | 0.0047081 | 0 | 296.1 | 2024-03-02 05:22:11 | -0.0010007
1931 | 1 | 3 | CC DChg | 04:27:30 | 14:56:42 | -0.3179 | 3.1473 | 1.4173 | 89.14 | 0 | 0 | 1.4173 | 89.14 | 0.0047164 | 0 | 296.63 | 2024-03-02 05:22:41 | -0.0010005
1932 | 1 | 3 | CC DChg | 04:28:00 | 14:57:12 | -0.3179 | 3.147 | 1.4199 | 89.3 | 0 | 0 | 1.4199 | 89.3 | 0.0047247 | 0 | 297.15 | 2024-03-02 05:23:11 | -0.0010004
1933 | 1 | 3 | CC DChg | 04:28:30 | 14:57:42 | -0.3179 | 3.1463 | 1.4226 | 89.47 | 0 | 0 | 1.4226 | 89.47 | 0.0047331 | 0 | 297.68 | 2024-03-02 05:23:41 | -0.0010002
1934 | 1 | 3 | CC DChg | 04:29:00 | 14:58:12 | -0.3179 | 3.146 | 1.4252 | 89.64 | 0 | 0 | 1.4252 | 89.64 | 0.0047414 | 0 | 298.2 | 2024-03-02 05:24:11 | -0.0010001
1935 | 1 | 3 | CC DChg | 04:29:30 | 14:58:42 | -0.3179 | 3.1454 | 1.4279 | 89.8 | 0 | 0 | 1.4279 | 89.8 | 0.0047497 | 0 | 298.73 | 2024-03-02 05:24:41 | -0.0009999
1936 | 1 | 3 | CC DChg | 04:30:00 | 14:59:12 | -0.3179 | 3.1451 | 1.4305 | 89.97 | 0 | 0 | 1.4305 | 89.97 | 0.0047581 | 0 | 299.25 | 2024-03-02 05:25:11 | -0.0009998
1937 | 1 | 3 | CC DChg | 04:30:30 | 14:59:42 | -0.3179 | 3.1442 | 1.4332 | 90.14 | 0 | 0 | 1.4332 | 90.14 | 0.0047664 | 0 | 299.77 | 2024-03-02 05:25:41 | -0.0009995
1938 | 1 | 3 | CC DChg | 04:31:00 | 15:00:12 | -0.3179 | 3.1439 | 1.4358 | 90.3 | 0 | 0 | 1.4358 | 90.3 | 0.0047747 | 0 | 300.3 | 2024-03-02 05:26:11 | -0.0009994
1939 | 1 | 3 | CC DChg | 04:31:30 | 15:00:42 | -0.3179 | 3.1432 | 1.4385 | 90.47 | 0 | 0 | 1.4385 | 90.47 | 0.0047831 | 0 | 300.82 | 2024-03-02 05:26:41 | -0.0009992
1940 | 1 | 3 | CC DChg | 04:32:00 | 15:01:12 | -0.3179 | 3.1429 | 1.4411 | 90.64 | 0 | 0 | 1.4411 | 90.64 | 0.0047914 | 0 | 301.35 | 2024-03-02 05:27:11 | -0.0009991
1941 | 1 | 3 | CC DChg | 04:32:30 | 15:01:42 | -0.3179 | 3.1423 | 1.4438 | 90.8 | 0 | 0 | 1.4438 | 90.8 | 0.0047997 | 0 | 301.87 | 2024-03-02 05:27:41 | -0.0009989
1942 | 1 | 3 | CC DChg | 04:33:00 | 15:02:12 | -0.3179 | 3.142 | 1.4464 | 90.97 | 0 | 0 | 1.4464 | 90.97 | 0.004808 | 0 | 302.39 | 2024-03-02 05:28:11 | -0.0009988
1943 | 1 | 3 | CC DChg | 04:33:30 | 15:02:42 | -0.3179 | 3.1414 | 1.4491 | 91.14 | 0 | 0 | 1.4491 | 91.14 | 0.0048164 | 0 | 302.92 | 2024-03-02 05:28:41 | -0.0009987
1944 | 1 | 3 | CC DChg | 04:34:00 | 15:03:12 | -0.3179 | 3.1411 | 1.4517 | 91.3 | 0 | 0 | 1.4517 | 91.3 | 0.0048247 | 0 | 303.44 | 2024-03-02 05:29:11 | -0.0009986
1945 | 1 | 3 | CC DChg | 04:34:30 | 15:03:42 | -0.3179 | 3.1408 | 1.4544 | 91.47 | 0 | 0 | 1.4544 | 91.47 | 0.004833 | 0 | 303.96 | 2024-03-02 05:29:41 | -0.0009985
1946 | 1 | 3 | CC DChg | 04:35:00 | 15:04:12 | -0.3179 | 3.1401 | 1.457 | 91.64 | 0 | 0 | 1.457 | 91.64 | 0.0048413 | 0 | 304.49 | 2024-03-02 05:30:11 | -0.0009982
1947 | 1 | 3 | CC DChg | 04:35:30 | 15:04:42 | -0.3179 | 3.1398 | 1.4597 | 91.8 | 0 | 0 | 1.4597 | 91.8 | 0.0048496 | 0 | 305.01 | 2024-03-02 05:30:41 | -0.0009981
1948 | 1 | 3 | CC DChg | 04:36:00 | 15:05:12 | -0.3179 | 3.1392 | 1.4623 | 91.97 | 0 | 0 | 1.4623 | 91.97 | 0.004858 | 0 | 305.53 | 2024-03-02 05:31:11 | -0.000998
1949 | 1 | 3 | CC DChg | 04:36:30 | 15:05:42 | -0.3179 | 3.1389 | 1.465 | 92.14 | 0 | 0 | 1.465 | 92.14 | 0.0048663 | 0 | 306.06 | 2024-03-02 05:31:41 | -0.0009979
1950 | 1 | 3 | CC DChg | 04:37:00 | 15:06:12 | -0.3179 | 3.1383 | 1.4676 | 92.3 | 0 | 0 | 1.4676 | 92.3 | 0.0048746 | 0 | 306.58 | 2024-03-02 05:32:11 | -0.0009977
1951 | 1 | 3 | CC DChg | 04:37:30 | 15:06:42 | -0.3179 | 3.138 | 1.4703 | 92.47 | 0 | 0 | 1.4703 | 92.47 | 0.0048829 | 0 | 307.1 | 2024-03-02 05:32:41 | -0.0009976
1952 | 1 | 3 | CC DChg | 04:38:00 | 15:07:12 | -0.3179 | 3.1374 | 1.4729 | 92.64 | 0 | 0 | 1.4729 | 92.64 | 0.0048912 | 0 | 307.62 | 2024-03-02 05:33:11 | -0.0009974
1953 | 1 | 3 | CC DChg | 04:38:30 | 15:07:42 | -0.3179 | 3.137 | 1.4756 | 92.8 | 0 | 0 | 1.4756 | 92.8 | 0.0048995 | 0 | 308.15 | 2024-03-02 05:33:41 | -0.0009973
1954 | 1 | 3 | CC DChg | 04:39:00 | 15:08:12 | -0.3179 | 3.1364 | 1.4782 | 92.97 | 0 | 0 | 1.4782 | 92.97 | 0.0049078 | 0 | 308.67 | 2024-03-02 05:34:11 | -0.0009971
1955 | 1 | 3 | CC DChg | 04:39:30 | 15:08:42 | -0.3179 | 3.1358 | 1.4809 | 93.14 | 0 | 0 | 1.4809 | 93.14 | 0.0049161 | 0 | 309.19 | 2024-03-02 05:34:41 | -0.0009969
1956 | 1 | 3 | CC DChg | 04:40:00 | 15:09:12 | -0.3179 | 3.1355 | 1.4835 | 93.3 | 0 | 0 | 1.4835 | 93.3 | 0.0049245 | 0 | 309.71 | 2024-03-02 05:35:11 | -0.0009968
1957 | 1 | 3 | CC DChg | 04:40:30 | 15:09:42 | -0.3179 | 3.1349 | 1.4862 | 93.47 | 0 | 0 | 1.4862 | 93.47 | 0.0049328 | 0 | 310.24 | 2024-03-02 05:35:41 | -0.0009966
1958 | 1 | 3 | CC DChg | 04:41:00 | 15:10:12 | -0.3179 | 3.1346 | 1.4888 | 93.64 | 0 | 0 | 1.4888 | 93.64 | 0.0049411 | 0 | 310.76 | 2024-03-02 05:36:11 | -0.0009965
1959 | 1 | 3 | CC DChg | 04:41:30 | 15:10:42 | -0.3179 | 3.1343 | 1.4915 | 93.8 | 0 | 0 | 1.4915 | 93.8 | 0.0049494 | 0 | 311.28 | 2024-03-02 05:36:41 | -0.0009964
1960 | 1 | 3 | CC DChg | 04:42:00 | 15:11:12 | -0.3179 | 3.1336 | 1.4941 | 93.97 | 0 | 0 | 1.4941 | 93.97 | 0.0049577 | 0 | 311.8 | 2024-03-02 05:37:11 | -0.0009962
1961 | 1 | 3 | CC DChg | 04:42:30 | 15:11:42 | -0.3179 | 3.1333 | 1.4968 | 94.14 | 0 | 0 | 1.4968 | 94.14 | 0.004966 | 0 | 312.33 | 2024-03-02 05:37:41 | -0.0009961
1962 | 1 | 3 | CC DChg | 04:43:00 | 15:12:12 | -0.3179 | 3.1327 | 1.4994 | 94.3 | 0 | 0 | 1.4994 | 94.3 | 0.0049743 | 0 | 312.85 | 2024-03-02 05:38:11 | -0.0009959
1963 | 1 | 3 | CC DChg | 04:43:30 | 15:12:42 | -0.3179 | 3.1324 | 1.5021 | 94.47 | 0 | 0 | 1.5021 | 94.47 | 0.0049826 | 0 | 313.37 | 2024-03-02 05:38:41 | -0.0009958
1964 | 1 | 3 | CC DChg | 04:44:00 | 15:13:12 | -0.3179 | 3.1318 | 1.5047 | 94.64 | 0 | 0 | 1.5047 | 94.64 | 0.0049909 | 0 | 313.89 | 2024-03-02 05:39:11 | -0.0009956
1965 | 1 | 3 | CC DChg | 04:44:30 | 15:13:42 | -0.3179 | 3.1315 | 1.5074 | 94.8 | 0 | 0 | 1.5074 | 94.8 | 0.0049992 | 0 | 314.41 | 2024-03-02 05:39:41 | -0.0009955
1966 | 1 | 3 | CC DChg | 04:45:00 | 15:14:12 | -0.3179 | 3.1312 | 1.51 | 94.97 | 0 | 0 | 1.51 | 94.97 | 0.0050075 | 0 | 314.93 | 2024-03-02 05:40:11 | -0.0009954
1967 | 1 | 3 | CC DChg | 04:45:30 | 15:14:42 | -0.3179 | 3.1305 | 1.5127 | 95.14 | 0 | 0 | 1.5127 | 95.14 | 0.0050158 | 0 | 315.46 | 2024-03-02 05:40:41 | -0.0009952
1968 | 1 | 3 | CC DChg | 04:46:00 | 15:15:12 | -0.3179 | 3.1302 | 1.5153 | 95.3 | 0 | 0 | 1.5153 | 95.3 | 0.005024 | 0 | 315.98 | 2024-03-02 05:41:11 | -0.0009951
1969 | 1 | 3 | CC DChg | 04:46:30 | 15:15:42 | -0.3179 | 3.1296 | 1.518 | 95.47 | 0 | 0 | 1.518 | 95.47 | 0.0050323 | 0 | 316.5 | 2024-03-02 05:41:41 | -0.0009949
1970 | 1 | 3 | CC DChg | 04:47:00 | 15:16:12 | -0.3179 | 3.1293 | 1.5206 | 95.64 | 0 | 0 | 1.5206 | 95.64 | 0.0050406 | 0 | 317.02 | 2024-03-02 05:42:11 | -0.0009948
1971 | 1 | 3 | CC DChg | 04:47:30 | 15:16:42 | -0.3179 | 3.129 | 1.5233 | 95.8 | 0 | 0 | 1.5233 | 95.8 | 0.0050489 | 0 | 317.54 | 2024-03-02 05:42:41 | -0.0009947
1972 | 1 | 3 | CC DChg | 04:48:00 | 15:17:12 | -0.3179 | 3.1281 | 1.5259 | 95.97 | 0 | 0 | 1.5259 | 95.97 | 0.0050572 | 0 | 318.06 | 2024-03-02 05:43:11 | -0.0009944
1973 | 1 | 3 | CC DChg | 04:48:30 | 15:17:42 | -0.3179 | 3.1277 | 1.5286 | 96.14 | 0 | 0 | 1.5286 | 96.14 | 0.0050655 | 0 | 318.58 | 2024-03-02 05:43:41 | -0.0009943
1974 | 1 | 3 | CC DChg | 04:49:00 | 15:18:12 | -0.3179 | 3.1274 | 1.5312 | 96.3 | 0 | 0 | 1.5312 | 96.3 | 0.0050738 | 0 | 319.11 | 2024-03-02 05:44:11 | -0.0009942
1975 | 1 | 3 | CC DChg | 04:49:30 | 15:18:42 | -0.3179 | 3.1268 | 1.5338 | 96.47 | 0 | 0 | 1.5338 | 96.47 | 0.0050821 | 0 | 319.63 | 2024-03-02 05:44:41 | -0.000994
1976 | 1 | 3 | CC DChg | 04:50:00 | 15:19:12 | -0.3179 | 3.1265 | 1.5365 | 96.64 | 0 | 0 | 1.5365 | 96.64 | 0.0050903 | 0 | 320.15 | 2024-03-02 05:45:11 | -0.0009939
1977 | 1 | 3 | CC DChg | 04:50:30 | 15:19:42 | -0.3179 | 3.1262 | 1.5391 | 96.8 | 0 | 0 | 1.5391 | 96.8 | 0.0050986 | 0 | 320.67 | 2024-03-02 05:45:41 | -0.0009938
1978 | 1 | 3 | CC DChg | 04:51:00 | 15:20:12 | -0.3179 | 3.1256 | 1.5418 | 96.97 | 0 | 0 | 1.5418 | 96.97 | 0.0051069 | 0 | 321.19 | 2024-03-02 05:46:11 | -0.0009936
1979 | 1 | 3 | CC DChg | 04:51:30 | 15:20:42 | -0.3179 | 3.1253 | 1.5444 | 97.13 | 0 | 0 | 1.5444 | 97.13 | 0.0051152 | 0 | 321.71 | 2024-03-02 05:46:41 | -0.0009935
1980 | 1 | 3 | CC DChg | 04:52:00 | 15:21:12 | -0.3179 | 3.125 | 1.5471 | 97.3 | 0 | 0 | 1.5471 | 97.3 | 0.0051235 | 0 | 322.23 | 2024-03-02 05:47:11 | -0.0009934
1981 | 1 | 3 | CC DChg | 04:52:30 | 15:21:42 | -0.3179 | 3.1243 | 1.5497 | 97.47 | 0 | 0 | 1.5497 | 97.47 | 0.0051317 | 0 | 322.75 | 2024-03-02 05:47:41 | -0.0009932
1982 | 1 | 3 | CC DChg | 04:53:00 | 15:22:12 | -0.3178 | 3.124 | 1.5524 | 97.63 | 0 | 0 | 1.5524 | 97.63 | 0.00514 | 0 | 323.27 | 2024-03-02 05:48:11 | -0.0009928
1983 | 1 | 3 | CC DChg | 04:53:30 | 15:22:42 | -0.3179 | 3.1237 | 1.555 | 97.8 | 0 | 0 | 1.555 | 97.8 | 0.0051483 | 0 | 323.79 | 2024-03-02 05:48:41 | -0.000993
1984 | 1 | 3 | CC DChg | 04:54:00 | 15:23:12 | -0.3179 | 3.1231 | 1.5577 | 97.97 | 0 | 0 | 1.5577 | 97.97 | 0.0051566 | 0 | 324.31 | 2024-03-02 05:49:11 | -0.0009928
1985 | 1 | 3 | CC DChg | 04:54:30 | 15:23:42 | -0.3179 | 3.1228 | 1.5603 | 98.13 | 0 | 0 | 1.5603 | 98.13 | 0.0051648 | 0 | 324.83 | 2024-03-02 05:49:41 | -0.0009927
1986 | 1 | 3 | CC DChg | 04:55:00 | 15:24:12 | -0.3179 | 3.1225 | 1.563 | 98.3 | 0 | 0 | 1.563 | 98.3 | 0.0051731 | 0 | 325.35 | 2024-03-02 05:50:11 | -0.0009926
1987 | 1 | 3 | CC DChg | 04:55:30 | 15:24:42 | -0.3179 | 3.1218 | 1.5656 | 98.47 | 0 | 0 | 1.5656 | 98.47 | 0.0051814 | 0 | 325.87 | 2024-03-02 05:50:41 | -0.0009924
1988 | 1 | 3 | CC DChg | 04:56:00 | 15:25:12 | -0.3179 | 3.1215 | 1.5683 | 98.63 | 0 | 0 | 1.5683 | 98.63 | 0.0051897 | 0 | 326.39 | 2024-03-02 05:51:11 | -0.0009923
1989 | 1 | 3 | CC DChg | 04:56:30 | 15:25:42 | -0.3179 | 3.1212 | 1.5709 | 98.8 | 0 | 0 | 1.5709 | 98.8 | 0.0051979 | 0 | 326.91 | 2024-03-02 05:51:41 | -0.0009922
1990 | 1 | 3 | CC DChg | 04:57:00 | 15:26:12 | -0.3179 | 3.1203 | 1.5736 | 98.97 | 0 | 0 | 1.5736 | 98.97 | 0.0052062 | 0 | 327.43 | 2024-03-02 05:52:11 | -0.0009919
1991 | 1 | 3 | CC DChg | 04:57:30 | 15:26:42 | -0.3179 | 3.12 | 1.5762 | 99.13 | 0 | 0 | 1.5762 | 99.13 | 0.0052145 | 0 | 327.95 | 2024-03-02 05:52:41 | -0.0009918
1992 | 1 | 3 | CC DChg | 04:58:00 | 15:27:12 | -0.3179 | 3.1197 | 1.5789 | 99.3 | 0 | 0 | 1.5789 | 99.3 | 0.0052227 | 0 | 328.47 | 2024-03-02 05:53:11 | -0.0009918
1993 | 1 | 3 | CC DChg | 04:58:30 | 15:27:42 | -0.3179 | 3.1191 | 1.5815 | 99.47 | 0 | 0 | 1.5815 | 99.47 | 0.005231 | 0 | 328.99 | 2024-03-02 05:53:41 | -0.0009916
1994 | 1 | 3 | CC DChg | 04:59:00 | 15:28:12 | -0.3179 | 3.1187 | 1.5842 | 99.63 | 0 | 0 | 1.5842 | 99.63 | 0.0052392 | 0 | 329.51 | 2024-03-02 05:54:11 | -0.0009914
1995 | 1 | 3 | CC DChg | 04:59:30 | 15:28:42 | -0.3179 | 3.1181 | 1.5868 | 99.8 | 0 | 0 | 1.5868 | 99.8 | 0.0052475 | 0 | 330.03 | 2024-03-02 05:54:41 | -0.0009912
1996 | 1 | 3 | CC DChg | 05:00:00 | 15:29:12 | -0.3179 | 3.1181 | 1.5895 | 99.97 | 0 | 0 | 1.5895 | 99.97 | 0.0052558 | 0 | 330.55 | 2024-03-02 05:55:11 | -0.0009912
1997 | 1 | 3 | CC DChg | 05:00:30 | 15:29:42 | -0.3179 | 3.1175 | 1.5921 | 100.13 | 0 | 0 | 1.5921 | 100.13 | 0.005264 | 0 | 331.07 | 2024-03-02 05:55:41 | -0.0009911
1998 | 1 | 3 | CC DChg | 05:01:00 | 15:30:12 | -0.3179 | 3.1172 | 1.5948 | 100.3 | 0 | 0 | 1.5948 | 100.3 | 0.0052723 | 0 | 331.59 | 2024-03-02 05:56:11 | -0.000991
1999 | 1 | 3 | CC DChg | 05:01:30 | 15:30:42 | -0.3179 | 3.1166 | 1.5974 | 100.47 | 0 | 0 | 1.5974 | 100.47 | 0.0052805 | 0 | 332.11 | 2024-03-02 05:56:41 | -0.0009908
2000 | 1 | 3 | CC DChg | 05:02:00 | 15:31:12 | -0.3179 | 3.1163 | 1.6001 | 100.63 | 0 | 0 | 1.6001 | 100.63 | 0.0052888 | 0 | 332.63 | 2024-03-02 05:57:11 | -0.0009907
2001 | 1 | 3 | CC DChg | 05:02:30 | 15:31:42 | -0.3179 | 3.116 | 1.6027 | 100.8 | 0 | 0 | 1.6027 | 100.8 | 0.0052971 | 0 | 333.15 | 2024-03-02 05:57:41 | -0.0009906
2002 | 1 | 3 | CC DChg | 05:03:00 | 15:32:12 | -0.3179 | 3.1153 | 1.6054 | 100.97 | 0 | 0 | 1.6054 | 100.97 | 0.0053053 | 0 | 333.67 | 2024-03-02 05:58:11 | -0.0009904
2003 | 1 | 3 | CC DChg | 05:03:30 | 15:32:42 | -0.3179 | 3.115 | 1.608 | 101.13 | 0 | 0 | 1.608 | 101.13 | 0.0053136 | 0 | 334.19 | 2024-03-02 05:58:41 | -0.0009903
2004 | 1 | 3 | CC DChg | 05:04:00 | 15:33:12 | -0.3179 | 3.1147 | 1.6107 | 101.3 | 0 | 0 | 1.6107 | 101.3 | 0.0053218 | 0 | 334.71 | 2024-03-02 05:59:11 | -0.0009902
2005 | 1 | 3 | CC DChg | 05:04:30 | 15:33:42 | -0.3179 | 3.1141 | 1.6133 | 101.47 | 0 | 0 | 1.6133 | 101.47 | 0.0053301 | 0 | 335.22 | 2024-03-02 05:59:41 | -0.00099
2006 | 1 | 3 | CC DChg | 05:05:00 | 15:34:12 | -0.3179 | 3.1138 | 1.616 | 101.63 | 0 | 0 | 1.616 | 101.63 | 0.0053383 | 0 | 335.74 | 2024-03-02 06:00:11 | -0.0009899
2007 | 1 | 3 | CC DChg | 05:05:30 | 15:34:42 | -0.3179 | 3.1135 | 1.6186 | 101.8 | 0 | 0 | 1.6186 | 101.8 | 0.0053466 | 0 | 336.26 | 2024-03-02 06:00:41 | -0.0009898
2008 | 1 | 3 | CC DChg | 05:06:00 | 15:35:12 | -0.3179 | 3.1132 | 1.6213 | 101.97 | 0 | 0 | 1.6213 | 101.97 | 0.0053548 | 0 | 336.78 | 2024-03-02 06:01:11 | -0.0009897
2009 | 1 | 3 | CC DChg | 05:06:30 | 15:35:42 | -0.3179 | 3.1122 | 1.6239 | 102.13 | 0 | 0 | 1.6239 | 102.13 | 0.0053631 | 0 | 337.3 | 2024-03-02 06:01:41 | -0.0009894
2010 | 1 | 3 | CC DChg | 05:07:00 | 15:36:12 | -0.3179 | 3.1119 | 1.6266 | 102.3 | 0 | 0 | 1.6266 | 102.3 | 0.0053713 | 0 | 337.82 | 2024-03-02 06:02:11 | -0.0009893
2011 | 1 | 3 | CC DChg | 05:07:30 | 15:36:42 | -0.3179 | 3.1116 | 1.6292 | 102.47 | 0 | 0 | 1.6292 | 102.47 | 0.0053795 | 0 | 338.34 | 2024-03-02 06:02:41 | -0.0009892
2012 | 1 | 3 | CC DChg | 05:08:00 | 15:37:12 | -0.3179 | 3.111 | 1.6319 | 102.63 | 0 | 0 | 1.6319 | 102.63 | 0.0053878 | 0 | 338.85 | 2024-03-02 06:03:11 | -0.000989
2013 | 1 | 3 | CC DChg | 05:08:30 | 15:37:42 | -0.3179 | 3.1107 | 1.6345 | 102.8 | 0 | 0 | 1.6345 | 102.8 | 0.005396 | 0 | 339.37 | 2024-03-02 06:03:41 | -0.0009889
2014 | 1 | 3 | CC DChg | 05:09:00 | 15:38:12 | -0.3179 | 3.1104 | 1.6372 | 102.97 | 0 | 0 | 1.6372 | 102.97 | 0.0054043 | 0 | 339.89 | 2024-03-02 06:04:11 | -0.0009888
2015 | 1 | 3 | CC DChg | 05:09:30 | 15:38:42 | -0.3179 | 3.1098 | 1.6398 | 103.13 | 0 | 0 | 1.6398 | 103.13 | 0.0054125 | 0 | 340.41 | 2024-03-02 06:04:41 | -0.0009886
2016 | 1 | 3 | CC DChg | 05:10:00 | 15:39:12 | -0.3179 | 3.1094 | 1.6425 | 103.3 | 0 | 0 | 1.6425 | 103.3 | 0.0054207 | 0 | 340.93 | 2024-03-02 06:05:11 | -0.0009885
2017 | 1 | 3 | CC DChg | 05:10:30 | 15:39:42 | -0.3179 | 3.1091 | 1.6451 | 103.47 | 0 | 0 | 1.6451 | 103.47 | 0.005429 | 0 | 341.45 | 2024-03-02 06:05:41 | -0.0009884
2018 | 1 | 3 | CC DChg | 05:11:00 | 15:40:12 | -0.3179 | 3.1085 | 1.6478 | 103.63 | 0 | 0 | 1.6478 | 103.63 | 0.0054372 | 0 | 341.96 | 2024-03-02 06:06:11 | -0.0009882
2019 | 1 | 3 | CC DChg | 05:11:30 | 15:40:42 | -0.3179 | 3.1082 | 1.6504 | 103.8 | 0 | 0 | 1.6504 | 103.8 | 0.0054455 | 0 | 342.48 | 2024-03-02 06:06:41 | -0.0009881
2020 | 1 | 3 | CC DChg | 05:12:00 | 15:41:12 | -0.3179 | 3.1079 | 1.6531 | 103.97 | 0 | 0 | 1.6531 | 103.97 | 0.0054537 | 0 | 343 | 2024-03-02 06:07:11 | -0.000988
2021 | 1 | 3 | CC DChg | 05:12:30 | 15:41:42 | -0.3179 | 3.1073 | 1.6557 | 104.13 | 0 | 0 | 1.6557 | 104.13 | 0.0054619 | 0 | 343.52 | 2024-03-02 06:07:41 | -0.0009878
2022 | 1 | 3 | CC DChg | 05:13:00 | 15:42:12 | -0.3179 | 3.107 | 1.6584 | 104.3 | 0 | 0 | 1.6584 | 104.3 | 0.0054701 | 0 | 344.03 | 2024-03-02 06:08:11 | -0.0009877
2023 | 1 | 3 | CC DChg | 05:13:30 | 15:42:42 | -0.3179 | 3.1067 | 1.661 | 104.47 | 0 | 0 | 1.661 | 104.47 | 0.0054784 | 0 | 344.55 | 2024-03-02 06:08:41 | -0.0009876
2024 | 1 | 3 | CC DChg | 05:14:00 | 15:43:12 | -0.3179 | 3.106 | 1.6637 | 104.63 | 0 | 0 | 1.6637 | 104.63 | 0.0054866 | 0 | 345.07 | 2024-03-02 06:09:11 | -0.0009874
2025 | 1 | 3 | CC DChg | 05:14:30 | 15:43:42 | -0.3179 | 3.1057 | 1.6663 | 104.8 | 0 | 0 | 1.6663 | 104.8 | 0.0054948 | 0 | 345.59 | 2024-03-02 06:09:41 | -0.0009873
2026 | 1 | 3 | CC DChg | 05:15:00 | 15:44:12 | -0.3179 | 3.1054 | 1.669 | 104.97 | 0 | 0 | 1.669 | 104.97 | 0.0055031 | 0 | 346.1 | 2024-03-02 06:10:11 | -0.0009872
2027 | 1 | 3 | CC DChg | 05:15:30 | 15:44:42 | -0.3179 | 3.1051 | 1.6716 | 105.13 | 0 | 0 | 1.6716 | 105.13 | 0.0055113 | 0 | 346.62 | 2024-03-02 06:10:41 | -0.0009871
2028 | 1 | 3 | CC DChg | 05:16:00 | 15:45:12 | -0.3179 | 3.1045 | 1.6743 | 105.3 | 0 | 0 | 1.6743 | 105.3 | 0.0055195 | 0 | 347.14 | 2024-03-02 06:11:11 | -0.0009869
2029 | 1 | 3 | CC DChg | 05:16:30 | 15:45:42 | -0.3179 | 3.1039 | 1.6769 | 105.47 | 0 | 0 | 1.6769 | 105.47 | 0.0055277 | 0 | 347.66 | 2024-03-02 06:11:41 | -0.0009867
2030 | 1 | 3 | CC DChg | 05:17:00 | 15:46:12 | -0.3179 | 3.1036 | 1.6796 | 105.63 | 0 | 0 | 1.6796 | 105.63 | 0.005536 | 0 | 348.17 | 2024-03-02 06:12:11 | -0.0009866
2031 | 1 | 3 | CC DChg | 05:17:30 | 15:46:42 | -0.3179 | 3.1029 | 1.6822 | 105.8 | 0 | 0 | 1.6822 | 105.8 | 0.0055442 | 0 | 348.69 | 2024-03-02 06:12:41 | -0.0009864
2032 | 1 | 3 | CC DChg | 05:18:00 | 15:47:12 | -0.3179 | 3.1026 | 1.6849 | 105.97 | 0 | 0 | 1.6849 | 105.97 | 0.0055524 | 0 | 349.21 | 2024-03-02 06:13:11 | -0.0009863
2033 | 1 | 3 | CC DChg | 05:18:30 | 15:47:42 | -0.3179 | 3.1023 | 1.6875 | 106.13 | 0 | 0 | 1.6875 | 106.13 | 0.0055606 | 0 | 349.72 | 2024-03-02 06:13:41 | -0.0009862
2034 | 1 | 3 | CC DChg | 05:19:00 | 15:48:12 | -0.3179 | 3.1017 | 1.6901 | 106.3 | 0 | 0 | 1.6901 | 106.3 | 0.0055688 | 0 | 350.24 | 2024-03-02 06:14:11 | -0.000986
2035 | 1 | 3 | CC DChg | 05:19:30 | 15:48:42 | -0.3179 | 3.1014 | 1.6928 | 106.47 | 0 | 0 | 1.6928 | 106.47 | 0.0055771 | 0 | 350.76 | 2024-03-02 06:14:41 | -0.0009859
2036 | 1 | 3 | CC DChg | 05:20:00 | 15:49:12 | -0.3179 | 3.1011 | 1.6954 | 106.63 | 0 | 0 | 1.6954 | 106.63 | 0.0055853 | 0 | 351.27 | 2024-03-02 06:15:11 | -0.0009858
2037 | 1 | 3 | CC DChg | 05:20:30 | 15:49:42 | -0.3179 | 3.1005 | 1.6981 | 106.8 | 0 | 0 | 1.6981 | 106.8 | 0.0055935 | 0 | 351.79 | 2024-03-02 06:15:41 | -0.0009856
2038 | 1 | 3 | CC DChg | 05:21:00 | 15:50:12 | -0.3179 | 3.1001 | 1.7007 | 106.97 | 0 | 0 | 1.7007 | 106.97 | 0.0056017 | 0 | 352.31 | 2024-03-02 06:16:11 | -0.0009855
2039 | 1 | 3 | CC DChg | 05:21:30 | 15:50:42 | -0.3179 | 3.0998 | 1.7034 | 107.13 | 0 | 0 | 1.7034 | 107.13 | 0.0056099 | 0 | 352.82 | 2024-03-02 06:16:41 | -0.0009854
2040 | 1 | 3 | CC DChg | 05:22:00 | 15:51:12 | -0.3179 | 3.0992 | 1.706 | 107.3 | 0 | 0 | 1.706 | 107.3 | 0.0056181 | 0 | 353.34 | 2024-03-02 06:17:11 | -0.0009852
2041 | 1 | 3 | CC DChg | 05:22:30 | 15:51:42 | -0.3179 | 3.0989 | 1.7087 | 107.46 | 0 | 0 | 1.7087 | 107.46 | 0.0056263 | 0 | 353.86 | 2024-03-02 06:17:41 | -0.0009851
2042 | 1 | 3 | CC DChg | 05:23:00 | 15:52:12 | -0.3179 | 3.0986 | 1.7113 | 107.63 | 0 | 0 | 1.7113 | 107.63 | 0.0056345 | 0 | 354.37 | 2024-03-02 06:18:11 | -0.000985
2043 | 1 | 3 | CC DChg | 05:23:30 | 15:52:42 | -0.3179 | 3.098 | 1.714 | 107.8 | 0 | 0 | 1.714 | 107.8 | 0.0056427 | 0 | 354.89 | 2024-03-02 06:18:41 | -0.0009849
2044 | 1 | 3 | CC DChg | 05:24:00 | 15:53:12 | -0.3179 | 3.0977 | 1.7166 | 107.96 | 0 | 0 | 1.7166 | 107.96 | 0.005651 | 0 | 355.41 | 2024-03-02 06:19:11 | -0.0009848
2045 | 1 | 3 | CC DChg | 05:24:30 | 15:53:42 | -0.3179 | 3.0974 | 1.7193 | 108.13 | 0 | 0 | 1.7193 | 108.13 | 0.0056592 | 0 | 355.92 | 2024-03-02 06:19:41 | -0.0009847
2046 | 1 | 3 | CC DChg | 05:25:00 | 15:54:12 | -0.3179 | 3.0964 | 1.7219 | 108.3 | 0 | 0 | 1.7219 | 108.3 | 0.0056674 | 0 | 356.44 | 2024-03-02 06:20:11 | -0.0009843
2047 | 1 | 3 | CC DChg | 05:25:30 | 15:54:42 | -0.3179 | 3.0961 | 1.7246 | 108.46 | 0 | 0 | 1.7246 | 108.46 | 0.0056756 | 0 | 356.95 | 2024-03-02 06:20:41 | -0.0009843
2048 | 1 | 3 | CC DChg | 05:26:00 | 15:55:12 | -0.3179 | 3.0958 | 1.7272 | 108.63 | 0 | 0 | 1.7272 | 108.63 | 0.0056838 | 0 | 357.47 | 2024-03-02 06:21:11 | -0.0009842
2049 | 1 | 3 | CC DChg | 05:26:30 | 15:55:42 | -0.3179 | 3.0952 | 1.7299 | 108.8 | 0 | 0 | 1.7299 | 108.8 | 0.005692 | 0 | 357.99 | 2024-03-02 06:21:41 | -0.000984
2050 | 1 | 3 | CC DChg | 05:27:00 | 15:56:12 | -0.3179 | 3.0949 | 1.7325 | 108.96 | 0 | 0 | 1.7325 | 108.96 | 0.0057002 | 0 | 358.5 | 2024-03-02 06:22:11 | -0.0009839
2051 | 1 | 3 | CC DChg | 05:27:30 | 15:56:42 | -0.3179 | 3.0946 | 1.7352 | 109.13 | 0 | 0 | 1.7352 | 109.13 | 0.0057084 | 0 | 359.02 | 2024-03-02 06:22:41 | -0.0009838
2052 | 1 | 3 | CC DChg | 05:28:00 | 15:57:12 | -0.3179 | 3.0939 | 1.7378 | 109.3 | 0 | 0 | 1.7378 | 109.3 | 0.0057166 | 0 | 359.53 | 2024-03-02 06:23:11 | -0.0009836
2053 | 1 | 3 | CC DChg | 05:28:30 | 15:57:42 | -0.3179 | 3.0936 | 1.7405 | 109.46 | 0 | 0 | 1.7405 | 109.46 | 0.0057248 | 0 | 360.05 | 2024-03-02 06:23:41 | -0.0009835
2054 | 1 | 3 | CC DChg | 05:29:00 | 15:58:12 | -0.3179 | 3.0933 | 1.7431 | 109.63 | 0 | 0 | 1.7431 | 109.63 | 0.005733 | 0 | 360.56 | 2024-03-02 06:24:11 | -0.0009834
2055 | 1 | 3 | CC DChg | 05:29:30 | 15:58:42 | -0.3179 | 3.0927 | 1.7458 | 109.8 | 0 | 0 | 1.7458 | 109.8 | 0.0057411 | 0 | 361.08 | 2024-03-02 06:24:41 | -0.0009832
2056 | 1 | 3 | CC DChg | 05:30:00 | 15:59:12 | -0.3179 | 3.0924 | 1.7484 | 109.96 | 0 | 0 | 1.7484 | 109.96 | 0.0057493 | 0 | 361.59 | 2024-03-02 06:25:11 | -0.0009831
2057 | 1 | 3 | CC DChg | 05:30:30 | 15:59:42 | -0.3179 | 3.0921 | 1.7511 | 110.13 | 0 | 0 | 1.7511 | 110.13 | 0.0057575 | 0 | 362.11 | 2024-03-02 06:25:41 | -0.000983
2058 | 1 | 3 | CC DChg | 05:31:00 | 16:00:12 | -0.3179 | 3.0915 | 1.7537 | 110.3 | 0 | 0 | 1.7537 | 110.3 | 0.0057657 | 0 | 362.62 | 2024-03-02 06:26:11 | -0.0009828
2059 | 1 | 3 | CC DChg | 05:31:30 | 16:00:42 | -0.3179 | 3.0912 | 1.7564 | 110.46 | 0 | 0 | 1.7564 | 110.46 | 0.0057739 | 0 | 363.14 | 2024-03-02 06:26:41 | -0.0009827
2060 | 1 | 3 | CC DChg | 05:32:00 | 16:01:12 | -0.3179 | 3.0908 | 1.759 | 110.63 | 0 | 0 | 1.759 | 110.63 | 0.0057821 | 0 | 363.65 | 2024-03-02 06:27:11 | -0.0009826
2061 | 1 | 3 | CC DChg | 05:32:30 | 16:01:42 | -0.3179 | 3.0902 | 1.7617 | 110.8 | 0 | 0 | 1.7617 | 110.8 | 0.0057903 | 0 | 364.17 | 2024-03-02 06:27:41 | -0.0009824
2062 | 1 | 3 | CC DChg | 05:33:00 | 16:02:12 | -0.3179 | 3.0899 | 1.7643 | 110.96 | 0 | 0 | 1.7643 | 110.96 | 0.0057985 | 0 | 364.68 | 2024-03-02 06:28:11 | -0.0009823
2063 | 1 | 3 | CC DChg | 05:33:30 | 16:02:42 | -0.3179 | 3.0896 | 1.767 | 111.13 | 0 | 0 | 1.767 | 111.13 | 0.0058067 | 0 | 365.2 | 2024-03-02 06:28:41 | -0.0009822
2064 | 1 | 3 | CC DChg | 05:34:00 | 16:03:12 | -0.3179 | 3.089 | 1.7696 | 111.3 | 0 | 0 | 1.7696 | 111.3 | 0.0058148 | 0 | 365.71 | 2024-03-02 06:29:11 | -0.000982
2065 | 1 | 3 | CC DChg | 05:34:30 | 16:03:42 | -0.3179 | 3.0884 | 1.7723 | 111.46 | 0 | 0 | 1.7723 | 111.46 | 0.005823 | 0 | 366.23 | 2024-03-02 06:29:41 | -0.0009818
2066 | 1 | 3 | CC DChg | 05:35:00 | 16:04:12 | -0.3179 | 3.0877 | 1.7749 | 111.63 | 0 | 0 | 1.7749 | 111.63 | 0.0058312 | 0 | 366.74 | 2024-03-02 06:30:11 | -0.0009816
2067 | 1 | 3 | CC DChg | 05:35:30 | 16:04:42 | -0.3179 | 3.0874 | 1.7776 | 111.8 | 0 | 0 | 1.7776 | 111.8 | 0.0058394 | 0 | 367.26 | 2024-03-02 06:30:41 | -0.0009815
2068 | 1 | 3 | CC DChg | 05:36:00 | 16:05:12 | -0.3179 | 3.0871 | 1.7802 | 111.96 | 0 | 0 | 1.7802 | 111.96 | 0.0058476 | 0 | 367.77 | 2024-03-02 06:31:11 | -0.0009814
2069 | 1 | 3 | CC DChg | 05:36:30 | 16:05:42 | -0.3179 | 3.0865 | 1.7829 | 112.13 | 0 | 0 | 1.7829 | 112.13 | 0.0058557 | 0 | 368.29 | 2024-03-02 06:31:41 | -0.0009812
2070 | 1 | 3 | CC DChg | 05:37:00 | 16:06:12 | -0.3179 | 3.0862 | 1.7855 | 112.3 | 0 | 0 | 1.7855 | 112.3 | 0.0058639 | 0 | 368.8 | 2024-03-02 06:32:11 | -0.0009811
2071 | 1 | 3 | CC DChg | 05:37:30 | 16:06:42 | -0.3179 | 3.0856 | 1.7882 | 112.46 | 0 | 0 | 1.7882 | 112.46 | 0.0058721 | 0 | 369.31 | 2024-03-02 06:32:41 | -0.0009809
2072 | 1 | 3 | CC DChg | 05:38:00 | 16:07:12 | -0.3179 | 3.0853 | 1.7908 | 112.63 | 0 | 0 | 1.7908 | 112.63 | 0.0058803 | 0 | 369.83 | 2024-03-02 06:33:11 | -0.0009808
2073 | 1 | 3 | CC DChg | 05:38:30 | 16:07:42 | -0.3179 | 3.085 | 1.7935 | 112.8 | 0 | 0 | 1.7935 | 112.8 | 0.0058884 | 0 | 370.34 | 2024-03-02 06:33:41 | -0.0009807
2074 | 1 | 3 | CC DChg | 05:39:00 | 16:08:12 | -0.3179 | 3.0843 | 1.7961 | 112.96 | 0 | 0 | 1.7961 | 112.96 | 0.0058966 | 0 | 370.86 | 2024-03-02 06:34:11 | -0.0009805
2075 | 1 | 3 | CC DChg | 05:39:30 | 16:08:42 | -0.3179 | 3.084 | 1.7988 | 113.13 | 0 | 0 | 1.7988 | 113.13 | 0.0059048 | 0 | 371.37 | 2024-03-02 06:34:41 | -0.0009804
2076 | 1 | 3 | CC DChg | 05:40:00 | 16:09:12 | -0.3179 | 3.0837 | 1.8014 | 113.3 | 0 | 0 | 1.8014 | 113.3 | 0.005913 | 0 | 371.88 | 2024-03-02 06:35:11 | -0.0009803
2077 | 1 | 3 | CC DChg | 05:40:30 | 16:09:42 | -0.3179 | 3.0831 | 1.8041 | 113.46 | 0 | 0 | 1.8041 | 113.46 | 0.0059211 | 0 | 372.4 | 2024-03-02 06:35:41 | -0.0009801
2078 | 1 | 3 | CC DChg | 05:41:00 | 16:10:12 | -0.3179 | 3.0828 | 1.8067 | 113.63 | 0 | 0 | 1.8067 | 113.63 | 0.0059293 | 0 | 372.91 | 2024-03-02 06:36:11 | -0.00098
2079 | 1 | 3 | CC DChg | 05:41:30 | 16:10:42 | -0.3179 | 3.0822 | 1.8094 | 113.8 | 0 | 0 | 1.8094 | 113.8 | 0.0059375 | 0 | 373.42 | 2024-03-02 06:36:41 | -0.0009798
2080 | 1 | 3 | CC DChg | 05:42:00 | 16:11:12 | -0.3179 | 3.0819 | 1.812 | 113.96 | 0 | 0 | 1.812 | 113.96 | 0.0059456 | 0 | 373.94 | 2024-03-02 06:37:11 | -0.0009797
2081 | 1 | 3 | CC DChg | 05:42:30 | 16:11:42 | -0.3179 | 3.0815 | 1.8147 | 114.13 | 0 | 0 | 1.8147 | 114.13 | 0.0059538 | 0 | 374.45 | 2024-03-02 06:37:41 | -0.0009796
2082 | 1 | 3 | CC DChg | 05:43:00 | 16:12:12 | -0.3179 | 3.0809 | 1.8173 | 114.3 | 0 | 0 | 1.8173 | 114.3 | 0.0059619 | 0 | 374.97 | 2024-03-02 06:38:11 | -0.0009794
2083 | 1 | 3 | CC DChg | 05:43:30 | 16:12:42 | -0.3179 | 3.0803 | 1.82 | 114.46 | 0 | 0 | 1.82 | 114.46 | 0.0059701 | 0 | 375.48 | 2024-03-02 06:38:41 | -0.0009792
2084 | 1 | 3 | CC DChg | 05:44:00 | 16:13:12 | -0.3179 | 3.0797 | 1.8226 | 114.63 | 0 | 0 | 1.8226 | 114.63 | 0.0059783 | 0 | 375.99 | 2024-03-02 06:39:11 | -0.000979
2085 | 1 | 3 | CC DChg | 05:44:30 | 16:13:42 | -0.3179 | 3.0794 | 1.8253 | 114.8 | 0 | 0 | 1.8253 | 114.8 | 0.0059864 | 0 | 376.5 | 2024-03-02 06:39:41 | -0.0009789
2086 | 1 | 3 | CC DChg | 05:45:00 | 16:14:12 | -0.3179 | 3.0788 | 1.8279 | 114.96 | 0 | 0 | 1.8279 | 114.96 | 0.0059946 | 0 | 377.02 | 2024-03-02 06:40:11 | -0.0009788
2087 | 1 | 3 | CC DChg | 05:45:30 | 16:14:42 | -0.3179 | 3.0784 | 1.8306 | 115.13 | 0 | 0 | 1.8306 | 115.13 | 0.0060027 | 0 | 377.53 | 2024-03-02 06:40:41 | -0.0009786
2088 | 1 | 3 | CC DChg | 05:46:00 | 16:15:12 | -0.3179 | 3.0778 | 1.8332 | 115.3 | 0 | 0 | 1.8332 | 115.3 | 0.0060109 | 0 | 378.04 | 2024-03-02 06:41:11 | -0.0009784
2089 | 1 | 3 | CC DChg | 05:46:30 | 16:15:42 | -0.3179 | 3.0775 | 1.8359 | 115.46 | 0 | 0 | 1.8359 | 115.46 | 0.006019 | 0 | 378.56 | 2024-03-02 06:41:41 | -0.0009783
2090 | 1 | 3 | CC DChg | 05:47:00 | 16:16:12 | -0.3179 | 3.0772 | 1.8385 | 115.63 | 0 | 0 | 1.8385 | 115.63 | 0.0060272 | 0 | 379.07 | 2024-03-02 06:42:11 | -0.0009782
2091 | 1 | 3 | CC DChg | 05:47:30 | 16:16:42 | -0.3179 | 3.0766 | 1.8412 | 115.8 | 0 | 0 | 1.8412 | 115.8 | 0.0060354 | 0 | 379.58 | 2024-03-02 06:42:41 | -0.0009781
2092 | 1 | 3 | CC DChg | 05:48:00 | 16:17:12 | -0.3179 | 3.0763 | 1.8438 | 115.96 | 0 | 0 | 1.8438 | 115.96 | 0.0060435 | 0 | 380.09 | 2024-03-02 06:43:11 | -0.000978
2093 | 1 | 3 | CC DChg | 05:48:30 | 16:17:42 | -0.3179 | 3.0757 | 1.8464 | 116.13 | 0 | 0 | 1.8464 | 116.13 | 0.0060516 | 0 | 380.61 | 2024-03-02 06:43:41 | -0.0009778
2094 | 1 | 3 | CC DChg | 05:49:00 | 16:18:12 | -0.3179 | 3.0753 | 1.8491 | 116.3 | 0 | 0 | 1.8491 | 116.3 | 0.0060598 | 0 | 381.12 | 2024-03-02 06:44:11 | -0.0009776
2095 | 1 | 3 | CC DChg | 05:49:30 | 16:18:42 | -0.3179 | 3.075 | 1.8517 | 116.46 | 0 | 0 | 1.8517 | 116.46 | 0.0060679 | 0 | 381.63 | 2024-03-02 06:44:41 | -0.0009775
2096 | 1 | 3 | CC DChg | 05:50:00 | 16:19:12 | -0.3179 | 3.0744 | 1.8544 | 116.63 | 0 | 0 | 1.8544 | 116.63 | 0.0060761 | 0 | 382.14 | 2024-03-02 06:45:11 | -0.0009774
2097 | 1 | 3 | CC DChg | 05:50:30 | 16:19:42 | -0.3179 | 3.0741 | 1.857 | 116.8 | 0 | 0 | 1.857 | 116.8 | 0.0060842 | 0 | 382.66 | 2024-03-02 06:45:41 | -0.0009773
2098 | 1 | 3 | CC DChg | 05:51:00 | 16:20:12 | -0.3179 | 3.0735 | 1.8597 | 116.96 | 0 | 0 | 1.8597 | 116.96 | 0.0060924 | 0 | 383.17 | 2024-03-02 06:46:11 | -0.0009771
2099 | 1 | 3 | CC DChg | 05:51:30 | 16:20:42 | -0.3179 | 3.0732 | 1.8623 | 117.13 | 0 | 0 | 1.8623 | 117.13 | 0.0061005 | 0 | 383.68 | 2024-03-02 06:46:41 | -0.000977
2100 | 1 | 3 | CC DChg | 05:52:00 | 16:21:12 | -0.3179 | 3.0722 | 1.865 | 117.3 | 0 | 0 | 1.865 | 117.3 | 0.0061087 | 0 | 384.19 | 2024-03-02 06:47:11 | -0.0009767
2101 | 1 | 3 | CC DChg | 05:52:30 | 16:21:42 | -0.3179 | 3.0719 | 1.8676 | 117.46 | 0 | 0 | 1.8676 | 117.46 | 0.0061168 | 0 | 384.7 | 2024-03-02 06:47:41 | -0.0009766
2102 | 1 | 3 | CC DChg | 05:53:00 | 16:22:12 | -0.3179 | 3.0713 | 1.8703 | 117.63 | 0 | 0 | 1.8703 | 117.63 | 0.0061249 | 0 | 385.22 | 2024-03-02 06:48:11 | -0.0009764
2103 | 1 | 3 | CC DChg | 05:53:30 | 16:22:42 | -0.3179 | 3.071 | 1.8729 | 117.8 | 0 | 0 | 1.8729 | 117.8 | 0.0061331 | 0 | 385.73 | 2024-03-02 06:48:41 | -0.0009763
2104 | 1 | 3 | CC DChg | 05:54:00 | 16:23:12 | -0.3179 | 3.0704 | 1.8756 | 117.96 | 0 | 0 | 1.8756 | 117.96 | 0.0061412 | 0 | 386.24 | 2024-03-02 06:49:11 | -0.0009761
2105 | 1 | 3 | CC DChg | 05:54:30 | 16:23:42 | -0.3179 | 3.0701 | 1.8782 | 118.13 | 0 | 0 | 1.8782 | 118.13 | 0.0061493 | 0 | 386.75 | 2024-03-02 06:49:41 | -0.000976
2106 | 1 | 3 | CC DChg | 05:55:00 | 16:24:12 | -0.3179 | 3.0695 | 1.8809 | 118.29 | 0 | 0 | 1.8809 | 118.29 | 0.0061575 | 0 | 387.26 | 2024-03-02 06:50:11 | -0.0009758
2107 | 1 | 3 | CC DChg | 05:55:30 | 16:24:42 | -0.3179 | 3.0691 | 1.8835 | 118.46 | 0 | 0 | 1.8835 | 118.46 | 0.0061656 | 0 | 387.77 | 2024-03-02 06:50:41 | -0.0009757
2108 | 1 | 3 | CC DChg | 05:56:00 | 16:25:12 | -0.3179 | 3.0685 | 1.8862 | 118.63 | 0 | 0 | 1.8862 | 118.63 | 0.0061737 | 0 | 388.28 | 2024-03-02 06:51:11 | -0.0009755
2109 | 1 | 3 | CC DChg | 05:56:30 | 16:25:42 | -0.3179 | 3.0682 | 1.8888 | 118.79 | 0 | 0 | 1.8888 | 118.79 | 0.0061819 | 0 | 388.8 | 2024-03-02 06:51:41 | -0.0009754
2110 | 1 | 3 | CC DChg | 05:57:00 | 16:26:12 | -0.3179 | 3.0676 | 1.8915 | 118.96 | 0 | 0 | 1.8915 | 118.96 | 0.00619 | 0 | 389.31 | 2024-03-02 06:52:11 | -0.0009752
2111 | 1 | 3 | CC DChg | 05:57:30 | 16:26:42 | -0.3179 | 3.0673 | 1.8941 | 119.13 | 0 | 0 | 1.8941 | 119.13 | 0.0061981 | 0 | 389.82 | 2024-03-02 06:52:41 | -0.0009751
2112 | 1 | 3 | CC DChg | 05:58:00 | 16:27:12 | -0.3179 | 3.0667 | 1.8968 | 119.29 | 0 | 0 | 1.8968 | 119.29 | 0.0062062 | 0 | 390.33 | 2024-03-02 06:53:11 | -0.0009749
2113 | 1 | 3 | CC DChg | 05:58:30 | 16:27:42 | -0.3179 | 3.0664 | 1.8994 | 119.46 | 0 | 0 | 1.8994 | 119.46 | 0.0062144 | 0 | 390.84 | 2024-03-02 06:53:41 | -0.0009748
2114 | 1 | 3 | CC DChg | 05:59:00 | 16:28:12 | -0.3179 | 3.0657 | 1.9021 | 119.63 | 0 | 0 | 1.9021 | 119.63 | 0.0062225 | 0 | 391.35 | 2024-03-02 06:54:11 | -0.0009746
2115 | 1 | 3 | CC DChg | 05:59:30 | 16:28:42 | -0.3179 | 3.0651 | 1.9047 | 119.79 | 0 | 0 | 1.9047 | 119.79 | 0.0062306 | 0 | 391.86 | 2024-03-02 06:54:41 | -0.0009744
2116 | 1 | 3 | CC DChg | 06:00:00 | 16:29:12 | -0.3179 | 3.0648 | 1.9074 | 119.96 | 0 | 0 | 1.9074 | 119.96 | 0.0062387 | 0 | 392.37 | 2024-03-02 06:55:11 | -0.0009743
2117 | 1 | 3 | CC DChg | 06:00:30 | 16:29:42 | -0.3179 | 3.0639 | 1.91 | 120.13 | 0 | 0 | 1.91 | 120.13 | 0.0062468 | 0 | 392.88 | 2024-03-02 06:55:41 | -0.000974
2118 | 1 | 3 | CC DChg | 06:01:00 | 16:30:12 | -0.3179 | 3.0636 | 1.9127 | 120.29 | 0 | 0 | 1.9127 | 120.29 | 0.006255 | 0 | 393.39 | 2024-03-02 06:56:11 | -0.0009739
2119 | 1 | 3 | CC DChg | 06:01:30 | 16:30:42 | -0.3179 | 3.0629 | 1.9153 | 120.46 | 0 | 0 | 1.9153 | 120.46 | 0.0062631 | 0 | 393.9 | 2024-03-02 06:56:41 | -0.0009737
2120 | 1 | 3 | CC DChg | 06:02:00 | 16:31:12 | -0.3179 | 3.0626 | 1.918 | 120.63 | 0 | 0 | 1.918 | 120.63 | 0.0062712 | 0 | 394.41 | 2024-03-02 06:57:11 | -0.0009736
2121 | 1 | 3 | CC DChg | 06:02:30 | 16:31:42 | -0.3179 | 3.062 | 1.9206 | 120.79 | 0 | 0 | 1.9206 | 120.79 | 0.0062793 | 0 | 394.92 | 2024-03-02 06:57:41 | -0.0009734
2122 | 1 | 3 | CC DChg | 06:03:00 | 16:32:12 | -0.3179 | 3.0617 | 1.9233 | 120.96 | 0 | 0 | 1.9233 | 120.96 | 0.0062874 | 0 | 395.43 | 2024-03-02 06:58:11 | -0.0009733
2123 | 1 | 3 | CC DChg | 06:03:30 | 16:32:42 | -0.3179 | 3.0611 | 1.9259 | 121.13 | 0 | 0 | 1.9259 | 121.13 | 0.0062955 | 0 | 395.94 | 2024-03-02 06:58:41 | -0.0009731
2124 | 1 | 3 | CC DChg | 06:04:00 | 16:33:12 | -0.3179 | 3.0605 | 1.9286 | 121.29 | 0 | 0 | 1.9286 | 121.29 | 0.0063036 | 0 | 396.45 | 2024-03-02 06:59:11 | -0.0009729
2125 | 1 | 3 | CC DChg | 06:04:30 | 16:33:42 | -0.3179 | 3.0602 | 1.9312 | 121.46 | 0 | 0 | 1.9312 | 121.46 | 0.0063117 | 0 | 396.96 | 2024-03-02 06:59:41 | -0.0009728
2126 | 1 | 3 | CC DChg | 06:05:00 | 16:34:12 | -0.3179 | 3.0595 | 1.9339 | 121.63 | 0 | 0 | 1.9339 | 121.63 | 0.0063198 | 0 | 397.47 | 2024-03-02 07:00:11 | -0.0009726
2127 | 1 | 3 | CC DChg | 06:05:30 | 16:34:42 | -0.3179 | 3.0592 | 1.9365 | 121.79 | 0 | 0 | 1.9365 | 121.79 | 0.0063279 | 0 | 397.98 | 2024-03-02 07:00:41 | -0.0009725
2128 | 1 | 3 | CC DChg | 06:06:00 | 16:35:12 | -0.3179 | 3.0586 | 1.9392 | 121.96 | 0 | 0 | 1.9392 | 121.96 | 0.0063361 | 0 | 398.49 | 2024-03-02 07:01:11 | -0.0009723
2129 | 1 | 3 | CC DChg | 06:06:30 | 16:35:42 | -0.3179 | 3.0583 | 1.9418 | 122.13 | 0 | 0 | 1.9418 | 122.13 | 0.0063442 | 0 | 399 | 2024-03-02 07:01:41 | -0.0009722
2130 | 1 | 3 | CC DChg | 06:07:00 | 16:36:12 | -0.3179 | 3.0577 | 1.9445 | 122.29 | 0 | 0 | 1.9445 | 122.29 | 0.0063523 | 0 | 399.51 | 2024-03-02 07:02:11 | -0.000972
2131 | 1 | 3 | CC DChg | 06:07:30 | 16:36:42 | -0.3179 | 3.0571 | 1.9471 | 122.46 | 0 | 0 | 1.9471 | 122.46 | 0.0063604 | 0 | 400.02 | 2024-03-02 07:02:41 | -0.0009719
2132 | 1 | 3 | CC DChg | 06:08:00 | 16:37:12 | -0.3179 | 3.0564 | 1.9498 | 122.63 | 0 | 0 | 1.9498 | 122.63 | 0.0063685 | 0 | 400.53 | 2024-03-02 07:03:11 | -0.0009716
2133 | 1 | 3 | CC DChg | 06:08:30 | 16:37:42 | -0.3179 | 3.0558 | 1.9524 | 122.79 | 0 | 0 | 1.9524 | 122.79 | 0.0063765 | 0 | 401.04 | 2024-03-02 07:03:41 | -0.0009714
2134 | 1 | 3 | CC DChg | 06:09:00 | 16:38:12 | -0.3179 | 3.0555 | 1.9551 | 122.96 | 0 | 0 | 1.9551 | 122.96 | 0.0063846 | 0 | 401.55 | 2024-03-02 07:04:11 | -0.0009713
2135 | 1 | 3 | CC DChg | 06:09:30 | 16:38:42 | -0.3179 | 3.0549 | 1.9577 | 123.13 | 0 | 0 | 1.9577 | 123.13 | 0.0063927 | 0 | 402.06 | 2024-03-02 07:04:41 | -0.0009712
2136 | 1 | 3 | CC DChg | 06:10:00 | 16:39:12 | -0.3179 | 3.0543 | 1.9604 | 123.29 | 0 | 0 | 1.9604 | 123.29 | 0.0064008 | 0 | 402.57 | 2024-03-02 07:05:11 | -0.000971
2137 | 1 | 3 | CC DChg | 06:10:30 | 16:39:42 | -0.3179 | 3.054 | 1.963 | 123.46 | 0 | 0 | 1.963 | 123.46 | 0.0064089 | 0 | 403.08 | 2024-03-02 07:05:41 | -0.0009709
2138 | 1 | 3 | CC DChg | 06:11:00 | 16:40:12 | -0.3179 | 3.0533 | 1.9657 | 123.63 | 0 | 0 | 1.9657 | 123.63 | 0.006417 | 0 | 403.59 | 2024-03-02 07:06:11 | -0.0009706
2139 | 1 | 3 | CC DChg | 06:11:30 | 16:40:42 | -0.3179 | 3.0527 | 1.9683 | 123.79 | 0 | 0 | 1.9683 | 123.79 | 0.0064251 | 0 | 404.09 | 2024-03-02 07:06:41 | -0.0009705
2140 | 1 | 3 | CC DChg | 06:12:00 | 16:41:12 | -0.3179 | 3.0521 | 1.971 | 123.96 | 0 | 0 | 1.971 | 123.96 | 0.0064332 | 0 | 404.6 | 2024-03-02 07:07:11 | -0.0009703
2141 | 1 | 3 | CC DChg | 06:12:30 | 16:41:42 | -0.3179 | 3.0518 | 1.9736 | 124.13 | 0 | 0 | 1.9736 | 124.13 | 0.0064413 | 0 | 405.11 | 2024-03-02 07:07:41 | -0.0009702
2142 | 1 | 3 | CC DChg | 06:13:00 | 16:42:12 | -0.3179 | 3.0512 | 1.9763 | 124.29 | 0 | 0 | 1.9763 | 124.29 | 0.0064494 | 0 | 405.62 | 2024-03-02 07:08:11 | -0.00097
2143 | 1 | 3 | CC DChg | 06:13:30 | 16:42:42 | -0.3179 | 3.0505 | 1.9789 | 124.46 | 0 | 0 | 1.9789 | 124.46 | 0.0064574 | 0 | 406.13 | 2024-03-02 07:08:41 | -0.0009698
2144 | 1 | 3 | CC DChg | 06:14:00 | 16:43:12 | -0.3179 | 3.0502 | 1.9816 | 124.63 | 0 | 0 | 1.9816 | 124.63 | 0.0064655 | 0 | 406.64 | 2024-03-02 07:09:11 | -0.0009697
2145 | 1 | 3 | CC DChg | 06:14:30 | 16:43:42 | -0.3179 | 3.0496 | 1.9842 | 124.79 | 0 | 0 | 1.9842 | 124.79 | 0.0064736 | 0 | 407.14 | 2024-03-02 07:09:41 | -0.0009695
2146 | 1 | 3 | CC DChg | 06:15:00 | 16:44:12 | -0.3179 | 3.049 | 1.9869 | 124.96 | 0 | 0 | 1.9869 | 124.96 | 0.0064817 | 0 | 407.65 | 2024-03-02 07:10:11 | -0.0009693
2147 | 1 | 3 | CC DChg | 06:15:30 | 16:44:42 | -0.3179 | 3.0481 | 1.9895 | 125.13 | 0 | 0 | 1.9895 | 125.13 | 0.0064897 | 0 | 408.16 | 2024-03-02 07:10:41 | -0.000969
2148 | 1 | 3 | CC DChg | 06:16:00 | 16:45:12 | -0.3179 | 3.0478 | 1.9922 | 125.29 | 0 | 0 | 1.9922 | 125.29 | 0.0064978 | 0 | 408.67 | 2024-03-02 07:11:11 | -0.0009689
2149 | 1 | 3 | CC DChg | 06:16:30 | 16:45:42 | -0.3179 | 3.0471 | 1.9948 | 125.46 | 0 | 0 | 1.9948 | 125.46 | 0.0065059 | 0 | 409.18 | 2024-03-02 07:11:41 | -0.0009687
2150 | 1 | 3 | CC DChg | 06:17:00 | 16:46:12 | -0.3179 | 3.0465 | 1.9975 | 125.63 | 0 | 0 | 1.9975 | 125.63 | 0.006514 | 0 | 409.68 | 2024-03-02 07:12:11 | -0.0009685
2151 | 1 | 3 | CC DChg | 06:17:30 | 16:46:42 | -0.3179 | 3.0462 | 2.0001 | 125.79 | 0 | 0 | 2.0001 | 125.79 | 0.006522 | 0 | 410.19 | 2024-03-02 07:12:41 | -0.0009684
2152 | 1 | 3 | CC DChg | 06:18:00 | 16:47:12 | -0.3179 | 3.0456 | 2.0028 | 125.96 | 0 | 0 | 2.0028 | 125.96 | 0.0065301 | 0 | 410.7 | 2024-03-02 07:13:11 | -0.0009682
2153 | 1 | 3 | CC DChg | 06:18:30 | 16:47:42 | -0.3179 | 3.045 | 2.0054 | 126.13 | 0 | 0 | 2.0054 | 126.13 | 0.0065382 | 0 | 411.21 | 2024-03-02 07:13:41 | -0.000968
2154 | 1 | 3 | CC DChg | 06:19:00 | 16:48:12 | -0.3179 | 3.0443 | 2.008 | 126.29 | 0 | 0 | 2.008 | 126.29 | 0.0065462 | 0 | 411.71 | 2024-03-02 07:14:11 | -0.0009678
2155 | 1 | 3 | CC DChg | 06:19:30 | 16:48:42 | -0.3179 | 3.0437 | 2.0107 | 126.46 | 0 | 0 | 2.0107 | 126.46 | 0.0065543 | 0 | 412.22 | 2024-03-02 07:14:41 | -0.0009676
2156 | 1 | 3 | CC DChg | 06:20:00 | 16:49:12 | -0.3179 | 3.0434 | 2.0133 | 126.63 | 0 | 0 | 2.0133 | 126.63 | 0.0065624 | 0 | 412.73 | 2024-03-02 07:15:11 | -0.0009675
2157 | 1 | 3 | CC DChg | 06:20:30 | 16:49:42 | -0.3179 | 3.0428 | 2.016 | 126.79 | 0 | 0 | 2.016 | 126.79 | 0.0065704 | 0 | 413.23 | 2024-03-02 07:15:41 | -0.0009673
2158 | 1 | 3 | CC DChg | 06:21:00 | 16:50:12 | -0.3179 | 3.0422 | 2.0186 | 126.96 | 0 | 0 | 2.0186 | 126.96 | 0.0065785 | 0 | 413.74 | 2024-03-02 07:16:11 | -0.0009671
2159 | 1 | 3 | CC DChg | 06:21:30 | 16:50:42 | -0.3179 | 3.0419 | 2.0213 | 127.13 | 0 | 0 | 2.0213 | 127.13 | 0.0065865 | 0 | 414.25 | 2024-03-02 07:16:41 | -0.000967
2160 | 1 | 3 | CC DChg | 06:22:00 | 16:51:12 | -0.3179 | 3.0412 | 2.0239 | 127.29 | 0 | 0 | 2.0239 | 127.29 | 0.0065946 | 0 | 414.76 | 2024-03-02 07:17:11 | -0.0009668
2161 | 1 | 3 | CC DChg | 06:22:30 | 16:51:42 | -0.3179 | 3.0403 | 2.0266 | 127.46 | 0 | 0 | 2.0266 | 127.46 | 0.0066027 | 0 | 415.26 | 2024-03-02 07:17:41 | -0.0009665
2162 | 1 | 3 | CC DChg | 06:23:00 | 16:52:12 | -0.3179 | 3.0397 | 2.0292 | 127.63 | 0 | 0 | 2.0292 | 127.63 | 0.0066107 | 0 | 415.77 | 2024-03-02 07:18:11 | -0.0009663
2163 | 1 | 3 | CC DChg | 06:23:30 | 16:52:42 | -0.3179 | 3.0391 | 2.0319 | 127.79 | 0 | 0 | 2.0319 | 127.79 | 0.0066188 | 0 | 416.27 | 2024-03-02 07:18:41 | -0.0009661
2164 | 1 | 3 | CC DChg | 06:24:00 | 16:53:12 | -0.3179 | 3.0385 | 2.0345 | 127.96 | 0 | 0 | 2.0345 | 127.96 | 0.0066268 | 0 | 416.78 | 2024-03-02 07:19:11 | -0.0009659
2165 | 1 | 3 | CC DChg | 06:24:30 | 16:53:42 | -0.3179 | 3.0378 | 2.0372 | 128.13 | 0 | 0 | 2.0372 | 128.13 | 0.0066349 | 0 | 417.29 | 2024-03-02 07:19:41 | -0.0009657
2166 | 1 | 3 | CC DChg | 06:25:00 | 16:54:12 | -0.3179 | 3.0375 | 2.0398 | 128.29 | 0 | 0 | 2.0398 | 128.29 | 0.0066429 | 0 | 417.79 | 2024-03-02 07:20:11 | -0.0009656
2167 | 1 | 3 | CC DChg | 06:25:30 | 16:54:42 | -0.3179 | 3.0369 | 2.0425 | 128.46 | 0 | 0 | 2.0425 | 128.46 | 0.006651 | 0 | 418.3 | 2024-03-02 07:20:41 | -0.0009654
2168 | 1 | 3 | CC DChg | 06:26:00 | 16:55:12 | -0.3179 | 3.0363 | 2.0451 | 128.62 | 0 | 0 | 2.0451 | 128.62 | 0.006659 | 0 | 418.81 | 2024-03-02 07:21:11 | -0.0009652
2169 | 1 | 3 | CC DChg | 06:26:30 | 16:55:42 | -0.3179 | 3.0357 | 2.0478 | 128.79 | 0 | 0 | 2.0478 | 128.79 | 0.006667 | 0 | 419.31 | 2024-03-02 07:21:41 | -0.000965
2170 | 1 | 3 | CC DChg | 06:27:00 | 16:56:12 | -0.3179 | 3.035 | 2.0504 | 128.96 | 0 | 0 | 2.0504 | 128.96 | 0.0066751 | 0 | 419.82 | 2024-03-02 07:22:11 | -0.0009648
2171 | 1 | 3 | CC DChg | 06:27:30 | 16:56:42 | -0.3179 | 3.0344 | 2.0531 | 129.12 | 0 | 0 | 2.0531 | 129.12 | 0.0066831 | 0 | 420.32 | 2024-03-02 07:22:41 | -0.0009646
2172 | 1 | 3 | CC DChg | 06:28:00 | 16:57:12 | -0.3179 | 3.0338 | 2.0557 | 129.29 | 0 | 0 | 2.0557 | 129.29 | 0.0066912 | 0 | 420.83 | 2024-03-02 07:23:11 | -0.0009644
2173 | 1 | 3 | CC DChg | 06:28:30 | 16:57:42 | -0.3179 | 3.0332 | 2.0584 | 129.46 | 0 | 0 | 2.0584 | 129.46 | 0.0066992 | 0 | 421.33 | 2024-03-02 07:23:41 | -0.0009643
2174 | 1 | 3 | CC DChg | 06:29:00 | 16:58:12 | -0.3179 | 3.0323 | 2.061 | 129.62 | 0 | 0 | 2.061 | 129.62 | 0.0067072 | 0 | 421.84 | 2024-03-02 07:24:11 | -0.000964
2175 | 1 | 3 | CC DChg | 06:29:30 | 16:58:42 | -0.3179 | 3.0316 | 2.0637 | 129.79 | 0 | 0 | 2.0637 | 129.79 | 0.0067153 | 0 | 422.34 | 2024-03-02 07:24:41 | -0.0009637
2176 | 1 | 3 | CC DChg | 06:30:00 | 16:59:12 | -0.3179 | 3.031 | 2.0663 | 129.96 | 0 | 0 | 2.0663 | 129.96 | 0.0067233 | 0 | 422.85 | 2024-03-02 07:25:11 | -0.0009636
2177 | 1 | 3 | CC DChg | 06:30:30 | 16:59:42 | -0.3179 | 3.0304 | 2.069 | 130.12 | 0 | 0 | 2.069 | 130.12 | 0.0067313 | 0 | 423.35 | 2024-03-02 07:25:41 | -0.0009634
2178 | 1 | 3 | CC DChg | 06:31:00 | 17:00:12 | -0.3179 | 3.0298 | 2.0716 | 130.29 | 0 | 0 | 2.0716 | 130.29 | 0.0067394 | 0 | 423.86 | 2024-03-02 07:26:11 | -0.0009632
2179 | 1 | 3 | CC DChg | 06:31:30 | 17:00:42 | -0.3179 | 3.0292 | 2.0743 | 130.46 | 0 | 0 | 2.0743 | 130.46 | 0.0067474 | 0 | 424.36 | 2024-03-02 07:26:41 | -0.000963
2180 | 1 | 3 | CC DChg | 06:32:00 | 17:01:12 | -0.3179 | 3.0285 | 2.0769 | 130.62 | 0 | 0 | 2.0769 | 130.62 | 0.0067554 | 0 | 424.87 | 2024-03-02 07:27:11 | -0.0009628
2181 | 1 | 3 | CC DChg | 06:32:30 | 17:01:42 | -0.3179 | 3.0279 | 2.0796 | 130.79 | 0 | 0 | 2.0796 | 130.79 | 0.0067634 | 0 | 425.37 | 2024-03-02 07:27:41 | -0.0009626
2182 | 1 | 3 | CC DChg | 06:33:00 | 17:02:12 | -0.3179 | 3.0273 | 2.0822 | 130.96 | 0 | 0 | 2.0822 | 130.96 | 0.0067714 | 0 | 425.88 | 2024-03-02 07:28:11 | -0.0009624
2183 | 1 | 3 | CC DChg | 06:33:30 | 17:02:42 | -0.3179 | 3.0267 | 2.0849 | 131.12 | 0 | 0 | 2.0849 | 131.12 | 0.0067795 | 0 | 426.38 | 2024-03-02 07:28:41 | -0.0009622
2184 | 1 | 3 | CC DChg | 06:34:00 | 17:03:12 | -0.3179 | 3.0261 | 2.0875 | 131.29 | 0 | 0 | 2.0875 | 131.29 | 0.0067875 | 0 | 426.89 | 2024-03-02 07:29:11 | -0.000962
2185 | 1 | 3 | CC DChg | 06:34:30 | 17:03:42 | -0.3179 | 3.0254 | 2.0902 | 131.46 | 0 | 0 | 2.0902 | 131.46 | 0.0067955 | 0 | 427.39 | 2024-03-02 07:29:41 | -0.0009618
2186 | 1 | 3 | CC DChg | 06:35:00 | 17:04:12 | -0.3179 | 3.0248 | 2.0928 | 131.62 | 0 | 0 | 2.0928 | 131.62 | 0.0068035 | 0 | 427.89 | 2024-03-02 07:30:11 | -0.0009616
2187 | 1 | 3 | CC DChg | 06:35:30 | 17:04:42 | -0.3179 | 3.0236 | 2.0955 | 131.79 | 0 | 0 | 2.0955 | 131.79 | 0.0068115 | 0 | 428.4 | 2024-03-02 07:30:41 | -0.0009612
2188 | 1 | 3 | CC DChg | 06:36:00 | 17:05:12 | -0.3179 | 3.023 | 2.0981 | 131.96 | 0 | 0 | 2.0981 | 131.96 | 0.0068195 | 0 | 428.9 | 2024-03-02 07:31:11 | -0.000961
2189 | 1 | 3 | CC DChg | 06:36:30 | 17:05:42 | -0.3179 | 3.0223 | 2.1008 | 132.12 | 0 | 0 | 2.1008 | 132.12 | 0.0068275 | 0 | 429.4 | 2024-03-02 07:31:41 | -0.0009608
2190 | 1 | 3 | CC DChg | 06:37:00 | 17:06:12 | -0.3179 | 3.0217 | 2.1034 | 132.29 | 0 | 0 | 2.1034 | 132.29 | 0.0068355 | 0 | 429.91 | 2024-03-02 07:32:11 | -0.0009606
2191 | 1 | 3 | CC DChg | 06:37:30 | 17:06:42 | -0.3179 | 3.0211 | 2.1061 | 132.46 | 0 | 0 | 2.1061 | 132.46 | 0.0068435 | 0 | 430.41 | 2024-03-02 07:32:41 | -0.0009604
2192 | 1 | 3 | CC DChg | 06:38:00 | 17:07:12 | -0.3179 | 3.0205 | 2.1087 | 132.62 | 0 | 0 | 2.1087 | 132.62 | 0.0068515 | 0 | 430.92 | 2024-03-02 07:33:11 | -0.0009602
2193 | 1 | 3 | CC DChg | 06:38:30 | 17:07:42 | -0.3179 | 3.0195 | 2.1114 | 132.79 | 0 | 0 | 2.1114 | 132.79 | 0.0068596 | 0 | 431.42 | 2024-03-02 07:33:41 | -0.0009599
2194 | 1 | 3 | CC DChg | 06:39:00 | 17:08:12 | -0.3179 | 3.0189 | 2.114 | 132.96 | 0 | 0 | 2.114 | 132.96 | 0.0068675 | 0 | 431.92 | 2024-03-02 07:34:11 | -0.0009597
2195 | 1 | 3 | CC DChg | 06:39:30 | 17:08:42 | -0.3179 | 3.0183 | 2.1167 | 133.12 | 0 | 0 | 2.1167 | 133.12 | 0.0068755 | 0 | 432.42 | 2024-03-02 07:34:41 | -0.0009595
2196 | 1 | 3 | CC DChg | 06:40:00 | 17:09:12 | -0.3179 | 3.0177 | 2.1193 | 133.29 | 0 | 0 | 2.1193 | 133.29 | 0.0068835 | 0 | 432.93 | 2024-03-02 07:35:11 | -0.0009593
2197 | 1 | 3 | CC DChg | 06:40:30 | 17:09:42 | -0.3179 | 3.0168 | 2.122 | 133.46 | 0 | 0 | 2.122 | 133.46 | 0.0068915 | 0 | 433.43 | 2024-03-02 07:35:41 | -0.000959
2198 | 1 | 3 | CC DChg | 06:41:00 | 17:10:12 | -0.3179 | 3.0158 | 2.1246 | 133.62 | 0 | 0 | 2.1246 | 133.62 | 0.0068995 | 0 | 433.93 | 2024-03-02 07:36:11 | -0.0009587
2199 | 1 | 3 | CC DChg | 06:41:30 | 17:10:42 | -0.3179 | 3.0152 | 2.1273 | 133.79 | 0 | 0 | 2.1273 | 133.79 | 0.0069075 | 0 | 434.43 | 2024-03-02 07:36:41 | -0.0009585
2200 | 1 | 3 | CC DChg | 06:42:00 | 17:11:12 | -0.3179 | 3.0143 | 2.1299 | 133.96 | 0 | 0 | 2.1299 | 133.96 | 0.0069155 | 0 | 434.94 | 2024-03-02 07:37:11 | -0.0009582
2201 | 1 | 3 | CC DChg | 06:42:30 | 17:11:42 | -0.3179 | 3.0137 | 2.1326 | 134.12 | 0 | 0 | 2.1326 | 134.12 | 0.0069235 | 0 | 435.44 | 2024-03-02 07:37:41 | -0.0009581
2202 | 1 | 3 | CC DChg | 06:43:00 | 17:12:12 | -0.3179 | 3.013 | 2.1352 | 134.29 | 0 | 0 | 2.1352 | 134.29 | 0.0069315 | 0 | 435.94 | 2024-03-02 07:38:11 | -0.0009578
2203 | 1 | 3 | CC DChg | 06:43:30 | 17:12:42 | -0.3179 | 3.0121 | 2.1379 | 134.46 | 0 | 0 | 2.1379 | 134.46 | 0.0069394 | 0 | 436.44 | 2024-03-02 07:38:41 | -0.0009575
2204 | 1 | 3 | CC DChg | 06:44:00 | 17:13:12 | -0.3179 | 3.0115 | 2.1405 | 134.62 | 0 | 0 | 2.1405 | 134.62 | 0.0069474 | 0 | 436.95 | 2024-03-02 07:39:11 | -0.0009574
2205 | 1 | 3 | CC DChg | 06:44:30 | 17:13:42 | -0.3179 | 3.0109 | 2.1432 | 134.79 | 0 | 0 | 2.1432 | 134.79 | 0.0069554 | 0 | 437.45 | 2024-03-02 07:39:41 | -0.0009572
2206 | 1 | 3 | CC DChg | 06:45:00 | 17:14:12 | -0.3179 | 3.0099 | 2.1458 | 134.96 | 0 | 0 | 2.1458 | 134.96 | 0.0069634 | 0 | 437.95 | 2024-03-02 07:40:11 | -0.0009568
2207 | 1 | 3 | CC DChg | 06:45:30 | 17:14:42 | -0.3179 | 3.0093 | 2.1485 | 135.12 | 0 | 0 | 2.1485 | 135.12 | 0.0069714 | 0 | 438.45 | 2024-03-02 07:40:41 | -0.0009567
2208 | 1 | 3 | CC DChg | 06:46:00 | 17:15:12 | -0.3179 | 3.0081 | 2.1511 | 135.29 | 0 | 0 | 2.1511 | 135.29 | 0.0069793 | 0 | 438.95 | 2024-03-02 07:41:11 | -0.0009563
2209 | 1 | 3 | CC DChg | 06:46:30 | 17:15:42 | -0.3179 | 3.0075 | 2.1538 | 135.46 | 0 | 0 | 2.1538 | 135.46 | 0.0069873 | 0 | 439.45 | 2024-03-02 07:41:41 | -0.0009561
2210 | 1 | 3 | CC DChg | 06:47:00 | 17:16:12 | -0.3179 | 3.0065 | 2.1564 | 135.62 | 0 | 0 | 2.1564 | 135.62 | 0.0069953 | 0 | 439.95 | 2024-03-02 07:42:11 | -0.0009558
2211 | 1 | 3 | CC DChg | 06:47:30 | 17:16:42 | -0.3179 | 3.0059 | 2.1591 | 135.79 | 0 | 0 | 2.1591 | 135.79 | 0.0070032 | 0 | 440.45 | 2024-03-02 07:42:41 | -0.0009556
2212 | 1 | 3 | CC DChg | 06:48:00 | 17:17:12 | -0.3179 | 3.005 | 2.1617 | 135.96 | 0 | 0 | 2.1617 | 135.96 | 0.0070112 | 0 | 440.95 | 2024-03-02 07:43:11 | -0.0009553
2213 | 1 | 3 | CC DChg | 06:48:30 | 17:17:42 | -0.3179 | 3.0044 | 2.1643 | 136.12 | 0 | 0 | 2.1643 | 136.12 | 0.0070191 | 0 | 441.46 | 2024-03-02 07:43:41 | -0.0009551
2214 | 1 | 3 | CC DChg | 06:49:00 | 17:18:12 | -0.3179 | 3.0034 | 2.167 | 136.29 | 0 | 0 | 2.167 | 136.29 | 0.0070271 | 0 | 441.96 | 2024-03-02 07:44:11 | -0.0009548
2215 | 1 | 3 | CC DChg | 06:49:30 | 17:18:42 | -0.3179 | 3.0025 | 2.1696 | 136.46 | 0 | 0 | 2.1696 | 136.46 | 0.0070351 | 0 | 442.46 | 2024-03-02 07:44:41 | -0.0009545
2216 | 1 | 3 | CC DChg | 06:50:00 | 17:19:12 | -0.3179 | 3.0019 | 2.1723 | 136.62 | 0 | 0 | 2.1723 | 136.62 | 0.007043 | 0 | 442.96 | 2024-03-02 07:45:11 | -0.0009543
2217 | 1 | 3 | CC DChg | 06:50:30 | 17:19:42 | -0.3179 | 3.0009 | 2.1749 | 136.79 | 0 | 0 | 2.1749 | 136.79 | 0.007051 | 0 | 443.46 | 2024-03-02 07:45:41 | -0.000954
2218 | 1 | 3 | CC DChg | 06:51:00 | 17:20:12 | -0.3179 | 2.9997 | 2.1776 | 136.96 | 0 | 0 | 2.1776 | 136.96 | 0.0070589 | 0 | 443.96 | 2024-03-02 07:46:11 | -0.0009536
2219 | 1 | 3 | CC DChg | 06:51:30 | 17:20:42 | -0.3179 | 2.9991 | 2.1802 | 137.12 | 0 | 0 | 2.1802 | 137.12 | 0.0070669 | 0 | 444.46 | 2024-03-02 07:46:41 | -0.0009534
2220 | 1 | 3 | CC DChg | 06:52:00 | 17:21:12 | -0.3179 | 2.9982 | 2.1829 | 137.29 | 0 | 0 | 2.1829 | 137.29 | 0.0070748 | 0 | 444.96 | 2024-03-02 07:47:11 | -0.0009531
2221 | 1 | 3 | CC DChg | 06:52:30 | 17:21:42 | -0.3179 | 2.9972 | 2.1855 | 137.46 | 0 | 0 | 2.1855 | 137.46 | 0.0070827 | 0 | 445.46 | 2024-03-02 07:47:41 | -0.0009528
2222 | 1 | 3 | CC DChg | 06:53:00 | 17:22:12 | -0.3179 | 2.9963 | 2.1882 | 137.62 | 0 | 0 | 2.1882 | 137.62 | 0.0070907 | 0 | 445.95 | 2024-03-02 07:48:11 | -0.0009525
2223 | 1 | 3 | CC DChg | 06:53:30 | 17:22:42 | -0.3179 | 2.9954 | 2.1908 | 137.79 | 0 | 0 | 2.1908 | 137.79 | 0.0070986 | 0 | 446.45 | 2024-03-02 07:48:41 | -0.0009522
2224 | 1 | 3 | CC DChg | 06:54:00 | 17:23:12 | -0.3179 | 2.9947 | 2.1935 | 137.96 | 0 | 0 | 2.1935 | 137.96 | 0.0071065 | 0 | 446.95 | 2024-03-02 07:49:11 | -0.000952
2225 | 1 | 3 | CC DChg | 06:54:30 | 17:23:42 | -0.3179 | 2.9938 | 2.1961 | 138.12 | 0 | 0 | 2.1961 | 138.12 | 0.0071145 | 0 | 447.45 | 2024-03-02 07:49:41 | -0.0009517
2226 | 1 | 3 | CC DChg | 06:55:00 | 17:24:12 | -0.3179 | 2.9929 | 2.1988 | 138.29 | 0 | 0 | 2.1988 | 138.29 | 0.0071224 | 0 | 447.95 | 2024-03-02 07:50:11 | -0.0009514
2227 | 1 | 3 | CC DChg | 06:55:30 | 17:24:42 | -0.3179 | 2.9916 | 2.2014 | 138.46 | 0 | 0 | 2.2014 | 138.46 | 0.0071303 | 0 | 448.45 | 2024-03-02 07:50:41 | -0.000951
2228 | 1 | 3 | CC DChg | 06:56:00 | 17:25:12 | -0.3179 | 2.9907 | 2.2041 | 138.62 | 0 | 0 | 2.2041 | 138.62 | 0.0071383 | 0 | 448.95 | 2024-03-02 07:51:11 | -0.0009507
2229 | 1 | 3 | CC DChg | 06:56:30 | 17:25:42 | -0.3179 | 2.9898 | 2.2067 | 138.79 | 0 | 0 | 2.2067 | 138.79 | 0.0071462 | 0 | 449.45 | 2024-03-02 07:51:41 | -0.0009505
2230 | 1 | 3 | CC DChg | 06:57:00 | 17:26:12 | -0.3179 | 2.9889 | 2.2094 | 138.96 | 0 | 0 | 2.2094 | 138.96 | 0.0071541 | 0 | 449.94 | 2024-03-02 07:52:11 | -0.0009502
2231 | 1 | 3 | CC DChg | 06:57:30 | 17:26:42 | -0.3179 | 2.9879 | 2.212 | 139.12 | 0 | 0 | 2.212 | 139.12 | 0.007162 | 0 | 450.44 | 2024-03-02 07:52:41 | -0.0009499
2232 | 1 | 3 | CC DChg | 06:58:00 | 17:27:12 | -0.3179 | 2.987 | 2.2147 | 139.29 | 0 | 0 | 2.2147 | 139.29 | 0.0071699 | 0 | 450.94 | 2024-03-02 07:53:11 | -0.0009496
2233 | 1 | 3 | CC DChg | 06:58:30 | 17:27:42 | -0.3179 | 2.9858 | 2.2173 | 139.45 | 0 | 0 | 2.2173 | 139.45 | 0.0071778 | 0 | 451.44 | 2024-03-02 07:53:41 | -0.0009492
2234 | 1 | 3 | CC DChg | 06:59:00 | 17:28:12 | -0.3178 | 2.9848 | 2.22 | 139.62 | 0 | 0 | 2.22 | 139.62 | 0.0071858 | 0 | 451.93 | 2024-03-02 07:54:11 | -0.0009486
2235 | 1 | 3 | CC DChg | 06:59:30 | 17:28:42 | -0.3179 | 2.9836 | 2.2226 | 139.79 | 0 | 0 | 2.2226 | 139.79 | 0.0071937 | 0 | 452.43 | 2024-03-02 07:54:41 | -0.0009485
2236 | 1 | 3 | CC DChg | 07:00:00 | 17:29:12 | -0.3179 | 2.9823 | 2.2253 | 139.95 | 0 | 0 | 2.2253 | 139.95 | 0.0072016 | 0 | 452.93 | 2024-03-02 07:55:11 | -0.0009481
2237 | 1 | 3 | CC DChg | 07:00:30 | 17:29:42 | -0.3179 | 2.9814 | 2.2279 | 140.12 | 0 | 0 | 2.2279 | 140.12 | 0.0072095 | 0 | 453.43 | 2024-03-02 07:55:41 | -0.0009478
2238 | 1 | 3 | CC DChg | 07:01:00 | 17:30:12 | -0.3179 | 2.9805 | 2.2306 | 140.29 | 0 | 0 | 2.2306 | 140.29 | 0.0072174 | 0 | 453.92 | 2024-03-02 07:56:11 | -0.0009475
2239 | 1 | 3 | CC DChg | 07:01:30 | 17:30:42 | -0.3179 | 2.9792 | 2.2332 | 140.45 | 0 | 0 | 2.2332 | 140.45 | 0.0072252 | 0 | 454.42 | 2024-03-02 07:56:41 | -0.0009471
2240 | 1 | 3 | CC DChg | 07:02:00 | 17:31:12 | -0.3179 | 2.9783 | 2.2359 | 140.62 | 0 | 0 | 2.2359 | 140.62 | 0.0072331 | 0 | 454.91 | 2024-03-02 07:57:11 | -0.0009468
2241 | 1 | 3 | CC DChg | 07:02:30 | 17:31:42 | -0.3179 | 2.9771 | 2.2385 | 140.79 | 0 | 0 | 2.2385 | 140.79 | 0.007241 | 0 | 455.41 | 2024-03-02 07:57:41 | -0.0009464
2242 | 1 | 3 | CC DChg | 07:03:00 | 17:32:12 | -0.3179 | 2.9755 | 2.2412 | 140.95 | 0 | 0 | 2.2412 | 140.95 | 0.0072489 | 0 | 455.91 | 2024-03-02 07:58:11 | -0.0009459
2243 | 1 | 3 | CC DChg | 07:03:30 | 17:32:42 | -0.3179 | 2.9746 | 2.2438 | 141.12 | 0 | 0 | 2.2438 | 141.12 | 0.0072568 | 0 | 456.4 | 2024-03-02 07:58:41 | -0.0009456
2244 | 1 | 3 | CC DChg | 07:04:00 | 17:33:12 | -0.3179 | 2.9734 | 2.2465 | 141.29 | 0 | 0 | 2.2465 | 141.29 | 0.0072647 | 0 | 456.9 | 2024-03-02 07:59:11 | -0.0009452
2245 | 1 | 3 | CC DChg | 07:04:30 | 17:33:42 | -0.3179 | 2.9721 | 2.2491 | 141.45 | 0 | 0 | 2.2491 | 141.45 | 0.0072725 | 0 | 457.39 | 2024-03-02 07:59:41 | -0.0009448
2246 | 1 | 3 | CC DChg | 07:05:00 | 17:34:12 | -0.3179 | 2.9712 | 2.2518 | 141.62 | 0 | 0 | 2.2518 | 141.62 | 0.0072804 | 0 | 457.89 | 2024-03-02 08:00:11 | -0.0009445
2247 | 1 | 3 | CC DChg | 07:05:30 | 17:34:42 | -0.3179 | 2.9699 | 2.2544 | 141.79 | 0 | 0 | 2.2544 | 141.79 | 0.0072883 | 0 | 458.38 | 2024-03-02 08:00:41 | -0.0009441
2248 | 1 | 3 | CC DChg | 07:06:00 | 17:35:12 | -0.3179 | 2.9687 | 2.2571 | 141.95 | 0 | 0 | 2.2571 | 141.95 | 0.0072962 | 0 | 458.88 | 2024-03-02 08:01:11 | -0.0009437
2249 | 1 | 3 | CC DChg | 07:06:30 | 17:35:42 | -0.3179 | 2.9668 | 2.2597 | 142.12 | 0 | 0 | 2.2597 | 142.12 | 0.007304 | 0 | 459.37 | 2024-03-02 08:01:41 | -0.0009431
2250 | 1 | 3 | CC DChg | 07:07:00 | 17:36:12 | -0.3179 | 2.9656 | 2.2624 | 142.29 | 0 | 0 | 2.2624 | 142.29 | 0.0073119 | 0 | 459.87 | 2024-03-02 08:02:11 | -0.0009428
2251 | 1 | 3 | CC DChg | 07:07:30 | 17:36:42 | -0.3179 | 2.9644 | 2.265 | 142.45 | 0 | 0 | 2.265 | 142.45 | 0.0073197 | 0 | 460.36 | 2024-03-02 08:02:41 | -0.0009424
2252 | 1 | 3 | CC DChg | 07:08:00 | 17:37:12 | -0.3179 | 2.9631 | 2.2677 | 142.62 | 0 | 0 | 2.2677 | 142.62 | 0.0073276 | 0 | 460.85 | 2024-03-02 08:03:11 | -0.000942
2253 | 1 | 3 | CC DChg | 07:08:30 | 17:37:42 | -0.3179 | 2.9616 | 2.2703 | 142.79 | 0 | 0 | 2.2703 | 142.79 | 0.0073354 | 0 | 461.35 | 2024-03-02 08:03:41 | -0.0009415
2254 | 1 | 3 | CC DChg | 07:09:00 | 17:38:12 | -0.3179 | 2.96 | 2.273 | 142.95 | 0 | 0 | 2.273 | 142.95 | 0.0073433 | 0 | 461.84 | 2024-03-02 08:04:11 | -0.000941
2255 | 1 | 3 | CC DChg | 07:09:30 | 17:38:42 | -0.3179 | 2.9585 | 2.2756 | 143.12 | 0 | 0 | 2.2756 | 143.12 | 0.0073511 | 0 | 462.33 | 2024-03-02 08:04:41 | -0.0009405
2256 | 1 | 3 | CC DChg | 07:10:00 | 17:39:12 | -0.3179 | 2.9572 | 2.2783 | 143.29 | 0 | 0 | 2.2783 | 143.29 | 0.0073589 | 0 | 462.83 | 2024-03-02 08:05:11 | -0.0009401
2257 | 1 | 3 | CC DChg | 07:10:30 | 17:39:42 | -0.3179 | 2.9557 | 2.2809 | 143.45 | 0 | 0 | 2.2809 | 143.45 | 0.0073668 | 0 | 463.32 | 2024-03-02 08:05:41 | -0.0009396
2258 | 1 | 3 | CC DChg | 07:11:00 | 17:40:12 | -0.3179 | 2.9541 | 2.2836 | 143.62 | 0 | 0 | 2.2836 | 143.62 | 0.0073746 | 0 | 463.81 | 2024-03-02 08:06:11 | -0.0009391
2259 | 1 | 3 | CC DChg | 07:11:30 | 17:40:42 | -0.3179 | 2.9523 | 2.2862 | 143.79 | 0 | 0 | 2.2862 | 143.79 | 0.0073824 | 0 | 464.3 | 2024-03-02 08:06:41 | -0.0009385
2260 | 1 | 3 | CC DChg | 07:12:00 | 17:41:12 | -0.3179 | 2.9507 | 2.2889 | 143.95 | 0 | 0 | 2.2889 | 143.95 | 0.0073903 | 0 | 464.8 | 2024-03-02 08:07:11 | -0.000938
2261 | 1 | 3 | CC DChg | 07:12:30 | 17:41:42 | -0.3179 | 2.9492 | 2.2915 | 144.12 | 0 | 0 | 2.2915 | 144.12 | 0.0073981 | 0 | 465.29 | 2024-03-02 08:07:41 | -0.0009376
2262 | 1 | 3 | CC DChg | 07:13:00 | 17:42:12 | -0.3179 | 2.9473 | 2.2942 | 144.29 | 0 | 0 | 2.2942 | 144.29 | 0.0074059 | 0 | 465.78 | 2024-03-02 08:08:11 | -0.0009369
2263 | 1 | 3 | CC DChg | 07:13:30 | 17:42:42 | -0.3179 | 2.9458 | 2.2968 | 144.45 | 0 | 0 | 2.2968 | 144.45 | 0.0074137 | 0 | 466.27 | 2024-03-02 08:08:41 | -0.0009365
2264 | 1 | 3 | CC DChg | 07:14:00 | 17:43:12 | -0.3179 | 2.9436 | 2.2995 | 144.62 | 0 | 0 | 2.2995 | 144.62 | 0.0074215 | 0 | 466.76 | 2024-03-02 08:09:11 | -0.0009358
2265 | 1 | 3 | CC DChg | 07:14:30 | 17:43:42 | -0.3179 | 2.942 | 2.3021 | 144.79 | 0 | 0 | 2.3021 | 144.79 | 0.0074293 | 0 | 467.25 | 2024-03-02 08:09:41 | -0.0009353
2266 | 1 | 3 | CC DChg | 07:15:00 | 17:44:12 | -0.3179 | 2.9402 | 2.3048 | 144.95 | 0 | 0 | 2.3048 | 144.95 | 0.0074371 | 0 | 467.74 | 2024-03-02 08:10:11 | -0.0009347
2267 | 1 | 3 | CC DChg | 07:15:30 | 17:44:42 | -0.3179 | 2.9383 | 2.3074 | 145.12 | 0 | 0 | 2.3074 | 145.12 | 0.0074449 | 0 | 468.23 | 2024-03-02 08:10:41 | -0.0009341
2268 | 1 | 3 | CC DChg | 07:16:00 | 17:45:12 | -0.3179 | 2.9358 | 2.3101 | 145.29 | 0 | 0 | 2.3101 | 145.29 | 0.0074526 | 0 | 468.72 | 2024-03-02 08:11:11 | -0.0009333
2269 | 1 | 3 | CC DChg | 07:16:30 | 17:45:42 | -0.3179 | 2.934 | 2.3127 | 145.45 | 0 | 0 | 2.3127 | 145.45 | 0.0074604 | 0 | 469.21 | 2024-03-02 08:11:41 | -0.0009327
2270 | 1 | 3 | CC DChg | 07:17:00 | 17:46:12 | -0.3179 | 2.9321 | 2.3154 | 145.62 | 0 | 0 | 2.3154 | 145.62 | 0.0074682 | 0 | 469.7 | 2024-03-02 08:12:11 | -0.0009321
2271 | 1 | 3 | CC DChg | 07:17:30 | 17:46:42 | -0.3179 | 2.9299 | 2.318 | 145.79 | 0 | 0 | 2.318 | 145.79 | 0.0074759 | 0 | 470.19 | 2024-03-02 08:12:41 | -0.0009314
2272 | 1 | 3 | CC DChg | 07:18:00 | 17:47:12 | -0.3179 | 2.9275 | 2.3207 | 145.95 | 0 | 0 | 2.3207 | 145.95 | 0.0074837 | 0 | 470.67 | 2024-03-02 08:13:11 | -0.0009307
2273 | 1 | 3 | CC DChg | 07:18:30 | 17:47:42 | -0.3179 | 2.9253 | 2.3233 | 146.12 | 0 | 0 | 2.3233 | 146.12 | 0.0074915 | 0 | 471.16 | 2024-03-02 08:13:41 | -0.00093
2274 | 1 | 3 | CC DChg | 07:19:00 | 17:48:12 | -0.3179 | 2.9231 | 2.3259 | 146.29 | 0 | 0 | 2.3259 | 146.29 | 0.0074992 | 0 | 471.65 | 2024-03-02 08:14:11 | -0.0009293
2275 | 1 | 3 | CC DChg | 07:19:30 | 17:48:42 | -0.3179 | 2.9206 | 2.3286 | 146.45 | 0 | 0 | 2.3286 | 146.45 | 0.0075069 | 0 | 472.13 | 2024-03-02 08:14:41 | -0.0009285
2276 | 1 | 3 | CC DChg | 07:20:00 | 17:49:12 | -0.3179 | 2.9182 | 2.3312 | 146.62 | 0 | 0 | 2.3312 | 146.62 | 0.0075147 | 0 | 472.62 | 2024-03-02 08:15:11 | -0.0009277
2277 | 1 | 3 | CC DChg | 07:20:30 | 17:49:42 | -0.3179 | 2.9157 | 2.3339 | 146.79 | 0 | 0 | 2.3339 | 146.79 | 0.0075224 | 0 | 473.11 | 2024-03-02 08:15:41 | -0.0009269
2278 | 1 | 3 | CC DChg | 07:21:00 | 17:50:12 | -0.3179 | 2.9132 | 2.3365 | 146.95 | 0 | 0 | 2.3365 | 146.95 | 0.0075301 | 0 | 473.59 | 2024-03-02 08:16:11 | -0.0009261
2279 | 1 | 3 | CC DChg | 07:21:30 | 17:50:42 | -0.3179 | 2.9101 | 2.3392 | 147.12 | 0 | 0 | 2.3392 | 147.12 | 0.0075378 | 0 | 474.08 | 2024-03-02 08:16:41 | -0.0009251
2280 | 1 | 3 | CC DChg | 07:22:00 | 17:51:12 | -0.3179 | 2.9076 | 2.3418 | 147.29 | 0 | 0 | 2.3418 | 147.29 | 0.0075455 | 0 | 474.56 | 2024-03-02 08:17:11 | -0.0009243
2281 | 1 | 3 | CC DChg | 07:22:30 | 17:51:42 | -0.3179 | 2.9048 | 2.3445 | 147.45 | 0 | 0 | 2.3445 | 147.45 | 0.0075532 | 0 | 475.05 | 2024-03-02 08:17:41 | -0.0009234
2282 | 1 | 3 | CC DChg | 07:23:00 | 17:52:12 | -0.3179 | 2.9014 | 2.3471 | 147.62 | 0 | 0 | 2.3471 | 147.62 | 0.0075609 | 0 | 475.53 | 2024-03-02 08:18:11 | -0.0009224
2283 | 1 | 3 | CC DChg | 07:23:30 | 17:52:42 | -0.3179 | 2.8986 | 2.3498 | 147.79 | 0 | 0 | 2.3498 | 147.79 | 0.0075686 | 0 | 476.01 | 2024-03-02 08:18:41 | -0.0009215
2284 | 1 | 3 | CC DChg | 07:24:00 | 17:53:12 | -0.3179 | 2.8952 | 2.3524 | 147.95 | 0 | 0 | 2.3524 | 147.95 | 0.0075763 | 0 | 476.5 | 2024-03-02 08:19:11 | -0.0009204
2285 | 1 | 3 | CC DChg | 07:24:30 | 17:53:42 | -0.3179 | 2.8918 | 2.3551 | 148.12 | 0 | 0 | 2.3551 | 148.12 | 0.007584 | 0 | 476.98 | 2024-03-02 08:19:41 | -0.0009193
2286 | 1 | 3 | CC DChg | 07:25:00 | 17:54:12 | -0.3179 | 2.8881 | 2.3577 | 148.29 | 0 | 0 | 2.3577 | 148.29 | 0.0075916 | 0 | 477.46 | 2024-03-02 08:20:11 | -0.0009181
2287 | 1 | 3 | CC DChg | 07:25:30 | 17:54:42 | -0.3179 | 2.8847 | 2.3604 | 148.45 | 0 | 0 | 2.3604 | 148.45 | 0.0075993 | 0 | 477.94 | 2024-03-02 08:20:41 | -0.000917
2288 | 1 | 3 | CC DChg | 07:26:00 | 17:55:12 | -0.3179 | 2.881 | 2.363 | 148.62 | 0 | 0 | 2.363 | 148.62 | 0.0076069 | 0 | 478.42 | 2024-03-02 08:21:11 | -0.0009159
2289 | 1 | 3 | CC DChg | 07:26:30 | 17:55:42 | -0.3179 | 2.8769 | 2.3657 | 148.79 | 0 | 0 | 2.3657 | 148.79 | 0.0076145 | 0 | 478.9 | 2024-03-02 08:21:41 | -0.0009146
2290 | 1 | 3 | CC DChg | 07:27:00 | 17:56:12 | -0.3179 | 2.8729 | 2.3683 | 148.95 | 0 | 0 | 2.3683 | 148.95 | 0.0076221 | 0 | 479.38 | 2024-03-02 08:22:11 | -0.0009133
2291 | 1 | 3 | CC DChg | 07:27:30 | 17:56:42 | -0.3179 | 2.8686 | 2.371 | 149.12 | 0 | 0 | 2.371 | 149.12 | 0.0076297 | 0 | 479.86 | 2024-03-02 08:22:41 | -0.0009119
2292 | 1 | 3 | CC DChg | 07:28:00 | 17:57:12 | -0.3179 | 2.8636 | 2.3736 | 149.29 | 0 | 0 | 2.3736 | 149.29 | 0.0076373 | 0 | 480.34 | 2024-03-02 08:23:11 | -0.0009103
2293 | 1 | 3 | CC DChg | 07:28:30 | 17:57:42 | -0.3179 | 2.859 | 2.3763 | 149.45 | 0 | 0 | 2.3763 | 149.45 | 0.0076449 | 0 | 480.81 | 2024-03-02 08:23:41 | -0.0009089
2294 | 1 | 3 | CC DChg | 07:29:00 | 17:58:12 | -0.3179 | 2.854 | 2.3789 | 149.62 | 0 | 0 | 2.3789 | 149.62 | 0.0076525 | 0 | 481.29 | 2024-03-02 08:24:11 | -0.0009073
2295 | 1 | 3 | CC DChg | 07:29:30 | 17:58:42 | -0.3179 | 2.8487 | 2.3816 | 149.78 | 0 | 0 | 2.3816 | 149.78 | 0.00766 | 0 | 481.76 | 2024-03-02 08:24:41 | -0.0009056
2296 | 1 | 3 | CC DChg | 07:30:00 | 17:59:12 | -0.3179 | 2.8428 | 2.3842 | 149.95 | 0 | 0 | 2.3842 | 149.95 | 0.0076676 | 0 | 482.24 | 2024-03-02 08:25:11 | -0.0009037
2297 | 1 | 3 | CC DChg | 07:30:30 | 17:59:42 | -0.3179 | 2.8369 | 2.3869 | 150.12 | 0 | 0 | 2.3869 | 150.12 | 0.0076751 | 0 | 482.71 | 2024-03-02 08:25:41 | -0.0009019
2298 | 1 | 3 | CC DChg | 07:31:00 | 18:00:12 | -0.3179 | 2.8304 | 2.3895 | 150.28 | 0 | 0 | 2.3895 | 150.28 | 0.0076826 | 0 | 483.18 | 2024-03-02 08:26:11 | -0.0008998
2299 | 1 | 3 | CC DChg | 07:31:30 | 18:00:42 | -0.3179 | 2.8236 | 2.3922 | 150.45 | 0 | 0 | 2.3922 | 150.45 | 0.0076901 | 0 | 483.65 | 2024-03-02 08:26:41 | -0.0008976
2300 | 1 | 3 | CC DChg | 07:32:00 | 18:01:12 | -0.3179 | 2.8168 | 2.3948 | 150.62 | 0 | 0 | 2.3948 | 150.62 | 0.0076976 | 0 | 484.12 | 2024-03-02 08:27:11 | -0.0008955
2301 | 1 | 3 | CC DChg | 07:32:30 | 18:01:42 | -0.3179 | 2.809 | 2.3975 | 150.78 | 0 | 0 | 2.3975 | 150.78 | 0.007705 | 0 | 484.59 | 2024-03-02 08:27:41 | -0.000893
2302 | 1 | 3 | CC DChg | 07:33:00 | 18:02:12 | -0.3179 | 2.801 | 2.4001 | 150.95 | 0 | 0 | 2.4001 | 150.95 | 0.0077125 | 0 | 485.06 | 2024-03-02 08:28:11 | -0.0008904
2303 | 1 | 3 | CC DChg | 07:33:30 | 18:02:42 | -0.3179 | 2.792 | 2.4028 | 151.12 | 0 | 0 | 2.4028 | 151.12 | 0.0077199 | 0 | 485.53 | 2024-03-02 08:28:41 | -0.0008876
2304 | 1 | 3 | CC DChg | 07:34:00 | 18:03:12 | -0.3179 | 2.783 | 2.4054 | 151.28 | 0 | 0 | 2.4054 | 151.28 | 0.0077272 | 0 | 485.99 | 2024-03-02 08:29:11 | -0.0008847
2305 | 1 | 3 | CC DChg | 07:34:30 | 18:03:42 | -0.3179 | 2.7734 | 2.4081 | 151.45 | 0 | 0 | 2.4081 | 151.45 | 0.0077346 | 0 | 486.45 | 2024-03-02 08:29:41 | -0.0008817
2306 | 1 | 3 | CC DChg | 07:34:59 | 18:04:12 | -0.3179 | 2.7632 | 2.4107 | 151.62 | 0 | 0 | 2.4107 | 151.62 | 0.0077418 | 0 | 486.91 | 2024-03-02 08:30:11 | -0.0008784
2307 | 1 | 3 | CC DChg | 07:35:00 | 18:04:12 | -0.3179 | 2.7632 | 2.4107 | 151.62 | 0 | 0 | 2.4107 | 151.62 | 0.0077419 | 0 | 486.91 | 2024-03-02 08:30:11 | -0.0008784
2308 | 1 | 3 | CC DChg | 07:35:27 | 18:04:39 | -0.3179 | 2.7532 | 2.4131 | 151.77 | 0 | 0 | 2.4131 | 151.77 | 0.0077485 | 0 | 487.33 | 2024-03-02 08:30:38 | -0.0008752
2309 | 1 | 3 | CC DChg | 07:35:30 | 18:04:42 | -0.3179 | 2.7523 | 2.4134 | 151.78 | 0 | 0 | 2.4134 | 151.78 | 0.0077492 | 0 | 487.37 | 2024-03-02 08:30:41 | -0.000875
2310 | 1 | 3 | CC DChg | 07:35:55 | 18:05:08 | -0.3179 | 2.7421 | 2.4156 | 151.93 | 0 | 0 | 2.4156 | 151.93 | 0.0077555 | 0 | 487.77 | 2024-03-02 08:31:07 | -0.0008717
2311 | 1 | 3 | CC DChg | 07:36:00 | 18:05:12 | -0.3179 | 2.7405 | 2.416 | 151.95 | 0 | 0 | 2.416 | 151.95 | 0.0077565 | 0 | 487.83 | 2024-03-02 08:31:11 | -0.0008712
2312 | 1 | 3 | CC DChg | 07:36:24 | 18:05:37 | -0.3179 | 2.7303 | 2.4182 | 152.09 | 0 | 0 | 2.4182 | 152.09 | 0.0077625 | 0 | 488.21 | 2024-03-02 08:31:36 | -0.000868
2313 | 1 | 3 | CC DChg | 07:36:30 | 18:05:42 | -0.3179 | 2.7284 | 2.4187 | 152.12 | 0 | 0 | 2.4187 | 152.12 | 0.0077638 | 0 | 488.29 | 2024-03-02 08:31:41 | -0.0008674
2314 | 1 | 3 | CC DChg | 07:36:52 | 18:06:04 | -0.3179 | 2.7182 | 2.4206 | 152.24 | 0 | 0 | 2.4206 | 152.24 | 0.0077691 | 0 | 488.62 | 2024-03-02 08:32:03 | -0.0008641
2315 | 1 | 3 | CC DChg | 07:37:00 | 18:06:12 | -0.3179 | 2.7151 | 2.4213 | 152.28 | 0 | 0 | 2.4213 | 152.28 | 0.007771 | 0 | 488.74 | 2024-03-02 08:32:11 | -0.0008631
2316 | 1 | 3 | CC DChg | 07:37:21 | 18:06:34 | -0.3179 | 2.7049 | 2.4232 | 152.41 | 0 | 0 | 2.4232 | 152.41 | 0.0077762 | 0 | 489.07 | 2024-03-02 08:32:33 | -0.0008599
2317 | 1 | 3 | CC DChg | 07:37:30 | 18:06:42 | -0.3179 | 2.7008 | 2.424 | 152.45 | 0 | 0 | 2.424 | 152.45 | 0.0077782 | 0 | 489.19 | 2024-03-02 08:32:41 | -0.0008586
2318 | 1 | 3 | CC DChg | 07:37:50 | 18:07:03 | -0.3179 | 2.6906 | 2.4258 | 152.57 | 0 | 0 | 2.4258 | 152.57 | 0.0077831 | 0 | 489.5 | 2024-03-02 08:33:02 | -0.0008553
2319 | 1 | 3 | CC DChg | 07:38:00 | 18:07:12 | -0.3179 | 2.686 | 2.4266 | 152.62 | 0 | 0 | 2.4266 | 152.62 | 0.0077853 | 0 | 489.64 | 2024-03-02 08:33:11 | -0.0008539
2320 | 1 | 3 | CC DChg | 07:38:19 | 18:07:31 | -0.3179 | 2.676 | 2.4283 | 152.72 | 0 | 0 | 2.4283 | 152.72 | 0.0077898 | 0 | 489.92 | 2024-03-02 08:33:30 | -0.0008507
2321 | 1 | 3 | CC DChg | 07:38:30 | 18:07:42 | -0.3179 | 2.6702 | 2.4293 | 152.78 | 0 | 0 | 2.4293 | 152.78 | 0.0077924 | 0 | 490.09 | 2024-03-02 08:33:41 | -0.0008489
2322 | 1 | 3 | CC DChg | 07:38:47 | 18:08:00 | -0.3179 | 2.6602 | 2.4308 | 152.88 | 0 | 0 | 2.4308 | 152.88 | 0.0077966 | 0 | 490.35 | 2024-03-02 08:33:59 | -0.0008457
2323 | 1 | 3 | CC DChg | 07:39:00 | 18:08:12 | -0.3179 | 2.6534 | 2.4319 | 152.95 | 0 | 0 | 2.4319 | 152.95 | 0.0077994 | 0 | 490.53 | 2024-03-02 08:34:11 | -0.0008435
2324 | 1 | 3 | CC DChg | 07:39:17 | 18:08:29 | -0.3179 | 2.6432 | 2.4334 | 153.05 | 0 | 0 | 2.4334 | 153.05 | 0.0078034 | 0 | 490.78 | 2024-03-02 08:34:28 | -0.0008403
2325 | 1 | 3 | CC DChg | 07:39:30 | 18:08:42 | -0.3179 | 2.6354 | 2.4346 | 153.12 | 0 | 0 | 2.4346 | 153.12 | 0.0078064 | 0 | 490.97 | 2024-03-02 08:34:41 | -0.0008378
2326 | 1 | 3 | CC DChg | 07:39:46 | 18:08:58 | -0.3179 | 2.6252 | 2.436 | 153.21 | 0 | 0 | 2.436 | 153.21 | 0.0078102 | 0 | 491.21 | 2024-03-02 08:34:57 | -0.0008346
2327 | 1 | 3 | CC DChg | 07:40:00 | 18:09:12 | -0.3179 | 2.6165 | 2.4372 | 153.28 | 0 | 0 | 2.4372 | 153.28 | 0.0078134 | 0 | 491.41 | 2024-03-02 08:35:11 | -0.0008318
2328 | 1 | 3 | CC DChg | 07:40:14 | 18:09:27 | -0.3178 | 2.6063 | 2.4385 | 153.37 | 0 | 0 | 2.4385 | 153.37 | 0.0078168 | 0 | 491.62 | 2024-03-02 08:35:26 | -0.0008283
2329 | 1 | 3 | CC DChg | 07:40:29 | 18:09:42 | -0.3179 | 2.5961 | 2.4399 | 153.45 | 0 | 0 | 2.4399 | 153.45 | 0.0078203 | 0 | 491.84 | 2024-03-02 08:35:41 | -0.0008253
2330 | 1 | 3 | CC DChg | 07:40:30 | 18:09:42 | -0.3179 | 2.5961 | 2.4399 | 153.45 | 0 | 0 | 2.4399 | 153.45 | 0.0078203 | 0 | 491.84 | 2024-03-02 08:35:41 | -0.0008253
2331 | 1 | 3 | CC DChg | 07:40:44 | 18:09:56 | -0.3179 | 2.5861 | 2.4411 | 153.53 | 0 | 0 | 2.4411 | 153.53 | 0.0078235 | 0 | 492.04 | 2024-03-02 08:35:55 | -0.0008221
2332 | 1 | 3 | CC DChg | 07:40:58 | 18:10:10 | -0.3179 | 2.5756 | 2.4424 | 153.61 | 0 | 0 | 2.4424 | 153.61 | 0.0078267 | 0 | 492.25 | 2024-03-02 08:36:09 | -0.0008188
2333 | 1 | 3 | CC DChg | 07:41:00 | 18:10:12 | -0.3179 | 2.5744 | 2.4425 | 153.62 | 0 | 0 | 2.4425 | 153.62 | 0.0078271 | 0 | 492.27 | 2024-03-02 08:36:11 | -0.0008184
2334 | 1 | 3 | CC DChg | 07:41:13 | 18:10:25 | -0.3179 | 2.5644 | 2.4437 | 153.69 | 0 | 0 | 2.4437 | 153.69 | 0.0078302 | 0 | 492.46 | 2024-03-02 08:36:24 | -0.0008152
2335 | 1 | 3 | CC DChg | 07:41:26 | 18:10:39 | -0.3179 | 2.5542 | 2.4449 | 153.77 | 0 | 0 | 2.4449 | 153.77 | 0.0078332 | 0 | 492.65 | 2024-03-02 08:36:38 | -0.000812
2336 | 1 | 3 | CC DChg | 07:41:30 | 18:10:42 | -0.3179 | 2.5514 | 2.4452 | 153.78 | 0 | 0 | 2.4452 | 153.78 | 0.0078339 | 0 | 492.7 | 2024-03-02 08:36:41 | -0.0008111
2337 | 1 | 3 | CC DChg | 07:41:42 | 18:10:55 | -0.3179 | 2.5412 | 2.4463 | 153.86 | 0 | 0 | 2.4463 | 153.86 | 0.0078368 | 0 | 492.88 | 2024-03-02 08:36:54 | -0.0008078
2338 | 1 | 3 | CC DChg | 07:41:55 | 18:11:08 | -0.3179 | 2.531 | 2.4474 | 153.93 | 0 | 0 | 2.4474 | 153.93 | 0.0078397 | 0 | 493.06 | 2024-03-02 08:37:07 | -0.0008046
2339 | 1 | 3 | CC DChg | 07:42:00 | 18:11:12 | -0.3178 | 2.5272 | 2.4478 | 153.95 | 0 | 0 | 2.4478 | 153.95 | 0.0078407 | 0 | 493.12 | 2024-03-02 08:37:11 | -0.0008031
2340 | 1 | 3 | CC DChg | 07:42:12 | 18:11:24 | -0.3179 | 2.517 | 2.4489 | 154.02 | 0 | 0 | 2.4489 | 154.02 | 0.0078434 | 0 | 493.29 | 2024-03-02 08:37:23 | -0.0008002
2341 | 1 | 3 | CC DChg | 07:42:24 | 18:11:36 | -0.3179 | 2.5068 | 2.4499 | 154.08 | 0 | 0 | 2.4499 | 154.08 | 0.007846 | 0 | 493.46 | 2024-03-02 08:37:35 | -0.0007969
2342 | 1 | 3 | CC DChg | 07:42:30 | 18:11:42 | -0.3179 | 2.5015 | 2.4505 | 154.12 | 0 | 0 | 2.4505 | 154.12 | 0.0078473 | 0 | 493.54 | 2024-03-02 08:37:41 | -0.0007952
2343 | 1 | 3 | CC DChg | 07:42:41 | 18:11:54 | -0.3179 | 2.4913 | 2.4515 | 154.18 | 0 | 0 | 2.4515 | 154.18 | 0.0078498 | 0 | 493.7 | 2024-03-02 08:37:53 | -0.000792
2344 | 1 | 3 | CC DChg | 07:42:52 | 18:12:05 | -0.3179 | 2.4813 | 2.4524 | 154.24 | 0 | 0 | 2.4524 | 154.24 | 0.0078523 | 0 | 493.85 | 2024-03-02 08:38:04 | -0.0007888
2345 | 1 | 3 | CC DChg | 07:43:00 | 18:12:12 | -0.3179 | 2.4742 | 2.4531 | 154.28 | 0 | 0 | 2.4531 | 154.28 | 0.0078539 | 0 | 493.96 | 2024-03-02 08:38:11 | -0.0007865
2346 | 1 | 3 | CC DChg | 07:43:10 | 18:12:23 | -0.3179 | 2.464 | 2.4541 | 154.34 | 0 | 0 | 2.4541 | 154.34 | 0.0078563 | 0 | 494.11 | 2024-03-02 08:38:22 | -0.0007833
2347 | 1 | 3 | CC DChg | 07:43:21 | 18:12:33 | -0.3179 | 2.4538 | 2.455 | 154.4 | 0 | 0 | 2.455 | 154.4 | 0.0078586 | 0 | 494.25 | 2024-03-02 08:38:32 | -0.0007801
2348 | 1 | 3 | CC DChg | 07:43:30 | 18:12:42 | -0.3179 | 2.4451 | 2.4558 | 154.45 | 0 | 0 | 2.4558 | 154.45 | 0.0078604 | 0 | 494.37 | 2024-03-02 08:38:41 | -0.0007773
2349 | 1 | 3 | CC DChg | 07:43:40 | 18:12:52 | -0.3179 | 2.4348 | 2.4567 | 154.51 | 0 | 0 | 2.4567 | 154.51 | 0.0078627 | 0 | 494.51 | 2024-03-02 08:38:51 | -0.000774
2350 | 1 | 3 | CC DChg | 07:43:50 | 18:13:03 | -0.3179 | 2.4246 | 2.4576 | 154.56 | 0 | 0 | 2.4576 | 154.56 | 0.0078648 | 0 | 494.64 | 2024-03-02 08:39:02 | -0.0007708
2351 | 1 | 3 | CC DChg | 07:44:00 | 18:13:12 | -0.3179 | 2.4144 | 2.4584 | 154.62 | 0 | 0 | 2.4584 | 154.62 | 0.0078669 | 0 | 494.77 | 2024-03-02 08:39:11 | -0.0007675
2352 | 1 | 3 | CC DChg | 07:44:09 | 18:13:22 | -0.3179 | 2.4042 | 2.4593 | 154.67 | 0 | 0 | 2.4593 | 154.67 | 0.0078689 | 0 | 494.9 | 2024-03-02 08:39:21 | -0.0007643
2353 | 1 | 3 | CC DChg | 07:44:18 | 18:13:31 | -0.3179 | 2.3942 | 2.4601 | 154.72 | 0 | 0 | 2.4601 | 154.72 | 0.0078709 | 0 | 495.02 | 2024-03-02 08:39:30 | -0.0007611
2354 | 1 | 3 | CC DChg | 07:44:28 | 18:13:40 | -0.3179 | 2.384 | 2.4609 | 154.77 | 0 | 0 | 2.4609 | 154.77 | 0.0078729 | 0 | 495.15 | 2024-03-02 08:39:39 | -0.0007579
2355 | 1 | 3 | CC DChg | 07:44:30 | 18:13:42 | -0.3179 | 2.3818 | 2.4611 | 154.78 | 0 | 0 | 2.4611 | 154.78 | 0.0078732 | 0 | 495.17 | 2024-03-02 08:39:41 | -0.0007572
2356 | 1 | 3 | CC DChg | 07:44:39 | 18:13:51 | -0.3179 | 2.3716 | 2.4619 | 154.83 | 0 | 0 | 2.4619 | 154.83 | 0.0078752 | 0 | 495.29 | 2024-03-02 08:39:50 | -0.0007539
2357 | 1 | 3 | CC DChg | 07:44:48 | 18:14:00 | -0.3179 | 2.3614 | 2.4627 | 154.88 | 0 | 0 | 2.4627 | 154.88 | 0.007877 | 0 | 495.41 | 2024-03-02 08:39:59 | -0.0007507
2358 | 1 | 3 | CC DChg | 07:44:56 | 18:14:09 | -0.3179 | 2.3511 | 2.4634 | 154.93 | 0 | 0 | 2.4634 | 154.93 | 0.0078788 | 0 | 495.52 | 2024-03-02 08:40:08 | -0.0007474
2359 | 1 | 3 | CC DChg | 07:45:00 | 18:14:12 | -0.3179 | 2.3477 | 2.4637 | 154.95 | 0 | 0 | 2.4637 | 154.95 | 0.0078795 | 0 | 495.57 | 2024-03-02 08:40:11 | -0.0007463
2360 | 1 | 3 | CC DChg | 07:45:08 | 18:14:21 | -0.3179 | 2.3375 | 2.4645 | 155 | 0 | 0 | 2.4645 | 155 | 0.0078813 | 0 | 495.68 | 2024-03-02 08:40:20 | -0.0007431
2361 | 1 | 3 | CC DChg | 07:45:17 | 18:14:29 | -0.3179 | 2.327 | 2.4652 | 155.04 | 0 | 0 | 2.4652 | 155.04 | 0.007883 | 0 | 495.79 | 2024-03-02 08:40:28 | -0.0007398
2362 | 1 | 3 | CC DChg | 07:45:25 | 18:14:37 | -0.3179 | 2.317 | 2.4659 | 155.09 | 0 | 0 | 2.4659 | 155.09 | 0.0078847 | 0 | 495.89 | 2024-03-02 08:40:36 | -0.0007366
2363 | 1 | 3 | CC DChg | 07:45:30 | 18:14:42 | -0.3179 | 2.3115 | 2.4664 | 155.12 | 0 | 0 | 2.4664 | 155.12 | 0.0078857 | 0 | 495.95 | 2024-03-02 08:40:41 | -0.0007348
2364 | 1 | 3 | CC DChg | 07:45:37 | 18:14:50 | -0.3179 | 2.3015 | 2.467 | 155.16 | 0 | 0 | 2.467 | 155.16 | 0.0078872 | 0 | 496.05 | 2024-03-02 08:40:49 | -0.0007316
2365 | 1 | 3 | CC DChg | 07:45:45 | 18:14:58 | -0.3178 | 2.2913 | 2.4677 | 155.2 | 0 | 0 | 2.4677 | 155.2 | 0.0078889 | 0 | 496.16 | 2024-03-02 08:40:57 | -0.0007282
2366 | 1 | 3 | CC DChg | 07:45:53 | 18:15:06 | -0.3179 | 2.2811 | 2.4685 | 155.25 | 0 | 0 | 2.4685 | 155.25 | 0.0078905 | 0 | 496.26 | 2024-03-02 08:41:05 | -0.0007252
2367 | 1 | 3 | CC DChg | 07:46:00 | 18:15:12 | -0.3179 | 2.273 | 2.469 | 155.28 | 0 | 0 | 2.469 | 155.28 | 0.0078917 | 0 | 496.34 | 2024-03-02 08:41:11 | -0.0007226
2368 | 1 | 3 | CC DChg | 07:46:07 | 18:15:20 | -0.3179 | 2.2628 | 2.4697 | 155.33 | 0 | 0 | 2.4697 | 155.33 | 0.0078933 | 0 | 496.43 | 2024-03-02 08:41:19 | -0.0007193
2369 | 1 | 3 | CC DChg | 07:46:15 | 18:15:28 | -0.3179 | 2.2526 | 2.4704 | 155.37 | 0 | 0 | 2.4704 | 155.37 | 0.0078948 | 0 | 496.53 | 2024-03-02 08:41:27 | -0.0007161
2370 | 1 | 3 | CC DChg | 07:46:22 | 18:15:35 | -0.3179 | 2.2426 | 2.471 | 155.41 | 0 | 0 | 2.471 | 155.41 | 0.0078963 | 0 | 496.62 | 2024-03-02 08:41:34 | -0.0007129
2371 | 1 | 3 | CC DChg | 07:46:30 | 18:15:42 | -0.3179 | 2.233 | 2.4717 | 155.45 | 0 | 0 | 2.4717 | 155.45 | 0.0078977 | 0 | 496.71 | 2024-03-02 08:41:41 | -0.0007099
2372 | 1 | 3 | CC DChg | 07:46:37 | 18:15:49 | -0.3179 | 2.2228 | 2.4723 | 155.49 | 0 | 0 | 2.4723 | 155.49 | 0.0078991 | 0 | 496.8 | 2024-03-02 08:41:48 | -0.0007066
2373 | 1 | 3 | CC DChg | 07:46:44 | 18:15:57 | -0.3179 | 2.2126 | 2.473 | 155.53 | 0 | 0 | 2.473 | 155.53 | 0.0079006 | 0 | 496.89 | 2024-03-02 08:41:56 | -0.0007034
2374 | 1 | 3 | CC DChg | 07:46:51 | 18:16:04 | -0.3179 | 2.2026 | 2.4736 | 155.57 | 0 | 0 | 2.4736 | 155.57 | 0.007902 | 0 | 496.98 | 2024-03-02 08:42:03 | -0.0007002
2375 | 1 | 3 | CC DChg | 07:46:59 | 18:16:11 | -0.3179 | 2.1924 | 2.4742 | 155.61 | 0 | 0 | 2.4742 | 155.61 | 0.0079034 | 0 | 497.07 | 2024-03-02 08:42:10 | -0.000697
2376 | 1 | 3 | CC DChg | 07:47:00 | 18:16:12 | -0.3179 | 2.1915 | 2.4743 | 155.62 | 0 | 0 | 2.4743 | 155.62 | 0.0079036 | 0 | 497.08 | 2024-03-02 08:42:11 | -0.0006967
2377 | 1 | 3 | CC DChg | 07:47:06 | 18:16:19 | -0.3179 | 2.1812 | 2.4749 | 155.65 | 0 | 0 | 2.4749 | 155.65 | 0.0079049 | 0 | 497.16 | 2024-03-02 08:42:18 | -0.0006934
2378 | 1 | 3 | CC DChg | 07:47:14 | 18:16:26 | -0.3179 | 2.171 | 2.4755 | 155.69 | 0 | 0 | 2.4755 | 155.69 | 0.0079063 | 0 | 497.25 | 2024-03-02 08:42:25 | -0.0006902
2379 | 1 | 3 | CC DChg | 07:47:21 | 18:16:33 | -0.3179 | 2.1608 | 2.4762 | 155.73 | 0 | 0 | 2.4762 | 155.73 | 0.0079076 | 0 | 497.34 | 2024-03-02 08:42:32 | -0.0006869
2380 | 1 | 3 | CC DChg | 07:47:28 | 18:16:40 | -0.3179 | 2.1506 | 2.4768 | 155.77 | 0 | 0 | 2.4768 | 155.77 | 0.007909 | 0 | 497.42 | 2024-03-02 08:42:39 | -0.0006837
2381 | 1 | 3 | CC DChg | 07:47:30 | 18:16:42 | -0.3179 | 2.1478 | 2.477 | 155.78 | 0 | 0 | 2.477 | 155.78 | 0.0079093 | 0 | 497.44 | 2024-03-02 08:42:41 | -0.0006828
2382 | 1 | 3 | CC DChg | 07:47:36 | 18:16:49 | -0.3179 | 2.1378 | 2.4776 | 155.82 | 0 | 0 | 2.4776 | 155.82 | 0.0079106 | 0 | 497.52 | 2024-03-02 08:42:48 | -0.0006796
2383 | 1 | 3 | CC DChg | 07:47:43 | 18:16:56 | -0.3179 | 2.1276 | 2.4782 | 155.86 | 0 | 0 | 2.4782 | 155.86 | 0.0079119 | 0 | 497.6 | 2024-03-02 08:42:55 | -0.0006764
2384 | 1 | 3 | CC DChg | 07:47:50 | 18:17:03 | -0.3179 | 2.1174 | 2.4788 | 155.9 | 0 | 0 | 2.4788 | 155.9 | 0.0079132 | 0 | 497.68 | 2024-03-02 08:43:02 | -0.0006731
2385 | 1 | 3 | CC DChg | 07:47:57 | 18:17:10 | -0.3178 | 2.1072 | 2.4794 | 155.94 | 0 | 0 | 2.4794 | 155.94 | 0.0079145 | 0 | 497.76 | 2024-03-02 08:43:09 | -0.0006697
2386 | 1 | 3 | CC DChg | 07:48:00 | 18:17:12 | -0.3179 | 2.1034 | 2.4796 | 155.95 | 0 | 0 | 2.4796 | 155.95 | 0.0079149 | 0 | 497.8 | 2024-03-02 08:43:11 | -0.0006687
2387 | 1 | 3 | CC DChg | 07:48:06 | 18:17:19 | -0.3179 | 2.0932 | 2.4802 | 155.99 | 0 | 0 | 2.4802 | 155.99 | 0.0079161 | 0 | 497.87 | 2024-03-02 08:43:18 | -0.0006654
2388 | 1 | 3 | CC DChg | 07:48:13 | 18:17:25 | -0.3179 | 2.083 | 2.4808 | 156.02 | 0 | 0 | 2.4808 | 156.02 | 0.0079174 | 0 | 497.95 | 2024-03-02 08:43:24 | -0.0006622
2389 | 1 | 3 | CC DChg | 07:48:19 | 18:17:32 | -0.3179 | 2.0727 | 2.4814 | 156.06 | 0 | 0 | 2.4814 | 156.06 | 0.0079186 | 0 | 498.03 | 2024-03-02 08:43:31 | -0.0006589
2390 | 1 | 3 | CC DChg | 07:48:26 | 18:17:39 | -0.3179 | 2.0625 | 2.4819 | 156.1 | 0 | 0 | 2.4819 | 156.1 | 0.0079198 | 0 | 498.1 | 2024-03-02 08:43:38 | -0.0006557
2391 | 1 | 3 | CC DChg | 07:48:30 | 18:17:42 | -0.3179 | 2.0569 | 2.4822 | 156.12 | 0 | 0 | 2.4822 | 156.12 | 0.0079205 | 0 | 498.14 | 2024-03-02 08:43:41 | -0.0006539
2392 | 1 | 3 | CC DChg | 07:48:36 | 18:17:49 | -0.3179 | 2.0464 | 2.4828 | 156.15 | 0 | 0 | 2.4828 | 156.15 | 0.0079217 | 0 | 498.22 | 2024-03-02 08:43:48 | -0.0006506
2393 | 1 | 3 | CC DChg | 07:48:43 | 18:17:55 | -0.3179 | 2.0362 | 2.4834 | 156.19 | 0 | 0 | 2.4834 | 156.19 | 0.0079228 | 0 | 498.29 | 2024-03-02 08:43:54 | -0.0006473
2394 | 1 | 3 | CC DChg | 07:48:49 | 18:18:02 | -0.3179 | 2.0262 | 2.484 | 156.22 | 0 | 0 | 2.484 | 156.22 | 0.007924 | 0 | 498.36 | 2024-03-02 08:44:01 | -0.0006441
2395 | 1 | 3 | CC DChg | 07:48:55 | 18:18:08 | -0.3179 | 2.016 | 2.4845 | 156.26 | 0 | 0 | 2.4845 | 156.26 | 0.0079251 | 0 | 498.43 | 2024-03-02 08:44:07 | -0.0006409
2396 | 1 | 3 | CC DChg | 07:49:00 | 18:18:12 | -0.3179 | 2.0092 | 2.4849 | 156.28 | 0 | 0 | 2.4849 | 156.28 | 0.0079258 | 0 | 498.48 | 2024-03-02 08:44:11 | -0.0006387
2397 | 1 | 3 | CC DChg | 07:49:06 | 18:18:18 | -0.3179 | 1.999 | 2.4855 | 156.32 | 0 | 0 | 2.4855 | 156.32 | 0.007927 | 0 | 498.55 | 2024-03-02 08:44:17 | -0.0006355
2398 | 1 | 3 | CC DChg | 07:49:12 | 18:18:24 | -0.3179 | 1.989 | 2.486 | 156.35 | 0 | 0 | 2.486 | 156.35 | 0.007928 | 0 | 498.62 | 2024-03-02 08:44:23 | -0.0006323
2399 | 1 | 3 | CC DChg | 07:49:18 | 18:18:31 | -0.3179 | 1.9788 | 2.4865 | 156.39 | 0 | 0 | 2.4865 | 156.39 | 0.0079291 | 0 | 498.69 | 2024-03-02 08:44:30 | -0.0006291
2400 | 1 | 3 | CC DChg | 07:49:24 | 18:18:37 | -0.3179 | 1.9686 | 2.4871 | 156.42 | 0 | 0 | 2.4871 | 156.42 | 0.0079302 | 0 | 498.75 | 2024-03-02 08:44:36 | -0.0006258
2401 | 1 | 3 | CC DChg | 07:49:30 | 18:18:42 | -0.3179 | 1.9599 | 2.4875 | 156.45 | 0 | 0 | 2.4875 | 156.45 | 0.0079311 | 0 | 498.81 | 2024-03-02 08:44:41 | -0.0006231
2402 | 1 | 3 | CC DChg | 07:49:35 | 18:18:48 | -0.3179 | 1.9497 | 2.4881 | 156.48 | 0 | 0 | 2.4881 | 156.48 | 0.0079321 | 0 | 498.87 | 2024-03-02 08:44:47 | -0.0006198
2403 | 1 | 3 | CC DChg | 07:49:41 | 18:18:54 | -0.3179 | 1.9397 | 2.4886 | 156.51 | 0 | 0 | 2.4886 | 156.51 | 0.0079331 | 0 | 498.94 | 2024-03-02 08:44:53 | -0.0006166
2404 | 1 | 3 | CC DChg | 07:49:47 | 18:19:00 | -0.3179 | 1.9295 | 2.4891 | 156.55 | 0 | 0 | 2.4891 | 156.55 | 0.0079341 | 0 | 499 | 2024-03-02 08:44:59 | -0.0006134
2405 | 1 | 3 | CC DChg | 07:49:53 | 18:19:06 | -0.3179 | 1.9193 | 2.4896 | 156.58 | 0 | 0 | 2.4896 | 156.58 | 0.0079352 | 0 | 499.07 | 2024-03-02 08:45:05 | -0.0006101
2406 | 1 | 3 | CC DChg | 07:49:59 | 18:19:12 | -0.3179 | 1.9091 | 2.4902 | 156.61 | 0 | 0 | 2.4902 | 156.61 | 0.0079362 | 0 | 499.13 | 2024-03-02 08:45:11 | -0.0006069
2407 | 1 | 3 | CC DChg | 07:50:00 | 18:19:12 | -0.3179 | 1.9084 | 2.4902 | 156.62 | 0 | 0 | 2.4902 | 156.62 | 0.0079362 | 0 | 499.13 | 2024-03-02 08:45:11 | -0.0006067
2408 | 1 | 3 | CC DChg | 07:50:04 | 18:19:17 | -0.3179 | 1.8998 | 2.4906 | 156.64 | 0 | 0 | 2.4906 | 156.64 | 0.007937 | 0 | 499.19 | 2024-03-02 08:45:16 | -0.0006039
2409 | 2 | 2 | CC Chg | 00:00:00 | 18:19:17 | 0.318 | 1.9918 | 0 | 0 | 0 | 0 | 0 | 0 | 0 | 0 | 0 | 2024-03-02 08:45:16 | 0.0006334
2410 | 2 | 2 | CC Chg | 00:00:00 | 18:19:17 | 0.318 | 2.0514 | 0 | 0 | 0 | 0 | 0 | 0 | 0 | 0 | 0 | 2024-03-02 08:45:16 | 0.0006523
2411 | 2 | 2 | CC Chg | 00:00:00 | 18:19:17 | 0.318 | 2.0988 | 0 | 0 | 0 | 0 | 0 | 0 | 1e-07 | 0 | 0 | 2024-03-02 08:45:16 | 0.0006674
2412 | 2 | 2 | CC Chg | 00:00:00 | 18:19:17 | 0.318 | 2.1385 | 0 | 0 | 0 | 0 | 0 | 0 | 1e-07 | 0 | 0 | 2024-03-02 08:45:16 | 0.00068
2413 | 2 | 2 | CC Chg | 00:00:00 | 18:19:18 | 0.318 | 2.18 | 0 | 0 | 0 | 0 | 0 | 0 | 1e-07 | 0.01 | 0 | 2024-03-02 08:45:17 | 0.0006932
2414 | 2 | 2 | CC Chg | 00:00:00 | 18:19:18 | 0.318 | 2.2076 | 0.0001 | 0 | 0.0001 | 0 | 0 | 0 | 1e-07 | 0.01 | 0 | 2024-03-02 08:45:17 | 0.000702
2415 | 2 | 2 | CC Chg | 00:00:00 | 18:19:18 | 0.318 | 2.2482 | 0.0001 | 0 | 0.0001 | 0 | 0 | 0 | 1e-07 | 0.01 | 0 | 2024-03-02 08:45:17 | 0.0007149
2416 | 2 | 2 | CC Chg | 00:00:00 | 18:19:18 | 0.318 | 2.287 | 0.0001 | 0 | 0.0001 | 0 | 0 | 0 | 2e-07 | 0.01 | 0 | 2024-03-02 08:45:17 | 0.0007273
2417 | 2 | 2 | CC Chg | 00:00:00 | 18:19:18 | 0.318 | 2.3239 | 0.0001 | 0.01 | 0.0001 | 0.01 | 0 | 0 | 2e-07 | 0.01 | 0 | 2024-03-02 08:45:17 | 0.000739
2418 | 2 | 2 | CC Chg | 00:00:01 | 18:19:18 | 0.318 | 2.3583 | 0.0001 | 0.01 | 0.0001 | 0.01 | 0 | 0 | 2e-07 | 0.01 | 0 | 2024-03-02 08:45:17 | 0.0007499
2419 | 2 | 2 | CC Chg | 00:00:01 | 18:19:18 | 0.318 | 2.3902 | 0.0001 | 0.01 | 0.0001 | 0.01 | 0 | 0 | 2e-07 | 0.01 | 0 | 2024-03-02 08:45:17 | 0.0007601
2420 | 2 | 2 | CC Chg | 00:00:01 | 18:19:18 | 0.318 | 2.4197 | 0.0001 | 0.01 | 0.0001 | 0.01 | 0 | 0 | 2e-07 | 0.01 | 0 | 2024-03-02 08:45:17 | 0.0007695
2421 | 2 | 2 | CC Chg | 00:00:01 | 18:19:18 | 0.318 | 2.4386 | 0.0001 | 0.01 | 0.0001 | 0.01 | 0 | 0 | 3e-07 | 0.02 | 0 | 2024-03-02 08:45:17 | 0.0007755
2422 | 2 | 2 | CC Chg | 00:00:01 | 18:19:18 | 0.318 | 2.4649 | 0.0001 | 0.01 | 0.0001 | 0.01 | 0 | 0 | 3e-07 | 0.02 | 0 | 2024-03-02 08:45:17 | 0.0007838
2423 | 2 | 2 | CC Chg | 00:00:01 | 18:19:19 | 0.318 | 2.4894 | 0.0001 | 0.01 | 0.0001 | 0.01 | 0 | 0 | 3e-07 | 0.02 | 0 | 2024-03-02 08:45:18 | 0.0007916
2424 | 2 | 2 | CC Chg | 00:00:01 | 18:19:19 | 0.318 | 2.5124 | 0.0001 | 0.01 | 0.0001 | 0.01 | 0 | 0 | 3e-07 | 0.02 | 0 | 2024-03-02 08:45:18 | 0.0007989
2425 | 2 | 2 | CC Chg | 00:00:01 | 18:19:19 | 0.318 | 2.5337 | 0.0002 | 0.01 | 0.0002 | 0.01 | 0 | 0 | 3e-07 | 0.02 | 0 | 2024-03-02 08:45:18 | 0.0008057
2426 | 2 | 2 | CC Chg | 00:00:01 | 18:19:19 | 0.318 | 2.5539 | 0.0002 | 0.01 | 0.0002 | 0.01 | 0 | 0 | 4e-07 | 0.02 | 0 | 2024-03-02 08:45:18 | 0.0008121
2427 | 2 | 2 | CC Chg | 00:00:01 | 18:19:19 | 0.318 | 2.5663 | 0.0002 | 0.01 | 0.0002 | 0.01 | 0 | 0 | 4e-07 | 0.02 | 0 | 2024-03-02 08:45:18 | 0.0008161
2428 | 2 | 2 | CC Chg | 00:00:02 | 18:19:19 | 0.318 | 2.5843 | 0.0002 | 0.01 | 0.0002 | 0.01 | 0 | 0 | 4e-07 | 0.03 | 0 | 2024-03-02 08:45:18 | 0.0008218
2429 | 2 | 2 | CC Chg | 00:00:02 | 18:19:19 | 0.318 | 2.601 | 0.0002 | 0.01 | 0.0002 | 0.01 | 0 | 0 | 4e-07 | 0.03 | 0 | 2024-03-02 08:45:18 | 0.0008271
2430 | 2 | 2 | CC Chg | 00:00:02 | 18:19:19 | 0.318 | 2.6168 | 0.0002 | 0.01 | 0.0002 | 0.01 | 0 | 0 | 5e-07 | 0.03 | 0 | 2024-03-02 08:45:18 | 0.0008321
2431 | 2 | 2 | CC Chg | 00:00:02 | 18:19:19 | 0.318 | 2.632 | 0.0002 | 0.01 | 0.0002 | 0.01 | 0 | 0 | 5e-07 | 0.03 | 0 | 2024-03-02 08:45:18 | 0.000837
2432 | 2 | 2 | CC Chg | 00:00:02 | 18:19:19 | 0.318 | 2.646 | 0.0002 | 0.01 | 0.0002 | 0.01 | 0 | 0 | 5e-07 | 0.03 | 0 | 2024-03-02 08:45:18 | 0.0008414
2433 | 2 | 2 | CC Chg | 00:00:02 | 18:19:20 | 0.318 | 2.6593 | 0.0002 | 0.01 | 0.0002 | 0.01 | 0 | 0 | 5e-07 | 0.03 | 0 | 2024-03-02 08:45:19 | 0.0008457
2434 | 2 | 2 | CC Chg | 00:00:02 | 18:19:20 | 0.318 | 2.6804 | 0.0002 | 0.02 | 0.0002 | 0.02 | 0 | 0 | 6e-07 | 0.04 | 0 | 2024-03-02 08:45:19 | 0.0008524
2435 | 2 | 2 | CC Chg | 00:00:02 | 18:19:20 | 0.318 | 2.6922 | 0.0002 | 0.02 | 0.0002 | 0.02 | 0 | 0 | 6e-07 | 0.04 | 0 | 2024-03-02 08:45:19 | 0.0008561
2436 | 2 | 2 | CC Chg | 00:00:02 | 18:19:20 | 0.318 | 2.7036 | 0.0003 | 0.02 | 0.0003 | 0.02 | 0 | 0 | 6e-07 | 0.04 | 0 | 2024-03-02 08:45:19 | 0.0008597
2437 | 2 | 2 | CC Chg | 00:00:03 | 18:19:20 | 0.318 | 2.7142 | 0.0003 | 0.02 | 0.0003 | 0.02 | 0 | 0 | 6e-07 | 0.04 | 0 | 2024-03-02 08:45:19 | 0.0008631
2438 | 2 | 2 | CC Chg | 00:00:03 | 18:19:20 | 0.318 | 2.7247 | 0.0003 | 0.02 | 0.0003 | 0.02 | 0 | 0 | 7e-07 | 0.04 | 0 | 2024-03-02 08:45:19 | 0.0008665
2439 | 2 | 2 | CC Chg | 00:00:03 | 18:19:20 | 0.318 | 2.7411 | 0.0003 | 0.02 | 0.0003 | 0.02 | 0 | 0 | 7e-07 | 0.05 | 0 | 2024-03-02 08:45:19 | 0.0008717
2440 | 2 | 2 | CC Chg | 00:00:03 | 18:19:21 | 0.318 | 2.7591 | 0.0003 | 0.02 | 0.0003 | 0.02 | 0 | 0 | 8e-07 | 0.05 | 0 | 2024-03-02 08:45:20 | 0.0008774
2441 | 2 | 2 | CC Chg | 00:00:03 | 18:19:21 | 0.318 | 2.7756 | 0.0003 | 0.02 | 0.0003 | 0.02 | 0 | 0 | 8e-07 | 0.05 | 0 | 2024-03-02 08:45:20 | 0.0008826
2442 | 2 | 2 | CC Chg | 00:00:03 | 18:19:21 | 0.318 | 2.7907 | 0.0003 | 0.02 | 0.0003 | 0.02 | 0 | 0 | 9e-07 | 0.05 | 0 | 2024-03-02 08:45:20 | 0.0008874
2443 | 2 | 2 | CC Chg | 00:00:04 | 18:19:21 | 0.318 | 2.8025 | 0.0004 | 0.02 | 0.0004 | 0.02 | 0 | 0 | 9e-07 | 0.06 | 0 | 2024-03-02 08:45:20 | 0.0008912
2444 | 2 | 2 | CC Chg | 00:00:04 | 18:19:21 | 0.318 | 2.8152 | 0.0004 | 0.02 | 0.0004 | 0.02 | 0 | 0 | 1e-06 | 0.06 | 0 | 2024-03-02 08:45:20 | 0.0008952
2445 | 2 | 2 | CC Chg | 00:00:04 | 18:19:22 | 0.318 | 2.827 | 0.0004 | 0.03 | 0.0004 | 0.03 | 0 | 0 | 1e-06 | 0.06 | 0 | 2024-03-02 08:45:21 | 0.000899
2446 | 2 | 2 | CC Chg | 00:00:04 | 18:19:22 | 0.318 | 2.8407 | 0.0004 | 0.03 | 0.0004 | 0.03 | 0 | 0 | 1.1e-06 | 0.07 | 0 | 2024-03-02 08:45:21 | 0.0009033
2447 | 2 | 2 | CC Chg | 00:00:05 | 18:19:22 | 0.318 | 2.8543 | 0.0005 | 0.03 | 0.0005 | 0.03 | 0 | 0 | 1.2e-06 | 0.07 | 0 | 2024-03-02 08:45:21 | 0.0009077
2448 | 2 | 2 | CC Chg | 00:00:05 | 18:19:22 | 0.318 | 2.8652 | 0.0005 | 0.03 | 0.0005 | 0.03 | 0 | 0 | 1.2e-06 | 0.08 | 0 | 2024-03-02 08:45:21 | 0.0009111
2449 | 2 | 2 | CC Chg | 00:00:05 | 18:19:23 | 0.318 | 2.8754 | 0.0005 | 0.03 | 0.0005 | 0.03 | 0 | 0 | 1.3e-06 | 0.08 | 0 | 2024-03-02 08:45:22 | 0.0009144
2450 | 2 | 2 | CC Chg | 00:00:06 | 18:19:23 | 0.318 | 2.8856 | 0.0005 | 0.03 | 0.0005 | 0.03 | 0 | 0 | 1.4e-06 | 0.09 | 0 | 2024-03-02 08:45:22 | 0.0009176
2451 | 2 | 2 | CC Chg | 00:00:06 | 18:19:24 | 0.318 | 2.8977 | 0.0006 | 0.04 | 0.0006 | 0.04 | 0 | 0 | 1.5e-06 | 0.1 | 0 | 2024-03-02 08:45:23 | 0.0009215
2452 | 2 | 2 | CC Chg | 00:00:07 | 18:19:24 | 0.318 | 2.9082 | 0.0006 | 0.04 | 0.0006 | 0.04 | 0 | 0 | 1.7e-06 | 0.11 | 0 | 2024-03-02 08:45:23 | 0.0009248
2453 | 2 | 2 | CC Chg | 00:00:08 | 18:19:25 | 0.318 | 2.9194 | 0.0007 | 0.04 | 0.0007 | 0.04 | 0 | 0 | 1.9e-06 | 0.12 | 0 | 2024-03-02 08:45:24 | 0.0009284
2454 | 2 | 2 | CC Chg | 00:00:09 | 18:19:26 | 0.318 | 2.9303 | 0.0008 | 0.05 | 0.0008 | 0.05 | 0 | 0 | 2.2e-06 | 0.14 | 0 | 2024-03-02 08:45:25 | 0.0009318
2455 | 2 | 2 | CC Chg | 00:00:10 | 18:19:28 | 0.318 | 2.9405 | 0.0009 | 0.06 | 0.0009 | 0.06 | 0 | 0 | 2.6e-06 | 0.16 | 0 | 2024-03-02 08:45:27 | 0.0009351
2456 | 2 | 2 | CC Chg | 00:00:12 | 18:19:29 | 0.318 | 2.9507 | 0.0011 | 0.07 | 0.0011 | 0.07 | 0 | 0 | 3.1e-06 | 0.19 | 0 | 2024-03-02 08:45:28 | 0.0009383
2457 | 2 | 2 | CC Chg | 00:00:15 | 18:19:32 | 0.318 | 2.9609 | 0.0013 | 0.08 | 0.0013 | 0.08 | 0 | 0 | 3.8e-06 | 0.24 | 0 | 2024-03-02 08:45:31 | 0.0009416
2458 | 2 | 2 | CC Chg | 00:00:19 | 18:19:36 | 0.318 | 2.9709 | 0.0017 | 0.11 | 0.0017 | 0.11 | 0 | 0 | 4.9e-06 | 0.31 | 0 | 2024-03-02 08:45:35 | 0.0009447
2459 | 2 | 2 | CC Chg | 00:00:26 | 18:19:43 | 0.318 | 2.9814 | 0.0023 | 0.14 | 0.0023 | 0.14 | 0 | 0 | 6.6e-06 | 0.42 | 0 | 2024-03-02 08:45:42 | 0.0009481
2460 | 2 | 2 | CC Chg | 00:00:30 | 18:19:47 | 0.318 | 2.9854 | 0.0026 | 0.17 | 0.0026 | 0.17 | 0 | 0 | 7.7e-06 | 0.48 | 0 | 2024-03-02 08:45:46 | 0.0009494
2461 | 2 | 2 | CC Chg | 00:00:43 | 18:20:00 | 0.318 | 2.9954 | 0.0038 | 0.24 | 0.0038 | 0.24 | 0 | 0 | 1.12e-05 | 0.71 | 0 | 2024-03-02 08:45:59 | 0.0009525
2462 | 2 | 2 | CC Chg | 00:01:00 | 18:20:17 | 0.318 | 3.0028 | 0.0053 | 0.33 | 0.0053 | 0.33 | 0 | 0 | 1.56e-05 | 0.98 | 0 | 2024-03-02 08:46:16 | 0.0009549
2463 | 2 | 2 | CC Chg | 00:01:30 | 18:20:47 | 0.318 | 3.0109 | 0.008 | 0.5 | 0.008 | 0.5 | 0 | 0 | 2.36e-05 | 1.48 | 0 | 2024-03-02 08:46:46 | 0.0009575
2464 | 2 | 2 | CC Chg | 00:02:00 | 18:21:17 | 0.318 | 3.0164 | 0.0106 | 0.67 | 0.0106 | 0.67 | 0 | 0 | 3.16e-05 | 1.99 | 0 | 2024-03-02 08:47:16 | 0.0009592
2465 | 2 | 2 | CC Chg | 00:02:30 | 18:21:47 | 0.318 | 3.0205 | 0.0133 | 0.83 | 0.0133 | 0.83 | 0 | 0 | 3.96e-05 | 2.49 | 0 | 2024-03-02 08:47:46 | 0.0009605
2466 | 2 | 2 | CC Chg | 00:03:00 | 18:22:17 | 0.318 | 3.0233 | 0.0159 | 1 | 0.0159 | 1 | 0 | 0 | 4.76e-05 | 2.99 | 0 | 2024-03-02 08:48:16 | 0.0009614
2467 | 2 | 2 | CC Chg | 00:03:30 | 18:22:47 | 0.318 | 3.0257 | 0.0186 | 1.17 | 0.0186 | 1.17 | 0 | 0 | 5.56e-05 | 3.5 | 0 | 2024-03-02 08:48:46 | 0.0009622
2468 | 2 | 2 | CC Chg | 00:04:00 | 18:23:17 | 0.318 | 3.0282 | 0.0212 | 1.33 | 0.0212 | 1.33 | 0 | 0 | 6.36e-05 | 4 | 0 | 2024-03-02 08:49:16 | 0.000963
2469 | 2 | 2 | CC Chg | 00:04:30 | 18:23:47 | 0.318 | 3.0301 | 0.0239 | 1.5 | 0.0239 | 1.5 | 0 | 0 | 7.16e-05 | 4.51 | 0 | 2024-03-02 08:49:46 | 0.0009636
2470 | 2 | 2 | CC Chg | 00:05:00 | 18:24:17 | 0.318 | 3.0319 | 0.0265 | 1.67 | 0.0265 | 1.67 | 0 | 0 | 7.97e-05 | 5.01 | 0 | 2024-03-02 08:50:16 | 0.0009641
2471 | 2 | 2 | CC Chg | 00:05:30 | 18:24:47 | 0.318 | 3.0332 | 0.0292 | 1.83 | 0.0292 | 1.83 | 0 | 0 | 8.77e-05 | 5.52 | 0 | 2024-03-02 08:50:46 | 0.0009646
2472 | 2 | 2 | CC Chg | 00:06:00 | 18:25:17 | 0.318 | 3.0347 | 0.0318 | 2 | 0.0318 | 2 | 0 | 0 | 9.57e-05 | 6.02 | 0 | 2024-03-02 08:51:16 | 0.000965
2473 | 2 | 2 | CC Chg | 00:06:30 | 18:25:47 | 0.318 | 3.0363 | 0.0345 | 2.17 | 0.0345 | 2.17 | 0 | 0 | 0.0001038 | 6.53 | 0 | 2024-03-02 08:51:46 | 0.0009655
2474 | 2 | 2 | CC Chg | 00:07:00 | 18:26:17 | 0.318 | 3.0375 | 0.0371 | 2.33 | 0.0371 | 2.33 | 0 | 0 | 0.0001118 | 7.03 | 0 | 2024-03-02 08:52:16 | 0.0009659
2475 | 2 | 2 | CC Chg | 00:07:30 | 18:26:47 | 0.318 | 3.0388 | 0.0398 | 2.5 | 0.0398 | 2.5 | 0 | 0 | 0.0001199 | 7.54 | 0 | 2024-03-02 08:52:46 | 0.0009663
2476 | 2 | 2 | CC Chg | 00:08:00 | 18:27:17 | 0.318 | 3.04 | 0.0424 | 2.67 | 0.0424 | 2.67 | 0 | 0 | 0.0001279 | 8.05 | 0 | 2024-03-02 08:53:16 | 0.0009667
2477 | 2 | 2 | CC Chg | 00:08:30 | 18:27:47 | 0.318 | 3.0409 | 0.0451 | 2.83 | 0.0451 | 2.83 | 0 | 0 | 0.000136 | 8.55 | 0 | 2024-03-02 08:53:46 | 0.000967
2478 | 2 | 2 | CC Chg | 00:09:00 | 18:28:17 | 0.318 | 3.0419 | 0.0477 | 3 | 0.0477 | 3 | 0 | 0 | 0.0001441 | 9.06 | 0 | 2024-03-02 08:54:16 | 0.0009673
2479 | 2 | 2 | CC Chg | 00:09:30 | 18:28:47 | 0.318 | 3.0431 | 0.0504 | 3.17 | 0.0504 | 3.17 | 0 | 0 | 0.0001521 | 9.57 | 0 | 2024-03-02 08:54:46 | 0.0009677
2480 | 2 | 2 | CC Chg | 00:10:00 | 18:29:17 | 0.318 | 3.0443 | 0.053 | 3.33 | 0.053 | 3.33 | 0 | 0 | 0.0001602 | 10.07 | 0 | 2024-03-02 08:55:16 | 0.0009681
2481 | 2 | 2 | CC Chg | 00:10:30 | 18:29:47 | 0.318 | 3.0453 | 0.0557 | 3.5 | 0.0557 | 3.5 | 0 | 0 | 0.0001683 | 10.58 | 0 | 2024-03-02 08:55:46 | 0.0009684
2482 | 2 | 2 | CC Chg | 00:11:00 | 18:30:17 | 0.318 | 3.0462 | 0.0583 | 3.67 | 0.0583 | 3.67 | 0 | 0 | 0.0001763 | 11.09 | 0 | 2024-03-02 08:56:16 | 0.0009687
2483 | 2 | 2 | CC Chg | 00:11:30 | 18:30:47 | 0.318 | 3.0471 | 0.061 | 3.83 | 0.061 | 3.83 | 0 | 0 | 0.0001844 | 11.6 | 0 | 2024-03-02 08:56:46 | 0.000969
2484 | 2 | 2 | CC Chg | 00:12:00 | 18:31:17 | 0.318 | 3.0478 | 0.0636 | 4 | 0.0636 | 4 | 0 | 0 | 0.0001925 | 12.11 | 0 | 2024-03-02 08:57:16 | 0.0009692
2485 | 2 | 2 | CC Chg | 00:12:30 | 18:31:47 | 0.318 | 3.0487 | 0.0663 | 4.17 | 0.0663 | 4.17 | 0 | 0 | 0.0002006 | 12.61 | 0 | 2024-03-02 08:57:46 | 0.0009695
2486 | 2 | 2 | CC Chg | 00:13:00 | 18:32:17 | 0.318 | 3.0496 | 0.0689 | 4.33 | 0.0689 | 4.33 | 0 | 0 | 0.0002086 | 13.12 | 0 | 2024-03-02 08:58:16 | 0.0009698
2487 | 2 | 2 | CC Chg | 00:13:30 | 18:32:47 | 0.318 | 3.0502 | 0.0716 | 4.5 | 0.0716 | 4.5 | 0 | 0 | 0.0002167 | 13.63 | 0 | 2024-03-02 08:58:46 | 0.00097
2488 | 2 | 2 | CC Chg | 00:14:00 | 18:33:17 | 0.318 | 3.0512 | 0.0742 | 4.67 | 0.0742 | 4.67 | 0 | 0 | 0.0002248 | 14.14 | 0 | 2024-03-02 08:59:16 | 0.0009703
2489 | 2 | 2 | CC Chg | 00:14:30 | 18:33:47 | 0.318 | 3.0524 | 0.0769 | 4.83 | 0.0769 | 4.83 | 0 | 0 | 0.0002329 | 14.65 | 0 | 2024-03-02 08:59:46 | 0.0009707
2490 | 2 | 2 | CC Chg | 00:15:00 | 18:34:17 | 0.318 | 3.053 | 0.0795 | 5 | 0.0795 | 5 | 0 | 0 | 0.000241 | 15.16 | 0 | 2024-03-02 09:00:16 | 0.0009709
2491 | 2 | 2 | CC Chg | 00:15:30 | 18:34:47 | 0.318 | 3.0536 | 0.0822 | 5.17 | 0.0822 | 5.17 | 0 | 0 | 0.0002491 | 15.66 | 0 | 2024-03-02 09:00:46 | 0.000971
2492 | 2 | 2 | CC Chg | 00:16:00 | 18:35:17 | 0.318 | 3.0546 | 0.0848 | 5.33 | 0.0848 | 5.33 | 0 | 0 | 0.0002572 | 16.17 | 0 | 2024-03-02 09:01:16 | 0.0009714
2493 | 2 | 2 | CC Chg | 00:16:30 | 18:35:47 | 0.318 | 3.0552 | 0.0875 | 5.5 | 0.0875 | 5.5 | 0 | 0 | 0.0002653 | 16.68 | 0 | 2024-03-02 09:01:46 | 0.0009716
2494 | 2 | 2 | CC Chg | 00:17:00 | 18:36:17 | 0.318 | 3.0558 | 0.0901 | 5.67 | 0.0901 | 5.67 | 0 | 0 | 0.0002734 | 17.19 | 0 | 2024-03-02 09:02:16 | 0.0009717
2495 | 2 | 2 | CC Chg | 00:17:30 | 18:36:47 | 0.318 | 3.0567 | 0.0928 | 5.83 | 0.0928 | 5.83 | 0 | 0 | 0.0002815 | 17.7 | 0 | 2024-03-02 09:02:46 | 0.000972
2496 | 2 | 2 | CC Chg | 00:18:00 | 18:37:17 | 0.318 | 3.0574 | 0.0954 | 6 | 0.0954 | 6 | 0 | 0 | 0.0002896 | 18.21 | 0 | 2024-03-02 09:03:16 | 0.0009723
2497 | 2 | 2 | CC Chg | 00:18:30 | 18:37:47 | 0.318 | 3.058 | 0.0981 | 6.17 | 0.0981 | 6.17 | 0 | 0 | 0.0002977 | 18.72 | 0 | 2024-03-02 09:03:46 | 0.0009724
2498 | 2 | 2 | CC Chg | 00:19:00 | 18:38:17 | 0.318 | 3.0586 | 0.1007 | 6.33 | 0.1007 | 6.33 | 0 | 0 | 0.0003058 | 19.23 | 0 | 2024-03-02 09:04:16 | 0.0009726
2499 | 2 | 2 | CC Chg | 00:19:30 | 18:38:47 | 0.318 | 3.0595 | 0.1034 | 6.5 | 0.1034 | 6.5 | 0 | 0 | 0.0003139 | 19.74 | 0 | 2024-03-02 09:04:46 | 0.0009729
2500 | 2 | 2 | CC Chg | 00:20:00 | 18:39:17 | 0.318 | 3.0602 | 0.106 | 6.67 | 0.106 | 6.67 | 0 | 0 | 0.000322 | 20.25 | 0 | 2024-03-02 09:05:16 | 0.0009731
2501 | 2 | 2 | CC Chg | 00:20:30 | 18:39:47 | 0.318 | 3.0611 | 0.1087 | 6.83 | 0.1087 | 6.83 | 0 | 0 | 0.0003301 | 20.76 | 0 | 2024-03-02 09:05:46 | 0.0009734
2502 | 2 | 2 | CC Chg | 00:21:00 | 18:40:17 | 0.318 | 3.0617 | 0.1113 | 7 | 0.1113 | 7 | 0 | 0 | 0.0003382 | 21.27 | 0 | 2024-03-02 09:06:16 | 0.0009736
2503 | 2 | 2 | CC Chg | 00:21:30 | 18:40:47 | 0.318 | 3.0623 | 0.114 | 7.17 | 0.114 | 7.17 | 0 | 0 | 0.0003463 | 21.78 | 0 | 2024-03-02 09:06:46 | 0.0009738
2504 | 2 | 2 | CC Chg | 00:22:00 | 18:41:17 | 0.318 | 3.0629 | 0.1166 | 7.33 | 0.1166 | 7.33 | 0 | 0 | 0.0003544 | 22.29 | 0 | 2024-03-02 09:07:16 | 0.000974
2505 | 2 | 2 | CC Chg | 00:22:30 | 18:41:47 | 0.318 | 3.0636 | 0.1193 | 7.5 | 0.1193 | 7.5 | 0 | 0 | 0.0003626 | 22.8 | 0 | 2024-03-02 09:07:46 | 0.0009742
2506 | 2 | 2 | CC Chg | 00:23:00 | 18:42:17 | 0.318 | 3.0642 | 0.1219 | 7.67 | 0.1219 | 7.67 | 0 | 0 | 0.0003707 | 23.31 | 0 | 2024-03-02 09:08:16 | 0.0009744
2507 | 2 | 2 | CC Chg | 00:23:30 | 18:42:47 | 0.318 | 3.0648 | 0.1246 | 7.83 | 0.1246 | 7.83 | 0 | 0 | 0.0003788 | 23.82 | 0 | 2024-03-02 09:08:46 | 0.0009746
2508 | 2 | 2 | CC Chg | 00:24:00 | 18:43:17 | 0.318 | 3.0654 | 0.1272 | 8 | 0.1272 | 8 | 0 | 0 | 0.0003869 | 24.33 | 0 | 2024-03-02 09:09:16 | 0.0009748
2509 | 2 | 2 | CC Chg | 00:24:30 | 18:43:47 | 0.318 | 3.066 | 0.1299 | 8.17 | 0.1299 | 8.17 | 0 | 0 | 0.000395 | 24.85 | 0 | 2024-03-02 09:09:46 | 0.000975
2510 | 2 | 2 | CC Chg | 00:25:00 | 18:44:17 | 0.318 | 3.0664 | 0.1325 | 8.33 | 0.1325 | 8.33 | 0 | 0 | 0.0004032 | 25.36 | 0 | 2024-03-02 09:10:16 | 0.0009751
2511 | 2 | 2 | CC Chg | 00:25:30 | 18:44:47 | 0.318 | 3.0673 | 0.1352 | 8.5 | 0.1352 | 8.5 | 0 | 0 | 0.0004113 | 25.87 | 0 | 2024-03-02 09:10:46 | 0.0009754
2512 | 2 | 2 | CC Chg | 00:26:00 | 18:45:17 | 0.318 | 3.0679 | 0.1378 | 8.67 | 0.1378 | 8.67 | 0 | 0 | 0.0004194 | 26.38 | 0 | 2024-03-02 09:11:16 | 0.0009756
2513 | 2 | 2 | CC Chg | 00:26:30 | 18:45:47 | 0.318 | 3.0685 | 0.1404 | 8.83 | 0.1404 | 8.83 | 0 | 0 | 0.0004275 | 26.89 | 0 | 2024-03-02 09:11:46 | 0.0009758
2514 | 2 | 2 | CC Chg | 00:27:00 | 18:46:17 | 0.318 | 3.0691 | 0.1431 | 9 | 0.1431 | 9 | 0 | 0 | 0.0004357 | 27.4 | 0 | 2024-03-02 09:12:16 | 0.000976
2515 | 2 | 2 | CC Chg | 00:27:30 | 18:46:47 | 0.318 | 3.0698 | 0.1457 | 9.17 | 0.1457 | 9.17 | 0 | 0 | 0.0004438 | 27.91 | 0 | 2024-03-02 09:12:46 | 0.0009762
2516 | 2 | 2 | CC Chg | 00:28:00 | 18:47:17 | 0.318 | 3.0701 | 0.1484 | 9.33 | 0.1484 | 9.33 | 0 | 0 | 0.0004519 | 28.42 | 0 | 2024-03-02 09:13:16 | 0.0009763
2517 | 2 | 2 | CC Chg | 00:28:30 | 18:47:47 | 0.318 | 3.0707 | 0.151 | 9.5 | 0.151 | 9.5 | 0 | 0 | 0.0004601 | 28.94 | 0 | 2024-03-02 09:13:46 | 0.0009765
2518 | 2 | 2 | CC Chg | 00:29:00 | 18:48:17 | 0.318 | 3.0713 | 0.1537 | 9.67 | 0.1537 | 9.67 | 0 | 0 | 0.0004682 | 29.45 | 0 | 2024-03-02 09:14:16 | 0.0009767
2519 | 2 | 2 | CC Chg | 00:29:30 | 18:48:47 | 0.318 | 3.0719 | 0.1563 | 9.83 | 0.1563 | 9.83 | 0 | 0 | 0.0004764 | 29.96 | 0 | 2024-03-02 09:14:46 | 0.0009769
2520 | 2 | 2 | CC Chg | 00:30:00 | 18:49:17 | 0.318 | 3.0722 | 0.159 | 10 | 0.159 | 10 | 0 | 0 | 0.0004845 | 30.47 | 0 | 2024-03-02 09:15:16 | 0.000977
2521 | 2 | 2 | CC Chg | 00:30:30 | 18:49:47 | 0.318 | 3.0729 | 0.1616 | 10.17 | 0.1616 | 10.17 | 0 | 0 | 0.0004926 | 30.98 | 0 | 2024-03-02 09:15:46 | 0.0009772
2522 | 2 | 2 | CC Chg | 00:31:00 | 18:50:17 | 0.318 | 3.0735 | 0.1643 | 10.33 | 0.1643 | 10.33 | 0 | 0 | 0.0005008 | 31.5 | 0 | 2024-03-02 09:16:16 | 0.0009774
2523 | 2 | 2 | CC Chg | 00:31:30 | 18:50:47 | 0.318 | 3.0741 | 0.1669 | 10.5 | 0.1669 | 10.5 | 0 | 0 | 0.0005089 | 32.01 | 0 | 2024-03-02 09:16:46 | 0.0009776
2524 | 2 | 2 | CC Chg | 00:32:00 | 18:51:17 | 0.318 | 3.0744 | 0.1696 | 10.67 | 0.1696 | 10.67 | 0 | 0 | 0.0005171 | 32.52 | 0 | 2024-03-02 09:17:16 | 0.0009777
2525 | 2 | 2 | CC Chg | 00:32:30 | 18:51:47 | 0.318 | 3.0753 | 0.1722 | 10.83 | 0.1722 | 10.83 | 0 | 0 | 0.0005252 | 33.03 | 0 | 2024-03-02 09:17:46 | 0.0009779
2526 | 2 | 2 | CC Chg | 00:33:00 | 18:52:17 | 0.318 | 3.076 | 0.1749 | 11 | 0.1749 | 11 | 0 | 0 | 0.0005334 | 33.55 | 0 | 2024-03-02 09:18:16 | 0.0009782
2527 | 2 | 2 | CC Chg | 00:33:30 | 18:52:47 | 0.318 | 3.0763 | 0.1775 | 11.17 | 0.1775 | 11.17 | 0 | 0 | 0.0005415 | 34.06 | 0 | 2024-03-02 09:18:46 | 0.0009783
2528 | 2 | 2 | CC Chg | 00:34:00 | 18:53:17 | 0.318 | 3.0769 | 0.1802 | 11.33 | 0.1802 | 11.33 | 0 | 0 | 0.0005497 | 34.57 | 0 | 2024-03-02 09:19:16 | 0.0009785
2529 | 2 | 2 | CC Chg | 00:34:30 | 18:53:47 | 0.318 | 3.0775 | 0.1828 | 11.5 | 0.1828 | 11.5 | 0 | 0 | 0.0005578 | 35.08 | 0 | 2024-03-02 09:19:46 | 0.0009786
2530 | 2 | 2 | CC Chg | 00:35:00 | 18:54:17 | 0.318 | 3.0778 | 0.1855 | 11.67 | 0.1855 | 11.67 | 0 | 0 | 0.000566 | 35.6 | 0 | 2024-03-02 09:20:16 | 0.0009787
2531 | 2 | 2 | CC Chg | 00:35:30 | 18:54:47 | 0.318 | 3.0784 | 0.1881 | 11.83 | 0.1881 | 11.83 | 0 | 0 | 0.0005742 | 36.11 | 0 | 2024-03-02 09:20:46 | 0.0009789
2532 | 2 | 2 | CC Chg | 00:36:00 | 18:55:17 | 0.318 | 3.0791 | 0.1908 | 12 | 0.1908 | 12 | 0 | 0 | 0.0005823 | 36.62 | 0 | 2024-03-02 09:21:16 | 0.0009792
2533 | 2 | 2 | CC Chg | 00:36:30 | 18:55:47 | 0.318 | 3.0794 | 0.1934 | 12.17 | 0.1934 | 12.17 | 0 | 0 | 0.0005905 | 37.14 | 0 | 2024-03-02 09:21:46 | 0.0009792
2534 | 2 | 2 | CC Chg | 00:37:00 | 18:56:17 | 0.318 | 3.08 | 0.1961 | 12.33 | 0.1961 | 12.33 | 0 | 0 | 0.0005986 | 37.65 | 0 | 2024-03-02 09:22:16 | 0.0009794
2535 | 2 | 2 | CC Chg | 00:37:30 | 18:56:47 | 0.318 | 3.0806 | 0.1987 | 12.5 | 0.1987 | 12.5 | 0 | 0 | 0.0006068 | 38.16 | 0 | 2024-03-02 09:22:46 | 0.0009796
2536 | 2 | 2 | CC Chg | 00:38:00 | 18:57:17 | 0.318 | 3.0809 | 0.2014 | 12.67 | 0.2014 | 12.67 | 0 | 0 | 0.000615 | 38.68 | 0 | 2024-03-02 09:23:16 | 0.0009797
2537 | 2 | 2 | CC Chg | 00:38:30 | 18:57:47 | 0.318 | 3.0815 | 0.204 | 12.83 | 0.204 | 12.83 | 0 | 0 | 0.0006231 | 39.19 | 0 | 2024-03-02 09:23:46 | 0.0009799
2538 | 2 | 2 | CC Chg | 00:39:00 | 18:58:17 | 0.318 | 3.0819 | 0.2067 | 13 | 0.2067 | 13 | 0 | 0 | 0.0006313 | 39.7 | 0 | 2024-03-02 09:24:16 | 0.00098
2539 | 2 | 2 | CC Chg | 00:39:30 | 18:58:47 | 0.318 | 3.0828 | 0.2093 | 13.17 | 0.2093 | 13.17 | 0 | 0 | 0.0006395 | 40.22 | 0 | 2024-03-02 09:24:46 | 0.0009803
2540 | 2 | 2 | CC Chg | 00:40:00 | 18:59:17 | 0.318 | 3.0831 | 0.212 | 13.33 | 0.212 | 13.33 | 0 | 0 | 0.0006476 | 40.73 | 0 | 2024-03-02 09:25:16 | 0.0009804
2541 | 2 | 2 | CC Chg | 00:40:30 | 18:59:47 | 0.3179 | 3.0837 | 0.2146 | 13.5 | 0.2146 | 13.5 | 0 | 0 | 0.0006558 | 41.25 | 0 | 2024-03-02 09:25:46 | 0.0009803
2542 | 2 | 2 | CC Chg | 00:41:00 | 19:00:17 | 0.318 | 3.0843 | 0.2173 | 13.67 | 0.2173 | 13.67 | 0 | 0 | 0.000664 | 41.76 | 0 | 2024-03-02 09:26:16 | 0.0009808
2543 | 2 | 2 | CC Chg | 00:41:30 | 19:00:47 | 0.318 | 3.0846 | 0.2199 | 13.83 | 0.2199 | 13.83 | 0 | 0 | 0.0006721 | 42.27 | 0 | 2024-03-02 09:26:46 | 0.0009809
2544 | 2 | 2 | CC Chg | 00:42:00 | 19:01:17 | 0.318 | 3.0853 | 0.2226 | 14 | 0.2226 | 14 | 0 | 0 | 0.0006803 | 42.79 | 0 | 2024-03-02 09:27:16 | 0.0009811
2545 | 2 | 2 | CC Chg | 00:42:30 | 19:01:47 | 0.318 | 3.0856 | 0.2252 | 14.17 | 0.2252 | 14.17 | 0 | 0 | 0.0006885 | 43.3 | 0 | 2024-03-02 09:27:46 | 0.0009812
2546 | 2 | 2 | CC Chg | 00:43:00 | 19:02:17 | 0.318 | 3.0862 | 0.2279 | 14.33 | 0.2279 | 14.33 | 0 | 0 | 0.0006967 | 43.82 | 0 | 2024-03-02 09:28:16 | 0.0009814
2547 | 2 | 2 | CC Chg | 00:43:30 | 19:02:47 | 0.318 | 3.0868 | 0.2305 | 14.5 | 0.2305 | 14.5 | 0 | 0 | 0.0007048 | 44.33 | 0 | 2024-03-02 09:28:46 | 0.0009816
2548 | 2 | 2 | CC Chg | 00:44:00 | 19:03:17 | 0.318 | 3.0871 | 0.2332 | 14.67 | 0.2332 | 14.67 | 0 | 0 | 0.000713 | 44.84 | 0 | 2024-03-02 09:29:16 | 0.0009817
2549 | 2 | 2 | CC Chg | 00:44:30 | 19:03:47 | 0.318 | 3.0877 | 0.2358 | 14.83 | 0.2358 | 14.83 | 0 | 0 | 0.0007212 | 45.36 | 0 | 2024-03-02 09:29:46 | 0.0009819
2550 | 2 | 2 | CC Chg | 00:45:00 | 19:04:17 | 0.318 | 3.0881 | 0.2385 | 15 | 0.2385 | 15 | 0 | 0 | 0.0007294 | 45.87 | 0 | 2024-03-02 09:30:16 | 0.000982
2551 | 2 | 2 | CC Chg | 00:45:30 | 19:04:47 | 0.3179 | 3.0884 | 0.2411 | 15.17 | 0.2411 | 15.17 | 0 | 0 | 0.0007376 | 46.39 | 0 | 2024-03-02 09:30:46 | 0.0009818
2552 | 2 | 2 | CC Chg | 00:46:00 | 19:05:17 | 0.318 | 3.089 | 0.2438 | 15.33 | 0.2438 | 15.33 | 0 | 0 | 0.0007458 | 46.9 | 0 | 2024-03-02 09:31:16 | 0.0009823
2553 | 2 | 2 | CC Chg | 00:46:30 | 19:05:47 | 0.318 | 3.0896 | 0.2464 | 15.5 | 0.2464 | 15.5 | 0 | 0 | 0.0007539 | 47.42 | 0 | 2024-03-02 09:31:46 | 0.0009825
2554 | 2 | 2 | CC Chg | 00:47:00 | 19:06:17 | 0.318 | 3.0899 | 0.2491 | 15.67 | 0.2491 | 15.67 | 0 | 0 | 0.0007621 | 47.93 | 0 | 2024-03-02 09:32:16 | 0.0009826
2555 | 2 | 2 | CC Chg | 00:47:30 | 19:06:47 | 0.318 | 3.0908 | 0.2517 | 15.83 | 0.2517 | 15.83 | 0 | 0 | 0.0007703 | 48.45 | 0 | 2024-03-02 09:32:46 | 0.0009829
2556 | 2 | 2 | CC Chg | 00:48:00 | 19:07:17 | 0.318 | 3.0912 | 0.2544 | 16 | 0.2544 | 16 | 0 | 0 | 0.0007785 | 48.96 | 0 | 2024-03-02 09:33:16 | 0.000983
2557 | 2 | 2 | CC Chg | 00:48:30 | 19:07:47 | 0.3179 | 3.0915 | 0.257 | 16.17 | 0.257 | 16.17 | 0 | 0 | 0.0007867 | 49.48 | 0 | 2024-03-02 09:33:46 | 0.0009828
2558 | 2 | 2 | CC Chg | 00:49:00 | 19:08:17 | 0.318 | 3.0921 | 0.2597 | 16.33 | 0.2597 | 16.33 | 0 | 0 | 0.0007949 | 49.99 | 0 | 2024-03-02 09:34:16 | 0.0009833
2559 | 2 | 2 | CC Chg | 00:49:30 | 19:08:47 | 0.318 | 3.0927 | 0.2623 | 16.5 | 0.2623 | 16.5 | 0 | 0 | 0.0008031 | 50.51 | 0 | 2024-03-02 09:34:46 | 0.0009835
2560 | 2 | 2 | CC Chg | 00:50:00 | 19:09:17 | 0.318 | 3.093 | 0.265 | 16.67 | 0.265 | 16.67 | 0 | 0 | 0.0008113 | 51.02 | 0 | 2024-03-02 09:35:16 | 0.0009836
2561 | 2 | 2 | CC Chg | 00:50:30 | 19:09:47 | 0.318 | 3.0933 | 0.2676 | 16.83 | 0.2676 | 16.83 | 0 | 0 | 0.0008195 | 51.54 | 0 | 2024-03-02 09:35:46 | 0.0009837
2562 | 2 | 2 | CC Chg | 00:51:00 | 19:10:17 | 0.318 | 3.0939 | 0.2703 | 17 | 0.2703 | 17 | 0 | 0 | 0.0008277 | 52.06 | 0 | 2024-03-02 09:36:16 | 0.0009839
2563 | 2 | 2 | CC Chg | 00:51:30 | 19:10:47 | 0.318 | 3.0946 | 0.2729 | 17.17 | 0.2729 | 17.17 | 0 | 0 | 0.0008359 | 52.57 | 0 | 2024-03-02 09:36:46 | 0.0009841
2564 | 2 | 2 | CC Chg | 00:52:00 | 19:11:17 | 0.318 | 3.0949 | 0.2756 | 17.33 | 0.2756 | 17.33 | 0 | 0 | 0.0008441 | 53.09 | 0 | 2024-03-02 09:37:16 | 0.0009842
2565 | 2 | 2 | CC Chg | 00:52:30 | 19:11:47 | 0.318 | 3.0952 | 0.2782 | 17.5 | 0.2782 | 17.5 | 0 | 0 | 0.0008523 | 53.6 | 0 | 2024-03-02 09:37:46 | 0.0009843
2566 | 2 | 2 | CC Chg | 00:53:00 | 19:12:17 | 0.3179 | 3.0958 | 0.2809 | 17.67 | 0.2809 | 17.67 | 0 | 0 | 0.0008605 | 54.12 | 0 | 2024-03-02 09:38:16 | 0.0009842
2567 | 2 | 2 | CC Chg | 00:53:30 | 19:12:47 | 0.318 | 3.0961 | 0.2835 | 17.83 | 0.2835 | 17.83 | 0 | 0 | 0.0008687 | 54.63 | 0 | 2024-03-02 09:38:46 | 0.0009846
2568 | 2 | 2 | CC Chg | 00:54:00 | 19:13:17 | 0.318 | 3.0967 | 0.2862 | 18 | 0.2862 | 18 | 0 | 0 | 0.0008769 | 55.15 | 0 | 2024-03-02 09:39:16 | 0.0009848
2569 | 2 | 2 | CC Chg | 00:54:30 | 19:13:47 | 0.318 | 3.097 | 0.2888 | 18.17 | 0.2888 | 18.17 | 0 | 0 | 0.0008851 | 55.67 | 0 | 2024-03-02 09:39:46 | 0.0009848
2570 | 2 | 2 | CC Chg | 00:55:00 | 19:14:17 | 0.318 | 3.0977 | 0.2915 | 18.33 | 0.2915 | 18.33 | 0 | 0 | 0.0008933 | 56.18 | 0 | 2024-03-02 09:40:16 | 0.0009851
2571 | 2 | 2 | CC Chg | 00:55:30 | 19:14:47 | 0.318 | 3.098 | 0.2941 | 18.5 | 0.2941 | 18.5 | 0 | 0 | 0.0009015 | 56.7 | 0 | 2024-03-02 09:40:46 | 0.0009852
2572 | 2 | 2 | CC Chg | 00:56:00 | 19:15:17 | 0.318 | 3.0989 | 0.2968 | 18.67 | 0.2968 | 18.67 | 0 | 0 | 0.0009097 | 57.22 | 0 | 2024-03-02 09:41:16 | 0.0009855
2573 | 2 | 2 | CC Chg | 00:56:30 | 19:15:47 | 0.318 | 3.0992 | 0.2994 | 18.83 | 0.2994 | 18.83 | 0 | 0 | 0.0009179 | 57.73 | 0 | 2024-03-02 09:41:46 | 0.0009855
2574 | 2 | 2 | CC Chg | 00:57:00 | 19:16:17 | 0.318 | 3.0995 | 0.3021 | 19 | 0.3021 | 19 | 0 | 0 | 0.0009262 | 58.25 | 0 | 2024-03-02 09:42:16 | 0.0009856
2575 | 2 | 2 | CC Chg | 00:57:30 | 19:16:47 | 0.318 | 3.1001 | 0.3047 | 19.17 | 0.3047 | 19.17 | 0 | 0 | 0.0009344 | 58.77 | 0 | 2024-03-02 09:42:46 | 0.0009858
2576 | 2 | 2 | CC Chg | 00:58:00 | 19:17:17 | 0.318 | 3.1005 | 0.3074 | 19.33 | 0.3074 | 19.33 | 0 | 0 | 0.0009426 | 59.28 | 0 | 2024-03-02 09:43:16 | 0.000986
2577 | 2 | 2 | CC Chg | 00:58:30 | 19:17:47 | 0.318 | 3.1011 | 0.31 | 19.5 | 0.31 | 19.5 | 0 | 0 | 0.0009508 | 59.8 | 0 | 2024-03-02 09:43:46 | 0.0009861
2578 | 2 | 2 | CC Chg | 00:59:00 | 19:18:17 | 0.318 | 3.1014 | 0.3127 | 19.67 | 0.3127 | 19.67 | 0 | 0 | 0.000959 | 60.32 | 0 | 2024-03-02 09:44:16 | 0.0009862
2579 | 2 | 2 | CC Chg | 00:59:30 | 19:18:47 | 0.318 | 3.102 | 0.3153 | 19.83 | 0.3153 | 19.83 | 0 | 0 | 0.0009672 | 60.83 | 0 | 2024-03-02 09:44:46 | 0.0009864
2580 | 2 | 2 | CC Chg | 01:00:00 | 19:19:17 | 0.3179 | 3.1023 | 0.318 | 20 | 0.318 | 20 | 0 | 0 | 0.0009755 | 61.35 | 0 | 2024-03-02 09:45:16 | 0.0009862
2581 | 2 | 2 | CC Chg | 01:00:30 | 19:19:47 | 0.3179 | 3.1026 | 0.3206 | 20.17 | 0.3206 | 20.17 | 0 | 0 | 0.0009837 | 61.87 | 0 | 2024-03-02 09:45:46 | 0.0009863
2582 | 2 | 2 | CC Chg | 01:01:00 | 19:20:17 | 0.318 | 3.1032 | 0.3233 | 20.33 | 0.3233 | 20.33 | 0 | 0 | 0.0009919 | 62.38 | 0 | 2024-03-02 09:46:16 | 0.0009868
2583 | 2 | 2 | CC Chg | 01:01:30 | 19:20:47 | 0.318 | 3.1036 | 0.3259 | 20.5 | 0.3259 | 20.5 | 0 | 0 | 0.0010001 | 62.9 | 0 | 2024-03-02 09:46:46 | 0.0009869
2584 | 2 | 2 | CC Chg | 01:02:00 | 19:21:17 | 0.318 | 3.1039 | 0.3286 | 20.67 | 0.3286 | 20.67 | 0 | 0 | 0.0010084 | 63.42 | 0 | 2024-03-02 09:47:16 | 0.000987
2585 | 2 | 2 | CC Chg | 01:02:30 | 19:21:47 | 0.318 | 3.1045 | 0.3312 | 20.83 | 0.3312 | 20.83 | 0 | 0 | 0.0010166 | 63.94 | 0 | 2024-03-02 09:47:46 | 0.0009872
2586 | 2 | 2 | CC Chg | 01:03:00 | 19:22:17 | 0.318 | 3.1048 | 0.3339 | 21 | 0.3339 | 21 | 0 | 0 | 0.0010248 | 64.45 | 0 | 2024-03-02 09:48:16 | 0.0009873
2587 | 2 | 2 | CC Chg | 01:03:30 | 19:22:47 | 0.318 | 3.1054 | 0.3365 | 21.17 | 0.3365 | 21.17 | 0 | 0 | 0.001033 | 64.97 | 0 | 2024-03-02 09:48:46 | 0.0009875
2588 | 2 | 2 | CC Chg | 01:04:00 | 19:23:17 | 0.3179 | 3.1057 | 0.3392 | 21.33 | 0.3392 | 21.33 | 0 | 0 | 0.0010413 | 65.49 | 0 | 2024-03-02 09:49:16 | 0.0009873
2589 | 2 | 2 | CC Chg | 01:04:30 | 19:23:47 | 0.318 | 3.1063 | 0.3418 | 21.5 | 0.3418 | 21.5 | 0 | 0 | 0.0010495 | 66.01 | 0 | 2024-03-02 09:49:46 | 0.0009878
2590 | 2 | 2 | CC Chg | 01:05:00 | 19:24:17 | 0.318 | 3.107 | 0.3445 | 21.67 | 0.3445 | 21.67 | 0 | 0 | 0.0010577 | 66.52 | 0 | 2024-03-02 09:50:16 | 0.000988
2591 | 2 | 2 | CC Chg | 01:05:30 | 19:24:47 | 0.318 | 3.1073 | 0.3471 | 21.83 | 0.3471 | 21.83 | 0 | 0 | 0.001066 | 67.04 | 0 | 2024-03-02 09:50:46 | 0.0009881
2592 | 2 | 2 | CC Chg | 01:06:00 | 19:25:17 | 0.318 | 3.1076 | 0.3498 | 22 | 0.3498 | 22 | 0 | 0 | 0.0010742 | 67.56 | 0 | 2024-03-02 09:51:16 | 0.0009882
2593 | 2 | 2 | CC Chg | 01:06:30 | 19:25:47 | 0.318 | 3.1082 | 0.3524 | 22.17 | 0.3524 | 22.17 | 0 | 0 | 0.0010824 | 68.08 | 0 | 2024-03-02 09:51:46 | 0.0009884
2594 | 2 | 2 | CC Chg | 01:07:00 | 19:26:17 | 0.318 | 3.1085 | 0.3551 | 22.33 | 0.3551 | 22.33 | 0 | 0 | 0.0010907 | 68.6 | 0 | 2024-03-02 09:52:16 | 0.0009885
2595 | 2 | 2 | CC Chg | 01:07:30 | 19:26:47 | 0.3179 | 3.1091 | 0.3577 | 22.5 | 0.3577 | 22.5 | 0 | 0 | 0.0010989 | 69.11 | 0 | 2024-03-02 09:52:46 | 0.0009884
2596 | 2 | 2 | CC Chg | 01:08:00 | 19:27:17 | 0.318 | 3.1094 | 0.3604 | 22.67 | 0.3604 | 22.67 | 0 | 0 | 0.0011071 | 69.63 | 0 | 2024-03-02 09:53:16 | 0.0009888
2597 | 2 | 2 | CC Chg | 01:08:30 | 19:27:47 | 0.318 | 3.1098 | 0.363 | 22.83 | 0.363 | 22.83 | 0 | 0 | 0.0011154 | 70.15 | 0 | 2024-03-02 09:53:46 | 0.0009889
2598 | 2 | 2 | CC Chg | 01:09:00 | 19:28:17 | 0.318 | 3.1101 | 0.3657 | 23 | 0.3657 | 23 | 0 | 0 | 0.0011236 | 70.67 | 0 | 2024-03-02 09:54:16 | 0.000989
2599 | 2 | 2 | CC Chg | 01:09:30 | 19:28:47 | 0.318 | 3.1107 | 0.3683 | 23.17 | 0.3683 | 23.17 | 0 | 0 | 0.0011319 | 71.19 | 0 | 2024-03-02 09:54:46 | 0.0009892
2600 | 2 | 2 | CC Chg | 01:10:00 | 19:29:17 | 0.318 | 3.111 | 0.371 | 23.33 | 0.371 | 23.33 | 0 | 0 | 0.0011401 | 71.71 | 0 | 2024-03-02 09:55:16 | 0.0009893
2601 | 2 | 2 | CC Chg | 01:10:30 | 19:29:47 | 0.318 | 3.1113 | 0.3736 | 23.5 | 0.3736 | 23.5 | 0 | 0 | 0.0011484 | 72.22 | 0 | 2024-03-02 09:55:46 | 0.0009894
2602 | 2 | 2 | CC Chg | 01:11:00 | 19:30:17 | 0.318 | 3.1119 | 0.3763 | 23.67 | 0.3763 | 23.67 | 0 | 0 | 0.0011566 | 72.74 | 0 | 2024-03-02 09:56:16 | 0.0009896
2603 | 2 | 2 | CC Chg | 01:11:30 | 19:30:47 | 0.3179 | 3.1122 | 0.3789 | 23.83 | 0.3789 | 23.83 | 0 | 0 | 0.0011648 | 73.26 | 0 | 2024-03-02 09:56:46 | 0.0009894
2604 | 2 | 2 | CC Chg | 01:12:00 | 19:31:17 | 0.318 | 3.1129 | 0.3816 | 24 | 0.3816 | 24 | 0 | 0 | 0.0011731 | 73.78 | 0 | 2024-03-02 09:57:16 | 0.0009899
2605 | 2 | 2 | CC Chg | 01:12:30 | 19:31:47 | 0.318 | 3.1132 | 0.3842 | 24.17 | 0.3842 | 24.17 | 0 | 0 | 0.0011813 | 74.3 | 0 | 2024-03-02 09:57:46 | 0.00099
2606 | 2 | 2 | CC Chg | 01:13:00 | 19:32:17 | 0.318 | 3.1135 | 0.3869 | 24.33 | 0.3869 | 24.33 | 0 | 0 | 0.0011896 | 74.82 | 0 | 2024-03-02 09:58:16 | 0.0009901
2607 | 2 | 2 | CC Chg | 01:13:30 | 19:32:47 | 0.318 | 3.1141 | 0.3895 | 24.5 | 0.3895 | 24.5 | 0 | 0 | 0.0011978 | 75.34 | 0 | 2024-03-02 09:58:46 | 0.0009903
2608 | 2 | 2 | CC Chg | 01:14:00 | 19:33:17 | 0.3179 | 3.1147 | 0.3922 | 24.67 | 0.3922 | 24.67 | 0 | 0 | 0.0012061 | 75.86 | 0 | 2024-03-02 09:59:16 | 0.0009902
2609 | 2 | 2 | CC Chg | 01:14:30 | 19:33:47 | 0.318 | 3.115 | 0.3948 | 24.83 | 0.3948 | 24.83 | 0 | 0 | 0.0012144 | 76.37 | 0 | 2024-03-02 09:59:46 | 0.0009906
2610 | 2 | 2 | CC Chg | 01:15:00 | 19:34:17 | 0.3179 | 3.1153 | 0.3975 | 25 | 0.3975 | 25 | 0 | 0 | 0.0012226 | 76.89 | 0 | 2024-03-02 10:00:16 | 0.0009904
2611 | 2 | 2 | CC Chg | 01:15:30 | 19:34:47 | 0.318 | 3.116 | 0.4001 | 25.17 | 0.4001 | 25.17 | 0 | 0 | 0.0012309 | 77.41 | 0 | 2024-03-02 10:00:46 | 0.0009909
2612 | 2 | 2 | CC Chg | 01:16:00 | 19:35:17 | 0.318 | 3.1163 | 0.4028 | 25.33 | 0.4028 | 25.33 | 0 | 0 | 0.0012391 | 77.93 | 0 | 2024-03-02 10:01:16 | 0.000991
2613 | 2 | 2 | CC Chg | 01:16:30 | 19:35:47 | 0.318 | 3.1166 | 0.4054 | 25.5 | 0.4054 | 25.5 | 0 | 0 | 0.0012474 | 78.45 | 0 | 2024-03-02 10:01:46 | 0.0009911
2614 | 2 | 2 | CC Chg | 01:17:00 | 19:36:17 | 0.318 | 3.1169 | 0.4081 | 25.67 | 0.4081 | 25.67 | 0 | 0 | 0.0012556 | 78.97 | 0 | 2024-03-02 10:02:16 | 0.0009912
2615 | 2 | 2 | CC Chg | 01:17:30 | 19:36:47 | 0.3179 | 3.1175 | 0.4107 | 25.83 | 0.4107 | 25.83 | 0 | 0 | 0.0012639 | 79.49 | 0 | 2024-03-02 10:02:46 | 0.0009911
2616 | 2 | 2 | CC Chg | 01:18:00 | 19:37:17 | 0.318 | 3.1178 | 0.4134 | 26 | 0.4134 | 26 | 0 | 0 | 0.0012722 | 80.01 | 0 | 2024-03-02 10:03:16 | 0.0009915
2617 | 2 | 2 | CC Chg | 01:18:30 | 19:37:47 | 0.318 | 3.1181 | 0.416 | 26.17 | 0.416 | 26.17 | 0 | 0 | 0.0012804 | 80.53 | 0 | 2024-03-02 10:03:46 | 0.0009916
2618 | 2 | 2 | CC Chg | 01:19:00 | 19:38:17 | 0.318 | 3.1187 | 0.4187 | 26.33 | 0.4187 | 26.33 | 0 | 0 | 0.0012887 | 81.05 | 0 | 2024-03-02 10:04:16 | 0.0009917
2619 | 2 | 2 | CC Chg | 01:19:30 | 19:38:47 | 0.318 | 3.1191 | 0.4213 | 26.5 | 0.4213 | 26.5 | 0 | 0 | 0.0012969 | 81.57 | 0 | 2024-03-02 10:04:46 | 0.0009919
2620 | 2 | 2 | CC Chg | 01:20:00 | 19:39:17 | 0.318 | 3.1194 | 0.424 | 26.67 | 0.424 | 26.67 | 0 | 0 | 0.0013052 | 82.09 | 0 | 2024-03-02 10:05:16 | 0.000992
2621 | 2 | 2 | CC Chg | 01:20:30 | 19:39:47 | 0.318 | 3.12 | 0.4266 | 26.83 | 0.4266 | 26.83 | 0 | 0 | 0.0013135 | 82.61 | 0 | 2024-03-02 10:05:46 | 0.0009922
2622 | 2 | 2 | CC Chg | 01:21:00 | 19:40:17 | 0.318 | 3.1203 | 0.4293 | 27 | 0.4293 | 27 | 0 | 0 | 0.0013217 | 83.13 | 0 | 2024-03-02 10:06:16 | 0.0009923
2623 | 2 | 2 | CC Chg | 01:21:30 | 19:40:47 | 0.318 | 3.1206 | 0.4319 | 27.17 | 0.4319 | 27.17 | 0 | 0 | 0.00133 | 83.65 | 0 | 2024-03-02 10:06:46 | 0.0009924
2624 | 2 | 2 | CC Chg | 01:22:00 | 19:41:17 | 0.318 | 3.1209 | 0.4346 | 27.33 | 0.4346 | 27.33 | 0 | 0 | 0.0013383 | 84.17 | 0 | 2024-03-02 10:07:16 | 0.0009924
2625 | 2 | 2 | CC Chg | 01:22:30 | 19:41:47 | 0.318 | 3.1218 | 0.4372 | 27.5 | 0.4372 | 27.5 | 0 | 0 | 0.0013466 | 84.69 | 0 | 2024-03-02 10:07:46 | 0.0009927
2626 | 2 | 2 | CC Chg | 01:23:00 | 19:42:17 | 0.318 | 3.1222 | 0.4399 | 27.67 | 0.4399 | 27.67 | 0 | 0 | 0.0013548 | 85.21 | 0 | 2024-03-02 10:08:16 | 0.0009929
2627 | 2 | 2 | CC Chg | 01:23:30 | 19:42:47 | 0.318 | 3.1225 | 0.4425 | 27.83 | 0.4425 | 27.83 | 0 | 0 | 0.0013631 | 85.73 | 0 | 2024-03-02 10:08:46 | 0.000993
2628 | 2 | 2 | CC Chg | 01:24:00 | 19:43:17 | 0.318 | 3.1231 | 0.4452 | 28 | 0.4452 | 28 | 0 | 0 | 0.0013714 | 86.25 | 0 | 2024-03-02 10:09:16 | 0.0009931
2629 | 2 | 2 | CC Chg | 01:24:30 | 19:43:47 | 0.3179 | 3.1234 | 0.4478 | 28.17 | 0.4478 | 28.17 | 0 | 0 | 0.0013797 | 86.77 | 0 | 2024-03-02 10:09:46 | 0.0009929
2630 | 2 | 2 | CC Chg | 01:25:00 | 19:44:17 | 0.318 | 3.1237 | 0.4505 | 28.33 | 0.4505 | 28.33 | 0 | 0 | 0.0013879 | 87.29 | 0 | 2024-03-02 10:10:16 | 0.0009933
2631 | 2 | 2 | CC Chg | 01:25:30 | 19:44:47 | 0.318 | 3.124 | 0.4531 | 28.5 | 0.4531 | 28.5 | 0 | 0 | 0.0013962 | 87.81 | 0 | 2024-03-02 10:10:46 | 0.0009934
2632 | 2 | 2 | CC Chg | 01:26:00 | 19:45:17 | 0.318 | 3.1243 | 0.4558 | 28.67 | 0.4558 | 28.67 | 0 | 0 | 0.0014045 | 88.33 | 0 | 2024-03-02 10:11:16 | 0.0009935
2633 | 2 | 2 | CC Chg | 01:26:30 | 19:45:47 | 0.318 | 3.125 | 0.4584 | 28.83 | 0.4584 | 28.83 | 0 | 0 | 0.0014128 | 88.85 | 0 | 2024-03-02 10:11:46 | 0.0009938
2634 | 2 | 2 | CC Chg | 01:27:00 | 19:46:17 | 0.318 | 3.1253 | 0.4611 | 29 | 0.4611 | 29 | 0 | 0 | 0.0014211 | 89.37 | 0 | 2024-03-02 10:12:16 | 0.0009938
2635 | 2 | 2 | CC Chg | 01:27:30 | 19:46:47 | 0.318 | 3.1256 | 0.4637 | 29.17 | 0.4637 | 29.17 | 0 | 0 | 0.0014293 | 89.9 | 0 | 2024-03-02 10:12:46 | 0.0009939
2636 | 2 | 2 | CC Chg | 01:28:00 | 19:47:17 | 0.318 | 3.1262 | 0.4664 | 29.33 | 0.4664 | 29.33 | 0 | 0 | 0.0014376 | 90.42 | 0 | 2024-03-02 10:13:16 | 0.0009941
2637 | 2 | 2 | CC Chg | 01:28:30 | 19:47:47 | 0.318 | 3.1265 | 0.469 | 29.5 | 0.469 | 29.5 | 0 | 0 | 0.0014459 | 90.94 | 0 | 2024-03-02 10:13:46 | 0.0009942
2638 | 2 | 2 | CC Chg | 01:29:00 | 19:48:17 | 0.318 | 3.1268 | 0.4717 | 29.67 | 0.4717 | 29.67 | 0 | 0 | 0.0014542 | 91.46 | 0 | 2024-03-02 10:14:16 | 0.0009943
2639 | 2 | 2 | CC Chg | 01:29:30 | 19:48:47 | 0.3179 | 3.1271 | 0.4743 | 29.83 | 0.4743 | 29.83 | 0 | 0 | 0.0014625 | 91.98 | 0 | 2024-03-02 10:14:46 | 0.0009941
2640 | 2 | 2 | CC Chg | 01:30:00 | 19:49:17 | 0.318 | 3.1277 | 0.477 | 30 | 0.477 | 30 | 0 | 0 | 0.0014708 | 92.5 | 0 | 2024-03-02 10:15:16 | 0.0009946
2641 | 2 | 2 | CC Chg | 01:30:30 | 19:49:47 | 0.318 | 3.1281 | 0.4796 | 30.17 | 0.4796 | 30.17 | 0 | 0 | 0.001479 | 93.02 | 0 | 2024-03-02 10:15:46 | 0.0009947
2642 | 2 | 2 | CC Chg | 01:31:00 | 19:50:17 | 0.318 | 3.1284 | 0.4823 | 30.33 | 0.4823 | 30.33 | 0 | 0 | 0.0014873 | 93.54 | 0 | 2024-03-02 10:16:16 | 0.0009948
2643 | 2 | 2 | CC Chg | 01:31:30 | 19:50:47 | 0.3179 | 3.1287 | 0.4849 | 30.5 | 0.4849 | 30.5 | 0 | 0 | 0.0014956 | 94.06 | 0 | 2024-03-02 10:16:46 | 0.0009946
2644 | 2 | 2 | CC Chg | 01:32:00 | 19:51:17 | 0.318 | 3.129 | 0.4876 | 30.67 | 0.4876 | 30.67 | 0 | 0 | 0.0015039 | 94.59 | 0 | 2024-03-02 10:17:16 | 0.000995
2645 | 2 | 2 | CC Chg | 01:32:30 | 19:51:47 | 0.318 | 3.1299 | 0.4902 | 30.83 | 0.4902 | 30.83 | 0 | 0 | 0.0015122 | 95.11 | 0 | 2024-03-02 10:17:46 | 0.0009953
2646 | 2 | 2 | CC Chg | 01:33:00 | 19:52:17 | 0.318 | 3.1302 | 0.4929 | 31 | 0.4929 | 31 | 0 | 0 | 0.0015205 | 95.63 | 0 | 2024-03-02 10:18:16 | 0.0009954
2647 | 2 | 2 | CC Chg | 01:33:30 | 19:52:47 | 0.318 | 3.1305 | 0.4955 | 31.17 | 0.4955 | 31.17 | 0 | 0 | 0.0015288 | 96.15 | 0 | 2024-03-02 10:18:46 | 0.0009955
2648 | 2 | 2 | CC Chg | 01:34:00 | 19:53:17 | 0.318 | 3.1308 | 0.4982 | 31.33 | 0.4982 | 31.33 | 0 | 0 | 0.0015371 | 96.67 | 0 | 2024-03-02 10:19:16 | 0.0009956
2649 | 2 | 2 | CC Chg | 01:34:30 | 19:53:47 | 0.318 | 3.1315 | 0.5008 | 31.5 | 0.5008 | 31.5 | 0 | 0 | 0.0015454 | 97.19 | 0 | 2024-03-02 10:19:46 | 0.0009958
2650 | 2 | 2 | CC Chg | 01:35:00 | 19:54:17 | 0.318 | 3.1318 | 0.5035 | 31.67 | 0.5035 | 31.67 | 0 | 0 | 0.0015537 | 97.72 | 0 | 2024-03-02 10:20:16 | 0.0009959
2651 | 2 | 2 | CC Chg | 01:35:30 | 19:54:47 | 0.318 | 3.1321 | 0.5061 | 31.83 | 0.5061 | 31.83 | 0 | 0 | 0.001562 | 98.24 | 0 | 2024-03-02 10:20:46 | 0.000996
2652 | 2 | 2 | CC Chg | 01:36:00 | 19:55:17 | 0.318 | 3.1324 | 0.5088 | 32 | 0.5088 | 32 | 0 | 0 | 0.0015703 | 98.76 | 0 | 2024-03-02 10:21:16 | 0.0009961
2653 | 2 | 2 | CC Chg | 01:36:30 | 19:55:47 | 0.318 | 3.133 | 0.5114 | 32.17 | 0.5114 | 32.17 | 0 | 0 | 0.0015786 | 99.28 | 0 | 2024-03-02 10:21:46 | 0.0009963
2654 | 2 | 2 | CC Chg | 01:37:00 | 19:56:17 | 0.318 | 3.1333 | 0.5141 | 32.33 | 0.5141 | 32.33 | 0 | 0 | 0.0015869 | 99.8 | 0 | 2024-03-02 10:22:16 | 0.0009964
2655 | 2 | 2 | CC Chg | 01:37:30 | 19:56:47 | 0.318 | 3.1336 | 0.5167 | 32.5 | 0.5167 | 32.5 | 0 | 0 | 0.0015952 | 100.33 | 0 | 2024-03-02 10:22:46 | 0.0009965
2656 | 2 | 2 | CC Chg | 01:38:00 | 19:57:17 | 0.318 | 3.1343 | 0.5194 | 32.67 | 0.5194 | 32.67 | 0 | 0 | 0.0016035 | 100.85 | 0 | 2024-03-02 10:23:16 | 0.0009967
2657 | 2 | 2 | CC Chg | 01:38:30 | 19:57:47 | 0.318 | 3.1346 | 0.522 | 32.83 | 0.522 | 32.83 | 0 | 0 | 0.0016118 | 101.37 | 0 | 2024-03-02 10:23:46 | 0.0009968
2658 | 2 | 2 | CC Chg | 01:39:00 | 19:58:17 | 0.3179 | 3.1349 | 0.5247 | 33 | 0.5247 | 33 | 0 | 0 | 0.0016201 | 101.89 | 0 | 2024-03-02 10:24:16 | 0.0009966
2659 | 2 | 2 | CC Chg | 01:39:30 | 19:58:47 | 0.318 | 3.1352 | 0.5273 | 33.17 | 0.5273 | 33.17 | 0 | 0 | 0.0016284 | 102.42 | 0 | 2024-03-02 10:24:46 | 0.000997
2660 | 2 | 2 | CC Chg | 01:40:00 | 19:59:17 | 0.318 | 3.1355 | 0.53 | 33.33 | 0.53 | 33.33 | 0 | 0 | 0.0016367 | 102.94 | 0 | 2024-03-02 10:25:16 | 0.0009971
2661 | 2 | 2 | CC Chg | 01:40:30 | 19:59:47 | 0.318 | 3.1358 | 0.5326 | 33.5 | 0.5326 | 33.5 | 0 | 0 | 0.001645 | 103.46 | 0 | 2024-03-02 10:25:46 | 0.0009972
2662 | 2 | 2 | CC Chg | 01:41:00 | 20:00:17 | 0.318 | 3.1364 | 0.5353 | 33.67 | 0.5353 | 33.67 | 0 | 0 | 0.0016533 | 103.98 | 0 | 2024-03-02 10:26:16 | 0.0009974
2663 | 2 | 2 | CC Chg | 01:41:30 | 20:00:47 | 0.318 | 3.1367 | 0.5379 | 33.83 | 0.5379 | 33.83 | 0 | 0 | 0.0016617 | 104.51 | 0 | 2024-03-02 10:26:46 | 0.0009975
2664 | 2 | 2 | CC Chg | 01:42:00 | 20:01:17 | 0.318 | 3.1374 | 0.5406 | 34 | 0.5406 | 34 | 0 | 0 | 0.00167 | 105.03 | 0 | 2024-03-02 10:27:16 | 0.0009977
2665 | 2 | 2 | CC Chg | 01:42:30 | 20:01:47 | 0.318 | 3.1377 | 0.5432 | 34.17 | 0.5432 | 34.17 | 0 | 0 | 0.0016783 | 105.55 | 0 | 2024-03-02 10:27:46 | 0.0009978
2666 | 2 | 2 | CC Chg | 01:43:00 | 20:02:17 | 0.318 | 3.1383 | 0.5459 | 34.33 | 0.5459 | 34.33 | 0 | 0 | 0.0016866 | 106.08 | 0 | 2024-03-02 10:28:16 | 0.000998
2667 | 2 | 2 | CC Chg | 01:43:30 | 20:02:47 | 0.318 | 3.1386 | 0.5485 | 34.5 | 0.5485 | 34.5 | 0 | 0 | 0.0016949 | 106.6 | 0 | 2024-03-02 10:28:46 | 0.0009981
2668 | 2 | 2 | CC Chg | 01:44:00 | 20:03:17 | 0.318 | 3.1389 | 0.5512 | 34.67 | 0.5512 | 34.67 | 0 | 0 | 0.0017032 | 107.12 | 0 | 2024-03-02 10:29:16 | 0.0009982
2669 | 2 | 2 | CC Chg | 01:44:30 | 20:03:47 | 0.318 | 3.1392 | 0.5538 | 34.83 | 0.5538 | 34.83 | 0 | 0 | 0.0017116 | 107.64 | 0 | 2024-03-02 10:29:46 | 0.0009983
2670 | 2 | 2 | CC Chg | 01:45:00 | 20:04:17 | 0.318 | 3.1395 | 0.5565 | 35 | 0.5565 | 35 | 0 | 0 | 0.0017199 | 108.17 | 0 | 2024-03-02 10:30:16 | 0.0009984
2671 | 2 | 2 | CC Chg | 01:45:30 | 20:04:47 | 0.318 | 3.1401 | 0.5591 | 35.17 | 0.5591 | 35.17 | 0 | 0 | 0.0017282 | 108.69 | 0 | 2024-03-02 10:30:46 | 0.0009986
2672 | 2 | 2 | CC Chg | 01:46:00 | 20:05:17 | 0.318 | 3.1405 | 0.5618 | 35.33 | 0.5618 | 35.33 | 0 | 0 | 0.0017365 | 109.21 | 0 | 2024-03-02 10:31:16 | 0.0009987
2673 | 2 | 2 | CC Chg | 01:46:30 | 20:05:47 | 0.318 | 3.1408 | 0.5644 | 35.5 | 0.5644 | 35.5 | 0 | 0 | 0.0017448 | 109.74 | 0 | 2024-03-02 10:31:46 | 0.0009988
2674 | 2 | 2 | CC Chg | 01:47:00 | 20:06:17 | 0.318 | 3.1411 | 0.5671 | 35.67 | 0.5671 | 35.67 | 0 | 0 | 0.0017532 | 110.26 | 0 | 2024-03-02 10:32:16 | 0.0009989
2675 | 2 | 2 | CC Chg | 01:47:30 | 20:06:47 | 0.318 | 3.1417 | 0.5697 | 35.83 | 0.5697 | 35.83 | 0 | 0 | 0.0017615 | 110.79 | 0 | 2024-03-02 10:32:46 | 0.0009991
2676 | 2 | 2 | CC Chg | 01:48:00 | 20:07:17 | 0.318 | 3.142 | 0.5724 | 36 | 0.5724 | 36 | 0 | 0 | 0.0017698 | 111.31 | 0 | 2024-03-02 10:33:16 | 0.0009992
2677 | 2 | 2 | CC Chg | 01:48:30 | 20:07:47 | 0.318 | 3.1423 | 0.575 | 36.17 | 0.575 | 36.17 | 0 | 0 | 0.0017781 | 111.83 | 0 | 2024-03-02 10:33:46 | 0.0009993
2678 | 2 | 2 | CC Chg | 01:49:00 | 20:08:17 | 0.318 | 3.1426 | 0.5777 | 36.33 | 0.5777 | 36.33 | 0 | 0 | 0.0017865 | 112.36 | 0 | 2024-03-02 10:34:16 | 0.0009993
2679 | 2 | 2 | CC Chg | 01:49:30 | 20:08:47 | 0.318 | 3.1429 | 0.5803 | 36.5 | 0.5803 | 36.5 | 0 | 0 | 0.0017948 | 112.88 | 0 | 2024-03-02 10:34:46 | 0.0009994
2680 | 2 | 2 | CC Chg | 01:50:00 | 20:09:17 | 0.318 | 3.1432 | 0.583 | 36.67 | 0.583 | 36.67 | 0 | 0 | 0.0018031 | 113.4 | 0 | 2024-03-02 10:35:16 | 0.0009995
2681 | 2 | 2 | CC Chg | 01:50:30 | 20:09:47 | 0.318 | 3.1436 | 0.5856 | 36.83 | 0.5856 | 36.83 | 0 | 0 | 0.0018114 | 113.93 | 0 | 2024-03-02 10:35:46 | 0.0009997
2682 | 2 | 2 | CC Chg | 01:51:00 | 20:10:17 | 0.318 | 3.1442 | 0.5883 | 37 | 0.5883 | 37 | 0 | 0 | 0.0018198 | 114.45 | 0 | 2024-03-02 10:36:16 | 0.0009999
2683 | 2 | 2 | CC Chg | 01:51:30 | 20:10:47 | 0.318 | 3.1445 | 0.5909 | 37.17 | 0.5909 | 37.17 | 0 | 0 | 0.0018281 | 114.98 | 0 | 2024-03-02 10:36:46 | 0.001
2684 | 2 | 2 | CC Chg | 01:52:00 | 20:11:17 | 0.3179 | 3.1451 | 0.5936 | 37.33 | 0.5936 | 37.33 | 0 | 0 | 0.0018364 | 115.5 | 0 | 2024-03-02 10:37:16 | 0.0009998
2685 | 2 | 2 | CC Chg | 01:52:30 | 20:11:47 | 0.318 | 3.1454 | 0.5962 | 37.5 | 0.5962 | 37.5 | 0 | 0 | 0.0018448 | 116.02 | 0 | 2024-03-02 10:37:46 | 0.0010002
2686 | 2 | 2 | CC Chg | 01:53:00 | 20:12:17 | 0.318 | 3.1457 | 0.5989 | 37.67 | 0.5989 | 37.67 | 0 | 0 | 0.0018531 | 116.55 | 0 | 2024-03-02 10:38:16 | 0.0010003
2687 | 2 | 2 | CC Chg | 01:53:30 | 20:12:47 | 0.318 | 3.1463 | 0.6015 | 37.83 | 0.6015 | 37.83 | 0 | 0 | 0.0018615 | 117.07 | 0 | 2024-03-02 10:38:46 | 0.0010005
2688 | 2 | 2 | CC Chg | 01:54:00 | 20:13:17 | 0.318 | 3.1467 | 0.6042 | 38 | 0.6042 | 38 | 0 | 0 | 0.0018698 | 117.6 | 0 | 2024-03-02 10:39:16 | 0.0010007
2689 | 2 | 2 | CC Chg | 01:54:30 | 20:13:47 | 0.318 | 3.147 | 0.6068 | 38.17 | 0.6068 | 38.17 | 0 | 0 | 0.0018781 | 118.12 | 0 | 2024-03-02 10:39:46 | 0.0010007
2690 | 2 | 2 | CC Chg | 01:55:00 | 20:14:17 | 0.318 | 3.1473 | 0.6095 | 38.33 | 0.6095 | 38.33 | 0 | 0 | 0.0018865 | 118.65 | 0 | 2024-03-02 10:40:16 | 0.0010008
2691 | 2 | 2 | CC Chg | 01:55:30 | 20:14:47 | 0.3179 | 3.1476 | 0.6121 | 38.5 | 0.6121 | 38.5 | 0 | 0 | 0.0018948 | 119.17 | 0 | 2024-03-02 10:40:46 | 0.0010006
2692 | 2 | 2 | CC Chg | 01:56:00 | 20:15:17 | 0.318 | 3.1482 | 0.6148 | 38.67 | 0.6148 | 38.67 | 0 | 0 | 0.0019031 | 119.69 | 0 | 2024-03-02 10:41:16 | 0.0010011
2693 | 2 | 2 | CC Chg | 01:56:30 | 20:15:47 | 0.318 | 3.1485 | 0.6174 | 38.83 | 0.6174 | 38.83 | 0 | 0 | 0.0019115 | 120.22 | 0 | 2024-03-02 10:41:46 | 0.0010012
2694 | 2 | 2 | CC Chg | 01:57:00 | 20:16:17 | 0.318 | 3.1488 | 0.6201 | 39 | 0.6201 | 39 | 0 | 0 | 0.0019198 | 120.74 | 0 | 2024-03-02 10:42:16 | 0.0010013
2695 | 2 | 2 | CC Chg | 01:57:30 | 20:16:47 | 0.3179 | 3.1491 | 0.6227 | 39.17 | 0.6227 | 39.17 | 0 | 0 | 0.0019282 | 121.27 | 0 | 2024-03-02 10:42:46 | 0.0010011
2696 | 2 | 2 | CC Chg | 01:58:00 | 20:17:17 | 0.318 | 3.1494 | 0.6254 | 39.33 | 0.6254 | 39.33 | 0 | 0 | 0.0019365 | 121.79 | 0 | 2024-03-02 10:43:16 | 0.0010015
2697 | 2 | 2 | CC Chg | 01:58:30 | 20:17:47 | 0.318 | 3.1501 | 0.628 | 39.5 | 0.628 | 39.5 | 0 | 0 | 0.0019449 | 122.32 | 0 | 2024-03-02 10:43:46 | 0.0010017
2698 | 2 | 2 | CC Chg | 01:59:00 | 20:18:17 | 0.318 | 3.1504 | 0.6307 | 39.67 | 0.6307 | 39.67 | 0 | 0 | 0.0019532 | 122.84 | 0 | 2024-03-02 10:44:16 | 0.0010018
2699 | 2 | 2 | CC Chg | 01:59:30 | 20:18:47 | 0.318 | 3.1507 | 0.6333 | 39.83 | 0.6333 | 39.83 | 0 | 0 | 0.0019616 | 123.37 | 0 | 2024-03-02 10:44:46 | 0.0010019
2700 | 2 | 2 | CC Chg | 02:00:00 | 20:19:17 | 0.318 | 3.151 | 0.636 | 40 | 0.636 | 40 | 0 | 0 | 0.0019699 | 123.89 | 0 | 2024-03-02 10:45:16 | 0.001002
2701 | 2 | 2 | CC Chg | 02:00:30 | 20:19:47 | 0.3179 | 3.1513 | 0.6386 | 40.17 | 0.6386 | 40.17 | 0 | 0 | 0.0019783 | 124.42 | 0 | 2024-03-02 10:45:46 | 0.0010018
2702 | 2 | 2 | CC Chg | 02:01:00 | 20:20:17 | 0.318 | 3.1519 | 0.6413 | 40.33 | 0.6413 | 40.33 | 0 | 0 | 0.0019866 | 124.94 | 0 | 2024-03-02 10:46:16 | 0.0010023
2703 | 2 | 2 | CC Chg | 02:01:30 | 20:20:47 | 0.318 | 3.1519 | 0.6439 | 40.5 | 0.6439 | 40.5 | 0 | 0 | 0.001995 | 125.47 | 0 | 2024-03-02 10:46:46 | 0.0010023
2704 | 2 | 2 | CC Chg | 02:02:00 | 20:21:17 | 0.318 | 3.1525 | 0.6466 | 40.67 | 0.6466 | 40.67 | 0 | 0 | 0.0020033 | 126 | 0 | 2024-03-02 10:47:16 | 0.0010025
2705 | 2 | 2 | CC Chg | 02:02:30 | 20:21:47 | 0.318 | 3.1532 | 0.6492 | 40.83 | 0.6492 | 40.83 | 0 | 0 | 0.0020117 | 126.52 | 0 | 2024-03-02 10:47:46 | 0.0010027
2706 | 2 | 2 | CC Chg | 02:03:00 | 20:22:17 | 0.318 | 3.1535 | 0.6519 | 41 | 0.6519 | 41 | 0 | 0 | 0.00202 | 127.05 | 0 | 2024-03-02 10:48:16 | 0.0010028
2707 | 2 | 2 | CC Chg | 02:03:30 | 20:22:47 | 0.318 | 3.1538 | 0.6545 | 41.17 | 0.6545 | 41.17 | 0 | 0 | 0.0020284 | 127.57 | 0 | 2024-03-02 10:48:46 | 0.0010029
2708 | 2 | 2 | CC Chg | 02:04:00 | 20:23:17 | 0.3179 | 3.1544 | 0.6572 | 41.33 | 0.6572 | 41.33 | 0 | 0 | 0.0020367 | 128.1 | 0 | 2024-03-02 10:49:16 | 0.0010028
2709 | 2 | 2 | CC Chg | 02:04:30 | 20:23:47 | 0.318 | 3.1547 | 0.6598 | 41.5 | 0.6598 | 41.5 | 0 | 0 | 0.0020451 | 128.62 | 0 | 2024-03-02 10:49:46 | 0.0010032
2710 | 2 | 2 | CC Chg | 02:05:00 | 20:24:17 | 0.318 | 3.155 | 0.6625 | 41.67 | 0.6625 | 41.67 | 0 | 0 | 0.0020535 | 129.15 | 0 | 2024-03-02 10:50:16 | 0.0010033
2711 | 2 | 2 | CC Chg | 02:05:30 | 20:24:47 | 0.318 | 3.1553 | 0.6651 | 41.83 | 0.6651 | 41.83 | 0 | 0 | 0.0020618 | 129.67 | 0 | 2024-03-02 10:50:46 | 0.0010034
2712 | 2 | 2 | CC Chg | 02:06:00 | 20:25:17 | 0.318 | 3.156 | 0.6678 | 42 | 0.6678 | 42 | 0 | 0 | 0.0020702 | 130.2 | 0 | 2024-03-02 10:51:16 | 0.0010036
2713 | 2 | 2 | CC Chg | 02:06:30 | 20:25:47 | 0.318 | 3.1563 | 0.6704 | 42.17 | 0.6704 | 42.17 | 0 | 0 | 0.0020786 | 130.73 | 0 | 2024-03-02 10:51:46 | 0.0010037
2714 | 2 | 2 | CC Chg | 02:07:00 | 20:26:17 | 0.318 | 3.1566 | 0.6731 | 42.33 | 0.6731 | 42.33 | 0 | 0 | 0.0020869 | 131.25 | 0 | 2024-03-02 10:52:16 | 0.0010038
2715 | 2 | 2 | CC Chg | 02:07:30 | 20:26:47 | 0.318 | 3.1569 | 0.6757 | 42.5 | 0.6757 | 42.5 | 0 | 0 | 0.0020953 | 131.78 | 0 | 2024-03-02 10:52:46 | 0.0010039
2716 | 2 | 2 | CC Chg | 02:08:00 | 20:27:17 | 0.318 | 3.1572 | 0.6784 | 42.67 | 0.6784 | 42.67 | 0 | 0 | 0.0021036 | 132.3 | 0 | 2024-03-02 10:53:16 | 0.001004
2717 | 2 | 2 | CC Chg | 02:08:30 | 20:27:47 | 0.318 | 3.1575 | 0.681 | 42.83 | 0.681 | 42.83 | 0 | 0 | 0.002112 | 132.83 | 0 | 2024-03-02 10:53:46 | 0.0010041
2718 | 2 | 2 | CC Chg | 02:09:00 | 20:28:17 | 0.318 | 3.1581 | 0.6837 | 43 | 0.6837 | 43 | 0 | 0 | 0.0021204 | 133.36 | 0 | 2024-03-02 10:54:16 | 0.0010043
2719 | 2 | 2 | CC Chg | 02:09:30 | 20:28:47 | 0.318 | 3.1584 | 0.6863 | 43.17 | 0.6863 | 43.17 | 0 | 0 | 0.0021287 | 133.88 | 0 | 2024-03-02 10:54:46 | 0.0010044
2720 | 2 | 2 | CC Chg | 02:10:00 | 20:29:17 | 0.318 | 3.1587 | 0.689 | 43.33 | 0.689 | 43.33 | 0 | 0 | 0.0021371 | 134.41 | 0 | 2024-03-02 10:55:16 | 0.0010045
2721 | 2 | 2 | CC Chg | 02:10:30 | 20:29:47 | 0.3179 | 3.1591 | 0.6916 | 43.5 | 0.6916 | 43.5 | 0 | 0 | 0.0021455 | 134.94 | 0 | 2024-03-02 10:55:46 | 0.0010043
2722 | 2 | 2 | CC Chg | 02:11:00 | 20:30:17 | 0.318 | 3.1594 | 0.6943 | 43.67 | 0.6943 | 43.67 | 0 | 0 | 0.0021539 | 135.46 | 0 | 2024-03-02 10:56:16 | 0.0010047
2723 | 2 | 2 | CC Chg | 02:11:30 | 20:30:47 | 0.318 | 3.16 | 0.6969 | 43.83 | 0.6969 | 43.83 | 0 | 0 | 0.0021622 | 135.99 | 0 | 2024-03-02 10:56:46 | 0.0010049
2724 | 2 | 2 | CC Chg | 02:12:00 | 20:31:17 | 0.318 | 3.1603 | 0.6996 | 44 | 0.6996 | 44 | 0 | 0 | 0.0021706 | 136.52 | 0 | 2024-03-02 10:57:16 | 0.001005
2725 | 2 | 2 | CC Chg | 02:12:30 | 20:31:47 | 0.3179 | 3.1609 | 0.7022 | 44.17 | 0.7022 | 44.17 | 0 | 0 | 0.002179 | 137.04 | 0 | 2024-03-02 10:57:46 | 0.0010049
2726 | 2 | 2 | CC Chg | 02:13:00 | 20:32:17 | 0.318 | 3.1612 | 0.7049 | 44.33 | 0.7049 | 44.33 | 0 | 0 | 0.0021874 | 137.57 | 0 | 2024-03-02 10:58:16 | 0.0010053
2727 | 2 | 2 | CC Chg | 02:13:30 | 20:32:47 | 0.318 | 3.1615 | 0.7075 | 44.5 | 0.7075 | 44.5 | 0 | 0 | 0.0021957 | 138.1 | 0 | 2024-03-02 10:58:46 | 0.0010054
2728 | 2 | 2 | CC Chg | 02:14:00 | 20:33:17 | 0.3179 | 3.1622 | 0.7102 | 44.67 | 0.7102 | 44.67 | 0 | 0 | 0.0022041 | 138.62 | 0 | 2024-03-02 10:59:16 | 0.0010053
2729 | 2 | 2 | CC Chg | 02:14:30 | 20:33:47 | 0.3179 | 3.1625 | 0.7128 | 44.83 | 0.7128 | 44.83 | 0 | 0 | 0.0022125 | 139.15 | 0 | 2024-03-02 10:59:46 | 0.0010054
2730 | 2 | 2 | CC Chg | 02:15:00 | 20:34:17 | 0.318 | 3.1628 | 0.7155 | 45 | 0.7155 | 45 | 0 | 0 | 0.0022209 | 139.68 | 0 | 2024-03-02 11:00:16 | 0.0010058
2731 | 2 | 2 | CC Chg | 02:15:30 | 20:34:47 | 0.318 | 3.1631 | 0.7181 | 45.17 | 0.7181 | 45.17 | 0 | 0 | 0.0022293 | 140.2 | 0 | 2024-03-02 11:00:46 | 0.0010059
2732 | 2 | 2 | CC Chg | 02:16:00 | 20:35:17 | 0.3179 | 3.1634 | 0.7208 | 45.33 | 0.7208 | 45.33 | 0 | 0 | 0.0022376 | 140.73 | 0 | 2024-03-02 11:01:16 | 0.0010056
2733 | 2 | 2 | CC Chg | 02:16:30 | 20:35:47 | 0.318 | 3.164 | 0.7234 | 45.5 | 0.7234 | 45.5 | 0 | 0 | 0.002246 | 141.26 | 0 | 2024-03-02 11:01:46 | 0.0010062
2734 | 2 | 2 | CC Chg | 02:17:00 | 20:36:17 | 0.318 | 3.1643 | 0.7261 | 45.67 | 0.7261 | 45.67 | 0 | 0 | 0.0022544 | 141.79 | 0 | 2024-03-02 11:02:16 | 0.0010062
2735 | 2 | 2 | CC Chg | 02:17:30 | 20:36:47 | 0.318 | 3.1646 | 0.7287 | 45.83 | 0.7287 | 45.83 | 0 | 0 | 0.0022628 | 142.31 | 0 | 2024-03-02 11:02:46 | 0.0010063
2736 | 2 | 2 | CC Chg | 02:18:00 | 20:37:17 | 0.318 | 3.1649 | 0.7314 | 46 | 0.7314 | 46 | 0 | 0 | 0.0022712 | 142.84 | 0 | 2024-03-02 11:03:16 | 0.0010064
2737 | 2 | 2 | CC Chg | 02:18:30 | 20:37:47 | 0.318 | 3.1656 | 0.734 | 46.17 | 0.734 | 46.17 | 0 | 0 | 0.0022796 | 143.37 | 0 | 2024-03-02 11:03:46 | 0.0010067
2738 | 2 | 2 | CC Chg | 02:19:00 | 20:38:17 | 0.318 | 3.1659 | 0.7367 | 46.33 | 0.7367 | 46.33 | 0 | 0 | 0.002288 | 143.9 | 0 | 2024-03-02 11:04:16 | 0.0010068
2739 | 2 | 2 | CC Chg | 02:19:30 | 20:38:47 | 0.3179 | 3.1662 | 0.7393 | 46.5 | 0.7393 | 46.5 | 0 | 0 | 0.0022963 | 144.42 | 0 | 2024-03-02 11:04:46 | 0.0010065
2740 | 2 | 2 | CC Chg | 02:20:00 | 20:39:17 | 0.318 | 3.1665 | 0.742 | 46.66 | 0.742 | 46.66 | 0 | 0 | 0.0023047 | 144.95 | 0 | 2024-03-02 11:05:16 | 0.0010069
2741 | 2 | 2 | CC Chg | 02:20:30 | 20:39:47 | 0.318 | 3.1668 | 0.7446 | 46.83 | 0.7446 | 46.83 | 0 | 0 | 0.0023131 | 145.48 | 0 | 2024-03-02 11:05:46 | 0.001007
2742 | 2 | 2 | CC Chg | 02:21:00 | 20:40:17 | 0.318 | 3.1674 | 0.7473 | 47 | 0.7473 | 47 | 0 | 0 | 0.0023215 | 146.01 | 0 | 2024-03-02 11:06:16 | 0.0010072
2743 | 2 | 2 | CC Chg | 02:21:30 | 20:40:47 | 0.318 | 3.1677 | 0.7499 | 47.16 | 0.7499 | 47.16 | 0 | 0 | 0.0023299 | 146.54 | 0 | 2024-03-02 11:06:46 | 0.0010073
2744 | 2 | 2 | CC Chg | 02:22:00 | 20:41:17 | 0.318 | 3.168 | 0.7526 | 47.33 | 0.7526 | 47.33 | 0 | 0 | 0.0023383 | 147.06 | 0 | 2024-03-02 11:07:16 | 0.0010074
2745 | 2 | 2 | CC Chg | 02:22:30 | 20:41:47 | 0.3179 | 3.1687 | 0.7552 | 47.5 | 0.7552 | 47.5 | 0 | 0 | 0.0023467 | 147.59 | 0 | 2024-03-02 11:07:46 | 0.0010073
2746 | 2 | 2 | CC Chg | 02:23:00 | 20:42:17 | 0.318 | 3.1693 | 0.7579 | 47.66 | 0.7579 | 47.66 | 0 | 0 | 0.0023551 | 148.12 | 0 | 2024-03-02 11:08:16 | 0.0010078
2747 | 2 | 2 | CC Chg | 02:23:30 | 20:42:47 | 0.3179 | 3.1696 | 0.7605 | 47.83 | 0.7605 | 47.83 | 0 | 0 | 0.0023635 | 148.65 | 0 | 2024-03-02 11:08:46 | 0.0010076
2748 | 2 | 2 | CC Chg | 02:24:00 | 20:43:17 | 0.318 | 3.1699 | 0.7632 | 48 | 0.7632 | 48 | 0 | 0 | 0.0023719 | 149.18 | 0 | 2024-03-02 11:09:16 | 0.001008
2749 | 2 | 2 | CC Chg | 02:24:30 | 20:43:47 | 0.318 | 3.1702 | 0.7658 | 48.16 | 0.7658 | 48.16 | 0 | 0 | 0.0023803 | 149.7 | 0 | 2024-03-02 11:09:46 | 0.0010081
2750 | 2 | 2 | CC Chg | 02:25:00 | 20:44:17 | 0.318 | 3.1705 | 0.7685 | 48.33 | 0.7685 | 48.33 | 0 | 0 | 0.0023887 | 150.23 | 0 | 2024-03-02 11:10:16 | 0.0010082
2751 | 2 | 2 | CC Chg | 02:25:30 | 20:44:47 | 0.318 | 3.1711 | 0.7711 | 48.5 | 0.7711 | 48.5 | 0 | 0 | 0.0023971 | 150.76 | 0 | 2024-03-02 11:10:46 | 0.0010084
2752 | 2 | 2 | CC Chg | 02:26:00 | 20:45:17 | 0.318 | 3.1715 | 0.7738 | 48.66 | 0.7738 | 48.66 | 0 | 0 | 0.0024055 | 151.29 | 0 | 2024-03-02 11:11:16 | 0.0010085
2753 | 2 | 2 | CC Chg | 02:26:30 | 20:45:47 | 0.318 | 3.1718 | 0.7764 | 48.83 | 0.7764 | 48.83 | 0 | 0 | 0.0024139 | 151.82 | 0 | 2024-03-02 11:11:46 | 0.0010086
2754 | 2 | 2 | CC Chg | 02:27:00 | 20:46:17 | 0.3179 | 3.1721 | 0.7791 | 49 | 0.7791 | 49 | 0 | 0 | 0.0024223 | 152.35 | 0 | 2024-03-02 11:12:16 | 0.0010084
2755 | 2 | 2 | CC Chg | 02:27:30 | 20:46:47 | 0.318 | 3.1727 | 0.7817 | 49.16 | 0.7817 | 49.16 | 0 | 0 | 0.0024307 | 152.88 | 0 | 2024-03-02 11:12:46 | 0.0010089
2756 | 2 | 2 | CC Chg | 02:28:00 | 20:47:17 | 0.3179 | 3.173 | 0.7844 | 49.33 | 0.7844 | 49.33 | 0 | 0 | 0.0024391 | 153.4 | 0 | 2024-03-02 11:13:16 | 0.0010087
2757 | 2 | 2 | CC Chg | 02:28:30 | 20:47:47 | 0.318 | 3.1733 | 0.787 | 49.5 | 0.787 | 49.5 | 0 | 0 | 0.0024475 | 153.93 | 0 | 2024-03-02 11:13:46 | 0.0010091
2758 | 2 | 2 | CC Chg | 02:29:00 | 20:48:17 | 0.318 | 3.1736 | 0.7897 | 49.66 | 0.7897 | 49.66 | 0 | 0 | 0.0024559 | 154.46 | 0 | 2024-03-02 11:14:16 | 0.0010092
2759 | 2 | 2 | CC Chg | 02:29:30 | 20:48:47 | 0.3179 | 3.1742 | 0.7923 | 49.83 | 0.7923 | 49.83 | 0 | 0 | 0.0024644 | 154.99 | 0 | 2024-03-02 11:14:46 | 0.0010091
2760 | 2 | 2 | CC Chg | 02:30:00 | 20:49:17 | 0.318 | 3.1746 | 0.795 | 50 | 0.795 | 50 | 0 | 0 | 0.0024728 | 155.52 | 0 | 2024-03-02 11:15:16 | 0.0010095
2761 | 2 | 2 | CC Chg | 02:30:30 | 20:49:47 | 0.318 | 3.1749 | 0.7976 | 50.16 | 0.7976 | 50.16 | 0 | 0 | 0.0024812 | 156.05 | 0 | 2024-03-02 11:15:46 | 0.0010096
2762 | 2 | 2 | CC Chg | 02:31:00 | 20:50:17 | 0.318 | 3.1752 | 0.8003 | 50.33 | 0.8003 | 50.33 | 0 | 0 | 0.0024896 | 156.58 | 0 | 2024-03-02 11:16:16 | 0.0010097
2763 | 2 | 2 | CC Chg | 02:31:30 | 20:50:47 | 0.318 | 3.1758 | 0.8029 | 50.5 | 0.8029 | 50.5 | 0 | 0 | 0.002498 | 157.11 | 0 | 2024-03-02 11:16:46 | 0.0010099
2764 | 2 | 2 | CC Chg | 02:32:00 | 20:51:17 | 0.318 | 3.1764 | 0.8056 | 50.66 | 0.8056 | 50.66 | 0 | 0 | 0.0025064 | 157.64 | 0 | 2024-03-02 11:17:16 | 0.0010101
2765 | 2 | 2 | CC Chg | 02:32:30 | 20:51:47 | 0.318 | 3.1767 | 0.8082 | 50.83 | 0.8082 | 50.83 | 0 | 0 | 0.0025148 | 158.17 | 0 | 2024-03-02 11:17:46 | 0.0010102
2766 | 2 | 2 | CC Chg | 02:33:00 | 20:52:17 | 0.318 | 3.177 | 0.8109 | 51 | 0.8109 | 51 | 0 | 0 | 0.0025233 | 158.7 | 0 | 2024-03-02 11:18:16 | 0.0010103
2767 | 2 | 2 | CC Chg | 02:33:30 | 20:52:47 | 0.3179 | 3.1773 | 0.8135 | 51.16 | 0.8135 | 51.16 | 0 | 0 | 0.0025317 | 159.23 | 0 | 2024-03-02 11:18:46 | 0.0010101
2768 | 2 | 2 | CC Chg | 02:34:00 | 20:53:17 | 0.318 | 3.178 | 0.8162 | 51.33 | 0.8162 | 51.33 | 0 | 0 | 0.0025401 | 159.75 | 0 | 2024-03-02 11:19:16 | 0.0010106
2769 | 2 | 2 | CC Chg | 02:34:30 | 20:53:47 | 0.318 | 3.1783 | 0.8188 | 51.5 | 0.8188 | 51.5 | 0 | 0 | 0.0025485 | 160.28 | 0 | 2024-03-02 11:19:46 | 0.0010107
2770 | 2 | 2 | CC Chg | 02:35:00 | 20:54:17 | 0.318 | 3.1786 | 0.8215 | 51.66 | 0.8215 | 51.66 | 0 | 0 | 0.0025569 | 160.81 | 0 | 2024-03-02 11:20:16 | 0.0010108
2771 | 2 | 2 | CC Chg | 02:35:30 | 20:54:47 | 0.318 | 3.1792 | 0.8241 | 51.83 | 0.8241 | 51.83 | 0 | 0 | 0.0025654 | 161.34 | 0 | 2024-03-02 11:20:46 | 0.001011
2772 | 2 | 2 | CC Chg | 02:36:00 | 20:55:17 | 0.318 | 3.1795 | 0.8268 | 52 | 0.8268 | 52 | 0 | 0 | 0.0025738 | 161.87 | 0 | 2024-03-02 11:21:16 | 0.0010111
2773 | 2 | 2 | CC Chg | 02:36:30 | 20:55:47 | 0.318 | 3.1798 | 0.8294 | 52.16 | 0.8294 | 52.16 | 0 | 0 | 0.0025822 | 162.4 | 0 | 2024-03-02 11:21:46 | 0.0010112
2774 | 2 | 2 | CC Chg | 02:37:00 | 20:56:17 | 0.318 | 3.1804 | 0.8321 | 52.33 | 0.8321 | 52.33 | 0 | 0 | 0.0025906 | 162.93 | 0 | 2024-03-02 11:22:16 | 0.0010114
2775 | 2 | 2 | CC Chg | 02:37:30 | 20:56:47 | 0.3179 | 3.1808 | 0.8347 | 52.5 | 0.8347 | 52.5 | 0 | 0 | 0.0025991 | 163.46 | 0 | 2024-03-02 11:22:46 | 0.0010112
2776 | 2 | 2 | CC Chg | 02:38:00 | 20:57:17 | 0.318 | 3.1811 | 0.8374 | 52.66 | 0.8374 | 52.66 | 0 | 0 | 0.0026075 | 163.99 | 0 | 2024-03-02 11:23:16 | 0.0010116
2777 | 2 | 2 | CC Chg | 02:38:30 | 20:57:47 | 0.318 | 3.1814 | 0.84 | 52.83 | 0.84 | 52.83 | 0 | 0 | 0.0026159 | 164.52 | 0 | 2024-03-02 11:23:46 | 0.0010117
2778 | 2 | 2 | CC Chg | 02:39:00 | 20:58:17 | 0.318 | 3.182 | 0.8427 | 53 | 0.8427 | 53 | 0 | 0 | 0.0026244 | 165.05 | 0 | 2024-03-02 11:24:16 | 0.0010119
2779 | 2 | 2 | CC Chg | 02:39:30 | 20:58:47 | 0.3179 | 3.1823 | 0.8453 | 53.16 | 0.8453 | 53.16 | 0 | 0 | 0.0026328 | 165.58 | 0 | 2024-03-02 11:24:46 | 0.0010117
2780 | 2 | 2 | CC Chg | 02:40:00 | 20:59:17 | 0.318 | 3.1829 | 0.848 | 53.33 | 0.848 | 53.33 | 0 | 0 | 0.0026412 | 166.11 | 0 | 2024-03-02 11:25:16 | 0.0010122
2781 | 2 | 2 | CC Chg | 02:40:30 | 20:59:47 | 0.318 | 3.1832 | 0.8506 | 53.5 | 0.8506 | 53.5 | 0 | 0 | 0.0026497 | 166.65 | 0 | 2024-03-02 11:25:46 | 0.0010123
2782 | 2 | 2 | CC Chg | 02:41:00 | 21:00:17 | 0.318 | 3.1835 | 0.8533 | 53.66 | 0.8533 | 53.66 | 0 | 0 | 0.0026581 | 167.18 | 0 | 2024-03-02 11:26:16 | 0.0010124
2783 | 2 | 2 | CC Chg | 02:41:30 | 21:00:47 | 0.318 | 3.1842 | 0.8559 | 53.83 | 0.8559 | 53.83 | 0 | 0 | 0.0026665 | 167.71 | 0 | 2024-03-02 11:26:46 | 0.0010126
2784 | 2 | 2 | CC Chg | 02:42:00 | 21:01:17 | 0.3179 | 3.1848 | 0.8586 | 54 | 0.8586 | 54 | 0 | 0 | 0.002675 | 168.24 | 0 | 2024-03-02 11:27:16 | 0.0010124
2785 | 2 | 2 | CC Chg | 02:42:30 | 21:01:47 | 0.318 | 3.1851 | 0.8612 | 54.16 | 0.8612 | 54.16 | 0 | 0 | 0.0026834 | 168.77 | 0 | 2024-03-02 11:27:46 | 0.0010129
2786 | 2 | 2 | CC Chg | 02:43:00 | 21:02:17 | 0.318 | 3.1854 | 0.8639 | 54.33 | 0.8639 | 54.33 | 0 | 0 | 0.0026919 | 169.3 | 0 | 2024-03-02 11:28:16 | 0.001013
2787 | 2 | 2 | CC Chg | 02:43:30 | 21:02:47 | 0.3179 | 3.186 | 0.8665 | 54.5 | 0.8665 | 54.5 | 0 | 0 | 0.0027003 | 169.83 | 0 | 2024-03-02 11:28:46 | 0.0010128
2788 | 2 | 2 | CC Chg | 02:44:00 | 21:03:17 | 0.318 | 3.1863 | 0.8692 | 54.66 | 0.8692 | 54.66 | 0 | 0 | 0.0027087 | 170.36 | 0 | 2024-03-02 11:29:16 | 0.0010132
2789 | 2 | 2 | CC Chg | 02:44:30 | 21:03:47 | 0.318 | 3.1866 | 0.8718 | 54.83 | 0.8718 | 54.83 | 0 | 0 | 0.0027172 | 170.89 | 0 | 2024-03-02 11:29:46 | 0.0010133
2790 | 2 | 2 | CC Chg | 02:45:00 | 21:04:17 | 0.318 | 3.1873 | 0.8745 | 55 | 0.8745 | 55 | 0 | 0 | 0.0027256 | 171.42 | 0 | 2024-03-02 11:30:16 | 0.0010136
2791 | 2 | 2 | CC Chg | 02:45:30 | 21:04:47 | 0.318 | 3.1876 | 0.8771 | 55.16 | 0.8771 | 55.16 | 0 | 0 | 0.0027341 | 171.95 | 0 | 2024-03-02 11:30:46 | 0.0010137
2792 | 2 | 2 | CC Chg | 02:46:00 | 21:05:17 | 0.3179 | 3.1879 | 0.8798 | 55.33 | 0.8798 | 55.33 | 0 | 0 | 0.0027425 | 172.49 | 0 | 2024-03-02 11:31:16 | 0.0010134
2793 | 2 | 2 | CC Chg | 02:46:30 | 21:05:47 | 0.318 | 3.1885 | 0.8824 | 55.5 | 0.8824 | 55.5 | 0 | 0 | 0.002751 | 173.02 | 0 | 2024-03-02 11:31:46 | 0.0010139
2794 | 2 | 2 | CC Chg | 02:47:00 | 21:06:17 | 0.318 | 3.1888 | 0.8851 | 55.66 | 0.8851 | 55.66 | 0 | 0 | 0.0027594 | 173.55 | 0 | 2024-03-02 11:32:16 | 0.001014
2795 | 2 | 2 | CC Chg | 02:47:30 | 21:06:47 | 0.3179 | 3.1891 | 0.8877 | 55.83 | 0.8877 | 55.83 | 0 | 0 | 0.0027679 | 174.08 | 0 | 2024-03-02 11:32:46 | 0.0010138
2796 | 2 | 2 | CC Chg | 02:48:00 | 21:07:17 | 0.318 | 3.1897 | 0.8904 | 56 | 0.8904 | 56 | 0 | 0 | 0.0027763 | 174.61 | 0 | 2024-03-02 11:33:16 | 0.0010143
2797 | 2 | 2 | CC Chg | 02:48:30 | 21:07:47 | 0.318 | 3.1901 | 0.893 | 56.16 | 0.893 | 56.16 | 0 | 0 | 0.0027848 | 175.14 | 0 | 2024-03-02 11:33:46 | 0.0010145
2798 | 2 | 2 | CC Chg | 02:49:00 | 21:08:17 | 0.318 | 3.1904 | 0.8957 | 56.33 | 0.8957 | 56.33 | 0 | 0 | 0.0027932 | 175.67 | 0 | 2024-03-02 11:34:16 | 0.0010145
2799 | 2 | 2 | CC Chg | 02:49:30 | 21:08:47 | 0.318 | 3.191 | 0.8983 | 56.5 | 0.8983 | 56.5 | 0 | 0 | 0.0028017 | 176.21 | 0 | 2024-03-02 11:34:46 | 0.0010147
2800 | 2 | 2 | CC Chg | 02:50:00 | 21:09:17 | 0.318 | 3.1913 | 0.901 | 56.66 | 0.901 | 56.66 | 0 | 0 | 0.0028101 | 176.74 | 0 | 2024-03-02 11:35:16 | 0.0010148
2801 | 2 | 2 | CC Chg | 02:50:30 | 21:09:47 | 0.318 | 3.1922 | 0.9036 | 56.83 | 0.9036 | 56.83 | 0 | 0 | 0.0028186 | 177.27 | 0 | 2024-03-02 11:35:46 | 0.0010151
2802 | 2 | 2 | CC Chg | 02:51:00 | 21:10:17 | 0.318 | 3.1925 | 0.9063 | 57 | 0.9063 | 57 | 0 | 0 | 0.002827 | 177.8 | 0 | 2024-03-02 11:36:16 | 0.0010152
2803 | 2 | 2 | CC Chg | 02:51:30 | 21:10:47 | 0.3179 | 3.1928 | 0.9089 | 57.16 | 0.9089 | 57.16 | 0 | 0 | 0.0028355 | 178.33 | 0 | 2024-03-02 11:36:46 | 0.001015
2804 | 2 | 2 | CC Chg | 02:52:00 | 21:11:17 | 0.318 | 3.1935 | 0.9116 | 57.33 | 0.9116 | 57.33 | 0 | 0 | 0.002844 | 178.87 | 0 | 2024-03-02 11:37:16 | 0.0010155
2805 | 2 | 2 | CC Chg | 02:52:30 | 21:11:47 | 0.318 | 3.1938 | 0.9142 | 57.5 | 0.9142 | 57.5 | 0 | 0 | 0.0028524 | 179.4 | 0 | 2024-03-02 11:37:46 | 0.0010156
2806 | 2 | 2 | CC Chg | 02:53:00 | 21:12:17 | 0.318 | 3.1944 | 0.9169 | 57.66 | 0.9169 | 57.66 | 0 | 0 | 0.0028609 | 179.93 | 0 | 2024-03-02 11:38:16 | 0.0010158
2807 | 2 | 2 | CC Chg | 02:53:30 | 21:12:47 | 0.3179 | 3.1947 | 0.9195 | 57.83 | 0.9195 | 57.83 | 0 | 0 | 0.0028694 | 180.46 | 0 | 2024-03-02 11:38:46 | 0.0010156
2808 | 2 | 2 | CC Chg | 02:54:00 | 21:13:17 | 0.318 | 3.195 | 0.9222 | 58 | 0.9222 | 58 | 0 | 0 | 0.0028778 | 181 | 0 | 2024-03-02 11:39:16 | 0.001016
2809 | 2 | 2 | CC Chg | 02:54:30 | 21:13:47 | 0.318 | 3.1956 | 0.9248 | 58.16 | 0.9248 | 58.16 | 0 | 0 | 0.0028863 | 181.53 | 0 | 2024-03-02 11:39:46 | 0.0010162
2810 | 2 | 2 | CC Chg | 02:55:00 | 21:14:17 | 0.3179 | 3.1959 | 0.9275 | 58.33 | 0.9275 | 58.33 | 0 | 0 | 0.0028948 | 182.06 | 0 | 2024-03-02 11:40:16 | 0.001016
2811 | 2 | 2 | CC Chg | 02:55:30 | 21:14:47 | 0.318 | 3.1966 | 0.9301 | 58.5 | 0.9301 | 58.5 | 0 | 0 | 0.0029032 | 182.59 | 0 | 2024-03-02 11:40:46 | 0.0010165
2812 | 2 | 2 | CC Chg | 02:56:00 | 21:15:17 | 0.318 | 3.1969 | 0.9328 | 58.66 | 0.9328 | 58.66 | 0 | 0 | 0.0029117 | 183.13 | 0 | 2024-03-02 11:41:16 | 0.0010166
2813 | 2 | 2 | CC Chg | 02:56:30 | 21:15:47 | 0.318 | 3.1972 | 0.9354 | 58.83 | 0.9354 | 58.83 | 0 | 0 | 0.0029202 | 183.66 | 0 | 2024-03-02 11:41:46 | 0.0010167
2814 | 2 | 2 | CC Chg | 02:57:00 | 21:16:17 | 0.318 | 3.1978 | 0.9381 | 59 | 0.9381 | 59 | 0 | 0 | 0.0029286 | 184.19 | 0 | 2024-03-02 11:42:16 | 0.0010169
2815 | 2 | 2 | CC Chg | 02:57:30 | 21:16:47 | 0.3179 | 3.1981 | 0.9407 | 59.16 | 0.9407 | 59.16 | 0 | 0 | 0.0029371 | 184.72 | 0 | 2024-03-02 11:42:46 | 0.0010167
2816 | 2 | 2 | CC Chg | 02:58:00 | 21:17:17 | 0.318 | 3.1987 | 0.9434 | 59.33 | 0.9434 | 59.33 | 0 | 0 | 0.0029456 | 185.26 | 0 | 2024-03-02 11:43:16 | 0.0010172
2817 | 2 | 2 | CC Chg | 02:58:30 | 21:17:47 | 0.318 | 3.199 | 0.946 | 59.5 | 0.946 | 59.5 | 0 | 0 | 0.0029541 | 185.79 | 0 | 2024-03-02 11:43:46 | 0.0010173
2818 | 2 | 2 | CC Chg | 02:59:00 | 21:18:17 | 0.3179 | 3.2 | 0.9487 | 59.66 | 0.9487 | 59.66 | 0 | 0 | 0.0029625 | 186.32 | 0 | 2024-03-02 11:44:16 | 0.0010173
2819 | 2 | 2 | CC Chg | 02:59:30 | 21:18:47 | 0.318 | 3.2003 | 0.9513 | 59.83 | 0.9513 | 59.83 | 0 | 0 | 0.002971 | 186.86 | 0 | 2024-03-02 11:44:46 | 0.0010177
2820 | 2 | 2 | CC Chg | 03:00:00 | 21:19:17 | 0.3179 | 3.2009 | 0.954 | 60 | 0.954 | 60 | 0 | 0 | 0.0029795 | 187.39 | 0 | 2024-03-02 11:45:16 | 0.0010176
2821 | 2 | 2 | CC Chg | 03:00:30 | 21:19:47 | 0.318 | 3.2012 | 0.9566 | 60.16 | 0.9566 | 60.16 | 0 | 0 | 0.002988 | 187.92 | 0 | 2024-03-02 11:45:46 | 0.001018
2822 | 2 | 2 | CC Chg | 03:01:00 | 21:20:17 | 0.3179 | 3.2015 | 0.9593 | 60.33 | 0.9593 | 60.33 | 0 | 0 | 0.0029965 | 188.46 | 0 | 2024-03-02 11:46:16 | 0.0010178
2823 | 2 | 2 | CC Chg | 03:01:30 | 21:20:47 | 0.318 | 3.2021 | 0.9619 | 60.5 | 0.9619 | 60.5 | 0 | 0 | 0.003005 | 188.99 | 0 | 2024-03-02 11:46:46 | 0.0010183
2824 | 2 | 2 | CC Chg | 03:02:00 | 21:21:17 | 0.318 | 3.2025 | 0.9646 | 60.66 | 0.9646 | 60.66 | 0 | 0 | 0.0030134 | 189.52 | 0 | 2024-03-02 11:47:16 | 0.0010184
2825 | 2 | 2 | CC Chg | 03:02:30 | 21:21:47 | 0.318 | 3.2031 | 0.9672 | 60.83 | 0.9672 | 60.83 | 0 | 0 | 0.0030219 | 190.06 | 0 | 2024-03-02 11:47:46 | 0.0010186
2826 | 2 | 2 | CC Chg | 03:03:00 | 21:22:17 | 0.3179 | 3.2037 | 0.9699 | 61 | 0.9699 | 61 | 0 | 0 | 0.0030304 | 190.59 | 0 | 2024-03-02 11:48:16 | 0.0010185
2827 | 2 | 2 | CC Chg | 03:03:30 | 21:22:47 | 0.318 | 3.204 | 0.9725 | 61.16 | 0.9725 | 61.16 | 0 | 0 | 0.0030389 | 191.13 | 0 | 2024-03-02 11:48:46 | 0.0010189
2828 | 2 | 2 | CC Chg | 03:04:00 | 21:23:17 | 0.318 | 3.2046 | 0.9752 | 61.33 | 0.9752 | 61.33 | 0 | 0 | 0.0030474 | 191.66 | 0 | 2024-03-02 11:49:16 | 0.0010191
2829 | 2 | 2 | CC Chg | 03:04:30 | 21:23:47 | 0.318 | 3.2049 | 0.9778 | 61.5 | 0.9778 | 61.5 | 0 | 0 | 0.0030559 | 192.19 | 0 | 2024-03-02 11:49:46 | 0.0010192
2830 | 2 | 2 | CC Chg | 03:05:00 | 21:24:17 | 0.318 | 3.2056 | 0.9805 | 61.66 | 0.9805 | 61.66 | 0 | 0 | 0.0030644 | 192.73 | 0 | 2024-03-02 11:50:16 | 0.0010194
2831 | 2 | 2 | CC Chg | 03:05:30 | 21:24:47 | 0.3179 | 3.2059 | 0.9831 | 61.83 | 0.9831 | 61.83 | 0 | 0 | 0.0030729 | 193.26 | 0 | 2024-03-02 11:50:46 | 0.0010192
2832 | 2 | 2 | CC Chg | 03:06:00 | 21:25:17 | 0.318 | 3.2065 | 0.9858 | 62 | 0.9858 | 62 | 0 | 0 | 0.0030814 | 193.8 | 0 | 2024-03-02 11:51:16 | 0.0010197
2833 | 2 | 2 | CC Chg | 03:06:30 | 21:25:47 | 0.318 | 3.2068 | 0.9884 | 62.16 | 0.9884 | 62.16 | 0 | 0 | 0.0030899 | 194.33 | 0 | 2024-03-02 11:51:46 | 0.0010198
2834 | 2 | 2 | CC Chg | 03:07:00 | 21:26:17 | 0.318 | 3.2077 | 0.9911 | 62.33 | 0.9911 | 62.33 | 0 | 0 | 0.0030984 | 194.87 | 0 | 2024-03-02 11:52:16 | 0.00102
2835 | 2 | 2 | CC Chg | 03:07:30 | 21:26:47 | 0.318 | 3.208 | 0.9937 | 62.5 | 0.9937 | 62.5 | 0 | 0 | 0.0031069 | 195.4 | 0 | 2024-03-02 11:52:46 | 0.0010201
2836 | 2 | 2 | CC Chg | 03:08:00 | 21:27:17 | 0.318 | 3.2087 | 0.9964 | 62.66 | 0.9964 | 62.66 | 0 | 0 | 0.0031154 | 195.94 | 0 | 2024-03-02 11:53:16 | 0.0010204
2837 | 2 | 2 | CC Chg | 03:08:30 | 21:27:47 | 0.318 | 3.2093 | 0.999 | 62.83 | 0.999 | 62.83 | 0 | 0 | 0.0031239 | 196.47 | 0 | 2024-03-02 11:53:46 | 0.0010206
2838 | 2 | 2 | CC Chg | 03:09:00 | 21:28:17 | 0.3179 | 3.2096 | 1.0017 | 63 | 1.0017 | 63 | 0 | 0 | 0.0031324 | 197 | 0 | 2024-03-02 11:54:16 | 0.0010203
2839 | 2 | 2 | CC Chg | 03:09:30 | 21:28:47 | 0.3179 | 3.2102 | 1.0043 | 63.16 | 1.0043 | 63.16 | 0 | 0 | 0.0031409 | 197.54 | 0 | 2024-03-02 11:54:46 | 0.0010205
2840 | 2 | 2 | CC Chg | 03:10:00 | 21:29:17 | 0.318 | 3.2105 | 1.007 | 63.33 | 1.007 | 63.33 | 0 | 0 | 0.0031494 | 198.07 | 0 | 2024-03-02 11:55:16 | 0.0010209
2841 | 2 | 2 | CC Chg | 03:10:30 | 21:29:47 | 0.318 | 3.2111 | 1.0096 | 63.5 | 1.0096 | 63.5 | 0 | 0 | 0.0031579 | 198.61 | 0 | 2024-03-02 11:55:46 | 0.0010211
2842 | 2 | 2 | CC Chg | 03:11:00 | 21:30:17 | 0.318 | 3.2114 | 1.0123 | 63.66 | 1.0123 | 63.66 | 0 | 0 | 0.0031664 | 199.14 | 0 | 2024-03-02 11:56:16 | 0.0010212
2843 | 2 | 2 | CC Chg | 03:11:30 | 21:30:47 | 0.318 | 3.2121 | 1.0149 | 63.83 | 1.0149 | 63.83 | 0 | 0 | 0.0031749 | 199.68 | 0 | 2024-03-02 11:56:46 | 0.0010214
2844 | 2 | 2 | CC Chg | 03:12:00 | 21:31:17 | 0.318 | 3.2127 | 1.0176 | 64 | 1.0176 | 64 | 0 | 0 | 0.0031834 | 200.22 | 0 | 2024-03-02 11:57:16 | 0.0010216
2845 | 2 | 2 | CC Chg | 03:12:30 | 21:31:47 | 0.318 | 3.213 | 1.0202 | 64.16 | 1.0202 | 64.16 | 0 | 0 | 0.0031919 | 200.75 | 0 | 2024-03-02 11:57:46 | 0.0010217
2846 | 2 | 2 | CC Chg | 03:13:00 | 21:32:17 | 0.3179 | 3.2136 | 1.0229 | 64.33 | 1.0229 | 64.33 | 0 | 0 | 0.0032005 | 201.29 | 0 | 2024-03-02 11:58:16 | 0.0010216
2847 | 2 | 2 | CC Chg | 03:13:30 | 21:32:47 | 0.318 | 3.2139 | 1.0255 | 64.5 | 1.0255 | 64.5 | 0 | 0 | 0.003209 | 201.82 | 0 | 2024-03-02 11:58:46 | 0.001022
2848 | 2 | 2 | CC Chg | 03:14:00 | 21:33:17 | 0.318 | 3.2145 | 1.0282 | 64.66 | 1.0282 | 64.66 | 0 | 0 | 0.0032175 | 202.36 | 0 | 2024-03-02 11:59:16 | 0.0010222
2849 | 2 | 2 | CC Chg | 03:14:30 | 21:33:47 | 0.3179 | 3.2155 | 1.0308 | 64.83 | 1.0308 | 64.83 | 0 | 0 | 0.003226 | 202.89 | 0 | 2024-03-02 11:59:46 | 0.0010222
2850 | 2 | 2 | CC Chg | 03:15:00 | 21:34:17 | 0.3179 | 3.2158 | 1.0335 | 65 | 1.0335 | 65 | 0 | 0 | 0.0032345 | 203.43 | 0 | 2024-03-02 12:00:16 | 0.0010223
2851 | 2 | 2 | CC Chg | 03:15:30 | 21:34:47 | 0.3179 | 3.2164 | 1.0361 | 65.16 | 1.0361 | 65.16 | 0 | 0 | 0.003243 | 203.97 | 0 | 2024-03-02 12:00:46 | 0.0010225
2852 | 2 | 2 | CC Chg | 03:16:00 | 21:35:17 | 0.318 | 3.2167 | 1.0388 | 65.33 | 1.0388 | 65.33 | 0 | 0 | 0.0032516 | 204.5 | 0 | 2024-03-02 12:01:16 | 0.0010229
2853 | 2 | 2 | CC Chg | 03:16:30 | 21:35:47 | 0.318 | 3.2173 | 1.0414 | 65.5 | 1.0414 | 65.5 | 0 | 0 | 0.0032601 | 205.04 | 0 | 2024-03-02 12:01:46 | 0.0010231
2854 | 2 | 2 | CC Chg | 03:17:00 | 21:36:17 | 0.318 | 3.218 | 1.0441 | 65.66 | 1.0441 | 65.66 | 0 | 0 | 0.0032686 | 205.57 | 0 | 2024-03-02 12:02:16 | 0.0010233
2855 | 2 | 2 | CC Chg | 03:17:30 | 21:36:47 | 0.3179 | 3.2186 | 1.0467 | 65.83 | 1.0467 | 65.83 | 0 | 0 | 0.0032771 | 206.11 | 0 | 2024-03-02 12:02:46 | 0.0010232
2856 | 2 | 2 | CC Chg | 03:18:00 | 21:37:17 | 0.3179 | 3.2189 | 1.0493 | 66 | 1.0493 | 66 | 0 | 0 | 0.0032857 | 206.65 | 0 | 2024-03-02 12:03:16 | 0.0010233
2857 | 2 | 2 | CC Chg | 03:18:30 | 21:37:47 | 0.3179 | 3.2195 | 1.052 | 66.16 | 1.052 | 66.16 | 0 | 0 | 0.0032942 | 207.18 | 0 | 2024-03-02 12:03:46 | 0.0010235
2858 | 2 | 2 | CC Chg | 03:19:00 | 21:38:17 | 0.318 | 3.2198 | 1.0546 | 66.33 | 1.0546 | 66.33 | 0 | 0 | 0.0033027 | 207.72 | 0 | 2024-03-02 12:04:16 | 0.0010239
2859 | 2 | 2 | CC Chg | 03:19:30 | 21:38:47 | 0.318 | 3.2204 | 1.0573 | 66.5 | 1.0573 | 66.5 | 0 | 0 | 0.0033113 | 208.26 | 0 | 2024-03-02 12:04:46 | 0.0010241
2860 | 2 | 2 | CC Chg | 03:20:00 | 21:39:17 | 0.318 | 3.2211 | 1.0599 | 66.66 | 1.0599 | 66.66 | 0 | 0 | 0.0033198 | 208.79 | 0 | 2024-03-02 12:05:16 | 0.0010243
2861 | 2 | 2 | CC Chg | 03:20:30 | 21:39:47 | 0.318 | 3.2217 | 1.0626 | 66.83 | 1.0626 | 66.83 | 0 | 0 | 0.0033283 | 209.33 | 0 | 2024-03-02 12:05:46 | 0.0010245
2862 | 2 | 2 | CC Chg | 03:21:00 | 21:40:17 | 0.318 | 3.222 | 1.0652 | 67 | 1.0652 | 67 | 0 | 0 | 0.0033369 | 209.87 | 0 | 2024-03-02 12:06:16 | 0.0010246
2863 | 2 | 2 | CC Chg | 03:21:30 | 21:40:47 | 0.318 | 3.2226 | 1.0679 | 67.16 | 1.0679 | 67.16 | 0 | 0 | 0.0033454 | 210.4 | 0 | 2024-03-02 12:06:46 | 0.0010248
2864 | 2 | 2 | CC Chg | 03:22:00 | 21:41:17 | 0.3179 | 3.2235 | 1.0705 | 67.33 | 1.0705 | 67.33 | 0 | 0 | 0.003354 | 210.94 | 0 | 2024-03-02 12:07:16 | 0.0010248
2865 | 2 | 2 | CC Chg | 03:22:30 | 21:41:47 | 0.318 | 3.2242 | 1.0732 | 67.5 | 1.0732 | 67.5 | 0 | 0 | 0.0033625 | 211.48 | 0 | 2024-03-02 12:07:46 | 0.0010253
2866 | 2 | 2 | CC Chg | 03:23:00 | 21:42:17 | 0.318 | 3.2248 | 1.0758 | 67.66 | 1.0758 | 67.66 | 0 | 0 | 0.003371 | 212.02 | 0 | 2024-03-02 12:08:16 | 0.0010255
2867 | 2 | 2 | CC Chg | 03:23:30 | 21:42:47 | 0.318 | 3.2251 | 1.0785 | 67.83 | 1.0785 | 67.83 | 0 | 0 | 0.0033796 | 212.55 | 0 | 2024-03-02 12:08:46 | 0.0010256
2868 | 2 | 2 | CC Chg | 03:24:00 | 21:43:17 | 0.318 | 3.2257 | 1.0811 | 68 | 1.0811 | 68 | 0 | 0 | 0.0033881 | 213.09 | 0 | 2024-03-02 12:09:16 | 0.0010258
2869 | 2 | 2 | CC Chg | 03:24:30 | 21:43:47 | 0.318 | 3.2263 | 1.0838 | 68.16 | 1.0838 | 68.16 | 0 | 0 | 0.0033967 | 213.63 | 0 | 2024-03-02 12:09:46 | 0.001026
2870 | 2 | 2 | CC Chg | 03:25:00 | 21:44:17 | 0.318 | 3.2269 | 1.0864 | 68.33 | 1.0864 | 68.33 | 0 | 0 | 0.0034052 | 214.17 | 0 | 2024-03-02 12:10:16 | 0.0010262
2871 | 2 | 2 | CC Chg | 03:25:30 | 21:44:47 | 0.318 | 3.2273 | 1.0891 | 68.5 | 1.0891 | 68.5 | 0 | 0 | 0.0034138 | 214.7 | 0 | 2024-03-02 12:10:46 | 0.0010263
2872 | 2 | 2 | CC Chg | 03:26:00 | 21:45:17 | 0.3179 | 3.2279 | 1.0917 | 68.66 | 1.0917 | 68.66 | 0 | 0 | 0.0034223 | 215.24 | 0 | 2024-03-02 12:11:16 | 0.0010261
2873 | 2 | 2 | CC Chg | 03:26:30 | 21:45:47 | 0.318 | 3.2285 | 1.0944 | 68.83 | 1.0944 | 68.83 | 0 | 0 | 0.0034309 | 215.78 | 0 | 2024-03-02 12:11:46 | 0.0010267
2874 | 2 | 2 | CC Chg | 03:27:00 | 21:46:17 | 0.3179 | 3.2291 | 1.097 | 69 | 1.097 | 69 | 0 | 0 | 0.0034394 | 216.32 | 0 | 2024-03-02 12:12:16 | 0.0010265
2875 | 2 | 2 | CC Chg | 03:27:30 | 21:46:47 | 0.318 | 3.2297 | 1.0997 | 69.16 | 1.0997 | 69.16 | 0 | 0 | 0.003448 | 216.86 | 0 | 2024-03-02 12:12:46 | 0.001027
2876 | 2 | 2 | CC Chg | 03:28:00 | 21:47:17 | 0.318 | 3.23 | 1.1023 | 69.33 | 1.1023 | 69.33 | 0 | 0 | 0.0034566 | 217.39 | 0 | 2024-03-02 12:13:16 | 0.0010271
2877 | 2 | 2 | CC Chg | 03:28:30 | 21:47:47 | 0.3179 | 3.231 | 1.105 | 69.5 | 1.105 | 69.5 | 0 | 0 | 0.0034651 | 217.93 | 0 | 2024-03-02 12:13:46 | 0.0010271
2878 | 2 | 2 | CC Chg | 03:29:00 | 21:48:17 | 0.3179 | 3.2316 | 1.1076 | 69.66 | 1.1076 | 69.66 | 0 | 0 | 0.0034737 | 218.47 | 0 | 2024-03-02 12:14:16 | 0.0010273
2879 | 2 | 2 | CC Chg | 03:29:30 | 21:48:47 | 0.318 | 3.2322 | 1.1103 | 69.83 | 1.1103 | 69.83 | 0 | 0 | 0.0034822 | 219.01 | 0 | 2024-03-02 12:14:46 | 0.0010278
2880 | 2 | 2 | CC Chg | 03:30:00 | 21:49:17 | 0.318 | 3.2328 | 1.1129 | 70 | 1.1129 | 70 | 0 | 0 | 0.0034908 | 219.55 | 0 | 2024-03-02 12:15:16 | 0.001028
2881 | 2 | 2 | CC Chg | 03:30:30 | 21:49:47 | 0.318 | 3.2335 | 1.1156 | 70.16 | 1.1156 | 70.16 | 0 | 0 | 0.0034994 | 220.09 | 0 | 2024-03-02 12:15:46 | 0.0010283
2882 | 2 | 2 | CC Chg | 03:31:00 | 21:50:17 | 0.318 | 3.2341 | 1.1182 | 70.33 | 1.1182 | 70.33 | 0 | 0 | 0.003508 | 220.63 | 0 | 2024-03-02 12:16:16 | 0.0010284
2883 | 2 | 2 | CC Chg | 03:31:30 | 21:50:47 | 0.3179 | 3.2344 | 1.1209 | 70.5 | 1.1209 | 70.5 | 0 | 0 | 0.0035165 | 221.16 | 0 | 2024-03-02 12:16:46 | 0.0010282
2884 | 2 | 2 | CC Chg | 03:32:00 | 21:51:17 | 0.318 | 3.2353 | 1.1235 | 70.66 | 1.1235 | 70.66 | 0 | 0 | 0.0035251 | 221.7 | 0 | 2024-03-02 12:17:16 | 0.0010288
2885 | 2 | 2 | CC Chg | 03:32:30 | 21:51:47 | 0.318 | 3.2356 | 1.1262 | 70.83 | 1.1262 | 70.83 | 0 | 0 | 0.0035337 | 222.24 | 0 | 2024-03-02 12:17:46 | 0.0010289
2886 | 2 | 2 | CC Chg | 03:33:00 | 21:52:17 | 0.318 | 3.2362 | 1.1288 | 71 | 1.1288 | 71 | 0 | 0 | 0.0035422 | 222.78 | 0 | 2024-03-02 12:18:16 | 0.0010291
2887 | 2 | 2 | CC Chg | 03:33:30 | 21:52:47 | 0.318 | 3.2369 | 1.1315 | 71.16 | 1.1315 | 71.16 | 0 | 0 | 0.0035508 | 223.32 | 0 | 2024-03-02 12:18:46 | 0.0010293
2888 | 2 | 2 | CC Chg | 03:34:00 | 21:53:17 | 0.318 | 3.2375 | 1.1341 | 71.33 | 1.1341 | 71.33 | 0 | 0 | 0.0035594 | 223.86 | 0 | 2024-03-02 12:19:16 | 0.0010295
2889 | 2 | 2 | CC Chg | 03:34:30 | 21:53:47 | 0.3179 | 3.2381 | 1.1368 | 71.5 | 1.1368 | 71.5 | 0 | 0 | 0.003568 | 224.4 | 0 | 2024-03-02 12:19:46 | 0.0010294
2890 | 2 | 2 | CC Chg | 03:35:00 | 21:54:17 | 0.318 | 3.239 | 1.1394 | 71.66 | 1.1394 | 71.66 | 0 | 0 | 0.0035766 | 224.94 | 0 | 2024-03-02 12:20:16 | 0.00103
2891 | 2 | 2 | CC Chg | 03:35:30 | 21:54:47 | 0.318 | 3.2397 | 1.1421 | 71.83 | 1.1421 | 71.83 | 0 | 0 | 0.0035851 | 225.48 | 0 | 2024-03-02 12:20:46 | 0.0010302
2892 | 2 | 2 | CC Chg | 03:36:00 | 21:55:17 | 0.318 | 3.2403 | 1.1447 | 72 | 1.1447 | 72 | 0 | 0 | 0.0035937 | 226.02 | 0 | 2024-03-02 12:21:16 | 0.0010304
2893 | 2 | 2 | CC Chg | 03:36:30 | 21:55:47 | 0.318 | 3.2409 | 1.1474 | 72.16 | 1.1474 | 72.16 | 0 | 0 | 0.0036023 | 226.56 | 0 | 2024-03-02 12:21:46 | 0.0010306
2894 | 2 | 2 | CC Chg | 03:37:00 | 21:56:17 | 0.3179 | 3.2415 | 1.15 | 72.33 | 1.15 | 72.33 | 0 | 0 | 0.0036109 | 227.1 | 0 | 2024-03-02 12:22:16 | 0.0010305
2895 | 2 | 2 | CC Chg | 03:37:30 | 21:56:47 | 0.318 | 3.2421 | 1.1527 | 72.5 | 1.1527 | 72.5 | 0 | 0 | 0.0036195 | 227.64 | 0 | 2024-03-02 12:22:46 | 0.001031
2896 | 2 | 2 | CC Chg | 03:38:00 | 21:57:17 | 0.318 | 3.2428 | 1.1553 | 72.66 | 1.1553 | 72.66 | 0 | 0 | 0.0036281 | 228.18 | 0 | 2024-03-02 12:23:16 | 0.0010312
2897 | 2 | 2 | CC Chg | 03:38:30 | 21:57:47 | 0.3179 | 3.2434 | 1.158 | 72.83 | 1.158 | 72.83 | 0 | 0 | 0.0036367 | 228.72 | 0 | 2024-03-02 12:23:46 | 0.0010311
2898 | 2 | 2 | CC Chg | 03:39:00 | 21:58:17 | 0.318 | 3.244 | 1.1606 | 73 | 1.1606 | 73 | 0 | 0 | 0.0036453 | 229.26 | 0 | 2024-03-02 12:24:16 | 0.0010316
2899 | 2 | 2 | CC Chg | 03:39:30 | 21:58:47 | 0.3179 | 3.2446 | 1.1633 | 73.16 | 1.1633 | 73.16 | 0 | 0 | 0.0036539 | 229.8 | 0 | 2024-03-02 12:24:46 | 0.0010315
2900 | 2 | 2 | CC Chg | 03:40:00 | 21:59:17 | 0.318 | 3.2452 | 1.1659 | 73.33 | 1.1659 | 73.33 | 0 | 0 | 0.0036625 | 230.34 | 0 | 2024-03-02 12:25:16 | 0.001032
2901 | 2 | 2 | CC Chg | 03:40:30 | 21:59:47 | 0.318 | 3.2459 | 1.1686 | 73.5 | 1.1686 | 73.5 | 0 | 0 | 0.0036711 | 230.88 | 0 | 2024-03-02 12:25:46 | 0.0010322
2902 | 2 | 2 | CC Chg | 03:41:00 | 22:00:17 | 0.318 | 3.2468 | 1.1712 | 73.66 | 1.1712 | 73.66 | 0 | 0 | 0.0036797 | 231.43 | 0 | 2024-03-02 12:26:16 | 0.0010325
2903 | 2 | 2 | CC Chg | 03:41:30 | 22:00:47 | 0.318 | 3.2474 | 1.1739 | 73.83 | 1.1739 | 73.83 | 0 | 0 | 0.0036883 | 231.97 | 0 | 2024-03-02 12:26:46 | 0.0010327
2904 | 2 | 2 | CC Chg | 03:42:00 | 22:01:17 | 0.318 | 3.248 | 1.1765 | 74 | 1.1765 | 74 | 0 | 0 | 0.0036969 | 232.51 | 0 | 2024-03-02 12:27:16 | 0.0010329
2905 | 2 | 2 | CC Chg | 03:42:30 | 22:01:47 | 0.318 | 3.2486 | 1.1792 | 74.16 | 1.1792 | 74.16 | 0 | 0 | 0.0037055 | 233.05 | 0 | 2024-03-02 12:27:46 | 0.0010331
2906 | 2 | 2 | CC Chg | 03:43:00 | 22:02:17 | 0.3179 | 3.2493 | 1.1818 | 74.33 | 1.1818 | 74.33 | 0 | 0 | 0.0037141 | 233.59 | 0 | 2024-03-02 12:28:16 | 0.001033
2907 | 2 | 2 | CC Chg | 03:43:30 | 22:02:47 | 0.3179 | 3.2499 | 1.1845 | 74.5 | 1.1845 | 74.5 | 0 | 0 | 0.0037227 | 234.13 | 0 | 2024-03-02 12:28:46 | 0.0010331
2908 | 2 | 2 | CC Chg | 03:44:00 | 22:03:17 | 0.318 | 3.2505 | 1.1871 | 74.66 | 1.1871 | 74.66 | 0 | 0 | 0.0037313 | 234.67 | 0 | 2024-03-02 12:29:16 | 0.0010337
2909 | 2 | 2 | CC Chg | 03:44:30 | 22:03:47 | 0.318 | 3.2511 | 1.1898 | 74.83 | 1.1898 | 74.83 | 0 | 0 | 0.0037399 | 235.22 | 0 | 2024-03-02 12:29:46 | 0.0010338
2910 | 2 | 2 | CC Chg | 03:45:00 | 22:04:17 | 0.3179 | 3.2521 | 1.1924 | 75 | 1.1924 | 75 | 0 | 0 | 0.0037485 | 235.76 | 0 | 2024-03-02 12:30:16 | 0.0010338
2911 | 2 | 2 | CC Chg | 03:45:30 | 22:04:47 | 0.3179 | 3.2527 | 1.1951 | 75.16 | 1.1951 | 75.16 | 0 | 0 | 0.0037572 | 236.3 | 0 | 2024-03-02 12:30:46 | 0.001034
2912 | 2 | 2 | CC Chg | 03:46:00 | 22:05:17 | 0.318 | 3.2533 | 1.1977 | 75.33 | 1.1977 | 75.33 | 0 | 0 | 0.0037658 | 236.84 | 0 | 2024-03-02 12:31:16 | 0.0010345
2913 | 2 | 2 | CC Chg | 03:46:30 | 22:05:47 | 0.318 | 3.2539 | 1.2004 | 75.5 | 1.2004 | 75.5 | 0 | 0 | 0.0037744 | 237.38 | 0 | 2024-03-02 12:31:46 | 0.0010347
2914 | 2 | 2 | CC Chg | 03:47:00 | 22:06:17 | 0.3179 | 3.2548 | 1.203 | 75.66 | 1.203 | 75.66 | 0 | 0 | 0.003783 | 237.93 | 0 | 2024-03-02 12:32:16 | 0.0010347
2915 | 2 | 2 | CC Chg | 03:47:30 | 22:06:47 | 0.318 | 3.2555 | 1.2057 | 75.83 | 1.2057 | 75.83 | 0 | 0 | 0.0037916 | 238.47 | 0 | 2024-03-02 12:32:46 | 0.0010352
2916 | 2 | 2 | CC Chg | 03:48:00 | 22:07:17 | 0.3179 | 3.2561 | 1.2083 | 76 | 1.2083 | 76 | 0 | 0 | 0.0038003 | 239.01 | 0 | 2024-03-02 12:33:16 | 0.0010351
2917 | 2 | 2 | CC Chg | 03:48:30 | 22:07:47 | 0.318 | 3.257 | 1.211 | 76.16 | 1.211 | 76.16 | 0 | 0 | 0.0038089 | 239.55 | 0 | 2024-03-02 12:33:46 | 0.0010357
2918 | 2 | 2 | CC Chg | 03:49:00 | 22:08:17 | 0.318 | 3.2573 | 1.2136 | 76.33 | 1.2136 | 76.33 | 0 | 0 | 0.0038175 | 240.1 | 0 | 2024-03-02 12:34:16 | 0.0010358
2919 | 2 | 2 | CC Chg | 03:49:30 | 22:08:47 | 0.318 | 3.2583 | 1.2163 | 76.5 | 1.2163 | 76.5 | 0 | 0 | 0.0038262 | 240.64 | 0 | 2024-03-02 12:34:46 | 0.0010361
2920 | 2 | 2 | CC Chg | 03:50:00 | 22:09:17 | 0.3179 | 3.2589 | 1.2189 | 76.66 | 1.2189 | 76.66 | 0 | 0 | 0.0038348 | 241.18 | 0 | 2024-03-02 12:35:16 | 0.001036
2921 | 2 | 2 | CC Chg | 03:50:30 | 22:09:47 | 0.318 | 3.2595 | 1.2216 | 76.83 | 1.2216 | 76.83 | 0 | 0 | 0.0038434 | 241.73 | 0 | 2024-03-02 12:35:46 | 0.0010365
2922 | 2 | 2 | CC Chg | 03:51:00 | 22:10:17 | 0.318 | 3.2601 | 1.2242 | 77 | 1.2242 | 77 | 0 | 0 | 0.0038521 | 242.27 | 0 | 2024-03-02 12:36:16 | 0.0010367
2923 | 2 | 2 | CC Chg | 03:51:30 | 22:10:47 | 0.318 | 3.2607 | 1.2269 | 77.16 | 1.2269 | 77.16 | 0 | 0 | 0.0038607 | 242.81 | 0 | 2024-03-02 12:36:46 | 0.0010369
2924 | 2 | 2 | CC Chg | 03:52:00 | 22:11:17 | 0.3179 | 3.2617 | 1.2295 | 77.33 | 1.2295 | 77.33 | 0 | 0 | 0.0038694 | 243.36 | 0 | 2024-03-02 12:37:16 | 0.0010369
2925 | 2 | 2 | CC Chg | 03:52:30 | 22:11:47 | 0.3179 | 3.2626 | 1.2322 | 77.5 | 1.2322 | 77.5 | 0 | 0 | 0.003878 | 243.9 | 0 | 2024-03-02 12:37:46 | 0.0010372
2926 | 2 | 2 | CC Chg | 03:53:00 | 22:12:17 | 0.318 | 3.2632 | 1.2348 | 77.66 | 1.2348 | 77.66 | 0 | 0 | 0.0038866 | 244.44 | 0 | 2024-03-02 12:38:16 | 0.0010377
2927 | 2 | 2 | CC Chg | 03:53:30 | 22:12:47 | 0.318 | 3.2638 | 1.2375 | 77.83 | 1.2375 | 77.83 | 0 | 0 | 0.0038953 | 244.99 | 0 | 2024-03-02 12:38:46 | 0.0010379
2928 | 2 | 2 | CC Chg | 03:54:00 | 22:13:17 | 0.3179 | 3.2645 | 1.2401 | 78 | 1.2401 | 78 | 0 | 0 | 0.0039039 | 245.53 | 0 | 2024-03-02 12:39:16 | 0.0010378
2929 | 2 | 2 | CC Chg | 03:54:30 | 22:13:47 | 0.318 | 3.2654 | 1.2428 | 78.16 | 1.2428 | 78.16 | 0 | 0 | 0.0039126 | 246.08 | 0 | 2024-03-02 12:39:46 | 0.0010384
2930 | 2 | 2 | CC Chg | 03:55:00 | 22:14:17 | 0.3179 | 3.266 | 1.2454 | 78.33 | 1.2454 | 78.33 | 0 | 0 | 0.0039212 | 246.62 | 0 | 2024-03-02 12:40:16 | 0.0010383
2931 | 2 | 2 | CC Chg | 03:55:30 | 22:14:47 | 0.318 | 3.2666 | 1.2481 | 78.5 | 1.2481 | 78.5 | 0 | 0 | 0.0039299 | 247.16 | 0 | 2024-03-02 12:40:46 | 0.0010388
2932 | 2 | 2 | CC Chg | 03:56:00 | 22:15:17 | 0.318 | 3.2672 | 1.2507 | 78.66 | 1.2507 | 78.66 | 0 | 0 | 0.0039386 | 247.71 | 0 | 2024-03-02 12:41:16 | 0.001039
2933 | 2 | 2 | CC Chg | 03:56:30 | 22:15:47 | 0.318 | 3.2682 | 1.2534 | 78.83 | 1.2534 | 78.83 | 0 | 0 | 0.0039472 | 248.25 | 0 | 2024-03-02 12:41:46 | 0.0010393
2934 | 2 | 2 | CC Chg | 03:57:00 | 22:16:17 | 0.318 | 3.2688 | 1.256 | 79 | 1.256 | 79 | 0 | 0 | 0.0039559 | 248.8 | 0 | 2024-03-02 12:42:16 | 0.0010395
2935 | 2 | 2 | CC Chg | 03:57:30 | 22:16:47 | 0.318 | 3.2694 | 1.2587 | 79.16 | 1.2587 | 79.16 | 0 | 0 | 0.0039645 | 249.34 | 0 | 2024-03-02 12:42:46 | 0.0010397
2936 | 2 | 2 | CC Chg | 03:58:00 | 22:17:17 | 0.3179 | 3.2707 | 1.2613 | 79.33 | 1.2613 | 79.33 | 0 | 0 | 0.0039732 | 249.89 | 0 | 2024-03-02 12:43:16 | 0.0010398
2937 | 2 | 2 | CC Chg | 03:58:30 | 22:17:47 | 0.318 | 3.2713 | 1.264 | 79.5 | 1.264 | 79.5 | 0 | 0 | 0.0039819 | 250.43 | 0 | 2024-03-02 12:43:46 | 0.0010403
2938 | 2 | 2 | CC Chg | 03:59:00 | 22:18:17 | 0.3179 | 3.2719 | 1.2666 | 79.66 | 1.2666 | 79.66 | 0 | 0 | 0.0039905 | 250.98 | 0 | 2024-03-02 12:44:16 | 0.0010401
2939 | 2 | 2 | CC Chg | 03:59:30 | 22:18:47 | 0.318 | 3.2725 | 1.2693 | 79.83 | 1.2693 | 79.83 | 0 | 0 | 0.0039992 | 251.52 | 0 | 2024-03-02 12:44:46 | 0.0010407
2940 | 2 | 2 | CC Chg | 04:00:00 | 22:19:17 | 0.318 | 3.2734 | 1.2719 | 80 | 1.2719 | 80 | 0 | 0 | 0.0040079 | 252.07 | 0 | 2024-03-02 12:45:16 | 0.0010409
2941 | 2 | 2 | CC Chg | 04:00:30 | 22:19:47 | 0.318 | 3.2741 | 1.2746 | 80.16 | 1.2746 | 80.16 | 0 | 0 | 0.0040166 | 252.61 | 0 | 2024-03-02 12:45:46 | 0.0010412
2942 | 2 | 2 | CC Chg | 04:01:00 | 22:20:17 | 0.318 | 3.2747 | 1.2772 | 80.33 | 1.2772 | 80.33 | 0 | 0 | 0.0040252 | 253.16 | 0 | 2024-03-02 12:46:16 | 0.0010414
2943 | 2 | 2 | CC Chg | 04:01:30 | 22:20:47 | 0.3179 | 3.2756 | 1.2799 | 80.5 | 1.2799 | 80.5 | 0 | 0 | 0.0040339 | 253.71 | 0 | 2024-03-02 12:46:46 | 0.0010413
2944 | 2 | 2 | CC Chg | 04:02:00 | 22:21:17 | 0.318 | 3.2762 | 1.2825 | 80.66 | 1.2825 | 80.66 | 0 | 0 | 0.0040426 | 254.25 | 0 | 2024-03-02 12:47:16 | 0.0010418
2945 | 2 | 2 | CC Chg | 04:02:30 | 22:21:47 | 0.3179 | 3.2769 | 1.2852 | 80.83 | 1.2852 | 80.83 | 0 | 0 | 0.0040513 | 254.8 | 0 | 2024-03-02 12:47:46 | 0.0010417
2946 | 2 | 2 | CC Chg | 04:03:00 | 22:22:17 | 0.318 | 3.2778 | 1.2878 | 81 | 1.2878 | 81 | 0 | 0 | 0.00406 | 255.34 | 0 | 2024-03-02 12:48:16 | 0.0010423
2947 | 2 | 2 | CC Chg | 04:03:30 | 22:22:47 | 0.3179 | 3.2787 | 1.2905 | 81.16 | 1.2905 | 81.16 | 0 | 0 | 0.0040686 | 255.89 | 0 | 2024-03-02 12:48:46 | 0.0010423
2948 | 2 | 2 | CC Chg | 04:04:00 | 22:23:17 | 0.3179 | 3.2793 | 1.2931 | 81.33 | 1.2931 | 81.33 | 0 | 0 | 0.0040773 | 256.44 | 0 | 2024-03-02 12:49:16 | 0.0010425
2949 | 2 | 2 | CC Chg | 04:04:30 | 22:23:47 | 0.318 | 3.28 | 1.2958 | 81.5 | 1.2958 | 81.5 | 0 | 0 | 0.004086 | 256.98 | 0 | 2024-03-02 12:49:46 | 0.001043
2950 | 2 | 2 | CC Chg | 04:05:00 | 22:24:17 | 0.318 | 3.2809 | 1.2984 | 81.66 | 1.2984 | 81.66 | 0 | 0 | 0.0040947 | 257.53 | 0 | 2024-03-02 12:50:16 | 0.0010433
2951 | 2 | 2 | CC Chg | 04:05:30 | 22:24:47 | 0.318 | 3.2815 | 1.3011 | 81.83 | 1.3011 | 81.83 | 0 | 0 | 0.0041034 | 258.08 | 0 | 2024-03-02 12:50:46 | 0.0010435
2952 | 2 | 2 | CC Chg | 04:06:00 | 22:25:17 | 0.318 | 3.2824 | 1.3037 | 82 | 1.3037 | 82 | 0 | 0 | 0.0041121 | 258.62 | 0 | 2024-03-02 12:51:16 | 0.0010438
2953 | 2 | 2 | CC Chg | 04:06:30 | 22:25:47 | 0.318 | 3.2831 | 1.3064 | 82.16 | 1.3064 | 82.16 | 0 | 0 | 0.0041208 | 259.17 | 0 | 2024-03-02 12:51:46 | 0.001044
2954 | 2 | 2 | CC Chg | 04:07:00 | 22:26:17 | 0.318 | 3.2837 | 1.309 | 82.33 | 1.309 | 82.33 | 0 | 0 | 0.0041295 | 259.72 | 0 | 2024-03-02 12:52:16 | 0.0010442
2955 | 2 | 2 | CC Chg | 04:07:30 | 22:26:47 | 0.318 | 3.2846 | 1.3117 | 82.5 | 1.3117 | 82.5 | 0 | 0 | 0.0041382 | 260.26 | 0 | 2024-03-02 12:52:46 | 0.0010445
2956 | 2 | 2 | CC Chg | 04:08:00 | 22:27:17 | 0.318 | 3.2855 | 1.3143 | 82.66 | 1.3143 | 82.66 | 0 | 0 | 0.0041469 | 260.81 | 0 | 2024-03-02 12:53:16 | 0.0010448
2957 | 2 | 2 | CC Chg | 04:08:30 | 22:27:47 | 0.318 | 3.2862 | 1.317 | 82.83 | 1.317 | 82.83 | 0 | 0 | 0.0041556 | 261.36 | 0 | 2024-03-02 12:53:46 | 0.001045
2958 | 2 | 2 | CC Chg | 04:09:00 | 22:28:17 | 0.318 | 3.2871 | 1.3196 | 83 | 1.3196 | 83 | 0 | 0 | 0.0041643 | 261.91 | 0 | 2024-03-02 12:54:16 | 0.0010453
2959 | 2 | 2 | CC Chg | 04:09:30 | 22:28:47 | 0.318 | 3.2877 | 1.3223 | 83.16 | 1.3223 | 83.16 | 0 | 0 | 0.004173 | 262.46 | 0 | 2024-03-02 12:54:46 | 0.0010455
2960 | 2 | 2 | CC Chg | 04:10:00 | 22:29:17 | 0.3179 | 3.2886 | 1.3249 | 83.33 | 1.3249 | 83.33 | 0 | 0 | 0.0041818 | 263 | 0 | 2024-03-02 12:55:16 | 0.0010454
2961 | 2 | 2 | CC Chg | 04:10:30 | 22:29:47 | 0.318 | 3.2893 | 1.3276 | 83.5 | 1.3276 | 83.5 | 0 | 0 | 0.0041905 | 263.55 | 0 | 2024-03-02 12:55:46 | 0.001046
2962 | 2 | 2 | CC Chg | 04:11:00 | 22:30:17 | 0.318 | 3.2899 | 1.3302 | 83.66 | 1.3302 | 83.66 | 0 | 0 | 0.0041992 | 264.1 | 0 | 2024-03-02 12:56:16 | 0.0010462
2963 | 2 | 2 | CC Chg | 04:11:30 | 22:30:47 | 0.318 | 3.2908 | 1.3329 | 83.83 | 1.3329 | 83.83 | 0 | 0 | 0.0042079 | 264.65 | 0 | 2024-03-02 12:56:46 | 0.0010465
2964 | 2 | 2 | CC Chg | 04:12:00 | 22:31:17 | 0.3179 | 3.2914 | 1.3355 | 84 | 1.3355 | 84 | 0 | 0 | 0.0042166 | 265.2 | 0 | 2024-03-02 12:57:16 | 0.0010463
2965 | 2 | 2 | CC Chg | 04:12:30 | 22:31:47 | 0.3179 | 3.2921 | 1.3382 | 84.16 | 1.3382 | 84.16 | 0 | 0 | 0.0042253 | 265.75 | 0 | 2024-03-02 12:57:46 | 0.0010466
2966 | 2 | 2 | CC Chg | 04:13:00 | 22:32:17 | 0.3179 | 3.2933 | 1.3408 | 84.33 | 1.3408 | 84.33 | 0 | 0 | 0.0042341 | 266.29 | 0 | 2024-03-02 12:58:16 | 0.0010469
2967 | 2 | 2 | CC Chg | 04:13:30 | 22:32:47 | 0.318 | 3.2939 | 1.3435 | 84.5 | 1.3435 | 84.5 | 0 | 0 | 0.0042428 | 266.84 | 0 | 2024-03-02 12:58:46 | 0.0010475
2968 | 2 | 2 | CC Chg | 04:14:00 | 22:33:17 | 0.318 | 3.2948 | 1.3461 | 84.66 | 1.3461 | 84.66 | 0 | 0 | 0.0042515 | 267.39 | 0 | 2024-03-02 12:59:16 | 0.0010477
2969 | 2 | 2 | CC Chg | 04:14:30 | 22:33:47 | 0.3179 | 3.2955 | 1.3488 | 84.83 | 1.3488 | 84.83 | 0 | 0 | 0.0042603 | 267.94 | 0 | 2024-03-02 12:59:46 | 0.0010476
2970 | 2 | 2 | CC Chg | 04:15:00 | 22:34:17 | 0.318 | 3.2964 | 1.3514 | 85 | 1.3514 | 85 | 0 | 0 | 0.004269 | 268.49 | 0 | 2024-03-02 13:00:16 | 0.0010483
2971 | 2 | 2 | CC Chg | 04:15:30 | 22:34:47 | 0.3179 | 3.297 | 1.3541 | 85.16 | 1.3541 | 85.16 | 0 | 0 | 0.0042777 | 269.04 | 0 | 2024-03-02 13:00:46 | 0.0010481
2972 | 2 | 2 | CC Chg | 04:16:00 | 22:35:17 | 0.318 | 3.2979 | 1.3567 | 85.33 | 1.3567 | 85.33 | 0 | 0 | 0.0042865 | 269.59 | 0 | 2024-03-02 13:01:16 | 0.0010487
2973 | 2 | 2 | CC Chg | 04:16:30 | 22:35:47 | 0.318 | 3.2986 | 1.3594 | 85.5 | 1.3594 | 85.5 | 0 | 0 | 0.0042952 | 270.14 | 0 | 2024-03-02 13:01:46 | 0.001049
2974 | 2 | 2 | CC Chg | 04:17:00 | 22:36:17 | 0.3179 | 3.2992 | 1.362 | 85.66 | 1.362 | 85.66 | 0 | 0 | 0.0043039 | 270.69 | 0 | 2024-03-02 13:02:16 | 0.0010488
2975 | 2 | 2 | CC Chg | 04:17:30 | 22:36:47 | 0.318 | 3.3001 | 1.3647 | 85.83 | 1.3647 | 85.83 | 0 | 0 | 0.0043127 | 271.24 | 0 | 2024-03-02 13:02:46 | 0.0010494
2976 | 2 | 2 | CC Chg | 04:18:00 | 22:37:17 | 0.3179 | 3.301 | 1.3673 | 85.99 | 1.3673 | 85.99 | 0 | 0 | 0.0043214 | 271.79 | 0 | 2024-03-02 13:03:16 | 0.0010494
2977 | 2 | 2 | CC Chg | 04:18:30 | 22:37:47 | 0.318 | 3.302 | 1.37 | 86.16 | 1.37 | 86.16 | 0 | 0 | 0.0043302 | 272.34 | 0 | 2024-03-02 13:03:46 | 0.00105
2978 | 2 | 2 | CC Chg | 04:19:00 | 22:38:17 | 0.318 | 3.3026 | 1.3726 | 86.33 | 1.3726 | 86.33 | 0 | 0 | 0.0043389 | 272.89 | 0 | 2024-03-02 13:04:16 | 0.0010502
2979 | 2 | 2 | CC Chg | 04:19:30 | 22:38:47 | 0.318 | 3.3035 | 1.3753 | 86.49 | 1.3753 | 86.49 | 0 | 0 | 0.0043477 | 273.44 | 0 | 2024-03-02 13:04:46 | 0.0010505
2980 | 2 | 2 | CC Chg | 04:20:00 | 22:39:17 | 0.318 | 3.3041 | 1.3779 | 86.66 | 1.3779 | 86.66 | 0 | 0 | 0.0043564 | 273.99 | 0 | 2024-03-02 13:05:16 | 0.0010507
2981 | 2 | 2 | CC Chg | 04:20:30 | 22:39:47 | 0.318 | 3.3051 | 1.3806 | 86.83 | 1.3806 | 86.83 | 0 | 0 | 0.0043652 | 274.54 | 0 | 2024-03-02 13:05:46 | 0.001051
2982 | 2 | 2 | CC Chg | 04:21:00 | 22:40:17 | 0.3179 | 3.3057 | 1.3832 | 86.99 | 1.3832 | 86.99 | 0 | 0 | 0.004374 | 275.09 | 0 | 2024-03-02 13:06:16 | 0.0010509
2983 | 2 | 2 | CC Chg | 04:21:30 | 22:40:47 | 0.3179 | 3.3063 | 1.3859 | 87.16 | 1.3859 | 87.16 | 0 | 0 | 0.0043827 | 275.64 | 0 | 2024-03-02 13:06:46 | 0.0010511
2984 | 2 | 2 | CC Chg | 04:22:00 | 22:41:17 | 0.318 | 3.3072 | 1.3885 | 87.33 | 1.3885 | 87.33 | 0 | 0 | 0.0043915 | 276.19 | 0 | 2024-03-02 13:07:16 | 0.0010517
2985 | 2 | 2 | CC Chg | 04:22:30 | 22:41:47 | 0.318 | 3.3079 | 1.3912 | 87.49 | 1.3912 | 87.49 | 0 | 0 | 0.0044002 | 276.74 | 0 | 2024-03-02 13:07:46 | 0.0010519
2986 | 2 | 2 | CC Chg | 04:23:00 | 22:42:17 | 0.3179 | 3.3091 | 1.3938 | 87.66 | 1.3938 | 87.66 | 0 | 0 | 0.004409 | 277.3 | 0 | 2024-03-02 13:08:16 | 0.001052
2987 | 2 | 2 | CC Chg | 04:23:30 | 22:42:47 | 0.318 | 3.3097 | 1.3965 | 87.83 | 1.3965 | 87.83 | 0 | 0 | 0.0044178 | 277.85 | 0 | 2024-03-02 13:08:46 | 0.0010525
2988 | 2 | 2 | CC Chg | 04:24:00 | 22:43:17 | 0.318 | 3.3107 | 1.3991 | 87.99 | 1.3991 | 87.99 | 0 | 0 | 0.0044265 | 278.4 | 0 | 2024-03-02 13:09:16 | 0.0010528
2989 | 2 | 2 | CC Chg | 04:24:30 | 22:43:47 | 0.318 | 3.3113 | 1.4018 | 88.16 | 1.4018 | 88.16 | 0 | 0 | 0.0044353 | 278.95 | 0 | 2024-03-02 13:09:46 | 0.001053
2990 | 2 | 2 | CC Chg | 04:25:00 | 22:44:17 | 0.318 | 3.3119 | 1.4044 | 88.33 | 1.4044 | 88.33 | 0 | 0 | 0.0044441 | 279.5 | 0 | 2024-03-02 13:10:16 | 0.0010532
2991 | 2 | 2 | CC Chg | 04:25:30 | 22:44:47 | 0.318 | 3.3128 | 1.4071 | 88.49 | 1.4071 | 88.49 | 0 | 0 | 0.0044529 | 280.05 | 0 | 2024-03-02 13:10:46 | 0.0010535
2992 | 2 | 2 | CC Chg | 04:26:00 | 22:45:17 | 0.3179 | 3.3134 | 1.4097 | 88.66 | 1.4097 | 88.66 | 0 | 0 | 0.0044616 | 280.61 | 0 | 2024-03-02 13:11:16 | 0.0010533
2993 | 2 | 2 | CC Chg | 04:26:30 | 22:45:47 | 0.3179 | 3.3144 | 1.4124 | 88.83 | 1.4124 | 88.83 | 0 | 0 | 0.0044704 | 281.16 | 0 | 2024-03-02 13:11:46 | 0.0010536
2994 | 2 | 2 | CC Chg | 04:27:00 | 22:46:17 | 0.3179 | 3.315 | 1.415 | 88.99 | 1.415 | 88.99 | 0 | 0 | 0.0044792 | 281.71 | 0 | 2024-03-02 13:12:16 | 0.0010538
2995 | 2 | 2 | CC Chg | 04:27:30 | 22:46:47 | 0.318 | 3.3156 | 1.4177 | 89.16 | 1.4177 | 89.16 | 0 | 0 | 0.004488 | 282.26 | 0 | 2024-03-02 13:12:46 | 0.0010544
2996 | 2 | 2 | CC Chg | 04:28:00 | 22:47:17 | 0.318 | 3.3169 | 1.4203 | 89.33 | 1.4203 | 89.33 | 0 | 0 | 0.0044968 | 282.82 | 0 | 2024-03-02 13:13:16 | 0.0010548
2997 | 2 | 2 | CC Chg | 04:28:30 | 22:47:47 | 0.318 | 3.3178 | 1.423 | 89.49 | 1.423 | 89.49 | 0 | 0 | 0.0045056 | 283.37 | 0 | 2024-03-02 13:13:46 | 0.0010551
2998 | 2 | 2 | CC Chg | 04:29:00 | 22:48:17 | 0.3179 | 3.3184 | 1.4256 | 89.66 | 1.4256 | 89.66 | 0 | 0 | 0.0045144 | 283.92 | 0 | 2024-03-02 13:14:16 | 0.0010549
2999 | 2 | 2 | CC Chg | 04:29:30 | 22:48:47 | 0.318 | 3.3193 | 1.4283 | 89.83 | 1.4283 | 89.83 | 0 | 0 | 0.0045232 | 284.48 | 0 | 2024-03-02 13:14:46 | 0.0010555
3000 | 2 | 2 | CC Chg | 04:30:00 | 22:49:17 | 0.318 | 3.32 | 1.4309 | 89.99 | 1.4309 | 89.99 | 0 | 0 | 0.004532 | 285.03 | 0 | 2024-03-02 13:15:16 | 0.0010558
3001 | 2 | 2 | CC Chg | 04:30:30 | 22:49:47 | 0.318 | 3.3209 | 1.4336 | 90.16 | 1.4336 | 90.16 | 0 | 0 | 0.0045408 | 285.58 | 0 | 2024-03-02 13:15:46 | 0.001056
3002 | 2 | 2 | CC Chg | 04:31:00 | 22:50:17 | 0.3179 | 3.3215 | 1.4362 | 90.33 | 1.4362 | 90.33 | 0 | 0 | 0.0045496 | 286.14 | 0 | 2024-03-02 13:16:16 | 0.0010559
3003 | 2 | 2 | CC Chg | 04:31:30 | 22:50:47 | 0.318 | 3.3221 | 1.4389 | 90.49 | 1.4389 | 90.49 | 0 | 0 | 0.0045584 | 286.69 | 0 | 2024-03-02 13:16:46 | 0.0010564
3004 | 2 | 2 | CC Chg | 04:32:00 | 22:51:17 | 0.3179 | 3.3231 | 1.4415 | 90.66 | 1.4415 | 90.66 | 0 | 0 | 0.0045672 | 287.24 | 0 | 2024-03-02 13:17:16 | 0.0010564
3005 | 2 | 2 | CC Chg | 04:32:30 | 22:51:47 | 0.318 | 3.3237 | 1.4442 | 90.83 | 1.4442 | 90.83 | 0 | 0 | 0.004576 | 287.8 | 0 | 2024-03-02 13:17:46 | 0.0010569
3006 | 2 | 2 | CC Chg | 04:33:00 | 22:52:17 | 0.318 | 3.3249 | 1.4468 | 90.99 | 1.4468 | 90.99 | 0 | 0 | 0.0045848 | 288.35 | 0 | 2024-03-02 13:18:16 | 0.0010573
3007 | 2 | 2 | CC Chg | 04:33:30 | 22:52:47 | 0.318 | 3.3255 | 1.4495 | 91.16 | 1.4495 | 91.16 | 0 | 0 | 0.0045936 | 288.9 | 0 | 2024-03-02 13:18:46 | 0.0010575
3008 | 2 | 2 | CC Chg | 04:34:00 | 22:53:17 | 0.3179 | 3.3265 | 1.4521 | 91.33 | 1.4521 | 91.33 | 0 | 0 | 0.0046024 | 289.46 | 0 | 2024-03-02 13:19:16 | 0.0010575
3009 | 2 | 2 | CC Chg | 04:34:30 | 22:53:47 | 0.318 | 3.3271 | 1.4548 | 91.49 | 1.4548 | 91.49 | 0 | 0 | 0.0046112 | 290.01 | 0 | 2024-03-02 13:19:46 | 0.001058
3010 | 2 | 2 | CC Chg | 04:35:00 | 22:54:17 | 0.318 | 3.328 | 1.4574 | 91.66 | 1.4574 | 91.66 | 0 | 0 | 0.00462 | 290.57 | 0 | 2024-03-02 13:20:16 | 0.0010583
3011 | 2 | 2 | CC Chg | 04:35:30 | 22:54:47 | 0.318 | 3.3286 | 1.4601 | 91.83 | 1.4601 | 91.83 | 0 | 0 | 0.0046289 | 291.12 | 0 | 2024-03-02 13:20:46 | 0.0010585
3012 | 2 | 2 | CC Chg | 04:36:00 | 22:55:17 | 0.318 | 3.3293 | 1.4627 | 91.99 | 1.4627 | 91.99 | 0 | 0 | 0.0046377 | 291.68 | 0 | 2024-03-02 13:21:16 | 0.0010587
3013 | 2 | 2 | CC Chg | 04:36:30 | 22:55:47 | 0.3179 | 3.3302 | 1.4654 | 92.16 | 1.4654 | 92.16 | 0 | 0 | 0.0046465 | 292.23 | 0 | 2024-03-02 13:21:46 | 0.0010587
3014 | 2 | 2 | CC Chg | 04:37:00 | 22:56:17 | 0.318 | 3.3308 | 1.468 | 92.33 | 1.468 | 92.33 | 0 | 0 | 0.0046553 | 292.79 | 0 | 2024-03-02 13:22:16 | 0.0010592
3015 | 2 | 2 | CC Chg | 04:37:30 | 22:56:47 | 0.3179 | 3.3317 | 1.4707 | 92.49 | 1.4707 | 92.49 | 0 | 0 | 0.0046641 | 293.34 | 0 | 2024-03-02 13:22:46 | 0.0010591
3016 | 2 | 2 | CC Chg | 04:38:00 | 22:57:17 | 0.3179 | 3.3327 | 1.4733 | 92.66 | 1.4733 | 92.66 | 0 | 0 | 0.004673 | 293.9 | 0 | 2024-03-02 13:23:16 | 0.0010595
3017 | 2 | 2 | CC Chg | 04:38:30 | 22:57:47 | 0.3179 | 3.3336 | 1.476 | 92.83 | 1.476 | 92.83 | 0 | 0 | 0.0046818 | 294.45 | 0 | 2024-03-02 13:23:46 | 0.0010598
3018 | 2 | 2 | CC Chg | 04:39:00 | 22:58:17 | 0.318 | 3.3342 | 1.4786 | 92.99 | 1.4786 | 92.99 | 0 | 0 | 0.0046906 | 295.01 | 0 | 2024-03-02 13:24:16 | 0.0010603
3019 | 2 | 2 | CC Chg | 04:39:30 | 22:58:47 | 0.318 | 3.3351 | 1.4813 | 93.16 | 1.4813 | 93.16 | 0 | 0 | 0.0046995 | 295.56 | 0 | 2024-03-02 13:24:46 | 0.0010606
3020 | 2 | 2 | CC Chg | 04:40:00 | 22:59:17 | 0.3179 | 3.3358 | 1.4839 | 93.33 | 1.4839 | 93.33 | 0 | 0 | 0.0047083 | 296.12 | 0 | 2024-03-02 13:25:16 | 0.0010605
3021 | 2 | 2 | CC Chg | 04:40:30 | 22:59:47 | 0.318 | 3.3364 | 1.4866 | 93.49 | 1.4866 | 93.49 | 0 | 0 | 0.0047172 | 296.68 | 0 | 2024-03-02 13:25:46 | 0.001061
3022 | 2 | 2 | CC Chg | 04:41:00 | 23:00:17 | 0.3179 | 3.3373 | 1.4892 | 93.66 | 1.4892 | 93.66 | 0 | 0 | 0.004726 | 297.23 | 0 | 2024-03-02 13:26:16 | 0.0010609
3023 | 2 | 2 | CC Chg | 04:41:30 | 23:00:47 | 0.318 | 3.3382 | 1.4919 | 93.83 | 1.4919 | 93.83 | 0 | 0 | 0.0047348 | 297.79 | 0 | 2024-03-02 13:26:46 | 0.0010615
3024 | 2 | 2 | CC Chg | 04:42:00 | 23:01:17 | 0.318 | 3.3389 | 1.4945 | 93.99 | 1.4945 | 93.99 | 0 | 0 | 0.0047437 | 298.35 | 0 | 2024-03-02 13:27:16 | 0.0010618
3025 | 2 | 2 | CC Chg | 04:42:30 | 23:01:47 | 0.318 | 3.3395 | 1.4972 | 94.16 | 1.4972 | 94.16 | 0 | 0 | 0.0047525 | 298.9 | 0 | 2024-03-02 13:27:46 | 0.001062
3026 | 2 | 2 | CC Chg | 04:43:00 | 23:02:17 | 0.3179 | 3.3404 | 1.4998 | 94.33 | 1.4998 | 94.33 | 0 | 0 | 0.0047614 | 299.46 | 0 | 2024-03-02 13:28:16 | 0.0010619
3027 | 2 | 2 | CC Chg | 04:43:30 | 23:02:47 | 0.318 | 3.3413 | 1.5025 | 94.49 | 1.5025 | 94.49 | 0 | 0 | 0.0047702 | 300.01 | 0 | 2024-03-02 13:28:46 | 0.0010625
3028 | 2 | 2 | CC Chg | 04:44:00 | 23:03:17 | 0.3179 | 3.3423 | 1.5051 | 94.66 | 1.5051 | 94.66 | 0 | 0 | 0.0047791 | 300.57 | 0 | 2024-03-02 13:29:16 | 0.0010625
3029 | 2 | 2 | CC Chg | 04:44:30 | 23:03:47 | 0.3179 | 3.3429 | 1.5078 | 94.83 | 1.5078 | 94.83 | 0 | 0 | 0.0047879 | 301.13 | 0 | 2024-03-02 13:29:46 | 0.0010627
3030 | 2 | 2 | CC Chg | 04:45:00 | 23:04:17 | 0.318 | 3.3435 | 1.5104 | 94.99 | 1.5104 | 94.99 | 0 | 0 | 0.0047968 | 301.69 | 0 | 2024-03-02 13:30:16 | 0.0010632
3031 | 2 | 2 | CC Chg | 04:45:30 | 23:04:47 | 0.318 | 3.3444 | 1.5131 | 95.16 | 1.5131 | 95.16 | 0 | 0 | 0.0048057 | 302.24 | 0 | 2024-03-02 13:30:46 | 0.0010635
3032 | 2 | 2 | CC Chg | 04:46:00 | 23:05:17 | 0.318 | 3.3451 | 1.5157 | 95.33 | 1.5157 | 95.33 | 0 | 0 | 0.0048145 | 302.8 | 0 | 2024-03-02 13:31:16 | 0.0010637
3033 | 2 | 2 | CC Chg | 04:46:30 | 23:05:47 | 0.3179 | 3.346 | 1.5184 | 95.49 | 1.5184 | 95.49 | 0 | 0 | 0.0048234 | 303.36 | 0 | 2024-03-02 13:31:46 | 0.0010637
3034 | 2 | 2 | CC Chg | 04:47:00 | 23:06:17 | 0.3179 | 3.3466 | 1.521 | 95.66 | 1.521 | 95.66 | 0 | 0 | 0.0048323 | 303.92 | 0 | 2024-03-02 13:32:16 | 0.0010639
3035 | 2 | 2 | CC Chg | 04:47:30 | 23:06:47 | 0.318 | 3.3479 | 1.5237 | 95.83 | 1.5237 | 95.83 | 0 | 0 | 0.0048411 | 304.47 | 0 | 2024-03-02 13:32:46 | 0.0010646
3036 | 2 | 2 | CC Chg | 04:48:00 | 23:07:17 | 0.3179 | 3.3485 | 1.5263 | 95.99 | 1.5263 | 95.99 | 0 | 0 | 0.00485 | 305.03 | 0 | 2024-03-02 13:33:16 | 0.0010645
3037 | 2 | 2 | CC Chg | 04:48:30 | 23:07:47 | 0.318 | 3.3491 | 1.529 | 96.16 | 1.529 | 96.16 | 0 | 0 | 0.0048589 | 305.59 | 0 | 2024-03-02 13:33:46 | 0.001065
3038 | 2 | 2 | CC Chg | 04:49:00 | 23:08:17 | 0.3179 | 3.35 | 1.5316 | 96.33 | 1.5316 | 96.33 | 0 | 0 | 0.0048678 | 306.15 | 0 | 2024-03-02 13:34:16 | 0.001065
3039 | 2 | 2 | CC Chg | 04:49:30 | 23:08:47 | 0.318 | 3.3506 | 1.5343 | 96.49 | 1.5343 | 96.49 | 0 | 0 | 0.0048766 | 306.71 | 0 | 2024-03-02 13:34:46 | 0.0010655
3040 | 2 | 2 | CC Chg | 04:50:00 | 23:09:17 | 0.318 | 3.3516 | 1.5369 | 96.66 | 1.5369 | 96.66 | 0 | 0 | 0.0048855 | 307.26 | 0 | 2024-03-02 13:35:16 | 0.0010658
3041 | 2 | 2 | CC Chg | 04:50:30 | 23:09:47 | 0.3179 | 3.3522 | 1.5396 | 96.83 | 1.5396 | 96.83 | 0 | 0 | 0.0048944 | 307.82 | 0 | 2024-03-02 13:35:46 | 0.0010657
3042 | 2 | 2 | CC Chg | 04:51:00 | 23:10:17 | 0.318 | 3.3531 | 1.5422 | 96.99 | 1.5422 | 96.99 | 0 | 0 | 0.0049033 | 308.38 | 0 | 2024-03-02 13:36:16 | 0.0010663
3043 | 2 | 2 | CC Chg | 04:51:30 | 23:10:47 | 0.318 | 3.3537 | 1.5449 | 97.16 | 1.5449 | 97.16 | 0 | 0 | 0.0049122 | 308.94 | 0 | 2024-03-02 13:36:46 | 0.0010665
3044 | 2 | 2 | CC Chg | 04:52:00 | 23:11:17 | 0.3179 | 3.3544 | 1.5475 | 97.33 | 1.5475 | 97.33 | 0 | 0 | 0.004921 | 309.5 | 0 | 2024-03-02 13:37:16 | 0.0010664
3045 | 2 | 2 | CC Chg | 04:52:30 | 23:11:47 | 0.318 | 3.3556 | 1.5502 | 97.49 | 1.5502 | 97.49 | 0 | 0 | 0.0049299 | 310.06 | 0 | 2024-03-02 13:37:46 | 0.0010671
3046 | 2 | 2 | CC Chg | 04:53:00 | 23:12:17 | 0.318 | 3.3562 | 1.5528 | 97.66 | 1.5528 | 97.66 | 0 | 0 | 0.0049388 | 310.62 | 0 | 2024-03-02 13:38:16 | 0.0010673
3047 | 2 | 2 | CC Chg | 04:53:30 | 23:12:47 | 0.318 | 3.3568 | 1.5555 | 97.83 | 1.5555 | 97.83 | 0 | 0 | 0.0049477 | 311.18 | 0 | 2024-03-02 13:38:46 | 0.0010675
3048 | 2 | 2 | CC Chg | 04:54:00 | 23:13:17 | 0.318 | 3.3578 | 1.5581 | 97.99 | 1.5581 | 97.99 | 0 | 0 | 0.0049566 | 311.74 | 0 | 2024-03-02 13:39:16 | 0.0010678
3049 | 2 | 2 | CC Chg | 04:54:30 | 23:13:47 | 0.318 | 3.3584 | 1.5608 | 98.16 | 1.5608 | 98.16 | 0 | 0 | 0.0049655 | 312.3 | 0 | 2024-03-02 13:39:46 | 0.001068
3050 | 2 | 2 | CC Chg | 04:55:00 | 23:14:17 | 0.318 | 3.3593 | 1.5634 | 98.33 | 1.5634 | 98.33 | 0 | 0 | 0.0049744 | 312.86 | 0 | 2024-03-02 13:40:16 | 0.0010683
3051 | 2 | 2 | CC Chg | 04:55:30 | 23:14:47 | 0.318 | 3.3599 | 1.566 | 98.49 | 1.566 | 98.49 | 0 | 0 | 0.0049833 | 313.42 | 0 | 2024-03-02 13:40:46 | 0.0010684
3052 | 2 | 2 | CC Chg | 04:56:00 | 23:15:17 | 0.318 | 3.3606 | 1.5687 | 98.66 | 1.5687 | 98.66 | 0 | 0 | 0.0049922 | 313.98 | 0 | 2024-03-02 13:41:16 | 0.0010687
3053 | 2 | 2 | CC Chg | 04:56:30 | 23:15:47 | 0.3179 | 3.3615 | 1.5713 | 98.83 | 1.5713 | 98.83 | 0 | 0 | 0.0050011 | 314.54 | 0 | 2024-03-02 13:41:46 | 0.0010686
3054 | 2 | 2 | CC Chg | 04:57:00 | 23:16:17 | 0.318 | 3.3621 | 1.574 | 98.99 | 1.574 | 98.99 | 0 | 0 | 0.00501 | 315.1 | 0 | 2024-03-02 13:42:16 | 0.0010691
3055 | 2 | 2 | CC Chg | 04:57:30 | 23:16:47 | 0.318 | 3.3627 | 1.5766 | 99.16 | 1.5766 | 99.16 | 0 | 0 | 0.0050189 | 315.66 | 0 | 2024-03-02 13:42:46 | 0.0010693
3056 | 2 | 2 | CC Chg | 04:58:00 | 23:17:17 | 0.3179 | 3.364 | 1.5793 | 99.33 | 1.5793 | 99.33 | 0 | 0 | 0.0050279 | 316.22 | 0 | 2024-03-02 13:43:16 | 0.0010694
3057 | 2 | 2 | CC Chg | 04:58:30 | 23:17:47 | 0.318 | 3.3646 | 1.5819 | 99.49 | 1.5819 | 99.49 | 0 | 0 | 0.0050368 | 316.78 | 0 | 2024-03-02 13:43:46 | 0.0010699
3058 | 2 | 2 | CC Chg | 04:59:00 | 23:18:17 | 0.318 | 3.3652 | 1.5846 | 99.66 | 1.5846 | 99.66 | 0 | 0 | 0.0050457 | 317.34 | 0 | 2024-03-02 13:44:16 | 0.0010701
3059 | 2 | 2 | CC Chg | 04:59:30 | 23:18:47 | 0.3179 | 3.3661 | 1.5872 | 99.83 | 1.5872 | 99.83 | 0 | 0 | 0.0050546 | 317.9 | 0 | 2024-03-02 13:44:46 | 0.0010701
3060 | 2 | 2 | CC Chg | 05:00:00 | 23:19:17 | 0.3179 | 3.3668 | 1.5899 | 99.99 | 1.5899 | 99.99 | 0 | 0 | 0.0050635 | 318.46 | 0 | 2024-03-02 13:45:16 | 0.0010703
3061 | 2 | 2 | CC Chg | 05:00:30 | 23:19:47 | 0.318 | 3.3677 | 1.5925 | 100.16 | 1.5925 | 100.16 | 0 | 0 | 0.0050725 | 319.02 | 0 | 2024-03-02 13:45:46 | 0.0010709
3062 | 2 | 2 | CC Chg | 05:01:00 | 23:20:17 | 0.318 | 3.3683 | 1.5952 | 100.33 | 1.5952 | 100.33 | 0 | 0 | 0.0050814 | 319.58 | 0 | 2024-03-02 13:46:16 | 0.0010711
3063 | 2 | 2 | CC Chg | 05:01:30 | 23:20:47 | 0.318 | 3.3689 | 1.5978 | 100.49 | 1.5978 | 100.49 | 0 | 0 | 0.0050903 | 320.14 | 0 | 2024-03-02 13:46:46 | 0.0010713
3064 | 2 | 2 | CC Chg | 05:02:00 | 23:21:17 | 0.318 | 3.3699 | 1.6005 | 100.66 | 1.6005 | 100.66 | 0 | 0 | 0.0050992 | 320.71 | 0 | 2024-03-02 13:47:16 | 0.0010716
3065 | 2 | 2 | CC Chg | 05:02:30 | 23:21:47 | 0.3179 | 3.3705 | 1.6031 | 100.83 | 1.6031 | 100.83 | 0 | 0 | 0.0051082 | 321.27 | 0 | 2024-03-02 13:47:46 | 0.0010715
3066 | 2 | 2 | CC Chg | 05:03:00 | 23:22:17 | 0.318 | 3.3714 | 1.6058 | 100.99 | 1.6058 | 100.99 | 0 | 0 | 0.0051171 | 321.83 | 0 | 2024-03-02 13:48:16 | 0.0010721
3067 | 2 | 2 | CC Chg | 05:03:30 | 23:22:47 | 0.318 | 3.3723 | 1.6084 | 101.16 | 1.6084 | 101.16 | 0 | 0 | 0.005126 | 322.39 | 0 | 2024-03-02 13:48:46 | 0.0010724
3068 | 2 | 2 | CC Chg | 05:04:00 | 23:23:17 | 0.3179 | 3.373 | 1.6111 | 101.33 | 1.6111 | 101.33 | 0 | 0 | 0.005135 | 322.95 | 0 | 2024-03-02 13:49:16 | 0.0010723
3069 | 2 | 2 | CC Chg | 05:04:30 | 23:23:47 | 0.318 | 3.3736 | 1.6137 | 101.49 | 1.6137 | 101.49 | 0 | 0 | 0.0051439 | 323.52 | 0 | 2024-03-02 13:49:46 | 0.0010728
3070 | 2 | 2 | CC Chg | 05:05:00 | 23:24:17 | 0.3179 | 3.3745 | 1.6164 | 101.66 | 1.6164 | 101.66 | 0 | 0 | 0.0051528 | 324.08 | 0 | 2024-03-02 13:50:16 | 0.0010728
3071 | 2 | 2 | CC Chg | 05:05:30 | 23:24:47 | 0.318 | 3.3751 | 1.619 | 101.83 | 1.619 | 101.83 | 0 | 0 | 0.0051618 | 324.64 | 0 | 2024-03-02 13:50:46 | 0.0010733
3072 | 2 | 2 | CC Chg | 05:06:00 | 23:25:17 | 0.3179 | 3.3758 | 1.6217 | 101.99 | 1.6217 | 101.99 | 0 | 0 | 0.0051707 | 325.2 | 0 | 2024-03-02 13:51:16 | 0.0010732
3073 | 2 | 2 | CC Chg | 05:06:30 | 23:25:47 | 0.318 | 3.3764 | 1.6243 | 102.16 | 1.6243 | 102.16 | 0 | 0 | 0.0051797 | 325.77 | 0 | 2024-03-02 13:51:46 | 0.0010737
3074 | 2 | 2 | CC Chg | 05:07:00 | 23:26:17 | 0.318 | 3.3773 | 1.627 | 102.33 | 1.627 | 102.33 | 0 | 0 | 0.0051886 | 326.33 | 0 | 2024-03-02 13:52:16 | 0.001074
3075 | 2 | 2 | CC Chg | 05:07:30 | 23:26:47 | 0.3179 | 3.3779 | 1.6296 | 102.49 | 1.6296 | 102.49 | 0 | 0 | 0.0051976 | 326.89 | 0 | 2024-03-02 13:52:46 | 0.0010738
3076 | 2 | 2 | CC Chg | 05:08:00 | 23:27:17 | 0.318 | 3.3785 | 1.6323 | 102.66 | 1.6323 | 102.66 | 0 | 0 | 0.0052065 | 327.45 | 0 | 2024-03-02 13:53:16 | 0.0010744
3077 | 2 | 2 | CC Chg | 05:08:30 | 23:27:47 | 0.318 | 3.3795 | 1.6349 | 102.83 | 1.6349 | 102.83 | 0 | 0 | 0.0052155 | 328.02 | 0 | 2024-03-02 13:53:46 | 0.0010747
3078 | 2 | 2 | CC Chg | 05:09:00 | 23:28:17 | 0.318 | 3.3804 | 1.6376 | 102.99 | 1.6376 | 102.99 | 0 | 0 | 0.0052244 | 328.58 | 0 | 2024-03-02 13:54:16 | 0.001075
3079 | 2 | 2 | CC Chg | 05:09:30 | 23:28:47 | 0.318 | 3.381 | 1.6402 | 103.16 | 1.6402 | 103.16 | 0 | 0 | 0.0052334 | 329.14 | 0 | 2024-03-02 13:54:46 | 0.0010752
3080 | 2 | 2 | CC Chg | 05:10:00 | 23:29:17 | 0.3179 | 3.3816 | 1.6429 | 103.33 | 1.6429 | 103.33 | 0 | 0 | 0.0052424 | 329.71 | 0 | 2024-03-02 13:55:16 | 0.001075
3081 | 2 | 2 | CC Chg | 05:10:30 | 23:29:47 | 0.318 | 3.3826 | 1.6455 | 103.49 | 1.6455 | 103.49 | 0 | 0 | 0.0052513 | 330.27 | 0 | 2024-03-02 13:55:46 | 0.0010757
3082 | 2 | 2 | CC Chg | 05:11:00 | 23:30:17 | 0.318 | 3.3832 | 1.6482 | 103.66 | 1.6482 | 103.66 | 0 | 0 | 0.0052603 | 330.84 | 0 | 2024-03-02 13:56:16 | 0.0010759
3083 | 2 | 2 | CC Chg | 05:11:30 | 23:30:47 | 0.3179 | 3.3838 | 1.6508 | 103.83 | 1.6508 | 103.83 | 0 | 0 | 0.0052692 | 331.4 | 0 | 2024-03-02 13:56:46 | 0.0010757
3084 | 2 | 2 | CC Chg | 05:12:00 | 23:31:17 | 0.3179 | 3.3847 | 1.6535 | 103.99 | 1.6535 | 103.99 | 0 | 0 | 0.0052782 | 331.96 | 0 | 2024-03-02 13:57:16 | 0.001076
3085 | 2 | 2 | CC Chg | 05:12:30 | 23:31:47 | 0.318 | 3.3854 | 1.6561 | 104.16 | 1.6561 | 104.16 | 0 | 0 | 0.0052872 | 332.53 | 0 | 2024-03-02 13:57:46 | 0.0010766
3086 | 2 | 2 | CC Chg | 05:13:00 | 23:32:17 | 0.318 | 3.386 | 1.6588 | 104.33 | 1.6588 | 104.33 | 0 | 0 | 0.0052962 | 333.09 | 0 | 2024-03-02 13:58:16 | 0.0010767
3087 | 2 | 2 | CC Chg | 05:13:30 | 23:32:47 | 0.318 | 3.3869 | 1.6614 | 104.49 | 1.6614 | 104.49 | 0 | 0 | 0.0053051 | 333.66 | 0 | 2024-03-02 13:58:46 | 0.001077
3088 | 2 | 2 | CC Chg | 05:14:00 | 23:33:17 | 0.318 | 3.3878 | 1.6641 | 104.66 | 1.6641 | 104.66 | 0 | 0 | 0.0053141 | 334.22 | 0 | 2024-03-02 13:59:16 | 0.0010773
3089 | 2 | 2 | CC Chg | 05:14:30 | 23:33:47 | 0.3179 | 3.3885 | 1.6667 | 104.83 | 1.6667 | 104.83 | 0 | 0 | 0.0053231 | 334.78 | 0 | 2024-03-02 13:59:46 | 0.0010772
3090 | 2 | 2 | CC Chg | 05:15:00 | 23:34:17 | 0.318 | 3.3891 | 1.6694 | 104.99 | 1.6694 | 104.99 | 0 | 0 | 0.0053321 | 335.35 | 0 | 2024-03-02 14:00:16 | 0.0010777
3091 | 2 | 2 | CC Chg | 05:15:30 | 23:34:47 | 0.3179 | 3.39 | 1.672 | 105.16 | 1.672 | 105.16 | 0 | 0 | 0.005341 | 335.91 | 0 | 2024-03-02 14:00:46 | 0.0010777
3092 | 2 | 2 | CC Chg | 05:16:00 | 23:35:17 | 0.3179 | 3.3906 | 1.6747 | 105.33 | 1.6747 | 105.33 | 0 | 0 | 0.00535 | 336.48 | 0 | 2024-03-02 14:01:16 | 0.0010779
3093 | 2 | 2 | CC Chg | 05:16:30 | 23:35:47 | 0.3179 | 3.3913 | 1.6773 | 105.49 | 1.6773 | 105.49 | 0 | 0 | 0.005359 | 337.04 | 0 | 2024-03-02 14:01:46 | 0.0010781
3094 | 2 | 2 | CC Chg | 05:17:00 | 23:36:17 | 0.3179 | 3.3919 | 1.68 | 105.66 | 1.68 | 105.66 | 0 | 0 | 0.005368 | 337.61 | 0 | 2024-03-02 14:02:16 | 0.0010783
3095 | 2 | 2 | CC Chg | 05:17:30 | 23:36:47 | 0.3179 | 3.3928 | 1.6826 | 105.83 | 1.6826 | 105.83 | 0 | 0 | 0.005377 | 338.18 | 0 | 2024-03-02 14:02:46 | 0.0010786
3096 | 2 | 2 | CC Chg | 05:18:00 | 23:37:17 | 0.318 | 3.3934 | 1.6853 | 105.99 | 1.6853 | 105.99 | 0 | 0 | 0.005386 | 338.74 | 0 | 2024-03-02 14:03:16 | 0.0010791
3097 | 2 | 2 | CC Chg | 05:18:30 | 23:37:47 | 0.318 | 3.3944 | 1.6879 | 106.16 | 1.6879 | 106.16 | 0 | 0 | 0.005395 | 339.31 | 0 | 2024-03-02 14:03:46 | 0.0010794
3098 | 2 | 2 | CC Chg | 05:19:00 | 23:38:17 | 0.318 | 3.395 | 1.6906 | 106.33 | 1.6906 | 106.33 | 0 | 0 | 0.005404 | 339.87 | 0 | 2024-03-02 14:04:16 | 0.0010796
3099 | 2 | 2 | CC Chg | 05:19:30 | 23:38:47 | 0.318 | 3.3956 | 1.6932 | 106.49 | 1.6932 | 106.49 | 0 | 0 | 0.005413 | 340.44 | 0 | 2024-03-02 14:04:46 | 0.0010798
3100 | 2 | 2 | CC Chg | 05:20:00 | 23:39:17 | 0.318 | 3.3965 | 1.6959 | 106.66 | 1.6959 | 106.66 | 0 | 0 | 0.005422 | 341 | 0 | 2024-03-02 14:05:16 | 0.0010801
3101 | 2 | 2 | CC Chg | 05:20:30 | 23:39:47 | 0.318 | 3.3971 | 1.6985 | 106.83 | 1.6985 | 106.83 | 0 | 0 | 0.005431 | 341.57 | 0 | 2024-03-02 14:05:46 | 0.0010803
3102 | 2 | 2 | CC Chg | 05:21:00 | 23:40:17 | 0.318 | 3.3978 | 1.7012 | 106.99 | 1.7012 | 106.99 | 0 | 0 | 0.00544 | 342.14 | 0 | 2024-03-02 14:06:16 | 0.0010805
3103 | 2 | 2 | CC Chg | 05:21:30 | 23:40:47 | 0.318 | 3.3984 | 1.7038 | 107.16 | 1.7038 | 107.16 | 0 | 0 | 0.005449 | 342.7 | 0 | 2024-03-02 14:06:46 | 0.0010807
3104 | 2 | 2 | CC Chg | 05:22:00 | 23:41:17 | 0.318 | 3.3993 | 1.7065 | 107.33 | 1.7065 | 107.33 | 0 | 0 | 0.005458 | 343.27 | 0 | 2024-03-02 14:07:16 | 0.001081
3105 | 2 | 2 | CC Chg | 05:22:30 | 23:41:47 | 0.318 | 3.3999 | 1.7091 | 107.49 | 1.7091 | 107.49 | 0 | 0 | 0.005467 | 343.84 | 0 | 2024-03-02 14:07:46 | 0.0010812
3106 | 2 | 2 | CC Chg | 05:23:00 | 23:42:17 | 0.318 | 3.4006 | 1.7118 | 107.66 | 1.7118 | 107.66 | 0 | 0 | 0.005476 | 344.4 | 0 | 2024-03-02 14:08:16 | 0.0010814
3107 | 2 | 2 | CC Chg | 05:23:30 | 23:42:47 | 0.318 | 3.4012 | 1.7144 | 107.83 | 1.7144 | 107.83 | 0 | 0 | 0.005485 | 344.97 | 0 | 2024-03-02 14:08:46 | 0.0010816
3108 | 2 | 2 | CC Chg | 05:24:00 | 23:43:17 | 0.318 | 3.4024 | 1.7171 | 107.99 | 1.7171 | 107.99 | 0 | 0 | 0.005494 | 345.54 | 0 | 2024-03-02 14:09:16 | 0.001082
3109 | 2 | 2 | CC Chg | 05:24:30 | 23:43:47 | 0.318 | 3.403 | 1.7197 | 108.16 | 1.7197 | 108.16 | 0 | 0 | 0.005503 | 346.1 | 0 | 2024-03-02 14:09:46 | 0.0010822
3110 | 2 | 2 | CC Chg | 05:25:00 | 23:44:17 | 0.3179 | 3.4037 | 1.7224 | 108.33 | 1.7224 | 108.33 | 0 | 0 | 0.005512 | 346.67 | 0 | 2024-03-02 14:10:16 | 0.001082
3111 | 2 | 2 | CC Chg | 05:25:30 | 23:44:47 | 0.318 | 3.4043 | 1.725 | 108.49 | 1.725 | 108.49 | 0 | 0 | 0.0055211 | 347.24 | 0 | 2024-03-02 14:10:46 | 0.0010826
3112 | 2 | 2 | CC Chg | 05:26:00 | 23:45:17 | 0.318 | 3.4052 | 1.7277 | 108.66 | 1.7277 | 108.66 | 0 | 0 | 0.0055301 | 347.8 | 0 | 2024-03-02 14:11:16 | 0.0010829
3113 | 2 | 2 | CC Chg | 05:26:30 | 23:45:47 | 0.3179 | 3.4058 | 1.7303 | 108.83 | 1.7303 | 108.83 | 0 | 0 | 0.0055391 | 348.37 | 0 | 2024-03-02 14:11:46 | 0.0010827
3114 | 2 | 2 | CC Chg | 05:27:00 | 23:46:17 | 0.318 | 3.4064 | 1.733 | 108.99 | 1.733 | 108.99 | 0 | 0 | 0.0055481 | 348.94 | 0 | 2024-03-02 14:12:16 | 0.0010832
3115 | 2 | 2 | CC Chg | 05:27:30 | 23:46:47 | 0.318 | 3.4071 | 1.7356 | 109.16 | 1.7356 | 109.16 | 0 | 0 | 0.0055572 | 349.51 | 0 | 2024-03-02 14:12:46 | 0.0010835
3116 | 2 | 2 | CC Chg | 05:28:00 | 23:47:17 | 0.3179 | 3.408 | 1.7383 | 109.33 | 1.7383 | 109.33 | 0 | 0 | 0.0055662 | 350.08 | 0 | 2024-03-02 14:13:16 | 0.0010834
3117 | 2 | 2 | CC Chg | 05:28:30 | 23:47:47 | 0.3179 | 3.4086 | 1.7409 | 109.49 | 1.7409 | 109.49 | 0 | 0 | 0.0055752 | 350.64 | 0 | 2024-03-02 14:13:46 | 0.0010836
3118 | 2 | 2 | CC Chg | 05:29:00 | 23:48:17 | 0.318 | 3.4092 | 1.7436 | 109.66 | 1.7436 | 109.66 | 0 | 0 | 0.0055843 | 351.21 | 0 | 2024-03-02 14:14:16 | 0.0010841
3119 | 2 | 2 | CC Chg | 05:29:30 | 23:48:47 | 0.318 | 3.4102 | 1.7462 | 109.83 | 1.7462 | 109.83 | 0 | 0 | 0.0055933 | 351.78 | 0 | 2024-03-02 14:14:46 | 0.0010844
3120 | 2 | 2 | CC Chg | 05:30:00 | 23:49:17 | 0.3179 | 3.4108 | 1.7489 | 109.99 | 1.7489 | 109.99 | 0 | 0 | 0.0056023 | 352.35 | 0 | 2024-03-02 14:15:16 | 0.0010843
3121 | 2 | 2 | CC Chg | 05:30:30 | 23:49:47 | 0.318 | 3.4114 | 1.7515 | 110.16 | 1.7515 | 110.16 | 0 | 0 | 0.0056114 | 352.92 | 0 | 2024-03-02 14:15:46 | 0.0010848
3122 | 2 | 2 | CC Chg | 05:31:00 | 23:50:17 | 0.3179 | 3.4123 | 1.7542 | 110.33 | 1.7542 | 110.33 | 0 | 0 | 0.0056204 | 353.48 | 0 | 2024-03-02 14:16:16 | 0.0010848
3123 | 2 | 2 | CC Chg | 05:31:30 | 23:50:47 | 0.3179 | 3.413 | 1.7568 | 110.49 | 1.7568 | 110.49 | 0 | 0 | 0.0056294 | 354.05 | 0 | 2024-03-02 14:16:46 | 0.001085
3124 | 2 | 2 | CC Chg | 05:32:00 | 23:51:17 | 0.318 | 3.4136 | 1.7595 | 110.66 | 1.7595 | 110.66 | 0 | 0 | 0.0056385 | 354.62 | 0 | 2024-03-02 14:17:16 | 0.0010855
3125 | 2 | 2 | CC Chg | 05:32:30 | 23:51:47 | 0.3179 | 3.4142 | 1.7621 | 110.83 | 1.7621 | 110.83 | 0 | 0 | 0.0056475 | 355.19 | 0 | 2024-03-02 14:17:46 | 0.0010854
3126 | 2 | 2 | CC Chg | 05:33:00 | 23:52:17 | 0.3179 | 3.4151 | 1.7648 | 110.99 | 1.7648 | 110.99 | 0 | 0 | 0.0056566 | 355.76 | 0 | 2024-03-02 14:18:16 | 0.0010857
3127 | 2 | 2 | CC Chg | 05:33:30 | 23:52:47 | 0.318 | 3.4157 | 1.7674 | 111.16 | 1.7674 | 111.16 | 0 | 0 | 0.0056656 | 356.33 | 0 | 2024-03-02 14:18:46 | 0.0010862
3128 | 2 | 2 | CC Chg | 05:34:00 | 23:53:17 | 0.318 | 3.4164 | 1.7701 | 111.33 | 1.7701 | 111.33 | 0 | 0 | 0.0056747 | 356.9 | 0 | 2024-03-02 14:19:16 | 0.0010864
3129 | 2 | 2 | CC Chg | 05:34:30 | 23:53:47 | 0.318 | 3.417 | 1.7727 | 111.49 | 1.7727 | 111.49 | 0 | 0 | 0.0056837 | 357.47 | 0 | 2024-03-02 14:19:46 | 0.0010866
3130 | 2 | 2 | CC Chg | 05:35:00 | 23:54:17 | 0.318 | 3.4179 | 1.7754 | 111.66 | 1.7754 | 111.66 | 0 | 0 | 0.0056928 | 358.04 | 0 | 2024-03-02 14:20:16 | 0.0010869
3131 | 2 | 2 | CC Chg | 05:35:30 | 23:54:47 | 0.3179 | 3.4188 | 1.778 | 111.83 | 1.778 | 111.83 | 0 | 0 | 0.0057019 | 358.61 | 0 | 2024-03-02 14:20:46 | 0.0010868
3132 | 2 | 2 | CC Chg | 05:36:00 | 23:55:17 | 0.3179 | 3.4195 | 1.7807 | 111.99 | 1.7807 | 111.99 | 0 | 0 | 0.0057109 | 359.18 | 0 | 2024-03-02 14:21:16 | 0.0010871
3133 | 2 | 2 | CC Chg | 05:36:30 | 23:55:47 | 0.3179 | 3.4201 | 1.7833 | 112.16 | 1.7833 | 112.16 | 0 | 0 | 0.00572 | 359.75 | 0 | 2024-03-02 14:21:46 | 0.0010872
3134 | 2 | 2 | CC Chg | 05:37:00 | 23:56:17 | 0.3179 | 3.4207 | 1.786 | 112.33 | 1.786 | 112.33 | 0 | 0 | 0.005729 | 360.32 | 0 | 2024-03-02 14:22:16 | 0.0010874
3135 | 2 | 2 | CC Chg | 05:37:30 | 23:56:47 | 0.3179 | 3.4216 | 1.7886 | 112.49 | 1.7886 | 112.49 | 0 | 0 | 0.0057381 | 360.89 | 0 | 2024-03-02 14:22:46 | 0.0010877
3136 | 2 | 2 | CC Chg | 05:38:00 | 23:57:17 | 0.318 | 3.4223 | 1.7913 | 112.66 | 1.7913 | 112.66 | 0 | 0 | 0.0057472 | 361.46 | 0 | 2024-03-02 14:23:16 | 0.0010883
3137 | 2 | 2 | CC Chg | 05:38:30 | 23:57:47 | 0.318 | 3.4229 | 1.7939 | 112.83 | 1.7939 | 112.83 | 0 | 0 | 0.0057562 | 362.03 | 0 | 2024-03-02 14:23:46 | 0.0010885
3138 | 2 | 2 | CC Chg | 05:39:00 | 23:58:17 | 0.318 | 3.4238 | 1.7966 | 112.99 | 1.7966 | 112.99 | 0 | 0 | 0.0057653 | 362.6 | 0 | 2024-03-02 14:24:16 | 0.0010888
3139 | 2 | 2 | CC Chg | 05:39:30 | 23:58:47 | 0.318 | 3.4244 | 1.7992 | 113.16 | 1.7992 | 113.16 | 0 | 0 | 0.0057744 | 363.17 | 0 | 2024-03-02 14:24:46 | 0.001089
3140 | 2 | 2 | CC Chg | 05:40:00 | 23:59:17 | 0.318 | 3.425 | 1.8019 | 113.33 | 1.8019 | 113.33 | 0 | 0 | 0.0057835 | 363.74 | 0 | 2024-03-02 14:25:16 | 0.0010892
3141 | 2 | 2 | CC Chg | 05:40:30 | 23:59:47 | 0.318 | 3.426 | 1.8045 | 113.49 | 1.8045 | 113.49 | 0 | 0 | 0.0057925 | 364.31 | 0 | 2024-03-02 14:25:46 | 0.0010895
3142 | 2 | 2 | CC Chg | 05:41:00 | 24:00:17 | 0.318 | 3.4269 | 1.8072 | 113.66 | 1.8072 | 113.66 | 0 | 0 | 0.0058016 | 364.88 | 0 | 2024-03-02 14:26:16 | 0.0010898
3143 | 2 | 2 | CC Chg | 05:41:30 | 24:00:47 | 0.3179 | 3.4275 | 1.8098 | 113.83 | 1.8098 | 113.83 | 0 | 0 | 0.0058107 | 365.45 | 0 | 2024-03-02 14:26:46 | 0.0010896
3144 | 2 | 2 | CC Chg | 05:42:00 | 24:01:17 | 0.318 | 3.4281 | 1.8125 | 113.99 | 1.8125 | 113.99 | 0 | 0 | 0.0058198 | 366.02 | 0 | 2024-03-02 14:27:16 | 0.0010901
3145 | 2 | 2 | CC Chg | 05:42:30 | 24:01:47 | 0.318 | 3.4291 | 1.8151 | 114.16 | 1.8151 | 114.16 | 0 | 0 | 0.0058289 | 366.6 | 0 | 2024-03-02 14:27:46 | 0.0010905
3146 | 2 | 2 | CC Chg | 05:43:00 | 24:02:17 | 0.318 | 3.4297 | 1.8178 | 114.33 | 1.8178 | 114.33 | 0 | 0 | 0.0058379 | 367.17 | 0 | 2024-03-02 14:28:16 | 0.0010906
3147 | 2 | 2 | CC Chg | 05:43:30 | 24:02:47 | 0.318 | 3.4303 | 1.8204 | 114.49 | 1.8204 | 114.49 | 0 | 0 | 0.005847 | 367.74 | 0 | 2024-03-02 14:28:46 | 0.0010908
3148 | 2 | 2 | CC Chg | 05:44:00 | 24:03:17 | 0.3179 | 3.4309 | 1.8231 | 114.66 | 1.8231 | 114.66 | 0 | 0 | 0.0058561 | 368.31 | 0 | 2024-03-02 14:29:16 | 0.0010907
3149 | 2 | 2 | CC Chg | 05:44:30 | 24:03:47 | 0.318 | 3.4316 | 1.8257 | 114.83 | 1.8257 | 114.83 | 0 | 0 | 0.0058652 | 368.88 | 0 | 2024-03-02 14:29:46 | 0.0010912
3150 | 2 | 2 | CC Chg | 05:45:00 | 24:04:17 | 0.318 | 3.4325 | 1.8284 | 114.99 | 1.8284 | 114.99 | 0 | 0 | 0.0058743 | 369.45 | 0 | 2024-03-02 14:30:16 | 0.0010915
3151 | 2 | 2 | CC Chg | 05:45:30 | 24:04:47 | 0.318 | 3.4334 | 1.831 | 115.16 | 1.831 | 115.16 | 0 | 0 | 0.0058834 | 370.03 | 0 | 2024-03-02 14:30:46 | 0.0010918
3152 | 2 | 2 | CC Chg | 05:46:00 | 24:05:17 | 0.318 | 3.4343 | 1.8337 | 115.33 | 1.8337 | 115.33 | 0 | 0 | 0.0058925 | 370.6 | 0 | 2024-03-02 14:31:16 | 0.0010921
3153 | 2 | 2 | CC Chg | 05:46:30 | 24:05:47 | 0.318 | 3.435 | 1.8363 | 115.49 | 1.8363 | 115.49 | 0 | 0 | 0.0059016 | 371.17 | 0 | 2024-03-02 14:31:46 | 0.0010923
3154 | 2 | 2 | CC Chg | 05:47:00 | 24:06:17 | 0.3179 | 3.4356 | 1.839 | 115.66 | 1.839 | 115.66 | 0 | 0 | 0.0059107 | 371.74 | 0 | 2024-03-02 14:32:16 | 0.0010922
3155 | 2 | 2 | CC Chg | 05:47:30 | 24:06:47 | 0.3179 | 3.4362 | 1.8416 | 115.83 | 1.8416 | 115.83 | 0 | 0 | 0.0059198 | 372.32 | 0 | 2024-03-02 14:32:46 | 0.0010924
3156 | 2 | 2 | CC Chg | 05:48:00 | 24:07:17 | 0.3179 | 3.4371 | 1.8443 | 115.99 | 1.8443 | 115.99 | 0 | 0 | 0.0059289 | 372.89 | 0 | 2024-03-02 14:33:16 | 0.0010927
3157 | 2 | 2 | CC Chg | 05:48:30 | 24:07:47 | 0.3179 | 3.4378 | 1.8469 | 116.16 | 1.8469 | 116.16 | 0 | 0 | 0.005938 | 373.46 | 0 | 2024-03-02 14:33:46 | 0.0010929
3158 | 2 | 2 | CC Chg | 05:49:00 | 24:08:17 | 0.3179 | 3.4387 | 1.8496 | 116.33 | 1.8496 | 116.33 | 0 | 0 | 0.0059471 | 374.03 | 0 | 2024-03-02 14:34:16 | 0.0010932
3159 | 2 | 2 | CC Chg | 05:49:30 | 24:08:47 | 0.318 | 3.4393 | 1.8522 | 116.49 | 1.8522 | 116.49 | 0 | 0 | 0.0059563 | 374.61 | 0 | 2024-03-02 14:34:46 | 0.0010937
3160 | 2 | 2 | CC Chg | 05:50:00 | 24:09:17 | 0.318 | 3.4399 | 1.8549 | 116.66 | 1.8549 | 116.66 | 0 | 0 | 0.0059654 | 375.18 | 0 | 2024-03-02 14:35:16 | 0.0010939
3161 | 2 | 2 | CC Chg | 05:50:30 | 24:09:47 | 0.318 | 3.4412 | 1.8575 | 116.83 | 1.8575 | 116.83 | 0 | 0 | 0.0059745 | 375.75 | 0 | 2024-03-02 14:35:46 | 0.0010943
3162 | 2 | 2 | CC Chg | 05:51:00 | 24:10:17 | 0.318 | 3.4418 | 1.8602 | 116.99 | 1.8602 | 116.99 | 0 | 0 | 0.0059836 | 376.33 | 0 | 2024-03-02 14:36:16 | 0.0010945
3163 | 2 | 2 | CC Chg | 05:51:30 | 24:10:47 | 0.3179 | 3.4424 | 1.8628 | 117.16 | 1.8628 | 117.16 | 0 | 0 | 0.0059927 | 376.9 | 0 | 2024-03-02 14:36:46 | 0.0010943
3164 | 2 | 2 | CC Chg | 05:52:00 | 24:11:17 | 0.318 | 3.4433 | 1.8655 | 117.33 | 1.8655 | 117.33 | 0 | 0 | 0.0060018 | 377.47 | 0 | 2024-03-02 14:37:16 | 0.001095
3165 | 2 | 2 | CC Chg | 05:52:30 | 24:11:47 | 0.318 | 3.444 | 1.8681 | 117.49 | 1.8681 | 117.49 | 0 | 0 | 0.006011 | 378.05 | 0 | 2024-03-02 14:37:46 | 0.0010952
3166 | 2 | 2 | CC Chg | 05:53:00 | 24:12:17 | 0.3179 | 3.4446 | 1.8708 | 117.66 | 1.8708 | 117.66 | 0 | 0 | 0.0060201 | 378.62 | 0 | 2024-03-02 14:38:16 | 0.001095
3167 | 2 | 2 | CC Chg | 05:53:30 | 24:12:47 | 0.318 | 3.4455 | 1.8734 | 117.83 | 1.8734 | 117.83 | 0 | 0 | 0.0060292 | 379.2 | 0 | 2024-03-02 14:38:46 | 0.0010957
3168 | 2 | 2 | CC Chg | 05:54:00 | 24:13:17 | 0.318 | 3.4461 | 1.8761 | 117.99 | 1.8761 | 117.99 | 0 | 0 | 0.0060384 | 379.77 | 0 | 2024-03-02 14:39:16 | 0.0010959
3169 | 2 | 2 | CC Chg | 05:54:30 | 24:13:47 | 0.318 | 3.4471 | 1.8787 | 118.16 | 1.8787 | 118.16 | 0 | 0 | 0.0060475 | 380.35 | 0 | 2024-03-02 14:39:46 | 0.0010962
3170 | 2 | 2 | CC Chg | 05:55:00 | 24:14:17 | 0.318 | 3.4477 | 1.8814 | 118.32 | 1.8814 | 118.32 | 0 | 0 | 0.0060566 | 380.92 | 0 | 2024-03-02 14:40:16 | 0.0010964
3171 | 2 | 2 | CC Chg | 05:55:30 | 24:14:47 | 0.318 | 3.4489 | 1.884 | 118.49 | 1.884 | 118.49 | 0 | 0 | 0.0060658 | 381.49 | 0 | 2024-03-02 14:40:46 | 0.0010968
3172 | 2 | 2 | CC Chg | 05:56:00 | 24:15:17 | 0.318 | 3.4495 | 1.8867 | 118.66 | 1.8867 | 118.66 | 0 | 0 | 0.0060749 | 382.07 | 0 | 2024-03-02 14:41:16 | 0.0010969
3173 | 2 | 2 | CC Chg | 05:56:30 | 24:15:47 | 0.318 | 3.4502 | 1.8893 | 118.82 | 1.8893 | 118.82 | 0 | 0 | 0.006084 | 382.64 | 0 | 2024-03-02 14:41:46 | 0.0010972
3174 | 2 | 2 | CC Chg | 05:57:00 | 24:16:17 | 0.3179 | 3.4511 | 1.892 | 118.99 | 1.892 | 118.99 | 0 | 0 | 0.0060932 | 383.22 | 0 | 2024-03-02 14:42:16 | 0.0010971
3175 | 2 | 2 | CC Chg | 05:57:30 | 24:16:47 | 0.3179 | 3.4517 | 1.8946 | 119.16 | 1.8946 | 119.16 | 0 | 0 | 0.0061023 | 383.79 | 0 | 2024-03-02 14:42:46 | 0.0010973
3176 | 2 | 2 | CC Chg | 05:58:00 | 24:17:17 | 0.3179 | 3.4526 | 1.8973 | 119.32 | 1.8973 | 119.32 | 0 | 0 | 0.0061115 | 384.37 | 0 | 2024-03-02 14:43:16 | 0.0010976
3177 | 2 | 2 | CC Chg | 05:58:30 | 24:17:47 | 0.318 | 3.4533 | 1.8999 | 119.49 | 1.8999 | 119.49 | 0 | 0 | 0.0061206 | 384.95 | 0 | 2024-03-02 14:43:46 | 0.0010981
3178 | 2 | 2 | CC Chg | 05:59:00 | 24:18:17 | 0.318 | 3.4542 | 1.9026 | 119.66 | 1.9026 | 119.66 | 0 | 0 | 0.0061298 | 385.52 | 0 | 2024-03-02 14:44:16 | 0.0010984
3179 | 2 | 2 | CC Chg | 05:59:30 | 24:18:47 | 0.318 | 3.4548 | 1.9052 | 119.82 | 1.9052 | 119.82 | 0 | 0 | 0.0061389 | 386.1 | 0 | 2024-03-02 14:44:46 | 0.0010986
3180 | 2 | 2 | CC Chg | 06:00:00 | 24:19:17 | 0.318 | 3.4557 | 1.9079 | 119.99 | 1.9079 | 119.99 | 0 | 0 | 0.0061481 | 386.67 | 0 | 2024-03-02 14:45:16 | 0.0010989
3181 | 2 | 2 | CC Chg | 06:00:30 | 24:19:47 | 0.3179 | 3.4567 | 1.9105 | 120.16 | 1.9105 | 120.16 | 0 | 0 | 0.0061572 | 387.25 | 0 | 2024-03-02 14:45:46 | 0.0010989
3182 | 2 | 2 | CC Chg | 06:01:00 | 24:20:17 | 0.3179 | 3.4576 | 1.9132 | 120.32 | 1.9132 | 120.32 | 0 | 0 | 0.0061664 | 387.82 | 0 | 2024-03-02 14:46:16 | 0.0010992
3183 | 2 | 2 | CC Chg | 06:01:30 | 24:20:47 | 0.318 | 3.4582 | 1.9158 | 120.49 | 1.9158 | 120.49 | 0 | 0 | 0.0061756 | 388.4 | 0 | 2024-03-02 14:46:46 | 0.0010997
3184 | 2 | 2 | CC Chg | 06:02:00 | 24:21:17 | 0.318 | 3.4592 | 1.9185 | 120.66 | 1.9185 | 120.66 | 0 | 0 | 0.0061847 | 388.98 | 0 | 2024-03-02 14:47:16 | 0.0011
3185 | 2 | 2 | CC Chg | 06:02:30 | 24:21:47 | 0.3179 | 3.4598 | 1.9211 | 120.82 | 1.9211 | 120.82 | 0 | 0 | 0.0061939 | 389.55 | 0 | 2024-03-02 14:47:46 | 0.0010999
3186 | 2 | 2 | CC Chg | 06:03:00 | 24:22:17 | 0.3179 | 3.4604 | 1.9238 | 120.99 | 1.9238 | 120.99 | 0 | 0 | 0.0062031 | 390.13 | 0 | 2024-03-02 14:48:16 | 0.0011001
3187 | 2 | 2 | CC Chg | 06:03:30 | 24:22:47 | 0.318 | 3.4613 | 1.9264 | 121.16 | 1.9264 | 121.16 | 0 | 0 | 0.0062122 | 390.71 | 0 | 2024-03-02 14:48:46 | 0.0011007
3188 | 2 | 2 | CC Chg | 06:04:00 | 24:23:17 | 0.3179 | 3.4623 | 1.9291 | 121.32 | 1.9291 | 121.32 | 0 | 0 | 0.0062214 | 391.28 | 0 | 2024-03-02 14:49:16 | 0.0011007
3189 | 2 | 2 | CC Chg | 06:04:30 | 24:23:47 | 0.3179 | 3.4629 | 1.9317 | 121.49 | 1.9317 | 121.49 | 0 | 0 | 0.0062306 | 391.86 | 0 | 2024-03-02 14:49:46 | 0.0011009
3190 | 2 | 2 | CC Chg | 06:05:00 | 24:24:17 | 0.3179 | 3.4638 | 1.9344 | 121.66 | 1.9344 | 121.66 | 0 | 0 | 0.0062398 | 392.44 | 0 | 2024-03-02 14:50:16 | 0.0011011
3191 | 2 | 2 | CC Chg | 06:05:30 | 24:24:47 | 0.318 | 3.465 | 1.937 | 121.82 | 1.937 | 121.82 | 0 | 0 | 0.0062489 | 393.02 | 0 | 2024-03-02 14:50:46 | 0.0011019
3192 | 2 | 2 | CC Chg | 06:06:00 | 24:25:17 | 0.318 | 3.4657 | 1.9397 | 121.99 | 1.9397 | 121.99 | 0 | 0 | 0.0062581 | 393.59 | 0 | 2024-03-02 14:51:16 | 0.0011021
3193 | 2 | 2 | CC Chg | 06:06:30 | 24:25:47 | 0.3179 | 3.4666 | 1.9423 | 122.16 | 1.9423 | 122.16 | 0 | 0 | 0.0062673 | 394.17 | 0 | 2024-03-02 14:51:46 | 0.001102
3194 | 2 | 2 | CC Chg | 06:07:00 | 24:26:17 | 0.3179 | 3.4672 | 1.945 | 122.32 | 1.945 | 122.32 | 0 | 0 | 0.0062765 | 394.75 | 0 | 2024-03-02 14:52:16 | 0.0011022
3195 | 2 | 2 | CC Chg | 06:07:30 | 24:26:47 | 0.318 | 3.4681 | 1.9476 | 122.49 | 1.9476 | 122.49 | 0 | 0 | 0.0062857 | 395.33 | 0 | 2024-03-02 14:52:46 | 0.0011029
3196 | 2 | 2 | CC Chg | 06:08:00 | 24:27:17 | 0.318 | 3.4691 | 1.9503 | 122.66 | 1.9503 | 122.66 | 0 | 0 | 0.0062949 | 395.9 | 0 | 2024-03-02 14:53:16 | 0.0011032
3197 | 2 | 2 | CC Chg | 06:08:30 | 24:27:47 | 0.3179 | 3.4697 | 1.9529 | 122.82 | 1.9529 | 122.82 | 0 | 0 | 0.0063041 | 396.48 | 0 | 2024-03-02 14:53:46 | 0.001103
3198 | 2 | 2 | CC Chg | 06:09:00 | 24:28:17 | 0.318 | 3.4703 | 1.9556 | 122.99 | 1.9556 | 122.99 | 0 | 0 | 0.0063133 | 397.06 | 0 | 2024-03-02 14:54:16 | 0.0011036
3199 | 2 | 2 | CC Chg | 06:09:30 | 24:28:47 | 0.318 | 3.4712 | 1.9582 | 123.16 | 1.9582 | 123.16 | 0 | 0 | 0.0063225 | 397.64 | 0 | 2024-03-02 14:54:46 | 0.0011038
3200 | 2 | 2 | CC Chg | 06:10:00 | 24:29:17 | 0.318 | 3.4725 | 1.9609 | 123.32 | 1.9609 | 123.32 | 0 | 0 | 0.0063317 | 398.22 | 0 | 2024-03-02 14:55:16 | 0.0011043
3201 | 2 | 2 | CC Chg | 06:10:30 | 24:29:47 | 0.318 | 3.4731 | 1.9635 | 123.49 | 1.9635 | 123.49 | 0 | 0 | 0.0063409 | 398.8 | 0 | 2024-03-02 14:55:46 | 0.0011044
3202 | 2 | 2 | CC Chg | 06:11:00 | 24:30:17 | 0.3179 | 3.474 | 1.9662 | 123.66 | 1.9662 | 123.66 | 0 | 0 | 0.0063501 | 399.38 | 0 | 2024-03-02 14:56:16 | 0.0011044
3203 | 2 | 2 | CC Chg | 06:11:30 | 24:30:47 | 0.318 | 3.475 | 1.9688 | 123.82 | 1.9688 | 123.82 | 0 | 0 | 0.0063593 | 399.95 | 0 | 2024-03-02 14:56:46 | 0.0011051
3204 | 2 | 2 | CC Chg | 06:12:00 | 24:31:17 | 0.318 | 3.4759 | 1.9715 | 123.99 | 1.9715 | 123.99 | 0 | 0 | 0.0063685 | 400.53 | 0 | 2024-03-02 14:57:16 | 0.0011053
3205 | 2 | 2 | CC Chg | 06:12:30 | 24:31:47 | 0.3179 | 3.4765 | 1.9741 | 124.16 | 1.9741 | 124.16 | 0 | 0 | 0.0063777 | 401.11 | 0 | 2024-03-02 14:57:46 | 0.0011052
3206 | 2 | 2 | CC Chg | 06:13:00 | 24:32:17 | 0.3179 | 3.4774 | 1.9768 | 124.32 | 1.9768 | 124.32 | 0 | 0 | 0.0063869 | 401.69 | 0 | 2024-03-02 14:58:16 | 0.0011055
3207 | 2 | 2 | CC Chg | 06:13:30 | 24:32:47 | 0.318 | 3.4784 | 1.9794 | 124.49 | 1.9794 | 124.49 | 0 | 0 | 0.0063961 | 402.27 | 0 | 2024-03-02 14:58:46 | 0.0011061
3208 | 2 | 2 | CC Chg | 06:14:00 | 24:33:17 | 0.318 | 3.479 | 1.9821 | 124.66 | 1.9821 | 124.66 | 0 | 0 | 0.0064053 | 402.85 | 0 | 2024-03-02 14:59:16 | 0.0011063
3209 | 2 | 2 | CC Chg | 06:14:30 | 24:33:47 | 0.3179 | 3.4802 | 1.9847 | 124.82 | 1.9847 | 124.82 | 0 | 0 | 0.0064146 | 403.43 | 0 | 2024-03-02 14:59:46 | 0.0011064
3210 | 2 | 2 | CC Chg | 06:15:00 | 24:34:17 | 0.318 | 3.4812 | 1.9874 | 124.99 | 1.9874 | 124.99 | 0 | 0 | 0.0064238 | 404.01 | 0 | 2024-03-02 15:00:16 | 0.001107
3211 | 2 | 2 | CC Chg | 06:15:30 | 24:34:47 | 0.3179 | 3.4821 | 1.99 | 125.16 | 1.99 | 125.16 | 0 | 0 | 0.006433 | 404.59 | 0 | 2024-03-02 15:00:46 | 0.001107
3212 | 2 | 2 | CC Chg | 06:16:00 | 24:35:17 | 0.318 | 3.483 | 1.9927 | 125.32 | 1.9927 | 125.32 | 0 | 0 | 0.0064422 | 405.17 | 0 | 2024-03-02 15:01:16 | 0.0011076
3213 | 2 | 2 | CC Chg | 06:16:30 | 24:35:47 | 0.3179 | 3.4836 | 1.9953 | 125.49 | 1.9953 | 125.49 | 0 | 0 | 0.0064515 | 405.75 | 0 | 2024-03-02 15:01:46 | 0.0011074
3214 | 2 | 2 | CC Chg | 06:17:00 | 24:36:17 | 0.318 | 3.4846 | 1.998 | 125.66 | 1.998 | 125.66 | 0 | 0 | 0.0064607 | 406.33 | 0 | 2024-03-02 15:02:16 | 0.0011081
3215 | 2 | 2 | CC Chg | 06:17:30 | 24:36:47 | 0.318 | 3.4855 | 2.0006 | 125.82 | 2.0006 | 125.82 | 0 | 0 | 0.0064699 | 406.91 | 0 | 2024-03-02 15:02:46 | 0.0011084
3216 | 2 | 2 | CC Chg | 06:18:00 | 24:37:17 | 0.318 | 3.4864 | 2.0033 | 125.99 | 2.0033 | 125.99 | 0 | 0 | 0.0064792 | 407.49 | 0 | 2024-03-02 15:03:16 | 0.0011087
3217 | 2 | 2 | CC Chg | 06:18:30 | 24:37:47 | 0.318 | 3.4871 | 2.0059 | 126.16 | 2.0059 | 126.16 | 0 | 0 | 0.0064884 | 408.08 | 0 | 2024-03-02 15:03:46 | 0.0011089
3218 | 2 | 2 | CC Chg | 06:19:00 | 24:38:17 | 0.318 | 3.4883 | 2.0086 | 126.32 | 2.0086 | 126.32 | 0 | 0 | 0.0064976 | 408.66 | 0 | 2024-03-02 15:04:16 | 0.0011093
3219 | 2 | 2 | CC Chg | 06:19:30 | 24:38:47 | 0.318 | 3.4892 | 2.0112 | 126.49 | 2.0112 | 126.49 | 0 | 0 | 0.0065069 | 409.24 | 0 | 2024-03-02 15:04:46 | 0.0011096
3220 | 2 | 2 | CC Chg | 06:20:00 | 24:39:17 | 0.318 | 3.4902 | 2.0139 | 126.66 | 2.0139 | 126.66 | 0 | 0 | 0.0065161 | 409.82 | 0 | 2024-03-02 15:05:16 | 0.0011099
3221 | 2 | 2 | CC Chg | 06:20:30 | 24:39:47 | 0.318 | 3.4908 | 2.0165 | 126.82 | 2.0165 | 126.82 | 0 | 0 | 0.0065254 | 410.4 | 0 | 2024-03-02 15:05:46 | 0.0011101
3222 | 2 | 2 | CC Chg | 06:21:00 | 24:40:17 | 0.318 | 3.492 | 2.0192 | 126.99 | 2.0192 | 126.99 | 0 | 0 | 0.0065346 | 410.98 | 0 | 2024-03-02 15:06:16 | 0.0011105
3223 | 2 | 2 | CC Chg | 06:21:30 | 24:40:47 | 0.318 | 3.4926 | 2.0218 | 127.16 | 2.0218 | 127.16 | 0 | 0 | 0.0065439 | 411.57 | 0 | 2024-03-02 15:06:46 | 0.0011106
3224 | 2 | 2 | CC Chg | 06:22:00 | 24:41:17 | 0.318 | 3.4936 | 2.0245 | 127.32 | 2.0245 | 127.32 | 0 | 0 | 0.0065532 | 412.15 | 0 | 2024-03-02 15:07:16 | 0.001111
3225 | 2 | 2 | CC Chg | 06:22:30 | 24:41:47 | 0.318 | 3.4945 | 2.0271 | 127.49 | 2.0271 | 127.49 | 0 | 0 | 0.0065624 | 412.73 | 0 | 2024-03-02 15:07:46 | 0.0011113
3226 | 2 | 2 | CC Chg | 06:23:00 | 24:42:17 | 0.318 | 3.4957 | 2.0298 | 127.66 | 2.0298 | 127.66 | 0 | 0 | 0.0065717 | 413.31 | 0 | 2024-03-02 15:08:16 | 0.0011116
3227 | 2 | 2 | CC Chg | 06:23:30 | 24:42:47 | 0.3179 | 3.4967 | 2.0324 | 127.82 | 2.0324 | 127.82 | 0 | 0 | 0.0065809 | 413.9 | 0 | 2024-03-02 15:08:46 | 0.0011116
3228 | 2 | 2 | CC Chg | 06:24:00 | 24:43:17 | 0.3179 | 3.4973 | 2.0351 | 127.99 | 2.0351 | 127.99 | 0 | 0 | 0.0065902 | 414.48 | 0 | 2024-03-02 15:09:16 | 0.0011118
3229 | 2 | 2 | CC Chg | 06:24:30 | 24:43:47 | 0.318 | 3.4985 | 2.0377 | 128.16 | 2.0377 | 128.16 | 0 | 0 | 0.0065995 | 415.06 | 0 | 2024-03-02 15:09:46 | 0.0011125
3230 | 2 | 2 | CC Chg | 06:25:00 | 24:44:17 | 0.318 | 3.4991 | 2.0404 | 128.32 | 2.0404 | 128.32 | 0 | 0 | 0.0066087 | 415.64 | 0 | 2024-03-02 15:10:16 | 0.0011127
3231 | 2 | 2 | CC Chg | 06:25:30 | 24:44:47 | 0.3179 | 3.5001 | 2.043 | 128.49 | 2.043 | 128.49 | 0 | 0 | 0.006618 | 416.23 | 0 | 2024-03-02 15:10:46 | 0.0011127
3232 | 2 | 2 | CC Chg | 06:26:00 | 24:45:17 | 0.3179 | 3.501 | 2.0457 | 128.66 | 2.0457 | 128.66 | 0 | 0 | 0.0066273 | 416.81 | 0 | 2024-03-02 15:11:16 | 0.001113
3233 | 2 | 2 | CC Chg | 06:26:30 | 24:45:47 | 0.3179 | 3.5019 | 2.0483 | 128.82 | 2.0483 | 128.82 | 0 | 0 | 0.0066366 | 417.39 | 0 | 2024-03-02 15:11:46 | 0.0011133
3234 | 2 | 2 | CC Chg | 06:27:00 | 24:46:17 | 0.318 | 3.5029 | 2.051 | 128.99 | 2.051 | 128.99 | 0 | 0 | 0.0066458 | 417.98 | 0 | 2024-03-02 15:12:16 | 0.0011139
3235 | 2 | 2 | CC Chg | 06:27:30 | 24:46:47 | 0.318 | 3.5041 | 2.0536 | 129.16 | 2.0536 | 129.16 | 0 | 0 | 0.0066551 | 418.56 | 0 | 2024-03-02 15:12:46 | 0.0011143
3236 | 2 | 2 | CC Chg | 06:28:00 | 24:47:17 | 0.318 | 3.505 | 2.0563 | 129.32 | 2.0563 | 129.32 | 0 | 0 | 0.0066644 | 419.15 | 0 | 2024-03-02 15:13:16 | 0.0011146
3237 | 2 | 2 | CC Chg | 06:28:30 | 24:47:47 | 0.318 | 3.506 | 2.0589 | 129.49 | 2.0589 | 129.49 | 0 | 0 | 0.0066737 | 419.73 | 0 | 2024-03-02 15:13:46 | 0.0011149
3238 | 2 | 2 | CC Chg | 06:29:00 | 24:48:17 | 0.3179 | 3.5069 | 2.0615 | 129.66 | 2.0615 | 129.66 | 0 | 0 | 0.006683 | 420.31 | 0 | 2024-03-02 15:14:16 | 0.0011148
3239 | 2 | 2 | CC Chg | 06:29:30 | 24:48:47 | 0.318 | 3.5075 | 2.0642 | 129.82 | 2.0642 | 129.82 | 0 | 0 | 0.0066923 | 420.9 | 0 | 2024-03-02 15:14:46 | 0.0011154
3240 | 2 | 2 | CC Chg | 06:30:00 | 24:49:17 | 0.318 | 3.5088 | 2.0668 | 129.99 | 2.0668 | 129.99 | 0 | 0 | 0.0067016 | 421.48 | 0 | 2024-03-02 15:15:16 | 0.0011158
3241 | 2 | 2 | CC Chg | 06:30:30 | 24:49:47 | 0.318 | 3.5094 | 2.0695 | 130.16 | 2.0695 | 130.16 | 0 | 0 | 0.0067109 | 422.07 | 0 | 2024-03-02 15:15:46 | 0.001116
3242 | 2 | 2 | CC Chg | 06:31:00 | 24:50:17 | 0.318 | 3.5103 | 2.0721 | 130.32 | 2.0721 | 130.32 | 0 | 0 | 0.0067202 | 422.65 | 0 | 2024-03-02 15:16:16 | 0.0011163
3243 | 2 | 2 | CC Chg | 06:31:30 | 24:50:47 | 0.318 | 3.5115 | 2.0748 | 130.49 | 2.0748 | 130.49 | 0 | 0 | 0.0067295 | 423.24 | 0 | 2024-03-02 15:16:46 | 0.0011167
3244 | 2 | 2 | CC Chg | 06:32:00 | 24:51:17 | 0.3179 | 3.5125 | 2.0774 | 130.66 | 2.0774 | 130.66 | 0 | 0 | 0.0067388 | 423.82 | 0 | 2024-03-02 15:17:16 | 0.0011166
3245 | 2 | 2 | CC Chg | 06:32:30 | 24:51:47 | 0.318 | 3.5134 | 2.0801 | 130.82 | 2.0801 | 130.82 | 0 | 0 | 0.0067481 | 424.41 | 0 | 2024-03-02 15:17:46 | 0.0011173
3246 | 2 | 2 | CC Chg | 06:33:00 | 24:52:17 | 0.318 | 3.5143 | 2.0827 | 130.99 | 2.0827 | 130.99 | 0 | 0 | 0.0067574 | 424.99 | 0 | 2024-03-02 15:18:16 | 0.0011175
3247 | 2 | 2 | CC Chg | 06:33:30 | 24:52:47 | 0.318 | 3.5153 | 2.0854 | 131.16 | 2.0854 | 131.16 | 0 | 0 | 0.0067667 | 425.58 | 0 | 2024-03-02 15:18:46 | 0.0011179
3248 | 2 | 2 | CC Chg | 06:34:00 | 24:53:17 | 0.3179 | 3.5162 | 2.088 | 131.32 | 2.088 | 131.32 | 0 | 0 | 0.006776 | 426.17 | 0 | 2024-03-02 15:19:16 | 0.0011178
3249 | 2 | 2 | CC Chg | 06:34:30 | 24:53:47 | 0.318 | 3.5171 | 2.0907 | 131.49 | 2.0907 | 131.49 | 0 | 0 | 0.0067854 | 426.75 | 0 | 2024-03-02 15:19:46 | 0.0011184
3250 | 2 | 2 | CC Chg | 06:35:00 | 24:54:17 | 0.318 | 3.5181 | 2.0933 | 131.66 | 2.0933 | 131.66 | 0 | 0 | 0.0067947 | 427.34 | 0 | 2024-03-02 15:20:16 | 0.0011188
3251 | 2 | 2 | CC Chg | 06:35:30 | 24:54:47 | 0.318 | 3.5193 | 2.096 | 131.82 | 2.096 | 131.82 | 0 | 0 | 0.006804 | 427.92 | 0 | 2024-03-02 15:20:46 | 0.0011191
3252 | 2 | 2 | CC Chg | 06:36:00 | 24:55:17 | 0.3179 | 3.5202 | 2.0986 | 131.99 | 2.0986 | 131.99 | 0 | 0 | 0.0068133 | 428.51 | 0 | 2024-03-02 15:21:16 | 0.0011191
3253 | 2 | 2 | CC Chg | 06:36:30 | 24:55:47 | 0.318 | 3.5212 | 2.1013 | 132.16 | 2.1013 | 132.16 | 0 | 0 | 0.0068227 | 429.1 | 0 | 2024-03-02 15:21:46 | 0.0011197
3254 | 2 | 2 | CC Chg | 06:37:00 | 24:56:17 | 0.318 | 3.5221 | 2.1039 | 132.32 | 2.1039 | 132.32 | 0 | 0 | 0.006832 | 429.68 | 0 | 2024-03-02 15:22:16 | 0.00112
3255 | 2 | 2 | CC Chg | 06:37:30 | 24:56:47 | 0.318 | 3.523 | 2.1066 | 132.49 | 2.1066 | 132.49 | 0 | 0 | 0.0068413 | 430.27 | 0 | 2024-03-02 15:22:46 | 0.0011203
3256 | 2 | 2 | CC Chg | 06:38:00 | 24:57:17 | 0.3179 | 3.5239 | 2.1092 | 132.66 | 2.1092 | 132.66 | 0 | 0 | 0.0068507 | 430.86 | 0 | 2024-03-02 15:23:16 | 0.0011202
3257 | 2 | 2 | CC Chg | 06:38:30 | 24:57:47 | 0.318 | 3.5249 | 2.1119 | 132.82 | 2.1119 | 132.82 | 0 | 0 | 0.00686 | 431.45 | 0 | 2024-03-02 15:23:46 | 0.0011209
3258 | 2 | 2 | CC Chg | 06:39:00 | 24:58:17 | 0.318 | 3.5258 | 2.1145 | 132.99 | 2.1145 | 132.99 | 0 | 0 | 0.0068693 | 432.03 | 0 | 2024-03-02 15:24:16 | 0.0011212
3259 | 2 | 2 | CC Chg | 06:39:30 | 24:58:47 | 0.3179 | 3.527 | 2.1172 | 133.16 | 2.1172 | 133.16 | 0 | 0 | 0.0068787 | 432.62 | 0 | 2024-03-02 15:24:46 | 0.0011212
3260 | 2 | 2 | CC Chg | 06:40:00 | 24:59:17 | 0.3179 | 3.528 | 2.1198 | 133.32 | 2.1198 | 133.32 | 0 | 0 | 0.006888 | 433.21 | 0 | 2024-03-02 15:25:16 | 0.0011216
3261 | 2 | 2 | CC Chg | 06:40:30 | 24:59:47 | 0.3179 | 3.5289 | 2.1225 | 133.49 | 2.1225 | 133.49 | 0 | 0 | 0.0068974 | 433.8 | 0 | 2024-03-02 15:25:46 | 0.0011218
3262 | 2 | 2 | CC Chg | 06:41:00 | 25:00:17 | 0.318 | 3.5298 | 2.1251 | 133.66 | 2.1251 | 133.66 | 0 | 0 | 0.0069067 | 434.39 | 0 | 2024-03-02 15:26:16 | 0.0011225
3263 | 2 | 2 | CC Chg | 06:41:30 | 25:00:47 | 0.318 | 3.5308 | 2.1278 | 133.82 | 2.1278 | 133.82 | 0 | 0 | 0.0069161 | 434.97 | 0 | 2024-03-02 15:26:46 | 0.0011228
3264 | 2 | 2 | CC Chg | 06:42:00 | 25:01:17 | 0.318 | 3.5317 | 2.1304 | 133.99 | 2.1304 | 133.99 | 0 | 0 | 0.0069254 | 435.56 | 0 | 2024-03-02 15:27:16 | 0.0011231
3265 | 2 | 2 | CC Chg | 06:42:30 | 25:01:47 | 0.3179 | 3.5326 | 2.1331 | 134.16 | 2.1331 | 134.16 | 0 | 0 | 0.0069348 | 436.15 | 0 | 2024-03-02 15:27:46 | 0.001123
3266 | 2 | 2 | CC Chg | 06:43:00 | 25:02:17 | 0.318 | 3.5336 | 2.1357 | 134.32 | 2.1357 | 134.32 | 0 | 0 | 0.0069442 | 436.74 | 0 | 2024-03-02 15:28:16 | 0.0011237
3267 | 2 | 2 | CC Chg | 06:43:30 | 25:02:47 | 0.318 | 3.5348 | 2.1384 | 134.49 | 2.1384 | 134.49 | 0 | 0 | 0.0069535 | 437.33 | 0 | 2024-03-02 15:28:46 | 0.0011241
3268 | 2 | 2 | CC Chg | 06:44:00 | 25:03:17 | 0.3179 | 3.5357 | 2.141 | 134.66 | 2.141 | 134.66 | 0 | 0 | 0.0069629 | 437.92 | 0 | 2024-03-02 15:29:16 | 0.001124
3269 | 2 | 2 | CC Chg | 06:44:30 | 25:03:47 | 0.318 | 3.5367 | 2.1437 | 134.82 | 2.1437 | 134.82 | 0 | 0 | 0.0069723 | 438.51 | 0 | 2024-03-02 15:29:46 | 0.0011247
3270 | 2 | 2 | CC Chg | 06:45:00 | 25:04:17 | 0.318 | 3.5376 | 2.1463 | 134.99 | 2.1463 | 134.99 | 0 | 0 | 0.0069816 | 439.1 | 0 | 2024-03-02 15:30:16 | 0.001125
3271 | 2 | 2 | CC Chg | 06:45:30 | 25:04:47 | 0.318 | 3.5385 | 2.149 | 135.16 | 2.149 | 135.16 | 0 | 0 | 0.006991 | 439.69 | 0 | 2024-03-02 15:30:46 | 0.0011252
3272 | 2 | 2 | CC Chg | 06:46:00 | 25:05:17 | 0.318 | 3.5394 | 2.1516 | 135.32 | 2.1516 | 135.32 | 0 | 0 | 0.0070004 | 440.28 | 0 | 2024-03-02 15:31:16 | 0.0011255
3273 | 2 | 2 | CC Chg | 06:46:30 | 25:05:47 | 0.3179 | 3.5404 | 2.1543 | 135.49 | 2.1543 | 135.49 | 0 | 0 | 0.0070098 | 440.87 | 0 | 2024-03-02 15:31:46 | 0.0011255
3274 | 2 | 2 | CC Chg | 06:47:00 | 25:06:17 | 0.3179 | 3.5413 | 2.1569 | 135.66 | 2.1569 | 135.66 | 0 | 0 | 0.0070192 | 441.46 | 0 | 2024-03-02 15:32:16 | 0.0011258
3275 | 2 | 2 | CC Chg | 06:47:30 | 25:06:47 | 0.318 | 3.5422 | 2.1596 | 135.82 | 2.1596 | 135.82 | 0 | 0 | 0.0070285 | 442.05 | 0 | 2024-03-02 15:32:46 | 0.0011264
3276 | 2 | 2 | CC Chg | 06:48:00 | 25:07:17 | 0.318 | 3.5435 | 2.1622 | 135.99 | 2.1622 | 135.99 | 0 | 0 | 0.0070379 | 442.64 | 0 | 2024-03-02 15:33:16 | 0.0011268
3277 | 2 | 2 | CC Chg | 06:48:30 | 25:07:47 | 0.318 | 3.5444 | 2.1649 | 136.16 | 2.1649 | 136.16 | 0 | 0 | 0.0070473 | 443.23 | 0 | 2024-03-02 15:33:46 | 0.0011271
3278 | 2 | 2 | CC Chg | 06:49:00 | 25:08:17 | 0.3179 | 3.5453 | 2.1675 | 136.32 | 2.1675 | 136.32 | 0 | 0 | 0.0070567 | 443.82 | 0 | 2024-03-02 15:34:16 | 0.0011271
3279 | 2 | 2 | CC Chg | 06:49:30 | 25:08:47 | 0.318 | 3.5463 | 2.1702 | 136.49 | 2.1702 | 136.49 | 0 | 0 | 0.0070661 | 444.41 | 0 | 2024-03-02 15:34:46 | 0.0011277
3280 | 2 | 2 | CC Chg | 06:50:00 | 25:09:17 | 0.318 | 3.5472 | 2.1728 | 136.66 | 2.1728 | 136.66 | 0 | 0 | 0.0070755 | 445 | 0 | 2024-03-02 15:35:16 | 0.001128
3281 | 2 | 2 | CC Chg | 06:50:30 | 25:09:47 | 0.3179 | 3.5481 | 2.1755 | 136.82 | 2.1755 | 136.82 | 0 | 0 | 0.0070849 | 445.59 | 0 | 2024-03-02 15:35:46 | 0.0011279
3282 | 2 | 2 | CC Chg | 06:51:00 | 25:10:17 | 0.318 | 3.5491 | 2.1781 | 136.99 | 2.1781 | 136.99 | 0 | 0 | 0.0070943 | 446.18 | 0 | 2024-03-02 15:36:16 | 0.0011286
3283 | 2 | 2 | CC Chg | 06:51:30 | 25:10:47 | 0.318 | 3.55 | 2.1808 | 137.16 | 2.1808 | 137.16 | 0 | 0 | 0.0071037 | 446.77 | 0 | 2024-03-02 15:36:46 | 0.0011289
3284 | 2 | 2 | CC Chg | 06:52:00 | 25:11:17 | 0.318 | 3.5512 | 2.1834 | 137.32 | 2.1834 | 137.32 | 0 | 0 | 0.0071131 | 447.37 | 0 | 2024-03-02 15:37:16 | 0.0011293
3285 | 2 | 2 | CC Chg | 06:52:30 | 25:11:47 | 0.318 | 3.5522 | 2.1861 | 137.49 | 2.1861 | 137.49 | 0 | 0 | 0.0071225 | 447.96 | 0 | 2024-03-02 15:37:46 | 0.0011296
3286 | 2 | 2 | CC Chg | 06:53:00 | 25:12:17 | 0.318 | 3.5531 | 2.1887 | 137.66 | 2.1887 | 137.66 | 0 | 0 | 0.007132 | 448.55 | 0 | 2024-03-02 15:38:16 | 0.0011299
3287 | 2 | 2 | CC Chg | 06:53:30 | 25:12:47 | 0.318 | 3.554 | 2.1914 | 137.82 | 2.1914 | 137.82 | 0 | 0 | 0.0071414 | 449.14 | 0 | 2024-03-02 15:38:46 | 0.0011302
3288 | 2 | 2 | CC Chg | 06:54:00 | 25:13:17 | 0.318 | 3.5549 | 2.194 | 137.99 | 2.194 | 137.99 | 0 | 0 | 0.0071508 | 449.73 | 0 | 2024-03-02 15:39:16 | 0.0011305
3289 | 2 | 2 | CC Chg | 06:54:30 | 25:13:47 | 0.3179 | 3.5559 | 2.1967 | 138.16 | 2.1967 | 138.16 | 0 | 0 | 0.0071602 | 450.33 | 0 | 2024-03-02 15:39:46 | 0.0011304
3290 | 2 | 2 | CC Chg | 06:55:00 | 25:14:17 | 0.318 | 3.5568 | 2.1993 | 138.32 | 2.1993 | 138.32 | 0 | 0 | 0.0071696 | 450.92 | 0 | 2024-03-02 15:40:16 | 0.0011311
3291 | 2 | 2 | CC Chg | 06:55:30 | 25:14:47 | 0.318 | 3.5577 | 2.202 | 138.49 | 2.202 | 138.49 | 0 | 0 | 0.0071791 | 451.51 | 0 | 2024-03-02 15:40:46 | 0.0011313
3292 | 2 | 2 | CC Chg | 06:56:00 | 25:15:17 | 0.318 | 3.559 | 2.2046 | 138.66 | 2.2046 | 138.66 | 0 | 0 | 0.0071885 | 452.11 | 0 | 2024-03-02 15:41:16 | 0.0011318
3293 | 2 | 2 | CC Chg | 06:56:30 | 25:15:47 | 0.318 | 3.5599 | 2.2073 | 138.82 | 2.2073 | 138.82 | 0 | 0 | 0.0071979 | 452.7 | 0 | 2024-03-02 15:41:46 | 0.001132
3294 | 2 | 2 | CC Chg | 06:57:00 | 25:16:17 | 0.318 | 3.5608 | 2.2099 | 138.99 | 2.2099 | 138.99 | 0 | 0 | 0.0072074 | 453.29 | 0 | 2024-03-02 15:42:16 | 0.0011323
3295 | 2 | 2 | CC Chg | 06:57:30 | 25:16:47 | 0.318 | 3.5618 | 2.2126 | 139.16 | 2.2126 | 139.16 | 0 | 0 | 0.0072168 | 453.89 | 0 | 2024-03-02 15:42:46 | 0.0011327
3296 | 2 | 2 | CC Chg | 06:58:00 | 25:17:17 | 0.3179 | 3.5627 | 2.2152 | 139.32 | 2.2152 | 139.32 | 0 | 0 | 0.0072262 | 454.48 | 0 | 2024-03-02 15:43:16 | 0.0011326
3297 | 2 | 2 | CC Chg | 06:58:30 | 25:17:47 | 0.3179 | 3.5636 | 2.2179 | 139.49 | 2.2179 | 139.49 | 0 | 0 | 0.0072357 | 455.07 | 0 | 2024-03-02 15:43:46 | 0.0011329
3298 | 2 | 2 | CC Chg | 06:59:00 | 25:18:17 | 0.318 | 3.5642 | 2.2205 | 139.66 | 2.2205 | 139.66 | 0 | 0 | 0.0072451 | 455.67 | 0 | 2024-03-02 15:44:16 | 0.0011334
3299 | 2 | 2 | CC Chg | 06:59:30 | 25:18:47 | 0.3179 | 3.5652 | 2.2232 | 139.82 | 2.2232 | 139.82 | 0 | 0 | 0.0072546 | 456.26 | 0 | 2024-03-02 15:44:46 | 0.0011334
3300 | 2 | 2 | CC Chg | 07:00:00 | 25:19:17 | 0.318 | 3.5664 | 2.2258 | 139.99 | 2.2258 | 139.99 | 0 | 0 | 0.007264 | 456.86 | 0 | 2024-03-02 15:45:16 | 0.0011341
3301 | 2 | 2 | CC Chg | 07:00:30 | 25:19:47 | 0.318 | 3.5673 | 2.2285 | 140.16 | 2.2285 | 140.16 | 0 | 0 | 0.0072735 | 457.45 | 0 | 2024-03-02 15:45:46 | 0.0011344
3302 | 2 | 2 | CC Chg | 07:01:00 | 25:20:17 | 0.318 | 3.5683 | 2.2311 | 140.32 | 2.2311 | 140.32 | 0 | 0 | 0.0072829 | 458.04 | 0 | 2024-03-02 15:46:16 | 0.0011347
3303 | 2 | 2 | CC Chg | 07:01:30 | 25:20:47 | 0.318 | 3.5692 | 2.2338 | 140.49 | 2.2338 | 140.49 | 0 | 0 | 0.0072924 | 458.64 | 0 | 2024-03-02 15:46:46 | 0.001135
3304 | 2 | 2 | CC Chg | 07:02:00 | 25:21:17 | 0.3179 | 3.5701 | 2.2364 | 140.66 | 2.2364 | 140.66 | 0 | 0 | 0.0073018 | 459.23 | 0 | 2024-03-02 15:47:16 | 0.0011349
3305 | 2 | 2 | CC Chg | 07:02:30 | 25:21:47 | 0.318 | 3.5708 | 2.2391 | 140.82 | 2.2391 | 140.82 | 0 | 0 | 0.0073113 | 459.83 | 0 | 2024-03-02 15:47:46 | 0.0011355
3306 | 2 | 2 | CC Chg | 07:03:00 | 25:22:17 | 0.318 | 3.5717 | 2.2417 | 140.99 | 2.2417 | 140.99 | 0 | 0 | 0.0073208 | 460.42 | 0 | 2024-03-02 15:48:16 | 0.0011358
3307 | 2 | 2 | CC Chg | 07:03:30 | 25:22:47 | 0.318 | 3.5726 | 2.2444 | 141.16 | 2.2444 | 141.16 | 0 | 0 | 0.0073302 | 461.02 | 0 | 2024-03-02 15:48:46 | 0.0011361
3308 | 2 | 2 | CC Chg | 07:04:00 | 25:23:17 | 0.318 | 3.5739 | 2.247 | 141.32 | 2.247 | 141.32 | 0 | 0 | 0.0073397 | 461.62 | 0 | 2024-03-02 15:49:16 | 0.0011365
3309 | 2 | 2 | CC Chg | 07:04:30 | 25:23:47 | 0.3179 | 3.5748 | 2.2497 | 141.49 | 2.2497 | 141.49 | 0 | 0 | 0.0073492 | 462.21 | 0 | 2024-03-02 15:49:46 | 0.0011364
3310 | 2 | 2 | CC Chg | 07:05:00 | 25:24:17 | 0.318 | 3.5757 | 2.2523 | 141.66 | 2.2523 | 141.66 | 0 | 0 | 0.0073586 | 462.81 | 0 | 2024-03-02 15:50:16 | 0.0011371
3311 | 2 | 2 | CC Chg | 07:05:30 | 25:24:47 | 0.318 | 3.5763 | 2.255 | 141.82 | 2.255 | 141.82 | 0 | 0 | 0.0073681 | 463.4 | 0 | 2024-03-02 15:50:46 | 0.0011373
3312 | 2 | 2 | CC Chg | 07:06:00 | 25:25:17 | 0.318 | 3.5773 | 2.2576 | 141.99 | 2.2576 | 141.99 | 0 | 0 | 0.0073776 | 464 | 0 | 2024-03-02 15:51:16 | 0.0011376
3313 | 2 | 2 | CC Chg | 07:06:30 | 25:25:47 | 0.318 | 3.5782 | 2.2603 | 142.16 | 2.2603 | 142.16 | 0 | 0 | 0.0073871 | 464.6 | 0 | 2024-03-02 15:51:46 | 0.0011379
3314 | 2 | 2 | CC Chg | 07:07:00 | 25:26:17 | 0.318 | 3.5791 | 2.2629 | 142.32 | 2.2629 | 142.32 | 0 | 0 | 0.0073965 | 465.19 | 0 | 2024-03-02 15:52:16 | 0.0011382
3315 | 2 | 2 | CC Chg | 07:07:30 | 25:26:47 | 0.3179 | 3.5801 | 2.2656 | 142.49 | 2.2656 | 142.49 | 0 | 0 | 0.007406 | 465.79 | 0 | 2024-03-02 15:52:46 | 0.0011381
3316 | 2 | 2 | CC Chg | 07:08:00 | 25:27:17 | 0.318 | 3.5807 | 2.2682 | 142.66 | 2.2682 | 142.66 | 0 | 0 | 0.0074155 | 466.38 | 0 | 2024-03-02 15:53:16 | 0.0011387
3317 | 2 | 2 | CC Chg | 07:08:30 | 25:27:47 | 0.318 | 3.5819 | 2.2709 | 142.82 | 2.2709 | 142.82 | 0 | 0 | 0.007425 | 466.98 | 0 | 2024-03-02 15:53:46 | 0.001139
3318 | 2 | 2 | CC Chg | 07:09:00 | 25:28:17 | 0.318 | 3.5828 | 2.2735 | 142.99 | 2.2735 | 142.99 | 0 | 0 | 0.0074345 | 467.58 | 0 | 2024-03-02 15:54:16 | 0.0011393
3319 | 2 | 2 | CC Chg | 07:09:30 | 25:28:47 | 0.3179 | 3.5838 | 2.2762 | 143.16 | 2.2762 | 143.16 | 0 | 0 | 0.007444 | 468.18 | 0 | 2024-03-02 15:54:46 | 0.0011393
3320 | 2 | 2 | CC Chg | 07:10:00 | 25:29:17 | 0.3179 | 3.5844 | 2.2788 | 143.32 | 2.2788 | 143.32 | 0 | 0 | 0.0074535 | 468.77 | 0 | 2024-03-02 15:55:16 | 0.0011395
3321 | 2 | 2 | CC Chg | 07:10:30 | 25:29:47 | 0.318 | 3.5853 | 2.2815 | 143.49 | 2.2815 | 143.49 | 0 | 0 | 0.007463 | 469.37 | 0 | 2024-03-02 15:55:46 | 0.0011401
3322 | 2 | 2 | CC Chg | 07:11:00 | 25:30:17 | 0.318 | 3.5863 | 2.2841 | 143.66 | 2.2841 | 143.66 | 0 | 0 | 0.0074725 | 469.97 | 0 | 2024-03-02 15:56:16 | 0.0011404
3323 | 2 | 2 | CC Chg | 07:11:30 | 25:30:47 | 0.3179 | 3.5872 | 2.2868 | 143.82 | 2.2868 | 143.82 | 0 | 0 | 0.007482 | 470.57 | 0 | 2024-03-02 15:56:46 | 0.0011404
3324 | 2 | 2 | CC Chg | 07:12:00 | 25:31:17 | 0.318 | 3.5878 | 2.2894 | 143.99 | 2.2894 | 143.99 | 0 | 0 | 0.0074915 | 471.16 | 0 | 2024-03-02 15:57:16 | 0.0011409
3325 | 2 | 2 | CC Chg | 07:12:30 | 25:31:47 | 0.318 | 3.5887 | 2.2921 | 144.16 | 2.2921 | 144.16 | 0 | 0 | 0.007501 | 471.76 | 0 | 2024-03-02 15:57:46 | 0.0011412
3326 | 2 | 2 | CC Chg | 07:13:00 | 25:32:17 | 0.318 | 3.59 | 2.2947 | 144.32 | 2.2947 | 144.32 | 0 | 0 | 0.0075105 | 472.36 | 0 | 2024-03-02 15:58:16 | 0.0011416
3327 | 2 | 2 | CC Chg | 07:13:30 | 25:32:47 | 0.318 | 3.5906 | 2.2974 | 144.49 | 2.2974 | 144.49 | 0 | 0 | 0.00752 | 472.96 | 0 | 2024-03-02 15:58:46 | 0.0011418
3328 | 2 | 2 | CC Chg | 07:14:00 | 25:33:17 | 0.318 | 3.5915 | 2.3 | 144.66 | 2.3 | 144.66 | 0 | 0 | 0.0075296 | 473.56 | 0 | 2024-03-02 15:59:16 | 0.0011421
3329 | 2 | 2 | CC Chg | 07:14:30 | 25:33:47 | 0.318 | 3.5925 | 2.3027 | 144.82 | 2.3027 | 144.82 | 0 | 0 | 0.0075391 | 474.16 | 0 | 2024-03-02 15:59:46 | 0.0011424
3330 | 2 | 2 | CC Chg | 07:15:00 | 25:34:17 | 0.318 | 3.5934 | 2.3053 | 144.99 | 2.3053 | 144.99 | 0 | 0 | 0.0075486 | 474.75 | 0 | 2024-03-02 16:00:16 | 0.0011427
3331 | 2 | 2 | CC Chg | 07:15:30 | 25:34:47 | 0.318 | 3.594 | 2.308 | 145.16 | 2.308 | 145.16 | 0 | 0 | 0.0075581 | 475.35 | 0 | 2024-03-02 16:00:46 | 0.0011429
3332 | 2 | 2 | CC Chg | 07:16:00 | 25:35:17 | 0.318 | 3.5949 | 2.3106 | 145.32 | 2.3106 | 145.32 | 0 | 0 | 0.0075676 | 475.95 | 0 | 2024-03-02 16:01:16 | 0.0011432
3333 | 2 | 2 | CC Chg | 07:16:30 | 25:35:47 | 0.318 | 3.5959 | 2.3133 | 145.49 | 2.3133 | 145.49 | 0 | 0 | 0.0075772 | 476.55 | 0 | 2024-03-02 16:01:46 | 0.0011435
3334 | 2 | 2 | CC Chg | 07:17:00 | 25:36:17 | 0.318 | 3.5968 | 2.3159 | 145.66 | 2.3159 | 145.66 | 0 | 0 | 0.0075867 | 477.15 | 0 | 2024-03-02 16:02:16 | 0.0011438
3335 | 2 | 2 | CC Chg | 07:17:30 | 25:36:47 | 0.3179 | 3.598 | 2.3186 | 145.82 | 2.3186 | 145.82 | 0 | 0 | 0.0075962 | 477.75 | 0 | 2024-03-02 16:02:46 | 0.0011438
3336 | 2 | 2 | CC Chg | 07:18:00 | 25:37:17 | 0.318 | 3.5987 | 2.3212 | 145.99 | 2.3212 | 145.99 | 0 | 0 | 0.0076058 | 478.35 | 0 | 2024-03-02 16:03:16 | 0.0011444
3337 | 2 | 2 | CC Chg | 07:18:30 | 25:37:47 | 0.3179 | 3.5996 | 2.3239 | 146.16 | 2.3239 | 146.16 | 0 | 0 | 0.0076153 | 478.95 | 0 | 2024-03-02 16:03:46 | 0.0011443
3338 | 2 | 2 | CC Chg | 07:19:00 | 25:38:17 | 0.318 | 3.6005 | 2.3265 | 146.32 | 2.3265 | 146.32 | 0 | 0 | 0.0076248 | 479.55 | 0 | 2024-03-02 16:04:16 | 0.001145
3339 | 2 | 2 | CC Chg | 07:19:30 | 25:38:47 | 0.3179 | 3.6015 | 2.3292 | 146.49 | 2.3292 | 146.49 | 0 | 0 | 0.0076344 | 480.15 | 0 | 2024-03-02 16:04:46 | 0.0011449
3340 | 2 | 2 | CC Chg | 07:20:00 | 25:39:17 | 0.3179 | 3.6021 | 2.3318 | 146.66 | 2.3318 | 146.66 | 0 | 0 | 0.0076439 | 480.75 | 0 | 2024-03-02 16:05:16 | 0.0011451
3341 | 2 | 2 | CC Chg | 07:20:30 | 25:39:47 | 0.3179 | 3.603 | 2.3345 | 146.82 | 2.3345 | 146.82 | 0 | 0 | 0.0076535 | 481.35 | 0 | 2024-03-02 16:05:46 | 0.0011454
3342 | 2 | 2 | CC Chg | 07:21:00 | 25:40:17 | 0.318 | 3.6039 | 2.3371 | 146.99 | 2.3371 | 146.99 | 0 | 0 | 0.007663 | 481.95 | 0 | 2024-03-02 16:06:16 | 0.001146
3343 | 2 | 2 | CC Chg | 07:21:30 | 25:40:47 | 0.3179 | 3.6052 | 2.3398 | 147.16 | 2.3398 | 147.16 | 0 | 0 | 0.0076726 | 482.55 | 0 | 2024-03-02 16:06:46 | 0.0011461
3344 | 2 | 2 | CC Chg | 07:22:00 | 25:41:17 | 0.3179 | 3.6061 | 2.3424 | 147.32 | 2.3424 | 147.32 | 0 | 0 | 0.0076821 | 483.15 | 0 | 2024-03-02 16:07:16 | 0.0011464
3345 | 2 | 2 | CC Chg | 07:22:30 | 25:41:47 | 0.3179 | 3.607 | 2.3451 | 147.49 | 2.3451 | 147.49 | 0 | 0 | 0.0076917 | 483.75 | 0 | 2024-03-02 16:07:46 | 0.0011467
3346 | 2 | 2 | CC Chg | 07:23:00 | 25:42:17 | 0.318 | 3.608 | 2.3477 | 147.66 | 2.3477 | 147.66 | 0 | 0 | 0.0077012 | 484.35 | 0 | 2024-03-02 16:08:16 | 0.0011473
3347 | 2 | 2 | CC Chg | 07:23:30 | 25:42:47 | 0.318 | 3.6089 | 2.3504 | 147.82 | 2.3504 | 147.82 | 0 | 0 | 0.0077108 | 484.96 | 0 | 2024-03-02 16:08:46 | 0.0011476
3348 | 2 | 2 | CC Chg | 07:24:00 | 25:43:17 | 0.318 | 3.6098 | 2.353 | 147.99 | 2.353 | 147.99 | 0 | 0 | 0.0077204 | 485.56 | 0 | 2024-03-02 16:09:16 | 0.0011479
3349 | 2 | 2 | CC Chg | 07:24:30 | 25:43:47 | 0.318 | 3.6108 | 2.3557 | 148.16 | 2.3557 | 148.16 | 0 | 0 | 0.0077299 | 486.16 | 0 | 2024-03-02 16:09:46 | 0.0011482
3350 | 2 | 2 | CC Chg | 07:25:00 | 25:44:17 | 0.318 | 3.6117 | 2.3583 | 148.32 | 2.3583 | 148.32 | 0 | 0 | 0.0077395 | 486.76 | 0 | 2024-03-02 16:10:16 | 0.0011485
3351 | 2 | 2 | CC Chg | 07:25:30 | 25:44:47 | 0.3179 | 3.6129 | 2.361 | 148.49 | 2.361 | 148.49 | 0 | 0 | 0.0077491 | 487.36 | 0 | 2024-03-02 16:10:46 | 0.0011485
3352 | 2 | 2 | CC Chg | 07:26:00 | 25:45:17 | 0.318 | 3.6139 | 2.3636 | 148.66 | 2.3636 | 148.66 | 0 | 0 | 0.0077587 | 487.97 | 0 | 2024-03-02 16:11:16 | 0.0011492
3353 | 2 | 2 | CC Chg | 07:26:30 | 25:45:47 | 0.318 | 3.6151 | 2.3663 | 148.82 | 2.3663 | 148.82 | 0 | 0 | 0.0077682 | 488.57 | 0 | 2024-03-02 16:11:46 | 0.0011496
3354 | 2 | 2 | CC Chg | 07:27:00 | 25:46:17 | 0.318 | 3.616 | 2.3689 | 148.99 | 2.3689 | 148.99 | 0 | 0 | 0.0077778 | 489.17 | 0 | 2024-03-02 16:12:16 | 0.0011499
3355 | 2 | 2 | CC Chg | 07:27:30 | 25:46:47 | 0.318 | 3.617 | 2.3716 | 149.16 | 2.3716 | 149.16 | 0 | 0 | 0.0077874 | 489.77 | 0 | 2024-03-02 16:12:46 | 0.0011502
3356 | 2 | 2 | CC Chg | 07:28:00 | 25:47:17 | 0.3179 | 3.6179 | 2.3742 | 149.32 | 2.3742 | 149.32 | 0 | 0 | 0.007797 | 490.38 | 0 | 2024-03-02 16:13:16 | 0.0011501
3357 | 2 | 2 | CC Chg | 07:28:30 | 25:47:47 | 0.318 | 3.6188 | 2.3769 | 149.49 | 2.3769 | 149.49 | 0 | 0 | 0.0078066 | 490.98 | 0 | 2024-03-02 16:13:46 | 0.0011508
3358 | 2 | 2 | CC Chg | 07:29:00 | 25:48:17 | 0.318 | 3.6201 | 2.3795 | 149.66 | 2.3795 | 149.66 | 0 | 0 | 0.0078162 | 491.58 | 0 | 2024-03-02 16:14:16 | 0.0011512
3359 | 2 | 2 | CC Chg | 07:29:30 | 25:48:47 | 0.318 | 3.6213 | 2.3822 | 149.82 | 2.3822 | 149.82 | 0 | 0 | 0.0078257 | 492.19 | 0 | 2024-03-02 16:14:46 | 0.0011516
3360 | 2 | 2 | CC Chg | 07:30:00 | 25:49:17 | 0.3179 | 3.6222 | 2.3848 | 149.99 | 2.3848 | 149.99 | 0 | 0 | 0.0078353 | 492.79 | 0 | 2024-03-02 16:15:16 | 0.0011515
3361 | 2 | 2 | CC Chg | 07:30:30 | 25:49:47 | 0.318 | 3.6232 | 2.3875 | 150.16 | 2.3875 | 150.16 | 0 | 0 | 0.0078449 | 493.39 | 0 | 2024-03-02 16:15:46 | 0.0011522
3362 | 2 | 2 | CC Chg | 07:31:00 | 25:50:17 | 0.318 | 3.6244 | 2.3901 | 150.32 | 2.3901 | 150.32 | 0 | 0 | 0.0078545 | 494 | 0 | 2024-03-02 16:16:16 | 0.0011526
3363 | 2 | 2 | CC Chg | 07:31:30 | 25:50:47 | 0.318 | 3.6253 | 2.3928 | 150.49 | 2.3928 | 150.49 | 0 | 0 | 0.0078642 | 494.6 | 0 | 2024-03-02 16:16:46 | 0.0011528
3364 | 2 | 2 | CC Chg | 07:32:00 | 25:51:17 | 0.318 | 3.6266 | 2.3954 | 150.66 | 2.3954 | 150.66 | 0 | 0 | 0.0078738 | 495.21 | 0 | 2024-03-02 16:17:16 | 0.0011533
3365 | 2 | 2 | CC Chg | 07:32:30 | 25:51:47 | 0.318 | 3.6275 | 2.3981 | 150.82 | 2.3981 | 150.82 | 0 | 0 | 0.0078834 | 495.81 | 0 | 2024-03-02 16:17:46 | 0.0011535
3366 | 2 | 2 | CC Chg | 07:33:00 | 25:52:17 | 0.318 | 3.629 | 2.4007 | 150.99 | 2.4007 | 150.99 | 0 | 0 | 0.007893 | 496.41 | 0 | 2024-03-02 16:18:16 | 0.001154
3367 | 2 | 2 | CC Chg | 07:33:30 | 25:52:47 | 0.318 | 3.63 | 2.4034 | 151.16 | 2.4034 | 151.16 | 0 | 0 | 0.0079026 | 497.02 | 0 | 2024-03-02 16:18:46 | 0.0011543
3368 | 2 | 2 | CC Chg | 07:34:00 | 25:53:17 | 0.318 | 3.6312 | 2.406 | 151.32 | 2.406 | 151.32 | 0 | 0 | 0.0079122 | 497.62 | 0 | 2024-03-02 16:19:16 | 0.0011547
3369 | 2 | 2 | CC Chg | 07:34:30 | 25:53:47 | 0.318 | 3.6321 | 2.4087 | 151.49 | 2.4087 | 151.49 | 0 | 0 | 0.0079218 | 498.23 | 0 | 2024-03-02 16:19:46 | 0.001155
3370 | 2 | 2 | CC Chg | 07:35:00 | 25:54:17 | 0.318 | 3.6334 | 2.4113 | 151.66 | 2.4113 | 151.66 | 0 | 0 | 0.0079315 | 498.83 | 0 | 2024-03-02 16:20:16 | 0.0011554
3371 | 2 | 2 | CC Chg | 07:35:30 | 25:54:47 | 0.318 | 3.6343 | 2.414 | 151.82 | 2.414 | 151.82 | 0 | 0 | 0.0079411 | 499.44 | 0 | 2024-03-02 16:20:46 | 0.0011557
3372 | 2 | 2 | CC Chg | 07:36:00 | 25:55:17 | 0.318 | 3.6356 | 2.4166 | 151.99 | 2.4166 | 151.99 | 0 | 0 | 0.0079507 | 500.05 | 0 | 2024-03-02 16:21:16 | 0.0011561
3373 | 2 | 2 | CC Chg | 07:36:30 | 25:55:47 | 0.3179 | 3.6371 | 2.4193 | 152.16 | 2.4193 | 152.16 | 0 | 0 | 0.0079604 | 500.65 | 0 | 2024-03-02 16:21:46 | 0.0011562
3374 | 2 | 2 | CC Chg | 07:37:00 | 25:56:17 | 0.3179 | 3.6383 | 2.4219 | 152.32 | 2.4219 | 152.32 | 0 | 0 | 0.00797 | 501.26 | 0 | 2024-03-02 16:22:16 | 0.0011566
3375 | 2 | 2 | CC Chg | 07:37:30 | 25:56:47 | 0.3179 | 3.6396 | 2.4246 | 152.49 | 2.4246 | 152.49 | 0 | 0 | 0.0079796 | 501.86 | 0 | 2024-03-02 16:22:46 | 0.001157
3376 | 2 | 2 | CC Chg | 07:38:00 | 25:57:17 | 0.318 | 3.6405 | 2.4272 | 152.66 | 2.4272 | 152.66 | 0 | 0 | 0.0079893 | 502.47 | 0 | 2024-03-02 16:23:16 | 0.0011577
3377 | 2 | 2 | CC Chg | 07:38:30 | 25:57:47 | 0.318 | 3.6418 | 2.4299 | 152.82 | 2.4299 | 152.82 | 0 | 0 | 0.0079989 | 503.08 | 0 | 2024-03-02 16:23:46 | 0.0011581
3378 | 2 | 2 | CC Chg | 07:39:00 | 25:58:17 | 0.318 | 3.643 | 2.4325 | 152.99 | 2.4325 | 152.99 | 0 | 0 | 0.0080086 | 503.68 | 0 | 2024-03-02 16:24:16 | 0.0011585
3379 | 2 | 2 | CC Chg | 07:39:30 | 25:58:47 | 0.318 | 3.6445 | 2.4352 | 153.16 | 2.4352 | 153.16 | 0 | 0 | 0.0080182 | 504.29 | 0 | 2024-03-02 16:24:46 | 0.001159
3380 | 2 | 2 | CC Chg | 07:40:00 | 25:59:17 | 0.318 | 3.6458 | 2.4378 | 153.32 | 2.4378 | 153.32 | 0 | 0 | 0.0080279 | 504.9 | 0 | 2024-03-02 16:25:16 | 0.0011594
3381 | 2 | 2 | CC Chg | 07:40:30 | 25:59:47 | 0.3179 | 3.647 | 2.4405 | 153.49 | 2.4405 | 153.49 | 0 | 0 | 0.0080376 | 505.51 | 0 | 2024-03-02 16:25:46 | 0.0011594
3382 | 2 | 2 | CC Chg | 07:41:00 | 26:00:17 | 0.318 | 3.6486 | 2.4431 | 153.66 | 2.4431 | 153.66 | 0 | 0 | 0.0080472 | 506.12 | 0 | 2024-03-02 16:26:16 | 0.0011603
3383 | 2 | 2 | CC Chg | 07:41:30 | 26:00:47 | 0.318 | 3.6498 | 2.4458 | 153.82 | 2.4458 | 153.82 | 0 | 0 | 0.0080569 | 506.72 | 0 | 2024-03-02 16:26:46 | 0.0011606
3384 | 2 | 2 | CC Chg | 07:41:36 | 26:00:53 | 0.318 | 3.6501 | 2.4463 | 153.86 | 2.4463 | 153.86 | 0 | 0 | 0.0080589 | 506.85 | 0 | 2024-03-02 16:26:52 | 0.0011607
3385 | 2 | 3 | CC DChg | 00:00:00 | 26:00:53 | -0.3178 | 3.545 | 0 | 0 | 0 | 0 | 0 | 0 | 0 | 0 | 0 | 2024-03-02 16:26:52 | -0.0011266
3386 | 2 | 3 | CC DChg | 00:00:00 | 26:00:54 | -0.3178 | 3.5345 | 0.0001 | 0 | 0 | 0 | 0.0001 | 0 | 2e-07 | 0 | 0.01 | 2024-03-02 16:26:53 | -0.0011233
3387 | 2 | 3 | CC DChg | 00:00:09 | 26:01:03 | -0.3179 | 3.5243 | 0.0008 | 0.05 | 0 | 0 | 0.0008 | 0.05 | 2.9e-06 | 0 | 0.18 | 2024-03-02 16:27:02 | -0.0011204
3388 | 2 | 3 | CC DChg | 00:00:30 | 26:01:23 | -0.3179 | 3.5187 | 0.0026 | 0.17 | 0 | 0 | 0.0026 | 0.17 | 9.3e-06 | 0 | 0.59 | 2024-03-02 16:27:22 | -0.0011186
3389 | 2 | 3 | CC DChg | 00:01:00 | 26:01:53 | -0.3179 | 3.5137 | 0.0053 | 0.33 | 0 | 0 | 0.0053 | 0.33 | 1.86e-05 | 0 | 1.17 | 2024-03-02 16:27:52 | -0.001117
3390 | 2 | 3 | CC DChg | 00:01:30 | 26:02:23 | -0.3179 | 3.5106 | 0.0079 | 0.5 | 0 | 0 | 0.0079 | 0.5 | 2.8e-05 | 0 | 1.76 | 2024-03-02 16:28:22 | -0.001116
3391 | 2 | 3 | CC DChg | 00:02:00 | 26:02:53 | -0.3178 | 3.5078 | 0.0106 | 0.67 | 0 | 0 | 0.0106 | 0.67 | 3.72e-05 | 0 | 2.34 | 2024-03-02 16:28:52 | -0.0011148
3392 | 2 | 3 | CC DChg | 00:02:30 | 26:03:23 | -0.3179 | 3.5057 | 0.0132 | 0.83 | 0 | 0 | 0.0132 | 0.83 | 4.65e-05 | 0 | 2.93 | 2024-03-02 16:29:22 | -0.0011145
3393 | 2 | 3 | CC DChg | 00:03:00 | 26:03:53 | -0.3178 | 3.5038 | 0.0159 | 1 | 0 | 0 | 0.0159 | 1 | 5.58e-05 | 0 | 3.51 | 2024-03-02 16:29:52 | -0.0011135
3394 | 2 | 3 | CC DChg | 00:03:30 | 26:04:23 | -0.3178 | 3.5022 | 0.0185 | 1.17 | 0 | 0 | 0.0185 | 1.17 | 6.51e-05 | 0 | 4.09 | 2024-03-02 16:30:22 | -0.001113
3395 | 2 | 3 | CC DChg | 00:04:00 | 26:04:53 | -0.3179 | 3.5004 | 0.0212 | 1.33 | 0 | 0 | 0.0212 | 1.33 | 7.44e-05 | 0 | 4.68 | 2024-03-02 16:30:52 | -0.0011128
3396 | 2 | 3 | CC DChg | 00:04:30 | 26:05:23 | -0.3179 | 3.4988 | 0.0238 | 1.5 | 0 | 0 | 0.0238 | 1.5 | 8.36e-05 | 0 | 5.26 | 2024-03-02 16:31:22 | -0.0011123
3397 | 2 | 3 | CC DChg | 00:05:00 | 26:05:53 | -0.3179 | 3.4976 | 0.0265 | 1.67 | 0 | 0 | 0.0265 | 1.67 | 9.29e-05 | 0 | 5.84 | 2024-03-02 16:31:52 | -0.0011119
3398 | 2 | 3 | CC DChg | 00:05:30 | 26:06:23 | -0.3179 | 3.4964 | 0.0291 | 1.83 | 0 | 0 | 0.0291 | 1.83 | 0.0001022 | 0 | 6.43 | 2024-03-02 16:32:22 | -0.0011115
3399 | 2 | 3 | CC DChg | 00:06:00 | 26:06:53 | -0.3179 | 3.4951 | 0.0318 | 2 | 0 | 0 | 0.0318 | 2 | 0.0001114 | 0 | 7.01 | 2024-03-02 16:32:52 | -0.0011111
3400 | 2 | 3 | CC DChg | 00:06:30 | 26:07:23 | -0.3179 | 3.4939 | 0.0344 | 2.17 | 0 | 0 | 0.0344 | 2.17 | 0.0001207 | 0 | 7.59 | 2024-03-02 16:33:22 | -0.0011107
3401 | 2 | 3 | CC DChg | 00:07:00 | 26:07:53 | -0.3179 | 3.4926 | 0.0371 | 2.33 | 0 | 0 | 0.0371 | 2.33 | 0.0001299 | 0 | 8.17 | 2024-03-02 16:33:52 | -0.0011103
3402 | 2 | 3 | CC DChg | 00:07:30 | 26:08:23 | -0.3178 | 3.4917 | 0.0397 | 2.5 | 0 | 0 | 0.0397 | 2.5 | 0.0001392 | 0 | 8.75 | 2024-03-02 16:34:22 | -0.0011097
3403 | 2 | 3 | CC DChg | 00:08:00 | 26:08:53 | -0.3179 | 3.4908 | 0.0424 | 2.67 | 0 | 0 | 0.0424 | 2.67 | 0.0001484 | 0 | 9.34 | 2024-03-02 16:34:52 | -0.0011097
3404 | 2 | 3 | CC DChg | 00:08:30 | 26:09:23 | -0.3179 | 3.4898 | 0.045 | 2.83 | 0 | 0 | 0.045 | 2.83 | 0.0001577 | 0 | 9.92 | 2024-03-02 16:35:22 | -0.0011094
3405 | 2 | 3 | CC DChg | 00:09:00 | 26:09:53 | -0.3178 | 3.4889 | 0.0477 | 3 | 0 | 0 | 0.0477 | 3 | 0.0001669 | 0 | 10.5 | 2024-03-02 16:35:52 | -0.0011088
3406 | 2 | 3 | CC DChg | 00:09:30 | 26:10:23 | -0.3179 | 3.488 | 0.0503 | 3.17 | 0 | 0 | 0.0503 | 3.17 | 0.0001762 | 0 | 11.08 | 2024-03-02 16:36:22 | -0.0011088
3407 | 2 | 3 | CC DChg | 00:10:00 | 26:10:53 | -0.3179 | 3.4871 | 0.053 | 3.33 | 0 | 0 | 0.053 | 3.33 | 0.0001854 | 0 | 11.66 | 2024-03-02 16:36:52 | -0.0011085
3408 | 2 | 3 | CC DChg | 00:10:30 | 26:11:23 | -0.3178 | 3.4864 | 0.0556 | 3.5 | 0 | 0 | 0.0556 | 3.5 | 0.0001946 | 0 | 12.24 | 2024-03-02 16:37:22 | -0.001108
3409 | 2 | 3 | CC DChg | 00:11:00 | 26:11:53 | -0.3179 | 3.4855 | 0.0583 | 3.67 | 0 | 0 | 0.0583 | 3.67 | 0.0002039 | 0 | 12.82 | 2024-03-02 16:37:52 | -0.001108
3410 | 2 | 3 | CC DChg | 00:11:30 | 26:12:23 | -0.3178 | 3.4846 | 0.0609 | 3.83 | 0 | 0 | 0.0609 | 3.83 | 0.0002131 | 0 | 13.4 | 2024-03-02 16:38:22 | -0.0011074
3411 | 2 | 3 | CC DChg | 00:12:00 | 26:12:53 | -0.3179 | 3.4836 | 0.0636 | 4 | 0 | 0 | 0.0636 | 4 | 0.0002223 | 0 | 13.98 | 2024-03-02 16:38:52 | -0.0011074
3412 | 2 | 3 | CC DChg | 00:12:30 | 26:13:23 | -0.3178 | 3.483 | 0.0662 | 4.16 | 0 | 0 | 0.0662 | 4.16 | 0.0002316 | 0 | 14.56 | 2024-03-02 16:39:22 | -0.0011069
3413 | 2 | 3 | CC DChg | 00:13:00 | 26:13:53 | -0.3179 | 3.4824 | 0.0689 | 4.33 | 0 | 0 | 0.0689 | 4.33 | 0.0002408 | 0 | 15.14 | 2024-03-02 16:39:52 | -0.0011071
3414 | 2 | 3 | CC DChg | 00:13:30 | 26:14:23 | -0.3179 | 3.4815 | 0.0715 | 4.5 | 0 | 0 | 0.0715 | 4.5 | 0.00025 | 0 | 15.72 | 2024-03-02 16:40:22 | -0.0011068
3415 | 2 | 3 | CC DChg | 00:14:00 | 26:14:53 | -0.3179 | 3.4809 | 0.0742 | 4.66 | 0 | 0 | 0.0742 | 4.66 | 0.0002592 | 0 | 16.3 | 2024-03-02 16:40:52 | -0.0011066
3416 | 2 | 3 | CC DChg | 00:14:30 | 26:15:23 | -0.3179 | 3.4802 | 0.0768 | 4.83 | 0 | 0 | 0.0768 | 4.83 | 0.0002685 | 0 | 16.88 | 2024-03-02 16:41:22 | -0.0011064
3417 | 2 | 3 | CC DChg | 00:15:00 | 26:15:53 | -0.3179 | 3.4796 | 0.0795 | 5 | 0 | 0 | 0.0795 | 5 | 0.0002777 | 0 | 17.46 | 2024-03-02 16:41:52 | -0.0011062
3418 | 2 | 3 | CC DChg | 00:15:30 | 26:16:23 | -0.3179 | 3.4787 | 0.0821 | 5.16 | 0 | 0 | 0.0821 | 5.16 | 0.0002869 | 0 | 18.04 | 2024-03-02 16:42:22 | -0.0011059
3419 | 2 | 3 | CC DChg | 00:16:00 | 26:16:53 | -0.3179 | 3.4781 | 0.0848 | 5.33 | 0 | 0 | 0.0848 | 5.33 | 0.0002961 | 0 | 18.62 | 2024-03-02 16:42:52 | -0.0011057
3420 | 2 | 3 | CC DChg | 00:16:30 | 26:17:23 | -0.3178 | 3.4774 | 0.0874 | 5.5 | 0 | 0 | 0.0874 | 5.5 | 0.0003053 | 0 | 19.2 | 2024-03-02 16:43:22 | -0.0011051
3421 | 2 | 3 | CC DChg | 00:17:00 | 26:17:53 | -0.3178 | 3.4765 | 0.0901 | 5.66 | 0 | 0 | 0.0901 | 5.66 | 0.0003145 | 0 | 19.78 | 2024-03-02 16:43:52 | -0.0011048
3422 | 2 | 3 | CC DChg | 00:17:30 | 26:18:23 | -0.3179 | 3.4759 | 0.0927 | 5.83 | 0 | 0 | 0.0927 | 5.83 | 0.0003237 | 0 | 20.36 | 2024-03-02 16:44:22 | -0.001105
3423 | 2 | 3 | CC DChg | 00:18:00 | 26:18:53 | -0.3178 | 3.4753 | 0.0954 | 6 | 0 | 0 | 0.0954 | 6 | 0.0003329 | 0 | 20.94 | 2024-03-02 16:44:52 | -0.0011045
3424 | 2 | 3 | CC DChg | 00:18:30 | 26:19:23 | -0.3178 | 3.4743 | 0.098 | 6.16 | 0 | 0 | 0.098 | 6.16 | 0.0003421 | 0 | 21.52 | 2024-03-02 16:45:22 | -0.0011041
3425 | 2 | 3 | CC DChg | 00:19:00 | 26:19:53 | -0.3178 | 3.4737 | 0.1007 | 6.33 | 0 | 0 | 0.1007 | 6.33 | 0.0003513 | 0 | 22.1 | 2024-03-02 16:45:52 | -0.0011039
3426 | 2 | 3 | CC DChg | 00:19:30 | 26:20:23 | -0.3179 | 3.4731 | 0.1033 | 6.5 | 0 | 0 | 0.1033 | 6.5 | 0.0003605 | 0 | 22.68 | 2024-03-02 16:46:22 | -0.0011041
3427 | 2 | 3 | CC DChg | 00:20:00 | 26:20:53 | -0.3179 | 3.4725 | 0.106 | 6.66 | 0 | 0 | 0.106 | 6.66 | 0.0003697 | 0 | 23.25 | 2024-03-02 16:46:52 | -0.0011039
3428 | 2 | 3 | CC DChg | 00:20:30 | 26:21:23 | -0.3179 | 3.4719 | 0.1086 | 6.83 | 0 | 0 | 0.1086 | 6.83 | 0.0003789 | 0 | 23.83 | 2024-03-02 16:47:22 | -0.0011037
3429 | 2 | 3 | CC DChg | 00:21:00 | 26:21:53 | -0.3179 | 3.4712 | 0.1113 | 7 | 0 | 0 | 0.1113 | 7 | 0.0003881 | 0 | 24.41 | 2024-03-02 16:47:52 | -0.0011035
3430 | 2 | 3 | CC DChg | 00:21:30 | 26:22:23 | -0.3179 | 3.4703 | 0.1139 | 7.16 | 0 | 0 | 0.1139 | 7.16 | 0.0003973 | 0 | 24.99 | 2024-03-02 16:48:22 | -0.0011032
3431 | 2 | 3 | CC DChg | 00:22:00 | 26:22:53 | -0.3179 | 3.4697 | 0.1166 | 7.33 | 0 | 0 | 0.1166 | 7.33 | 0.0004065 | 0 | 25.57 | 2024-03-02 16:48:52 | -0.001103
3432 | 2 | 3 | CC DChg | 00:22:30 | 26:23:23 | -0.3179 | 3.4688 | 0.1192 | 7.5 | 0 | 0 | 0.1192 | 7.5 | 0.0004157 | 0 | 26.15 | 2024-03-02 16:49:22 | -0.0011027
3433 | 2 | 3 | CC DChg | 00:23:00 | 26:23:53 | -0.3179 | 3.4681 | 0.1219 | 7.66 | 0 | 0 | 0.1219 | 7.66 | 0.0004249 | 0 | 26.72 | 2024-03-02 16:49:52 | -0.0011025
3434 | 2 | 3 | CC DChg | 00:23:30 | 26:24:23 | -0.3179 | 3.4675 | 0.1245 | 7.83 | 0 | 0 | 0.1245 | 7.83 | 0.0004341 | 0 | 27.3 | 2024-03-02 16:50:22 | -0.0011023
3435 | 2 | 3 | CC DChg | 00:24:00 | 26:24:53 | -0.3178 | 3.4666 | 0.1271 | 8 | 0 | 0 | 0.1271 | 8 | 0.0004433 | 0 | 27.88 | 2024-03-02 16:50:52 | -0.0011017
3436 | 2 | 3 | CC DChg | 00:24:30 | 26:25:23 | -0.3179 | 3.466 | 0.1298 | 8.16 | 0 | 0 | 0.1298 | 8.16 | 0.0004525 | 0 | 28.46 | 2024-03-02 16:51:22 | -0.0011018
3437 | 2 | 3 | CC DChg | 00:25:00 | 26:25:53 | -0.3179 | 3.4654 | 0.1324 | 8.33 | 0 | 0 | 0.1324 | 8.33 | 0.0004616 | 0 | 29.03 | 2024-03-02 16:51:52 | -0.0011017
3438 | 2 | 3 | CC DChg | 00:25:30 | 26:26:23 | -0.3179 | 3.4647 | 0.1351 | 8.5 | 0 | 0 | 0.1351 | 8.5 | 0.0004708 | 0 | 29.61 | 2024-03-02 16:52:22 | -0.0011014
3439 | 2 | 3 | CC DChg | 00:26:00 | 26:26:53 | -0.3179 | 3.4638 | 0.1377 | 8.66 | 0 | 0 | 0.1377 | 8.66 | 0.00048 | 0 | 30.19 | 2024-03-02 16:52:52 | -0.0011011
3440 | 2 | 3 | CC DChg | 00:26:30 | 26:27:23 | -0.3179 | 3.4632 | 0.1404 | 8.83 | 0 | 0 | 0.1404 | 8.83 | 0.0004892 | 0 | 30.76 | 2024-03-02 16:53:22 | -0.001101
3441 | 2 | 3 | CC DChg | 00:27:00 | 26:27:53 | -0.3178 | 3.4626 | 0.143 | 9 | 0 | 0 | 0.143 | 9 | 0.0004983 | 0 | 31.34 | 2024-03-02 16:53:52 | -0.0011004
3442 | 2 | 3 | CC DChg | 00:27:30 | 26:28:23 | -0.3178 | 3.4616 | 0.1457 | 9.16 | 0 | 0 | 0.1457 | 9.16 | 0.0005075 | 0 | 31.92 | 2024-03-02 16:54:22 | -0.0011001
3443 | 2 | 3 | CC DChg | 00:28:00 | 26:28:53 | -0.3179 | 3.4607 | 0.1483 | 9.33 | 0 | 0 | 0.1483 | 9.33 | 0.0005167 | 0 | 32.5 | 2024-03-02 16:54:52 | -0.0011002
3444 | 2 | 3 | CC DChg | 00:28:30 | 26:29:23 | -0.3179 | 3.4598 | 0.151 | 9.5 | 0 | 0 | 0.151 | 9.5 | 0.0005258 | 0 | 33.07 | 2024-03-02 16:55:22 | -0.0010999
3445 | 2 | 3 | CC DChg | 00:29:00 | 26:29:53 | -0.3179 | 3.4592 | 0.1536 | 9.66 | 0 | 0 | 0.1536 | 9.66 | 0.000535 | 0 | 33.65 | 2024-03-02 16:55:52 | -0.0010997
3446 | 2 | 3 | CC DChg | 00:29:30 | 26:30:23 | -0.3178 | 3.4585 | 0.1563 | 9.83 | 0 | 0 | 0.1563 | 9.83 | 0.0005442 | 0 | 34.22 | 2024-03-02 16:56:22 | -0.0010991
3447 | 2 | 3 | CC DChg | 00:30:00 | 26:30:53 | -0.3178 | 3.4576 | 0.1589 | 10 | 0 | 0 | 0.1589 | 10 | 0.0005533 | 0 | 34.8 | 2024-03-02 16:56:52 | -0.0010988
3448 | 2 | 3 | CC DChg | 00:30:30 | 26:31:23 | -0.3178 | 3.457 | 0.1616 | 10.16 | 0 | 0 | 0.1616 | 10.16 | 0.0005625 | 0 | 35.38 | 2024-03-02 16:57:22 | -0.0010986
3449 | 2 | 3 | CC DChg | 00:31:00 | 26:31:53 | -0.3178 | 3.4564 | 0.1642 | 10.33 | 0 | 0 | 0.1642 | 10.33 | 0.0005716 | 0 | 35.95 | 2024-03-02 16:57:52 | -0.0010984
3450 | 2 | 3 | CC DChg | 00:31:30 | 26:32:23 | -0.3178 | 3.4557 | 0.1669 | 10.5 | 0 | 0 | 0.1669 | 10.5 | 0.0005808 | 0 | 36.53 | 2024-03-02 16:58:22 | -0.0010982
3451 | 2 | 3 | CC DChg | 00:32:00 | 26:32:53 | -0.3179 | 3.4548 | 0.1695 | 10.66 | 0 | 0 | 0.1695 | 10.66 | 0.0005899 | 0 | 37.1 | 2024-03-02 16:58:52 | -0.0010983
3452 | 2 | 3 | CC DChg | 00:32:30 | 26:33:23 | -0.3178 | 3.4539 | 0.1722 | 10.83 | 0 | 0 | 0.1722 | 10.83 | 0.0005991 | 0 | 37.68 | 2024-03-02 16:59:22 | -0.0010976
3453 | 2 | 3 | CC DChg | 00:33:00 | 26:33:53 | -0.3179 | 3.453 | 0.1748 | 11 | 0 | 0 | 0.1748 | 11 | 0.0006082 | 0 | 38.25 | 2024-03-02 16:59:52 | -0.0010977
3454 | 2 | 3 | CC DChg | 00:33:30 | 26:34:23 | -0.3179 | 3.452 | 0.1775 | 11.16 | 0 | 0 | 0.1775 | 11.16 | 0.0006174 | 0 | 38.83 | 2024-03-02 17:00:22 | -0.0010974
3455 | 2 | 3 | CC DChg | 00:34:00 | 26:34:53 | -0.3179 | 3.4514 | 0.1801 | 11.33 | 0 | 0 | 0.1801 | 11.33 | 0.0006265 | 0 | 39.4 | 2024-03-02 17:00:52 | -0.0010972
3456 | 2 | 3 | CC DChg | 00:34:30 | 26:35:23 | -0.3179 | 3.4505 | 0.1828 | 11.5 | 0 | 0 | 0.1828 | 11.5 | 0.0006357 | 0 | 39.98 | 2024-03-02 17:01:22 | -0.0010969
3457 | 2 | 3 | CC DChg | 00:35:00 | 26:35:53 | -0.3178 | 3.4495 | 0.1854 | 11.66 | 0 | 0 | 0.1854 | 11.66 | 0.0006448 | 0 | 40.55 | 2024-03-02 17:01:52 | -0.0010963
3458 | 2 | 3 | CC DChg | 00:35:30 | 26:36:23 | -0.3179 | 3.4489 | 0.1881 | 11.83 | 0 | 0 | 0.1881 | 11.83 | 0.000654 | 0 | 41.13 | 2024-03-02 17:02:22 | -0.0010964
3459 | 2 | 3 | CC DChg | 00:36:00 | 26:36:53 | -0.3179 | 3.4483 | 0.1907 | 12 | 0 | 0 | 0.1907 | 12 | 0.0006631 | 0 | 41.7 | 2024-03-02 17:02:52 | -0.0010962
3460 | 2 | 3 | CC DChg | 00:36:30 | 26:37:23 | -0.3179 | 3.4474 | 0.1934 | 12.16 | 0 | 0 | 0.1934 | 12.16 | 0.0006722 | 0 | 42.28 | 2024-03-02 17:03:22 | -0.0010959
3461 | 2 | 3 | CC DChg | 00:37:00 | 26:37:53 | -0.3178 | 3.4464 | 0.196 | 12.33 | 0 | 0 | 0.196 | 12.33 | 0.0006814 | 0 | 42.85 | 2024-03-02 17:03:52 | -0.0010953
3462 | 2 | 3 | CC DChg | 00:37:30 | 26:38:23 | -0.3179 | 3.4458 | 0.1987 | 12.49 | 0 | 0 | 0.1987 | 12.49 | 0.0006905 | 0 | 43.43 | 2024-03-02 17:04:22 | -0.0010954
3463 | 2 | 3 | CC DChg | 00:38:00 | 26:38:53 | -0.3179 | 3.4446 | 0.2013 | 12.66 | 0 | 0 | 0.2013 | 12.66 | 0.0006996 | 0 | 44 | 2024-03-02 17:04:52 | -0.001095
3464 | 2 | 3 | CC DChg | 00:38:30 | 26:39:23 | -0.3179 | 3.4437 | 0.204 | 12.83 | 0 | 0 | 0.204 | 12.83 | 0.0007087 | 0 | 44.57 | 2024-03-02 17:05:22 | -0.0010948
3465 | 2 | 3 | CC DChg | 00:39:00 | 26:39:53 | -0.3178 | 3.443 | 0.2066 | 12.99 | 0 | 0 | 0.2066 | 12.99 | 0.0007178 | 0 | 45.15 | 2024-03-02 17:05:52 | -0.0010942
3466 | 2 | 3 | CC DChg | 00:39:30 | 26:40:23 | -0.3179 | 3.4421 | 0.2093 | 13.16 | 0 | 0 | 0.2093 | 13.16 | 0.000727 | 0 | 45.72 | 2024-03-02 17:06:22 | -0.0010942
3467 | 2 | 3 | CC DChg | 00:40:00 | 26:40:53 | -0.3179 | 3.4415 | 0.2119 | 13.33 | 0 | 0 | 0.2119 | 13.33 | 0.0007361 | 0 | 46.29 | 2024-03-02 17:06:52 | -0.0010941
3468 | 2 | 3 | CC DChg | 00:40:30 | 26:41:23 | -0.3179 | 3.4406 | 0.2146 | 13.49 | 0 | 0 | 0.2146 | 13.49 | 0.0007452 | 0 | 46.87 | 2024-03-02 17:07:22 | -0.0010938
3469 | 2 | 3 | CC DChg | 00:41:00 | 26:41:53 | -0.3179 | 3.4396 | 0.2172 | 13.66 | 0 | 0 | 0.2172 | 13.66 | 0.0007543 | 0 | 47.44 | 2024-03-02 17:07:52 | -0.0010934
3470 | 2 | 3 | CC DChg | 00:41:30 | 26:42:23 | -0.3178 | 3.4387 | 0.2199 | 13.83 | 0 | 0 | 0.2199 | 13.83 | 0.0007634 | 0 | 48.01 | 2024-03-02 17:08:22 | -0.0010928
3471 | 2 | 3 | CC DChg | 00:42:00 | 26:42:53 | -0.3179 | 3.4381 | 0.2225 | 13.99 | 0 | 0 | 0.2225 | 13.99 | 0.0007725 | 0 | 48.59 | 2024-03-02 17:08:52 | -0.001093
3472 | 2 | 3 | CC DChg | 00:42:30 | 26:43:23 | -0.3179 | 3.4368 | 0.2252 | 14.16 | 0 | 0 | 0.2252 | 14.16 | 0.0007816 | 0 | 49.16 | 2024-03-02 17:09:22 | -0.0010926
3473 | 2 | 3 | CC DChg | 00:43:00 | 26:43:53 | -0.3179 | 3.4362 | 0.2278 | 14.33 | 0 | 0 | 0.2278 | 14.33 | 0.0007907 | 0 | 49.73 | 2024-03-02 17:09:52 | -0.0010924
3474 | 2 | 3 | CC DChg | 00:43:30 | 26:44:23 | -0.3179 | 3.4353 | 0.2305 | 14.49 | 0 | 0 | 0.2305 | 14.49 | 0.0007998 | 0 | 50.3 | 2024-03-02 17:10:22 | -0.0010921
3475 | 2 | 3 | CC DChg | 00:44:00 | 26:44:53 | -0.3179 | 3.4343 | 0.2331 | 14.66 | 0 | 0 | 0.2331 | 14.66 | 0.0008089 | 0 | 50.88 | 2024-03-02 17:10:52 | -0.0010918
3476 | 2 | 3 | CC DChg | 00:44:30 | 26:45:23 | -0.3178 | 3.4337 | 0.2358 | 14.83 | 0 | 0 | 0.2358 | 14.83 | 0.000818 | 0 | 51.45 | 2024-03-02 17:11:22 | -0.0010912
3477 | 2 | 3 | CC DChg | 00:45:00 | 26:45:53 | -0.3178 | 3.4328 | 0.2384 | 14.99 | 0 | 0 | 0.2384 | 14.99 | 0.0008271 | 0 | 52.02 | 2024-03-02 17:11:52 | -0.0010909
3478 | 2 | 3 | CC DChg | 00:45:30 | 26:46:23 | -0.3179 | 3.4319 | 0.2411 | 15.16 | 0 | 0 | 0.2411 | 15.16 | 0.0008362 | 0 | 52.59 | 2024-03-02 17:12:22 | -0.001091
3479 | 2 | 3 | CC DChg | 00:46:00 | 26:46:53 | -0.3179 | 3.4312 | 0.2437 | 15.33 | 0 | 0 | 0.2437 | 15.33 | 0.0008453 | 0 | 53.16 | 2024-03-02 17:12:52 | -0.0010908
3480 | 2 | 3 | CC DChg | 00:46:30 | 26:47:23 | -0.3178 | 3.4303 | 0.2464 | 15.49 | 0 | 0 | 0.2464 | 15.49 | 0.0008544 | 0 | 53.74 | 2024-03-02 17:13:22 | -0.0010901
3481 | 2 | 3 | CC DChg | 00:47:00 | 26:47:53 | -0.3179 | 3.4294 | 0.249 | 15.66 | 0 | 0 | 0.249 | 15.66 | 0.0008635 | 0 | 54.31 | 2024-03-02 17:13:52 | -0.0010902
3482 | 2 | 3 | CC DChg | 00:47:30 | 26:48:23 | -0.3179 | 3.4285 | 0.2516 | 15.83 | 0 | 0 | 0.2516 | 15.83 | 0.0008726 | 0 | 54.88 | 2024-03-02 17:14:22 | -0.0010899
3483 | 2 | 3 | CC DChg | 00:48:00 | 26:48:53 | -0.3179 | 3.4275 | 0.2543 | 15.99 | 0 | 0 | 0.2543 | 15.99 | 0.0008817 | 0 | 55.45 | 2024-03-02 17:14:52 | -0.0010896
3484 | 2 | 3 | CC DChg | 00:48:30 | 26:49:23 | -0.3179 | 3.4266 | 0.2569 | 16.16 | 0 | 0 | 0.2569 | 16.16 | 0.0008907 | 0 | 56.02 | 2024-03-02 17:15:22 | -0.0010893
3485 | 2 | 3 | CC DChg | 00:49:00 | 26:49:53 | -0.3179 | 3.4257 | 0.2596 | 16.33 | 0 | 0 | 0.2596 | 16.33 | 0.0008998 | 0 | 56.59 | 2024-03-02 17:15:52 | -0.001089
3486 | 2 | 3 | CC DChg | 00:49:30 | 26:50:23 | -0.3179 | 3.425 | 0.2622 | 16.49 | 0 | 0 | 0.2622 | 16.49 | 0.0009089 | 0 | 57.16 | 2024-03-02 17:16:22 | -0.0010888
3487 | 2 | 3 | CC DChg | 00:50:00 | 26:50:53 | -0.3179 | 3.4241 | 0.2649 | 16.66 | 0 | 0 | 0.2649 | 16.66 | 0.000918 | 0 | 57.73 | 2024-03-02 17:16:52 | -0.0010885
3488 | 2 | 3 | CC DChg | 00:50:30 | 26:51:23 | -0.3178 | 3.4235 | 0.2675 | 16.83 | 0 | 0 | 0.2675 | 16.83 | 0.000927 | 0 | 58.3 | 2024-03-02 17:17:22 | -0.001088
3489 | 2 | 3 | CC DChg | 00:51:00 | 26:51:53 | -0.3179 | 3.4226 | 0.2702 | 16.99 | 0 | 0 | 0.2702 | 16.99 | 0.0009361 | 0 | 58.87 | 2024-03-02 17:17:52 | -0.001088
3490 | 2 | 3 | CC DChg | 00:51:30 | 26:52:23 | -0.3179 | 3.4216 | 0.2728 | 17.16 | 0 | 0 | 0.2728 | 17.16 | 0.0009452 | 0 | 59.44 | 2024-03-02 17:18:22 | -0.0010877
3491 | 2 | 3 | CC DChg | 00:52:00 | 26:52:53 | -0.3179 | 3.4204 | 0.2755 | 17.33 | 0 | 0 | 0.2755 | 17.33 | 0.0009542 | 0 | 60.01 | 2024-03-02 17:18:52 | -0.0010873
3492 | 2 | 3 | CC DChg | 00:52:30 | 26:53:23 | -0.3179 | 3.4198 | 0.2781 | 17.49 | 0 | 0 | 0.2781 | 17.49 | 0.0009633 | 0 | 60.58 | 2024-03-02 17:19:22 | -0.0010872
3493 | 2 | 3 | CC DChg | 00:53:00 | 26:53:53 | -0.3179 | 3.4188 | 0.2808 | 17.66 | 0 | 0 | 0.2808 | 17.66 | 0.0009723 | 0 | 61.15 | 2024-03-02 17:19:52 | -0.0010868
3494 | 2 | 3 | CC DChg | 00:53:30 | 26:54:23 | -0.3179 | 3.4182 | 0.2834 | 17.83 | 0 | 0 | 0.2834 | 17.83 | 0.0009814 | 0 | 61.72 | 2024-03-02 17:20:22 | -0.0010866
3495 | 2 | 3 | CC DChg | 00:54:00 | 26:54:53 | -0.3178 | 3.4173 | 0.2861 | 17.99 | 0 | 0 | 0.2861 | 17.99 | 0.0009904 | 0 | 62.29 | 2024-03-02 17:20:52 | -0.001086
3496 | 2 | 3 | CC DChg | 00:54:30 | 26:55:23 | -0.3179 | 3.4167 | 0.2887 | 18.16 | 0 | 0 | 0.2887 | 18.16 | 0.0009995 | 0 | 62.86 | 2024-03-02 17:21:22 | -0.0010862
3497 | 2 | 3 | CC DChg | 00:55:00 | 26:55:53 | -0.3179 | 3.4157 | 0.2914 | 18.33 | 0 | 0 | 0.2914 | 18.33 | 0.0010085 | 0 | 63.43 | 2024-03-02 17:21:52 | -0.0010859
3498 | 2 | 3 | CC DChg | 00:55:30 | 26:56:23 | -0.3179 | 3.4148 | 0.294 | 18.49 | 0 | 0 | 0.294 | 18.49 | 0.0010176 | 0 | 64 | 2024-03-02 17:22:22 | -0.0010856
3499 | 2 | 3 | CC DChg | 00:56:00 | 26:56:53 | -0.3179 | 3.4139 | 0.2967 | 18.66 | 0 | 0 | 0.2967 | 18.66 | 0.0010266 | 0 | 64.57 | 2024-03-02 17:22:52 | -0.0010853
3500 | 2 | 3 | CC DChg | 00:56:30 | 26:57:23 | -0.3179 | 3.413 | 0.2993 | 18.83 | 0 | 0 | 0.2993 | 18.83 | 0.0010357 | 0 | 65.14 | 2024-03-02 17:23:22 | -0.001085
3501 | 2 | 3 | CC DChg | 00:57:00 | 26:57:53 | -0.3179 | 3.412 | 0.302 | 18.99 | 0 | 0 | 0.302 | 18.99 | 0.0010447 | 0 | 65.71 | 2024-03-02 17:23:52 | -0.0010847
3502 | 2 | 3 | CC DChg | 00:57:30 | 26:58:23 | -0.3179 | 3.4111 | 0.3046 | 19.16 | 0 | 0 | 0.3046 | 19.16 | 0.0010538 | 0 | 66.27 | 2024-03-02 17:24:22 | -0.0010844
3503 | 2 | 3 | CC DChg | 00:58:00 | 26:58:53 | -0.3179 | 3.4105 | 0.3073 | 19.33 | 0 | 0 | 0.3073 | 19.33 | 0.0010628 | 0 | 66.84 | 2024-03-02 17:24:52 | -0.0010842
3504 | 2 | 3 | CC DChg | 00:58:30 | 26:59:23 | -0.3179 | 3.4095 | 0.3099 | 19.49 | 0 | 0 | 0.3099 | 19.49 | 0.0010718 | 0 | 67.41 | 2024-03-02 17:25:22 | -0.0010839
3505 | 2 | 3 | CC DChg | 00:59:00 | 26:59:53 | -0.3178 | 3.4086 | 0.3126 | 19.66 | 0 | 0 | 0.3126 | 19.66 | 0.0010809 | 0 | 67.98 | 2024-03-02 17:25:52 | -0.0010833
3506 | 2 | 3 | CC DChg | 00:59:30 | 27:00:23 | -0.3179 | 3.408 | 0.3152 | 19.83 | 0 | 0 | 0.3152 | 19.83 | 0.0010899 | 0 | 68.55 | 2024-03-02 17:26:22 | -0.0010834
3507 | 2 | 3 | CC DChg | 01:00:00 | 27:00:53 | -0.3179 | 3.4071 | 0.3179 | 19.99 | 0 | 0 | 0.3179 | 19.99 | 0.0010989 | 0 | 69.11 | 2024-03-02 17:26:52 | -0.0010831
3508 | 2 | 3 | CC DChg | 01:00:30 | 27:01:23 | -0.3179 | 3.4064 | 0.3205 | 20.16 | 0 | 0 | 0.3205 | 20.16 | 0.0011079 | 0 | 69.68 | 2024-03-02 17:27:22 | -0.0010829
3509 | 2 | 3 | CC DChg | 01:01:00 | 27:01:53 | -0.3179 | 3.4055 | 0.3232 | 20.33 | 0 | 0 | 0.3232 | 20.33 | 0.001117 | 0 | 70.25 | 2024-03-02 17:27:52 | -0.0010826
3510 | 2 | 3 | CC DChg | 01:01:30 | 27:02:23 | -0.3179 | 3.4043 | 0.3258 | 20.49 | 0 | 0 | 0.3258 | 20.49 | 0.001126 | 0 | 70.82 | 2024-03-02 17:28:22 | -0.0010822
3511 | 2 | 3 | CC DChg | 01:02:00 | 27:02:53 | -0.3179 | 3.4037 | 0.3285 | 20.66 | 0 | 0 | 0.3285 | 20.66 | 0.001135 | 0 | 71.38 | 2024-03-02 17:28:52 | -0.001082
3512 | 2 | 3 | CC DChg | 01:02:30 | 27:03:23 | -0.3179 | 3.4027 | 0.3311 | 20.83 | 0 | 0 | 0.3311 | 20.83 | 0.001144 | 0 | 71.95 | 2024-03-02 17:29:22 | -0.0010817
3513 | 2 | 3 | CC DChg | 01:03:00 | 27:03:53 | -0.3179 | 3.4021 | 0.3338 | 20.99 | 0 | 0 | 0.3338 | 20.99 | 0.001153 | 0 | 72.52 | 2024-03-02 17:29:52 | -0.0010815
3514 | 2 | 3 | CC DChg | 01:03:30 | 27:04:23 | -0.3179 | 3.4012 | 0.3364 | 21.16 | 0 | 0 | 0.3364 | 21.16 | 0.001162 | 0 | 73.08 | 2024-03-02 17:30:22 | -0.0010812
3515 | 2 | 3 | CC DChg | 01:04:00 | 27:04:53 | -0.3179 | 3.4006 | 0.3391 | 21.33 | 0 | 0 | 0.3391 | 21.33 | 0.001171 | 0 | 73.65 | 2024-03-02 17:30:52 | -0.0010811
3516 | 2 | 3 | CC DChg | 01:04:30 | 27:05:23 | -0.3179 | 3.3996 | 0.3417 | 21.49 | 0 | 0 | 0.3417 | 21.49 | 0.0011801 | 0 | 74.22 | 2024-03-02 17:31:22 | -0.0010807
3517 | 2 | 3 | CC DChg | 01:05:00 | 27:05:53 | -0.3179 | 3.3987 | 0.3444 | 21.66 | 0 | 0 | 0.3444 | 21.66 | 0.0011891 | 0 | 74.78 | 2024-03-02 17:31:52 | -0.0010804
3518 | 2 | 3 | CC DChg | 01:05:30 | 27:06:23 | -0.3179 | 3.3981 | 0.347 | 21.82 | 0 | 0 | 0.347 | 21.82 | 0.0011981 | 0 | 75.35 | 2024-03-02 17:32:22 | -0.0010803
3519 | 2 | 3 | CC DChg | 01:06:00 | 27:06:53 | -0.3179 | 3.3968 | 0.3497 | 21.99 | 0 | 0 | 0.3497 | 21.99 | 0.0012071 | 0 | 75.92 | 2024-03-02 17:32:52 | -0.0010798
3520 | 2 | 3 | CC DChg | 01:06:30 | 27:07:23 | -0.3179 | 3.3962 | 0.3523 | 22.16 | 0 | 0 | 0.3523 | 22.16 | 0.0012161 | 0 | 76.48 | 2024-03-02 17:33:22 | -0.0010797
3521 | 2 | 3 | CC DChg | 01:07:00 | 27:07:53 | -0.3179 | 3.3956 | 0.355 | 22.32 | 0 | 0 | 0.355 | 22.32 | 0.0012251 | 0 | 77.05 | 2024-03-02 17:33:52 | -0.0010795
3522 | 2 | 3 | CC DChg | 01:07:30 | 27:08:23 | -0.3179 | 3.3947 | 0.3576 | 22.49 | 0 | 0 | 0.3576 | 22.49 | 0.0012341 | 0 | 77.61 | 2024-03-02 17:34:22 | -0.0010792
3523 | 2 | 3 | CC DChg | 01:08:00 | 27:08:53 | -0.3179 | 3.394 | 0.3603 | 22.66 | 0 | 0 | 0.3603 | 22.66 | 0.001243 | 0 | 78.18 | 2024-03-02 17:34:52 | -0.001079
3524 | 2 | 3 | CC DChg | 01:08:30 | 27:09:23 | -0.3179 | 3.3931 | 0.3629 | 22.82 | 0 | 0 | 0.3629 | 22.82 | 0.001252 | 0 | 78.74 | 2024-03-02 17:35:22 | -0.0010787
3525 | 2 | 3 | CC DChg | 01:09:00 | 27:09:53 | -0.3179 | 3.3925 | 0.3656 | 22.99 | 0 | 0 | 0.3656 | 22.99 | 0.001261 | 0 | 79.31 | 2024-03-02 17:35:52 | -0.0010785
3526 | 2 | 3 | CC DChg | 01:09:30 | 27:10:23 | -0.3179 | 3.3916 | 0.3682 | 23.16 | 0 | 0 | 0.3682 | 23.16 | 0.00127 | 0 | 79.87 | 2024-03-02 17:36:22 | -0.0010782
3527 | 2 | 3 | CC DChg | 01:10:00 | 27:10:53 | -0.3179 | 3.3906 | 0.3709 | 23.32 | 0 | 0 | 0.3709 | 23.32 | 0.001279 | 0 | 80.44 | 2024-03-02 17:36:52 | -0.0010779
3528 | 2 | 3 | CC DChg | 01:10:30 | 27:11:23 | -0.3179 | 3.39 | 0.3735 | 23.49 | 0 | 0 | 0.3735 | 23.49 | 0.001288 | 0 | 81 | 2024-03-02 17:37:22 | -0.0010777
3529 | 2 | 3 | CC DChg | 01:11:00 | 27:11:53 | -0.3178 | 3.3888 | 0.3762 | 23.66 | 0 | 0 | 0.3762 | 23.66 | 0.001297 | 0 | 81.57 | 2024-03-02 17:37:52 | -0.001077
3530 | 2 | 3 | CC DChg | 01:11:30 | 27:12:23 | -0.3179 | 3.3882 | 0.3788 | 23.82 | 0 | 0 | 0.3788 | 23.82 | 0.0013059 | 0 | 82.13 | 2024-03-02 17:38:22 | -0.0010771
3531 | 2 | 3 | CC DChg | 01:12:00 | 27:12:53 | -0.3179 | 3.3875 | 0.3815 | 23.99 | 0 | 0 | 0.3815 | 23.99 | 0.0013149 | 0 | 82.7 | 2024-03-02 17:38:52 | -0.0010769
3532 | 2 | 3 | CC DChg | 01:12:30 | 27:13:23 | -0.3179 | 3.3866 | 0.3841 | 24.16 | 0 | 0 | 0.3841 | 24.16 | 0.0013239 | 0 | 83.26 | 2024-03-02 17:39:22 | -0.0010766
3533 | 2 | 3 | CC DChg | 01:13:00 | 27:13:53 | -0.3179 | 3.386 | 0.3868 | 24.32 | 0 | 0 | 0.3868 | 24.32 | 0.0013328 | 0 | 83.83 | 2024-03-02 17:39:52 | -0.0010764
3534 | 2 | 3 | CC DChg | 01:13:30 | 27:14:23 | -0.3179 | 3.3847 | 0.3894 | 24.49 | 0 | 0 | 0.3894 | 24.49 | 0.0013418 | 0 | 84.39 | 2024-03-02 17:40:22 | -0.001076
3535 | 2 | 3 | CC DChg | 01:14:00 | 27:14:53 | -0.3179 | 3.3841 | 0.392 | 24.66 | 0 | 0 | 0.392 | 24.66 | 0.0013508 | 0 | 84.95 | 2024-03-02 17:40:52 | -0.0010758
3536 | 2 | 3 | CC DChg | 01:14:30 | 27:15:23 | -0.3179 | 3.3835 | 0.3947 | 24.82 | 0 | 0 | 0.3947 | 24.82 | 0.0013597 | 0 | 85.52 | 2024-03-02 17:41:22 | -0.0010756
3537 | 2 | 3 | CC DChg | 01:15:00 | 27:15:53 | -0.3179 | 3.3826 | 0.3973 | 24.99 | 0 | 0 | 0.3973 | 24.99 | 0.0013687 | 0 | 86.08 | 2024-03-02 17:41:52 | -0.0010753
3538 | 2 | 3 | CC DChg | 01:15:30 | 27:16:23 | -0.3179 | 3.382 | 0.4 | 25.16 | 0 | 0 | 0.4 | 25.16 | 0.0013777 | 0 | 86.65 | 2024-03-02 17:42:22 | -0.0010751
3539 | 2 | 3 | CC DChg | 01:16:00 | 27:16:53 | -0.3179 | 3.3813 | 0.4026 | 25.32 | 0 | 0 | 0.4026 | 25.32 | 0.0013866 | 0 | 87.21 | 2024-03-02 17:42:52 | -0.0010749
3540 | 2 | 3 | CC DChg | 01:16:30 | 27:17:23 | -0.3179 | 3.3804 | 0.4053 | 25.49 | 0 | 0 | 0.4053 | 25.49 | 0.0013956 | 0 | 87.77 | 2024-03-02 17:43:22 | -0.0010746
3541 | 2 | 3 | CC DChg | 01:17:00 | 27:17:53 | -0.3179 | 3.3798 | 0.4079 | 25.66 | 0 | 0 | 0.4079 | 25.66 | 0.0014045 | 0 | 88.34 | 2024-03-02 17:43:52 | -0.0010744
3542 | 2 | 3 | CC DChg | 01:17:30 | 27:18:23 | -0.3179 | 3.3789 | 0.4106 | 25.82 | 0 | 0 | 0.4106 | 25.82 | 0.0014135 | 0 | 88.9 | 2024-03-02 17:44:22 | -0.0010742
3543 | 2 | 3 | CC DChg | 01:18:00 | 27:18:53 | -0.3179 | 3.3782 | 0.4132 | 25.99 | 0 | 0 | 0.4132 | 25.99 | 0.0014224 | 0 | 89.46 | 2024-03-02 17:44:52 | -0.0010739
3544 | 2 | 3 | CC DChg | 01:18:30 | 27:19:23 | -0.3179 | 3.3776 | 0.4159 | 26.16 | 0 | 0 | 0.4159 | 26.16 | 0.0014314 | 0 | 90.02 | 2024-03-02 17:45:22 | -0.0010737
3545 | 2 | 3 | CC DChg | 01:19:00 | 27:19:53 | -0.3179 | 3.3764 | 0.4185 | 26.32 | 0 | 0 | 0.4185 | 26.32 | 0.0014403 | 0 | 90.59 | 2024-03-02 17:45:52 | -0.0010734
3546 | 2 | 3 | CC DChg | 01:19:30 | 27:20:23 | -0.3179 | 3.3758 | 0.4212 | 26.49 | 0 | 0 | 0.4212 | 26.49 | 0.0014493 | 0 | 91.15 | 2024-03-02 17:46:22 | -0.0010732
3547 | 2 | 3 | CC DChg | 01:20:00 | 27:20:53 | -0.3179 | 3.3751 | 0.4238 | 26.66 | 0 | 0 | 0.4238 | 26.66 | 0.0014582 | 0 | 91.71 | 2024-03-02 17:46:52 | -0.0010729
3548 | 2 | 3 | CC DChg | 01:20:30 | 27:21:23 | -0.3179 | 3.3745 | 0.4265 | 26.82 | 0 | 0 | 0.4265 | 26.82 | 0.0014672 | 0 | 92.27 | 2024-03-02 17:47:22 | -0.0010728
3549 | 2 | 3 | CC DChg | 01:21:00 | 27:21:53 | -0.3179 | 3.3736 | 0.4291 | 26.99 | 0 | 0 | 0.4291 | 26.99 | 0.0014761 | 0 | 92.84 | 2024-03-02 17:47:52 | -0.0010725
3550 | 2 | 3 | CC DChg | 01:21:30 | 27:22:23 | -0.3178 | 3.373 | 0.4318 | 27.16 | 0 | 0 | 0.4318 | 27.16 | 0.001485 | 0 | 93.4 | 2024-03-02 17:48:22 | -0.0010719
3551 | 2 | 3 | CC DChg | 01:22:00 | 27:22:53 | -0.3179 | 3.3723 | 0.4344 | 27.32 | 0 | 0 | 0.4344 | 27.32 | 0.001494 | 0 | 93.96 | 2024-03-02 17:48:52 | -0.0010721
3552 | 2 | 3 | CC DChg | 01:22:30 | 27:23:23 | -0.3179 | 3.3714 | 0.4371 | 27.49 | 0 | 0 | 0.4371 | 27.49 | 0.0015029 | 0 | 94.52 | 2024-03-02 17:49:22 | -0.0010718
3553 | 2 | 3 | CC DChg | 01:23:00 | 27:23:53 | -0.3179 | 3.3708 | 0.4397 | 27.66 | 0 | 0 | 0.4397 | 27.66 | 0.0015118 | 0 | 95.08 | 2024-03-02 17:49:52 | -0.0010716
3554 | 2 | 3 | CC DChg | 01:23:30 | 27:24:23 | -0.3179 | 3.3702 | 0.4424 | 27.82 | 0 | 0 | 0.4424 | 27.82 | 0.0015208 | 0 | 95.64 | 2024-03-02 17:50:22 | -0.0010714
3555 | 2 | 3 | CC DChg | 01:24:00 | 27:24:53 | -0.3179 | 3.3696 | 0.445 | 27.99 | 0 | 0 | 0.445 | 27.99 | 0.0015297 | 0 | 96.21 | 2024-03-02 17:50:52 | -0.0010712
3556 | 2 | 3 | CC DChg | 01:24:30 | 27:25:23 | -0.3179 | 3.3686 | 0.4477 | 28.16 | 0 | 0 | 0.4477 | 28.16 | 0.0015386 | 0 | 96.77 | 2024-03-02 17:51:22 | -0.0010709
3557 | 2 | 3 | CC DChg | 01:25:00 | 27:25:53 | -0.3179 | 3.3677 | 0.4503 | 28.32 | 0 | 0 | 0.4503 | 28.32 | 0.0015475 | 0 | 97.33 | 2024-03-02 17:51:52 | -0.0010706
3558 | 2 | 3 | CC DChg | 01:25:30 | 27:26:23 | -0.3179 | 3.3671 | 0.453 | 28.49 | 0 | 0 | 0.453 | 28.49 | 0.0015564 | 0 | 97.89 | 2024-03-02 17:52:22 | -0.0010704
3559 | 2 | 3 | CC DChg | 01:26:00 | 27:26:53 | -0.3179 | 3.3665 | 0.4556 | 28.66 | 0 | 0 | 0.4556 | 28.66 | 0.0015654 | 0 | 98.45 | 2024-03-02 17:52:52 | -0.0010702
3560 | 2 | 3 | CC DChg | 01:26:30 | 27:27:23 | -0.3179 | 3.3655 | 0.4583 | 28.82 | 0 | 0 | 0.4583 | 28.82 | 0.0015743 | 0 | 99.01 | 2024-03-02 17:53:22 | -0.0010699
3561 | 2 | 3 | CC DChg | 01:27:00 | 27:27:53 | -0.3179 | 3.3649 | 0.4609 | 28.99 | 0 | 0 | 0.4609 | 28.99 | 0.0015832 | 0 | 99.57 | 2024-03-02 17:53:52 | -0.0010697
3562 | 2 | 3 | CC DChg | 01:27:30 | 27:28:23 | -0.3178 | 3.3643 | 0.4636 | 29.16 | 0 | 0 | 0.4636 | 29.16 | 0.0015921 | 0 | 100.13 | 2024-03-02 17:54:22 | -0.0010692
3563 | 2 | 3 | CC DChg | 01:28:00 | 27:28:53 | -0.3179 | 3.3634 | 0.4662 | 29.32 | 0 | 0 | 0.4662 | 29.32 | 0.001601 | 0 | 100.69 | 2024-03-02 17:54:52 | -0.0010692
3564 | 2 | 3 | CC DChg | 01:28:30 | 27:29:23 | -0.3179 | 3.3627 | 0.4689 | 29.49 | 0 | 0 | 0.4689 | 29.49 | 0.0016099 | 0 | 101.25 | 2024-03-02 17:55:22 | -0.001069
3565 | 2 | 3 | CC DChg | 01:29:00 | 27:29:53 | -0.3179 | 3.3624 | 0.4715 | 29.66 | 0 | 0 | 0.4715 | 29.66 | 0.0016188 | 0 | 101.81 | 2024-03-02 17:55:52 | -0.0010689
3566 | 2 | 3 | CC DChg | 01:29:30 | 27:30:23 | -0.3179 | 3.3615 | 0.4742 | 29.82 | 0 | 0 | 0.4742 | 29.82 | 0.0016277 | 0 | 102.37 | 2024-03-02 17:56:22 | -0.0010686
3567 | 2 | 3 | CC DChg | 01:30:00 | 27:30:53 | -0.3179 | 3.3606 | 0.4768 | 29.99 | 0 | 0 | 0.4768 | 29.99 | 0.0016366 | 0 | 102.93 | 2024-03-02 17:56:52 | -0.0010683
3568 | 2 | 3 | CC DChg | 01:30:30 | 27:31:23 | -0.3179 | 3.3599 | 0.4795 | 30.16 | 0 | 0 | 0.4795 | 30.16 | 0.0016456 | 0 | 103.49 | 2024-03-02 17:57:22 | -0.0010681
3569 | 2 | 3 | CC DChg | 01:31:00 | 27:31:53 | -0.3179 | 3.3593 | 0.4821 | 30.32 | 0 | 0 | 0.4821 | 30.32 | 0.0016544 | 0 | 104.05 | 2024-03-02 17:57:52 | -0.0010679
3570 | 2 | 3 | CC DChg | 01:31:30 | 27:32:23 | -0.3179 | 3.3584 | 0.4848 | 30.49 | 0 | 0 | 0.4848 | 30.49 | 0.0016633 | 0 | 104.61 | 2024-03-02 17:58:22 | -0.0010676
3571 | 2 | 3 | CC DChg | 01:32:00 | 27:32:53 | -0.3179 | 3.3578 | 0.4874 | 30.66 | 0 | 0 | 0.4874 | 30.66 | 0.0016722 | 0 | 105.17 | 2024-03-02 17:58:52 | -0.0010674
3572 | 2 | 3 | CC DChg | 01:32:30 | 27:33:23 | -0.3179 | 3.3572 | 0.4901 | 30.82 | 0 | 0 | 0.4901 | 30.82 | 0.0016811 | 0 | 105.73 | 2024-03-02 17:59:22 | -0.0010673
3573 | 2 | 3 | CC DChg | 01:33:00 | 27:33:53 | -0.3179 | 3.3565 | 0.4927 | 30.99 | 0 | 0 | 0.4927 | 30.99 | 0.00169 | 0 | 106.29 | 2024-03-02 17:59:52 | -0.001067
3574 | 2 | 3 | CC DChg | 01:33:30 | 27:34:23 | -0.3179 | 3.3559 | 0.4954 | 31.15 | 0 | 0 | 0.4954 | 31.15 | 0.0016989 | 0 | 106.85 | 2024-03-02 18:00:22 | -0.0010668
3575 | 2 | 3 | CC DChg | 01:34:00 | 27:34:53 | -0.3179 | 3.3553 | 0.498 | 31.32 | 0 | 0 | 0.498 | 31.32 | 0.0017078 | 0 | 107.41 | 2024-03-02 18:00:52 | -0.0010666
3576 | 2 | 3 | CC DChg | 01:34:30 | 27:35:23 | -0.3179 | 3.3544 | 0.5007 | 31.49 | 0 | 0 | 0.5007 | 31.49 | 0.0017167 | 0 | 107.97 | 2024-03-02 18:01:22 | -0.0010664
3577 | 2 | 3 | CC DChg | 01:35:00 | 27:35:53 | -0.3179 | 3.3537 | 0.5033 | 31.65 | 0 | 0 | 0.5033 | 31.65 | 0.0017256 | 0 | 108.53 | 2024-03-02 18:01:52 | -0.0010661
3578 | 2 | 3 | CC DChg | 01:35:30 | 27:36:23 | -0.3179 | 3.3528 | 0.506 | 31.82 | 0 | 0 | 0.506 | 31.82 | 0.0017345 | 0 | 109.09 | 2024-03-02 18:02:22 | -0.0010659
3579 | 2 | 3 | CC DChg | 01:36:00 | 27:36:53 | -0.3179 | 3.3522 | 0.5086 | 31.99 | 0 | 0 | 0.5086 | 31.99 | 0.0017433 | 0 | 109.64 | 2024-03-02 18:02:52 | -0.0010657
3580 | 2 | 3 | CC DChg | 01:36:30 | 27:37:23 | -0.3178 | 3.3516 | 0.5113 | 32.15 | 0 | 0 | 0.5113 | 32.15 | 0.0017522 | 0 | 110.2 | 2024-03-02 18:03:22 | -0.0010651
3581 | 2 | 3 | CC DChg | 01:37:00 | 27:37:53 | -0.3179 | 3.351 | 0.5139 | 32.32 | 0 | 0 | 0.5139 | 32.32 | 0.0017611 | 0 | 110.76 | 2024-03-02 18:03:52 | -0.0010653
3582 | 2 | 3 | CC DChg | 01:37:30 | 27:38:23 | -0.3178 | 3.35 | 0.5166 | 32.49 | 0 | 0 | 0.5166 | 32.49 | 0.00177 | 0 | 111.32 | 2024-03-02 18:04:22 | -0.0010646
3583 | 2 | 3 | CC DChg | 01:38:00 | 27:38:53 | -0.3179 | 3.3497 | 0.5192 | 32.65 | 0 | 0 | 0.5192 | 32.65 | 0.0017789 | 0 | 111.88 | 2024-03-02 18:04:52 | -0.0010649
3584 | 2 | 3 | CC DChg | 01:38:30 | 27:39:23 | -0.3178 | 3.3488 | 0.5219 | 32.82 | 0 | 0 | 0.5219 | 32.82 | 0.0017877 | 0 | 112.44 | 2024-03-02 18:05:22 | -0.0010642
3585 | 2 | 3 | CC DChg | 01:39:00 | 27:39:53 | -0.3179 | 3.3482 | 0.5245 | 32.99 | 0 | 0 | 0.5245 | 32.99 | 0.0017966 | 0 | 112.99 | 2024-03-02 18:05:52 | -0.0010644
3586 | 2 | 3 | CC DChg | 01:39:30 | 27:40:23 | -0.3179 | 3.3475 | 0.5272 | 33.15 | 0 | 0 | 0.5272 | 33.15 | 0.0018055 | 0 | 113.55 | 2024-03-02 18:06:22 | -0.0010642
3587 | 2 | 3 | CC DChg | 01:40:00 | 27:40:53 | -0.3179 | 3.3469 | 0.5298 | 33.32 | 0 | 0 | 0.5298 | 33.32 | 0.0018143 | 0 | 114.11 | 2024-03-02 18:06:52 | -0.001064
3588 | 2 | 3 | CC DChg | 01:40:30 | 27:41:23 | -0.3179 | 3.3463 | 0.5325 | 33.49 | 0 | 0 | 0.5325 | 33.49 | 0.0018232 | 0 | 114.67 | 2024-03-02 18:07:22 | -0.0010638
3589 | 2 | 3 | CC DChg | 01:41:00 | 27:41:53 | -0.3179 | 3.3457 | 0.5351 | 33.65 | 0 | 0 | 0.5351 | 33.65 | 0.0018321 | 0 | 115.22 | 2024-03-02 18:07:52 | -0.0010636
3590 | 2 | 3 | CC DChg | 01:41:30 | 27:42:23 | -0.3179 | 3.3444 | 0.5377 | 33.82 | 0 | 0 | 0.5377 | 33.82 | 0.0018409 | 0 | 115.78 | 2024-03-02 18:08:22 | -0.0010632
3591 | 2 | 3 | CC DChg | 01:42:00 | 27:42:53 | -0.3179 | 3.3438 | 0.5404 | 33.99 | 0 | 0 | 0.5404 | 33.99 | 0.0018498 | 0 | 116.34 | 2024-03-02 18:08:52 | -0.001063
3592 | 2 | 3 | CC DChg | 01:42:30 | 27:43:23 | -0.3179 | 3.3432 | 0.543 | 34.15 | 0 | 0 | 0.543 | 34.15 | 0.0018586 | 0 | 116.9 | 2024-03-02 18:09:22 | -0.0010628
3593 | 2 | 3 | CC DChg | 01:43:00 | 27:43:53 | -0.3179 | 3.3426 | 0.5457 | 34.32 | 0 | 0 | 0.5457 | 34.32 | 0.0018675 | 0 | 117.45 | 2024-03-02 18:09:52 | -0.0010626
3594 | 2 | 3 | CC DChg | 01:43:30 | 27:44:23 | -0.3179 | 3.342 | 0.5483 | 34.49 | 0 | 0 | 0.5483 | 34.49 | 0.0018763 | 0 | 118.01 | 2024-03-02 18:10:22 | -0.0010624
3595 | 2 | 3 | CC DChg | 01:44:00 | 27:44:53 | -0.3179 | 3.3413 | 0.551 | 34.65 | 0 | 0 | 0.551 | 34.65 | 0.0018852 | 0 | 118.57 | 2024-03-02 18:10:52 | -0.0010622
3596 | 2 | 3 | CC DChg | 01:44:30 | 27:45:23 | -0.3179 | 3.3407 | 0.5536 | 34.82 | 0 | 0 | 0.5536 | 34.82 | 0.001894 | 0 | 119.12 | 2024-03-02 18:11:22 | -0.001062
3597 | 2 | 3 | CC DChg | 01:45:00 | 27:45:53 | -0.3178 | 3.3401 | 0.5563 | 34.99 | 0 | 0 | 0.5563 | 34.99 | 0.0019029 | 0 | 119.68 | 2024-03-02 18:11:52 | -0.0010615
3598 | 2 | 3 | CC DChg | 01:45:30 | 27:46:23 | -0.3179 | 3.3392 | 0.5589 | 35.15 | 0 | 0 | 0.5589 | 35.15 | 0.0019117 | 0 | 120.24 | 2024-03-02 18:12:22 | -0.0010615
3599 | 2 | 3 | CC DChg | 01:46:00 | 27:46:53 | -0.3179 | 3.3389 | 0.5616 | 35.32 | 0 | 0 | 0.5616 | 35.32 | 0.0019206 | 0 | 120.79 | 2024-03-02 18:12:52 | -0.0010614
3600 | 2 | 3 | CC DChg | 01:46:30 | 27:47:23 | -0.3179 | 3.3379 | 0.5642 | 35.49 | 0 | 0 | 0.5642 | 35.49 | 0.0019294 | 0 | 121.35 | 2024-03-02 18:13:22 | -0.0010611
3601 | 2 | 3 | CC DChg | 01:47:00 | 27:47:53 | -0.3179 | 3.337 | 0.5669 | 35.65 | 0 | 0 | 0.5669 | 35.65 | 0.0019383 | 0 | 121.9 | 2024-03-02 18:13:52 | -0.0010608
3602 | 2 | 3 | CC DChg | 01:47:30 | 27:48:23 | -0.3179 | 3.3364 | 0.5695 | 35.82 | 0 | 0 | 0.5695 | 35.82 | 0.0019471 | 0 | 122.46 | 2024-03-02 18:14:22 | -0.0010606
3603 | 2 | 3 | CC DChg | 01:48:00 | 27:48:53 | -0.3178 | 3.3358 | 0.5722 | 35.99 | 0 | 0 | 0.5722 | 35.99 | 0.001956 | 0 | 123.02 | 2024-03-02 18:14:52 | -0.0010601
3604 | 2 | 3 | CC DChg | 01:48:30 | 27:49:23 | -0.3178 | 3.3351 | 0.5748 | 36.15 | 0 | 0 | 0.5748 | 36.15 | 0.0019648 | 0 | 123.57 | 2024-03-02 18:15:22 | -0.0010599
3605 | 2 | 3 | CC DChg | 01:49:00 | 27:49:53 | -0.3178 | 3.3345 | 0.5775 | 36.32 | 0 | 0 | 0.5775 | 36.32 | 0.0019736 | 0 | 124.13 | 2024-03-02 18:15:52 | -0.0010597
3606 | 2 | 3 | CC DChg | 01:49:30 | 27:50:23 | -0.3179 | 3.3339 | 0.5801 | 36.49 | 0 | 0 | 0.5801 | 36.49 | 0.0019825 | 0 | 124.68 | 2024-03-02 18:16:22 | -0.0010598
3607 | 2 | 3 | CC DChg | 01:50:00 | 27:50:53 | -0.3179 | 3.3333 | 0.5828 | 36.65 | 0 | 0 | 0.5828 | 36.65 | 0.0019913 | 0 | 125.24 | 2024-03-02 18:16:52 | -0.0010597
3608 | 2 | 3 | CC DChg | 01:50:30 | 27:51:23 | -0.3179 | 3.3327 | 0.5854 | 36.82 | 0 | 0 | 0.5854 | 36.82 | 0.0020001 | 0 | 125.79 | 2024-03-02 18:17:22 | -0.0010595
3609 | 2 | 3 | CC DChg | 01:51:00 | 27:51:53 | -0.3179 | 3.332 | 0.5881 | 36.99 | 0 | 0 | 0.5881 | 36.99 | 0.0020089 | 0 | 126.35 | 2024-03-02 18:17:52 | -0.0010592
3610 | 2 | 3 | CC DChg | 01:51:30 | 27:52:23 | -0.3179 | 3.3311 | 0.5907 | 37.15 | 0 | 0 | 0.5907 | 37.15 | 0.0020178 | 0 | 126.9 | 2024-03-02 18:18:22 | -0.001059
3611 | 2 | 3 | CC DChg | 01:52:00 | 27:52:53 | -0.3179 | 3.3305 | 0.5934 | 37.32 | 0 | 0 | 0.5934 | 37.32 | 0.0020266 | 0 | 127.46 | 2024-03-02 18:18:52 | -0.0010588
3612 | 2 | 3 | CC DChg | 01:52:30 | 27:53:23 | -0.3179 | 3.3299 | 0.596 | 37.49 | 0 | 0 | 0.596 | 37.49 | 0.0020354 | 0 | 128.01 | 2024-03-02 18:19:22 | -0.0010586
3613 | 2 | 3 | CC DChg | 01:53:00 | 27:53:53 | -0.3179 | 3.3289 | 0.5987 | 37.65 | 0 | 0 | 0.5987 | 37.65 | 0.0020442 | 0 | 128.57 | 2024-03-02 18:19:52 | -0.0010583
3614 | 2 | 3 | CC DChg | 01:53:30 | 27:54:23 | -0.3179 | 3.3283 | 0.6013 | 37.82 | 0 | 0 | 0.6013 | 37.82 | 0.0020531 | 0 | 129.12 | 2024-03-02 18:20:22 | -0.0010581
3615 | 2 | 3 | CC DChg | 01:54:00 | 27:54:53 | -0.3179 | 3.3277 | 0.604 | 37.99 | 0 | 0 | 0.604 | 37.99 | 0.0020619 | 0 | 129.68 | 2024-03-02 18:20:52 | -0.0010579
3616 | 2 | 3 | CC DChg | 01:54:30 | 27:55:23 | -0.3179 | 3.3271 | 0.6066 | 38.15 | 0 | 0 | 0.6066 | 38.15 | 0.0020707 | 0 | 130.23 | 2024-03-02 18:21:22 | -0.0010577
3617 | 2 | 3 | CC DChg | 01:55:00 | 27:55:53 | -0.3179 | 3.3265 | 0.6093 | 38.32 | 0 | 0 | 0.6093 | 38.32 | 0.0020795 | 0 | 130.79 | 2024-03-02 18:21:52 | -0.0010575
3618 | 2 | 3 | CC DChg | 01:55:30 | 27:56:23 | -0.3179 | 3.3258 | 0.6119 | 38.49 | 0 | 0 | 0.6119 | 38.49 | 0.0020883 | 0 | 131.34 | 2024-03-02 18:22:22 | -0.0010573
3619 | 2 | 3 | CC DChg | 01:56:00 | 27:56:53 | -0.3178 | 3.3249 | 0.6146 | 38.65 | 0 | 0 | 0.6146 | 38.65 | 0.0020971 | 0 | 131.89 | 2024-03-02 18:22:52 | -0.0010567
3620 | 2 | 3 | CC DChg | 01:56:30 | 27:57:23 | -0.3179 | 3.3246 | 0.6172 | 38.82 | 0 | 0 | 0.6172 | 38.82 | 0.0021059 | 0 | 132.45 | 2024-03-02 18:23:22 | -0.0010569
3621 | 2 | 3 | CC DChg | 01:57:00 | 27:57:53 | -0.3179 | 3.3237 | 0.6199 | 38.99 | 0 | 0 | 0.6199 | 38.99 | 0.0021147 | 0 | 133 | 2024-03-02 18:23:52 | -0.0010566
3622 | 2 | 3 | CC DChg | 01:57:30 | 27:58:23 | -0.3179 | 3.3231 | 0.6225 | 39.15 | 0 | 0 | 0.6225 | 39.15 | 0.0021235 | 0 | 133.56 | 2024-03-02 18:24:22 | -0.0010564
3623 | 2 | 3 | CC DChg | 01:58:00 | 27:58:53 | -0.3179 | 3.3224 | 0.6252 | 39.32 | 0 | 0 | 0.6252 | 39.32 | 0.0021323 | 0 | 134.11 | 2024-03-02 18:24:52 | -0.0010562
3624 | 2 | 3 | CC DChg | 01:58:30 | 27:59:23 | -0.3179 | 3.3218 | 0.6278 | 39.49 | 0 | 0 | 0.6278 | 39.49 | 0.0021411 | 0 | 134.66 | 2024-03-02 18:25:22 | -0.001056
3625 | 2 | 3 | CC DChg | 01:59:00 | 27:59:53 | -0.3179 | 3.3209 | 0.6305 | 39.65 | 0 | 0 | 0.6305 | 39.65 | 0.0021499 | 0 | 135.22 | 2024-03-02 18:25:52 | -0.0010557
3626 | 2 | 3 | CC DChg | 01:59:30 | 28:00:23 | -0.3179 | 3.3203 | 0.6331 | 39.82 | 0 | 0 | 0.6331 | 39.82 | 0.0021587 | 0 | 135.77 | 2024-03-02 18:26:22 | -0.0010555
3627 | 2 | 3 | CC DChg | 02:00:00 | 28:00:53 | -0.3179 | 3.3196 | 0.6358 | 39.99 | 0 | 0 | 0.6358 | 39.99 | 0.0021675 | 0 | 136.32 | 2024-03-02 18:26:52 | -0.0010553
3628 | 2 | 3 | CC DChg | 02:00:30 | 28:01:23 | -0.3179 | 3.319 | 0.6384 | 40.15 | 0 | 0 | 0.6384 | 40.15 | 0.0021763 | 0 | 136.88 | 2024-03-02 18:27:22 | -0.0010551
3629 | 2 | 3 | CC DChg | 02:01:00 | 28:01:53 | -0.3179 | 3.3181 | 0.6411 | 40.32 | 0 | 0 | 0.6411 | 40.32 | 0.0021851 | 0 | 137.43 | 2024-03-02 18:27:52 | -0.0010548
3630 | 2 | 3 | CC DChg | 02:01:30 | 28:02:23 | -0.3179 | 3.3175 | 0.6437 | 40.49 | 0 | 0 | 0.6437 | 40.49 | 0.0021939 | 0 | 137.98 | 2024-03-02 18:28:22 | -0.0010546
3631 | 2 | 3 | CC DChg | 02:02:00 | 28:02:53 | -0.3179 | 3.3169 | 0.6464 | 40.65 | 0 | 0 | 0.6464 | 40.65 | 0.0022027 | 0 | 138.53 | 2024-03-02 18:28:52 | -0.0010544
3632 | 2 | 3 | CC DChg | 02:02:30 | 28:03:23 | -0.3179 | 3.3162 | 0.649 | 40.82 | 0 | 0 | 0.649 | 40.82 | 0.0022115 | 0 | 139.09 | 2024-03-02 18:29:22 | -0.0010542
3633 | 2 | 3 | CC DChg | 02:03:00 | 28:03:53 | -0.3179 | 3.3156 | 0.6517 | 40.98 | 0 | 0 | 0.6517 | 40.98 | 0.0022203 | 0 | 139.64 | 2024-03-02 18:29:52 | -0.001054
3634 | 2 | 3 | CC DChg | 02:03:30 | 28:04:23 | -0.3179 | 3.315 | 0.6543 | 41.15 | 0 | 0 | 0.6543 | 41.15 | 0.002229 | 0 | 140.19 | 2024-03-02 18:30:22 | -0.0010538
3635 | 2 | 3 | CC DChg | 02:04:00 | 28:04:53 | -0.3179 | 3.3144 | 0.657 | 41.32 | 0 | 0 | 0.657 | 41.32 | 0.0022378 | 0 | 140.74 | 2024-03-02 18:30:52 | -0.0010536
3636 | 2 | 3 | CC DChg | 02:04:30 | 28:05:23 | -0.3179 | 3.3138 | 0.6596 | 41.48 | 0 | 0 | 0.6596 | 41.48 | 0.0022466 | 0 | 141.3 | 2024-03-02 18:31:22 | -0.0010535
3637 | 2 | 3 | CC DChg | 02:05:00 | 28:05:53 | -0.3179 | 3.3125 | 0.6623 | 41.65 | 0 | 0 | 0.6623 | 41.65 | 0.0022554 | 0 | 141.85 | 2024-03-02 18:31:52 | -0.001053
3638 | 2 | 3 | CC DChg | 02:05:30 | 28:06:23 | -0.3179 | 3.3119 | 0.6649 | 41.82 | 0 | 0 | 0.6649 | 41.82 | 0.0022642 | 0 | 142.4 | 2024-03-02 18:32:22 | -0.0010529
3639 | 2 | 3 | CC DChg | 02:06:00 | 28:06:53 | -0.3179 | 3.3113 | 0.6676 | 41.98 | 0 | 0 | 0.6676 | 41.98 | 0.0022729 | 0 | 142.95 | 2024-03-02 18:32:52 | -0.0010527
3640 | 2 | 3 | CC DChg | 02:06:30 | 28:07:23 | -0.3179 | 3.3107 | 0.6702 | 42.15 | 0 | 0 | 0.6702 | 42.15 | 0.0022817 | 0 | 143.5 | 2024-03-02 18:33:22 | -0.0010525
3641 | 2 | 3 | CC DChg | 02:07:00 | 28:07:53 | -0.3179 | 3.31 | 0.6729 | 42.32 | 0 | 0 | 0.6729 | 42.32 | 0.0022905 | 0 | 144.05 | 2024-03-02 18:33:52 | -0.0010522
3642 | 2 | 3 | CC DChg | 02:07:30 | 28:08:23 | -0.3179 | 3.3094 | 0.6755 | 42.48 | 0 | 0 | 0.6755 | 42.48 | 0.0022992 | 0 | 144.61 | 2024-03-02 18:34:22 | -0.0010521
3643 | 2 | 3 | CC DChg | 02:08:00 | 28:08:53 | -0.3178 | 3.3088 | 0.6782 | 42.65 | 0 | 0 | 0.6782 | 42.65 | 0.002308 | 0 | 145.16 | 2024-03-02 18:34:52 | -0.0010515
3644 | 2 | 3 | CC DChg | 02:08:30 | 28:09:23 | -0.3179 | 3.3079 | 0.6808 | 42.82 | 0 | 0 | 0.6808 | 42.82 | 0.0023168 | 0 | 145.71 | 2024-03-02 18:35:22 | -0.0010516
3645 | 2 | 3 | CC DChg | 02:09:00 | 28:09:53 | -0.3179 | 3.3072 | 0.6834 | 42.98 | 0 | 0 | 0.6834 | 42.98 | 0.0023255 | 0 | 146.26 | 2024-03-02 18:35:52 | -0.0010514
3646 | 2 | 3 | CC DChg | 02:09:30 | 28:10:23 | -0.3179 | 3.3066 | 0.6861 | 43.15 | 0 | 0 | 0.6861 | 43.15 | 0.0023343 | 0 | 146.81 | 2024-03-02 18:36:22 | -0.0010512
3647 | 2 | 3 | CC DChg | 02:10:00 | 28:10:53 | -0.3179 | 3.306 | 0.6887 | 43.32 | 0 | 0 | 0.6887 | 43.32 | 0.002343 | 0 | 147.36 | 2024-03-02 18:36:52 | -0.001051
3648 | 2 | 3 | CC DChg | 02:10:30 | 28:11:23 | -0.3178 | 3.3054 | 0.6914 | 43.48 | 0 | 0 | 0.6914 | 43.48 | 0.0023518 | 0 | 147.91 | 2024-03-02 18:37:22 | -0.0010505
3649 | 2 | 3 | CC DChg | 02:11:00 | 28:11:53 | -0.3179 | 3.3041 | 0.694 | 43.65 | 0 | 0 | 0.694 | 43.65 | 0.0023606 | 0 | 148.46 | 2024-03-02 18:37:52 | -0.0010504
3650 | 2 | 3 | CC DChg | 02:11:30 | 28:12:23 | -0.3178 | 3.3035 | 0.6967 | 43.82 | 0 | 0 | 0.6967 | 43.82 | 0.0023693 | 0 | 149.01 | 2024-03-02 18:38:22 | -0.0010499
3651 | 2 | 3 | CC DChg | 02:12:00 | 28:12:53 | -0.3179 | 3.3029 | 0.6993 | 43.98 | 0 | 0 | 0.6993 | 43.98 | 0.0023781 | 0 | 149.56 | 2024-03-02 18:38:52 | -0.00105
3652 | 2 | 3 | CC DChg | 02:12:30 | 28:13:23 | -0.3179 | 3.3023 | 0.702 | 44.15 | 0 | 0 | 0.702 | 44.15 | 0.0023868 | 0 | 150.11 | 2024-03-02 18:39:22 | -0.0010498
3653 | 2 | 3 | CC DChg | 02:13:00 | 28:13:53 | -0.3179 | 3.3017 | 0.7046 | 44.32 | 0 | 0 | 0.7046 | 44.32 | 0.0023956 | 0 | 150.66 | 2024-03-02 18:39:52 | -0.0010496
3654 | 2 | 3 | CC DChg | 02:13:30 | 28:14:23 | -0.3179 | 3.301 | 0.7073 | 44.48 | 0 | 0 | 0.7073 | 44.48 | 0.0024043 | 0 | 151.21 | 2024-03-02 18:40:22 | -0.0010494
3655 | 2 | 3 | CC DChg | 02:14:00 | 28:14:53 | -0.3179 | 3.3004 | 0.7099 | 44.65 | 0 | 0 | 0.7099 | 44.65 | 0.002413 | 0 | 151.76 | 2024-03-02 18:40:52 | -0.0010492
3656 | 2 | 3 | CC DChg | 02:14:30 | 28:15:23 | -0.3179 | 3.2995 | 0.7126 | 44.82 | 0 | 0 | 0.7126 | 44.82 | 0.0024218 | 0 | 152.31 | 2024-03-02 18:41:22 | -0.0010489
3657 | 2 | 3 | CC DChg | 02:15:00 | 28:15:53 | -0.3179 | 3.2989 | 0.7152 | 44.98 | 0 | 0 | 0.7152 | 44.98 | 0.0024305 | 0 | 152.86 | 2024-03-02 18:41:52 | -0.0010487
3658 | 2 | 3 | CC DChg | 02:15:30 | 28:16:23 | -0.3179 | 3.2983 | 0.7179 | 45.15 | 0 | 0 | 0.7179 | 45.15 | 0.0024393 | 0 | 153.41 | 2024-03-02 18:42:22 | -0.0010485
3659 | 2 | 3 | CC DChg | 02:16:00 | 28:16:53 | -0.3179 | 3.2976 | 0.7205 | 45.32 | 0 | 0 | 0.7205 | 45.32 | 0.002448 | 0 | 153.96 | 2024-03-02 18:42:52 | -0.0010483
3660 | 2 | 3 | CC DChg | 02:16:30 | 28:17:23 | -0.3179 | 3.2967 | 0.7232 | 45.48 | 0 | 0 | 0.7232 | 45.48 | 0.0024567 | 0 | 154.51 | 2024-03-02 18:43:22 | -0.001048
3661 | 2 | 3 | CC DChg | 02:17:00 | 28:17:53 | -0.3179 | 3.2958 | 0.7258 | 45.65 | 0 | 0 | 0.7258 | 45.65 | 0.0024655 | 0 | 155.06 | 2024-03-02 18:43:52 | -0.0010477
3662 | 2 | 3 | CC DChg | 02:17:30 | 28:18:23 | -0.3179 | 3.2952 | 0.7285 | 45.82 | 0 | 0 | 0.7285 | 45.82 | 0.0024742 | 0 | 155.61 | 2024-03-02 18:44:22 | -0.0010475
3663 | 2 | 3 | CC DChg | 02:18:00 | 28:18:53 | -0.3179 | 3.2945 | 0.7311 | 45.98 | 0 | 0 | 0.7311 | 45.98 | 0.0024829 | 0 | 156.16 | 2024-03-02 18:44:52 | -0.0010473
3664 | 2 | 3 | CC DChg | 02:18:30 | 28:19:23 | -0.3179 | 3.2939 | 0.7338 | 46.15 | 0 | 0 | 0.7338 | 46.15 | 0.0024917 | 0 | 156.71 | 2024-03-02 18:45:22 | -0.0010471
3665 | 2 | 3 | CC DChg | 02:19:00 | 28:19:53 | -0.3179 | 3.2933 | 0.7364 | 46.32 | 0 | 0 | 0.7364 | 46.32 | 0.0025004 | 0 | 157.26 | 2024-03-02 18:45:52 | -0.0010469
3666 | 2 | 3 | CC DChg | 02:19:30 | 28:20:23 | -0.3178 | 3.2927 | 0.7391 | 46.48 | 0 | 0 | 0.7391 | 46.48 | 0.0025091 | 0 | 157.8 | 2024-03-02 18:46:22 | -0.0010464
3667 | 2 | 3 | CC DChg | 02:20:00 | 28:20:53 | -0.3178 | 3.2917 | 0.7417 | 46.65 | 0 | 0 | 0.7417 | 46.65 | 0.0025178 | 0 | 158.35 | 2024-03-02 18:46:52 | -0.0010461
3668 | 2 | 3 | CC DChg | 02:20:30 | 28:21:23 | -0.3179 | 3.2911 | 0.7444 | 46.82 | 0 | 0 | 0.7444 | 46.82 | 0.0025265 | 0 | 158.9 | 2024-03-02 18:47:22 | -0.0010462
3669 | 2 | 3 | CC DChg | 02:21:00 | 28:21:53 | -0.3178 | 3.2905 | 0.747 | 46.98 | 0 | 0 | 0.747 | 46.98 | 0.0025353 | 0 | 159.45 | 2024-03-02 18:47:52 | -0.0010457
3670 | 2 | 3 | CC DChg | 02:21:30 | 28:22:23 | -0.3179 | 3.2899 | 0.7497 | 47.15 | 0 | 0 | 0.7497 | 47.15 | 0.002544 | 0 | 160 | 2024-03-02 18:48:22 | -0.0010459
3671 | 2 | 3 | CC DChg | 02:22:00 | 28:22:53 | -0.3179 | 3.2886 | 0.7523 | 47.32 | 0 | 0 | 0.7523 | 47.32 | 0.0025527 | 0 | 160.55 | 2024-03-02 18:48:52 | -0.0010454
3672 | 2 | 3 | CC DChg | 02:22:30 | 28:23:23 | -0.3179 | 3.288 | 0.755 | 47.48 | 0 | 0 | 0.755 | 47.48 | 0.0025614 | 0 | 161.09 | 2024-03-02 18:49:22 | -0.0010453
3673 | 2 | 3 | CC DChg | 02:23:00 | 28:23:53 | -0.3179 | 3.2874 | 0.7576 | 47.65 | 0 | 0 | 0.7576 | 47.65 | 0.0025701 | 0 | 161.64 | 2024-03-02 18:49:52 | -0.0010451
3674 | 2 | 3 | CC DChg | 02:23:30 | 28:24:23 | -0.3179 | 3.2868 | 0.7603 | 47.82 | 0 | 0 | 0.7603 | 47.82 | 0.0025788 | 0 | 162.19 | 2024-03-02 18:50:22 | -0.0010449
3675 | 2 | 3 | CC DChg | 02:24:00 | 28:24:53 | -0.3179 | 3.2862 | 0.7629 | 47.98 | 0 | 0 | 0.7629 | 47.98 | 0.0025875 | 0 | 162.74 | 2024-03-02 18:50:52 | -0.0010447
3676 | 2 | 3 | CC DChg | 02:24:30 | 28:25:23 | -0.3179 | 3.2852 | 0.7656 | 48.15 | 0 | 0 | 0.7656 | 48.15 | 0.0025962 | 0 | 163.28 | 2024-03-02 18:51:22 | -0.0010444
3677 | 2 | 3 | CC DChg | 02:25:00 | 28:25:53 | -0.3179 | 3.2846 | 0.7682 | 48.32 | 0 | 0 | 0.7682 | 48.32 | 0.0026049 | 0 | 163.83 | 2024-03-02 18:51:52 | -0.0010442
3678 | 2 | 3 | CC DChg | 02:25:30 | 28:26:23 | -0.3179 | 3.284 | 0.7709 | 48.48 | 0 | 0 | 0.7709 | 48.48 | 0.0026136 | 0 | 164.38 | 2024-03-02 18:52:22 | -0.001044
3679 | 2 | 3 | CC DChg | 02:26:00 | 28:26:53 | -0.3179 | 3.2831 | 0.7735 | 48.65 | 0 | 0 | 0.7735 | 48.65 | 0.0026223 | 0 | 164.93 | 2024-03-02 18:52:52 | -0.0010437
3680 | 2 | 3 | CC DChg | 02:26:30 | 28:27:23 | -0.3179 | 3.2824 | 0.7762 | 48.82 | 0 | 0 | 0.7762 | 48.82 | 0.002631 | 0 | 165.47 | 2024-03-02 18:53:22 | -0.0010435
3681 | 2 | 3 | CC DChg | 02:27:00 | 28:27:53 | -0.3179 | 3.2818 | 0.7788 | 48.98 | 0 | 0 | 0.7788 | 48.98 | 0.0026397 | 0 | 166.02 | 2024-03-02 18:53:52 | -0.0010433
3682 | 2 | 3 | CC DChg | 02:27:30 | 28:28:23 | -0.3179 | 3.2809 | 0.7815 | 49.15 | 0 | 0 | 0.7815 | 49.15 | 0.0026484 | 0 | 166.57 | 2024-03-02 18:54:22 | -0.001043
3683 | 2 | 3 | CC DChg | 02:28:00 | 28:28:53 | -0.3178 | 3.2803 | 0.7841 | 49.32 | 0 | 0 | 0.7841 | 49.32 | 0.0026571 | 0 | 167.11 | 2024-03-02 18:54:52 | -0.0010425
3684 | 2 | 3 | CC DChg | 02:28:30 | 28:29:23 | -0.3179 | 3.2793 | 0.7868 | 49.48 | 0 | 0 | 0.7868 | 49.48 | 0.0026658 | 0 | 167.66 | 2024-03-02 18:55:22 | -0.0010425
3685 | 2 | 3 | CC DChg | 02:29:00 | 28:29:53 | -0.3179 | 3.2787 | 0.7894 | 49.65 | 0 | 0 | 0.7894 | 49.65 | 0.0026745 | 0 | 168.21 | 2024-03-02 18:55:52 | -0.0010423
3686 | 2 | 3 | CC DChg | 02:29:30 | 28:30:23 | -0.3179 | 3.2781 | 0.7921 | 49.82 | 0 | 0 | 0.7921 | 49.82 | 0.0026832 | 0 | 168.75 | 2024-03-02 18:56:22 | -0.0010421
3687 | 2 | 3 | CC DChg | 02:30:00 | 28:30:53 | -0.3179 | 3.2775 | 0.7947 | 49.98 | 0 | 0 | 0.7947 | 49.98 | 0.0026918 | 0 | 169.3 | 2024-03-02 18:56:52 | -0.0010419
3688 | 2 | 3 | CC DChg | 02:30:30 | 28:31:23 | -0.3179 | 3.2765 | 0.7974 | 50.15 | 0 | 0 | 0.7974 | 50.15 | 0.0027005 | 0 | 169.84 | 2024-03-02 18:57:22 | -0.0010416
3689 | 2 | 3 | CC DChg | 02:31:00 | 28:31:53 | -0.3179 | 3.2759 | 0.8 | 50.31 | 0 | 0 | 0.8 | 50.31 | 0.0027092 | 0 | 170.39 | 2024-03-02 18:57:52 | -0.0010414
3690 | 2 | 3 | CC DChg | 02:31:30 | 28:32:23 | -0.3179 | 3.2753 | 0.8027 | 50.48 | 0 | 0 | 0.8027 | 50.48 | 0.0027179 | 0 | 170.94 | 2024-03-02 18:58:22 | -0.0010412
3691 | 2 | 3 | CC DChg | 02:32:00 | 28:32:53 | -0.3179 | 3.2744 | 0.8053 | 50.65 | 0 | 0 | 0.8053 | 50.65 | 0.0027266 | 0 | 171.48 | 2024-03-02 18:58:52 | -0.0010409
3692 | 2 | 3 | CC DChg | 02:32:30 | 28:33:23 | -0.3179 | 3.2738 | 0.808 | 50.81 | 0 | 0 | 0.808 | 50.81 | 0.0027352 | 0 | 172.03 | 2024-03-02 18:59:22 | -0.0010407
3693 | 2 | 3 | CC DChg | 02:33:00 | 28:33:53 | -0.3179 | 3.2728 | 0.8106 | 50.98 | 0 | 0 | 0.8106 | 50.98 | 0.0027439 | 0 | 172.57 | 2024-03-02 18:59:52 | -0.0010404
3694 | 2 | 3 | CC DChg | 02:33:30 | 28:34:23 | -0.3179 | 3.2722 | 0.8133 | 51.15 | 0 | 0 | 0.8133 | 51.15 | 0.0027526 | 0 | 173.12 | 2024-03-02 19:00:22 | -0.0010402
3695 | 2 | 3 | CC DChg | 02:34:00 | 28:34:53 | -0.3179 | 3.2716 | 0.8159 | 51.31 | 0 | 0 | 0.8159 | 51.31 | 0.0027612 | 0 | 173.66 | 2024-03-02 19:00:52 | -0.00104
3696 | 2 | 3 | CC DChg | 02:34:30 | 28:35:23 | -0.3179 | 3.2707 | 0.8186 | 51.48 | 0 | 0 | 0.8186 | 51.48 | 0.0027699 | 0 | 174.21 | 2024-03-02 19:01:22 | -0.0010398
3697 | 2 | 3 | CC DChg | 02:35:00 | 28:35:53 | -0.3179 | 3.27 | 0.8212 | 51.65 | 0 | 0 | 0.8212 | 51.65 | 0.0027786 | 0 | 174.75 | 2024-03-02 19:01:52 | -0.0010395
3698 | 2 | 3 | CC DChg | 02:35:30 | 28:36:23 | -0.3179 | 3.2694 | 0.8238 | 51.81 | 0 | 0 | 0.8238 | 51.81 | 0.0027872 | 0 | 175.3 | 2024-03-02 19:02:22 | -0.0010393
3699 | 2 | 3 | CC DChg | 02:36:00 | 28:36:53 | -0.3179 | 3.2685 | 0.8265 | 51.98 | 0 | 0 | 0.8265 | 51.98 | 0.0027959 | 0 | 175.84 | 2024-03-02 19:02:52 | -0.0010391
3700 | 2 | 3 | CC DChg | 02:36:30 | 28:37:23 | -0.3179 | 3.2679 | 0.8291 | 52.15 | 0 | 0 | 0.8291 | 52.15 | 0.0028045 | 0 | 176.39 | 2024-03-02 19:03:22 | -0.0010389
3701 | 2 | 3 | CC DChg | 02:37:00 | 28:37:53 | -0.3179 | 3.2672 | 0.8318 | 52.31 | 0 | 0 | 0.8318 | 52.31 | 0.0028132 | 0 | 176.93 | 2024-03-02 19:03:52 | -0.0010386
3702 | 2 | 3 | CC DChg | 02:37:30 | 28:38:23 | -0.3179 | 3.2666 | 0.8344 | 52.48 | 0 | 0 | 0.8344 | 52.48 | 0.0028219 | 0 | 177.48 | 2024-03-02 19:04:22 | -0.0010385
3703 | 2 | 3 | CC DChg | 02:38:00 | 28:38:53 | -0.3178 | 3.2657 | 0.8371 | 52.65 | 0 | 0 | 0.8371 | 52.65 | 0.0028305 | 0 | 178.02 | 2024-03-02 19:04:52 | -0.0010378
3704 | 2 | 3 | CC DChg | 02:38:30 | 28:39:23 | -0.3179 | 3.2648 | 0.8397 | 52.81 | 0 | 0 | 0.8397 | 52.81 | 0.0028392 | 0 | 178.56 | 2024-03-02 19:05:22 | -0.0010379
3705 | 2 | 3 | CC DChg | 02:39:00 | 28:39:53 | -0.3178 | 3.2641 | 0.8424 | 52.98 | 0 | 0 | 0.8424 | 52.98 | 0.0028478 | 0 | 179.11 | 2024-03-02 19:05:52 | -0.0010373
3706 | 2 | 3 | CC DChg | 02:39:30 | 28:40:23 | -0.3179 | 3.2632 | 0.845 | 53.15 | 0 | 0 | 0.845 | 53.15 | 0.0028564 | 0 | 179.65 | 2024-03-02 19:06:22 | -0.0010374
3707 | 2 | 3 | CC DChg | 02:40:00 | 28:40:53 | -0.3179 | 3.2626 | 0.8477 | 53.31 | 0 | 0 | 0.8477 | 53.31 | 0.0028651 | 0 | 180.19 | 2024-03-02 19:06:52 | -0.0010372
3708 | 2 | 3 | CC DChg | 02:40:30 | 28:41:23 | -0.3179 | 3.262 | 0.8503 | 53.48 | 0 | 0 | 0.8503 | 53.48 | 0.0028737 | 0 | 180.74 | 2024-03-02 19:07:22 | -0.001037
3709 | 2 | 3 | CC DChg | 02:41:00 | 28:41:53 | -0.3179 | 3.261 | 0.853 | 53.65 | 0 | 0 | 0.853 | 53.65 | 0.0028824 | 0 | 181.28 | 2024-03-02 19:07:52 | -0.0010367
3710 | 2 | 3 | CC DChg | 02:41:30 | 28:42:23 | -0.3178 | 3.2604 | 0.8556 | 53.81 | 0 | 0 | 0.8556 | 53.81 | 0.002891 | 0 | 181.82 | 2024-03-02 19:08:22 | -0.0010362
3711 | 2 | 3 | CC DChg | 02:42:00 | 28:42:53 | -0.3179 | 3.2598 | 0.8583 | 53.98 | 0 | 0 | 0.8583 | 53.98 | 0.0028996 | 0 | 182.37 | 2024-03-02 19:08:52 | -0.0010363
3712 | 2 | 3 | CC DChg | 02:42:30 | 28:43:23 | -0.3179 | 3.2592 | 0.8609 | 54.15 | 0 | 0 | 0.8609 | 54.15 | 0.0029083 | 0 | 182.91 | 2024-03-02 19:09:22 | -0.0010361
3713 | 2 | 3 | CC DChg | 02:43:00 | 28:43:53 | -0.3179 | 3.2583 | 0.8636 | 54.31 | 0 | 0 | 0.8636 | 54.31 | 0.0029169 | 0 | 183.45 | 2024-03-02 19:09:52 | -0.0010358
3714 | 2 | 3 | CC DChg | 02:43:30 | 28:44:23 | -0.3179 | 3.2576 | 0.8662 | 54.48 | 0 | 0 | 0.8662 | 54.48 | 0.0029255 | 0 | 184 | 2024-03-02 19:10:22 | -0.0010356
3715 | 2 | 3 | CC DChg | 02:44:00 | 28:44:53 | -0.3179 | 3.2567 | 0.8689 | 54.65 | 0 | 0 | 0.8689 | 54.65 | 0.0029342 | 0 | 184.54 | 2024-03-02 19:10:52 | -0.0010353
3716 | 2 | 3 | CC DChg | 02:44:30 | 28:45:23 | -0.3179 | 3.2558 | 0.8715 | 54.81 | 0 | 0 | 0.8715 | 54.81 | 0.0029428 | 0 | 185.08 | 2024-03-02 19:11:22 | -0.001035
3717 | 2 | 3 | CC DChg | 02:45:00 | 28:45:53 | -0.3179 | 3.2552 | 0.8742 | 54.98 | 0 | 0 | 0.8742 | 54.98 | 0.0029514 | 0 | 185.62 | 2024-03-02 19:11:52 | -0.0010348
3718 | 2 | 3 | CC DChg | 02:45:30 | 28:46:23 | -0.3179 | 3.2545 | 0.8768 | 55.15 | 0 | 0 | 0.8768 | 55.15 | 0.00296 | 0 | 186.17 | 2024-03-02 19:12:22 | -0.0010346
3719 | 2 | 3 | CC DChg | 02:46:00 | 28:46:53 | -0.3179 | 3.2539 | 0.8795 | 55.31 | 0 | 0 | 0.8795 | 55.31 | 0.0029687 | 0 | 186.71 | 2024-03-02 19:12:52 | -0.0010344
3720 | 2 | 3 | CC DChg | 02:46:30 | 28:47:23 | -0.3179 | 3.253 | 0.8821 | 55.48 | 0 | 0 | 0.8821 | 55.48 | 0.0029773 | 0 | 187.25 | 2024-03-02 19:13:22 | -0.0010341
3721 | 2 | 3 | CC DChg | 02:47:00 | 28:47:53 | -0.3179 | 3.2524 | 0.8848 | 55.65 | 0 | 0 | 0.8848 | 55.65 | 0.0029859 | 0 | 187.79 | 2024-03-02 19:13:52 | -0.0010339
3722 | 2 | 3 | CC DChg | 02:47:30 | 28:48:23 | -0.3179 | 3.2514 | 0.8874 | 55.81 | 0 | 0 | 0.8874 | 55.81 | 0.0029945 | 0 | 188.33 | 2024-03-02 19:14:22 | -0.0010336
3723 | 2 | 3 | CC DChg | 02:48:00 | 28:48:53 | -0.3179 | 3.2508 | 0.8901 | 55.98 | 0 | 0 | 0.8901 | 55.98 | 0.0030031 | 0 | 188.88 | 2024-03-02 19:14:52 | -0.0010334
3724 | 2 | 3 | CC DChg | 02:48:30 | 28:49:23 | -0.3179 | 3.2502 | 0.8927 | 56.15 | 0 | 0 | 0.8927 | 56.15 | 0.0030117 | 0 | 189.42 | 2024-03-02 19:15:22 | -0.0010332
3725 | 2 | 3 | CC DChg | 02:49:00 | 28:49:53 | -0.3179 | 3.2496 | 0.8954 | 56.31 | 0 | 0 | 0.8954 | 56.31 | 0.0030204 | 0 | 189.96 | 2024-03-02 19:15:52 | -0.001033
3726 | 2 | 3 | CC DChg | 02:49:30 | 28:50:23 | -0.3179 | 3.2486 | 0.898 | 56.48 | 0 | 0 | 0.898 | 56.48 | 0.003029 | 0 | 190.5 | 2024-03-02 19:16:22 | -0.0010327
3727 | 2 | 3 | CC DChg | 02:50:00 | 28:50:53 | -0.3178 | 3.2477 | 0.9007 | 56.65 | 0 | 0 | 0.9007 | 56.65 | 0.0030376 | 0 | 191.04 | 2024-03-02 19:16:52 | -0.0010321
3728 | 2 | 3 | CC DChg | 02:50:30 | 28:51:23 | -0.3179 | 3.2471 | 0.9033 | 56.81 | 0 | 0 | 0.9033 | 56.81 | 0.0030462 | 0 | 191.58 | 2024-03-02 19:17:22 | -0.0010323
3729 | 2 | 3 | CC DChg | 02:51:00 | 28:51:53 | -0.3179 | 3.2465 | 0.906 | 56.98 | 0 | 0 | 0.906 | 56.98 | 0.0030548 | 0 | 192.12 | 2024-03-02 19:17:52 | -0.0010321
3730 | 2 | 3 | CC DChg | 02:51:30 | 28:52:23 | -0.3179 | 3.2455 | 0.9086 | 57.15 | 0 | 0 | 0.9086 | 57.15 | 0.0030634 | 0 | 192.66 | 2024-03-02 19:18:22 | -0.0010317
3731 | 2 | 3 | CC DChg | 02:52:00 | 28:52:53 | -0.3179 | 3.2449 | 0.9113 | 57.31 | 0 | 0 | 0.9113 | 57.31 | 0.003072 | 0 | 193.21 | 2024-03-02 19:18:52 | -0.0010316
3732 | 2 | 3 | CC DChg | 02:52:30 | 28:53:23 | -0.3179 | 3.244 | 0.9139 | 57.48 | 0 | 0 | 0.9139 | 57.48 | 0.0030806 | 0 | 193.75 | 2024-03-02 19:19:22 | -0.0010313
3733 | 2 | 3 | CC DChg | 02:53:00 | 28:53:53 | -0.3179 | 3.2434 | 0.9166 | 57.65 | 0 | 0 | 0.9166 | 57.65 | 0.0030892 | 0 | 194.29 | 2024-03-02 19:19:52 | -0.0010311
3734 | 2 | 3 | CC DChg | 02:53:30 | 28:54:23 | -0.3179 | 3.2428 | 0.9192 | 57.81 | 0 | 0 | 0.9192 | 57.81 | 0.0030977 | 0 | 194.83 | 2024-03-02 19:20:22 | -0.0010309
3735 | 2 | 3 | CC DChg | 02:54:00 | 28:54:53 | -0.3179 | 3.2421 | 0.9219 | 57.98 | 0 | 0 | 0.9219 | 57.98 | 0.0031063 | 0 | 195.37 | 2024-03-02 19:20:52 | -0.0010307
3736 | 2 | 3 | CC DChg | 02:54:30 | 28:55:23 | -0.3179 | 3.2412 | 0.9245 | 58.15 | 0 | 0 | 0.9245 | 58.15 | 0.0031149 | 0 | 195.91 | 2024-03-02 19:21:22 | -0.0010304
3737 | 2 | 3 | CC DChg | 02:55:00 | 28:55:53 | -0.3179 | 3.2403 | 0.9272 | 58.31 | 0 | 0 | 0.9272 | 58.31 | 0.0031235 | 0 | 196.45 | 2024-03-02 19:21:52 | -0.0010301
3738 | 2 | 3 | CC DChg | 02:55:30 | 28:56:23 | -0.3179 | 3.2397 | 0.9298 | 58.48 | 0 | 0 | 0.9298 | 58.48 | 0.0031321 | 0 | 196.99 | 2024-03-02 19:22:22 | -0.0010299
3739 | 2 | 3 | CC DChg | 02:56:00 | 28:56:53 | -0.3179 | 3.239 | 0.9325 | 58.65 | 0 | 0 | 0.9325 | 58.65 | 0.0031407 | 0 | 197.53 | 2024-03-02 19:22:52 | -0.0010297
3740 | 2 | 3 | CC DChg | 02:56:30 | 28:57:23 | -0.3179 | 3.2381 | 0.9351 | 58.81 | 0 | 0 | 0.9351 | 58.81 | 0.0031492 | 0 | 198.07 | 2024-03-02 19:23:22 | -0.0010294
3741 | 2 | 3 | CC DChg | 02:57:00 | 28:57:53 | -0.3179 | 3.2375 | 0.9378 | 58.98 | 0 | 0 | 0.9378 | 58.98 | 0.0031578 | 0 | 198.61 | 2024-03-02 19:23:52 | -0.0010292
3742 | 2 | 3 | CC DChg | 02:57:30 | 28:58:23 | -0.3179 | 3.2369 | 0.9404 | 59.15 | 0 | 0 | 0.9404 | 59.15 | 0.0031664 | 0 | 199.14 | 2024-03-02 19:24:22 | -0.001029
3743 | 2 | 3 | CC DChg | 02:58:00 | 28:58:53 | -0.3179 | 3.2359 | 0.9431 | 59.31 | 0 | 0 | 0.9431 | 59.31 | 0.003175 | 0 | 199.68 | 2024-03-02 19:24:52 | -0.0010287
3744 | 2 | 3 | CC DChg | 02:58:30 | 28:59:23 | -0.3179 | 3.2353 | 0.9457 | 59.48 | 0 | 0 | 0.9457 | 59.48 | 0.0031835 | 0 | 200.22 | 2024-03-02 19:25:22 | -0.0010285
3745 | 2 | 3 | CC DChg | 02:59:00 | 28:59:53 | -0.3179 | 3.2347 | 0.9484 | 59.65 | 0 | 0 | 0.9484 | 59.65 | 0.0031921 | 0 | 200.76 | 2024-03-02 19:25:52 | -0.0010283
3746 | 2 | 3 | CC DChg | 02:59:30 | 29:00:23 | -0.3179 | 3.2338 | 0.951 | 59.81 | 0 | 0 | 0.951 | 59.81 | 0.0032007 | 0 | 201.3 | 2024-03-02 19:26:22 | -0.001028
3747 | 2 | 3 | CC DChg | 03:00:00 | 29:00:53 | -0.3179 | 3.2331 | 0.9537 | 59.98 | 0 | 0 | 0.9537 | 59.98 | 0.0032092 | 0 | 201.84 | 2024-03-02 19:26:52 | -0.0010278
3748 | 2 | 3 | CC DChg | 03:00:30 | 29:01:23 | -0.3178 | 3.2322 | 0.9563 | 60.14 | 0 | 0 | 0.9563 | 60.14 | 0.0032178 | 0 | 202.38 | 2024-03-02 19:27:22 | -0.0010272
3749 | 2 | 3 | CC DChg | 03:01:00 | 29:01:53 | -0.3179 | 3.2313 | 0.959 | 60.31 | 0 | 0 | 0.959 | 60.31 | 0.0032264 | 0 | 202.92 | 2024-03-02 19:27:52 | -0.0010272
3750 | 2 | 3 | CC DChg | 03:01:30 | 29:02:23 | -0.3179 | 3.2307 | 0.9616 | 60.48 | 0 | 0 | 0.9616 | 60.48 | 0.0032349 | 0 | 203.45 | 2024-03-02 19:28:22 | -0.001027
3751 | 2 | 3 | CC DChg | 03:02:00 | 29:02:53 | -0.3178 | 3.23 | 0.9643 | 60.64 | 0 | 0 | 0.9643 | 60.64 | 0.0032435 | 0 | 203.99 | 2024-03-02 19:28:52 | -0.0010265
3752 | 2 | 3 | CC DChg | 03:02:30 | 29:03:23 | -0.3179 | 3.2294 | 0.9669 | 60.81 | 0 | 0 | 0.9669 | 60.81 | 0.003252 | 0 | 204.53 | 2024-03-02 19:29:22 | -0.0010266
3753 | 2 | 3 | CC DChg | 03:03:00 | 29:03:53 | -0.3179 | 3.2285 | 0.9695 | 60.98 | 0 | 0 | 0.9695 | 60.98 | 0.0032606 | 0 | 205.07 | 2024-03-02 19:29:52 | -0.0010263
3754 | 2 | 3 | CC DChg | 03:03:30 | 29:04:23 | -0.3179 | 3.2279 | 0.9722 | 61.14 | 0 | 0 | 0.9722 | 61.14 | 0.0032691 | 0 | 205.61 | 2024-03-02 19:30:22 | -0.0010261
3755 | 2 | 3 | CC DChg | 03:04:00 | 29:04:53 | -0.3179 | 3.2273 | 0.9748 | 61.31 | 0 | 0 | 0.9748 | 61.31 | 0.0032777 | 0 | 206.14 | 2024-03-02 19:30:52 | -0.001026
3756 | 2 | 3 | CC DChg | 03:04:30 | 29:05:23 | -0.3179 | 3.2266 | 0.9775 | 61.48 | 0 | 0 | 0.9775 | 61.48 | 0.0032862 | 0 | 206.68 | 2024-03-02 19:31:22 | -0.0010257
3757 | 2 | 3 | CC DChg | 03:05:00 | 29:05:53 | -0.3178 | 3.2257 | 0.9801 | 61.64 | 0 | 0 | 0.9801 | 61.64 | 0.0032948 | 0 | 207.22 | 2024-03-02 19:31:52 | -0.0010251
3758 | 2 | 3 | CC DChg | 03:05:30 | 29:06:23 | -0.3179 | 3.2248 | 0.9828 | 61.81 | 0 | 0 | 0.9828 | 61.81 | 0.0033033 | 0 | 207.76 | 2024-03-02 19:32:22 | -0.0010252
3759 | 2 | 3 | CC DChg | 03:06:00 | 29:06:53 | -0.3179 | 3.2238 | 0.9854 | 61.98 | 0 | 0 | 0.9854 | 61.98 | 0.0033119 | 0 | 208.29 | 2024-03-02 19:32:52 | -0.0010248
3760 | 2 | 3 | CC DChg | 03:06:30 | 29:07:23 | -0.3179 | 3.2232 | 0.9881 | 62.14 | 0 | 0 | 0.9881 | 62.14 | 0.0033204 | 0 | 208.83 | 2024-03-02 19:33:22 | -0.0010247
3761 | 2 | 3 | CC DChg | 03:07:00 | 29:07:53 | -0.3178 | 3.2226 | 0.9907 | 62.31 | 0 | 0 | 0.9907 | 62.31 | 0.003329 | 0 | 209.37 | 2024-03-02 19:33:52 | -0.0010241
3762 | 2 | 3 | CC DChg | 03:07:30 | 29:08:23 | -0.3179 | 3.222 | 0.9934 | 62.48 | 0 | 0 | 0.9934 | 62.48 | 0.0033375 | 0 | 209.91 | 2024-03-02 19:34:22 | -0.0010243
3763 | 2 | 3 | CC DChg | 03:08:00 | 29:08:53 | -0.3178 | 3.2214 | 0.996 | 62.64 | 0 | 0 | 0.996 | 62.64 | 0.003346 | 0 | 210.44 | 2024-03-02 19:34:52 | -0.0010238
3764 | 2 | 3 | CC DChg | 03:08:30 | 29:09:23 | -0.3179 | 3.2204 | 0.9987 | 62.81 | 0 | 0 | 0.9987 | 62.81 | 0.0033546 | 0 | 210.98 | 2024-03-02 19:35:22 | -0.0010238
3765 | 2 | 3 | CC DChg | 03:09:00 | 29:09:53 | -0.3179 | 3.2198 | 1.0013 | 62.98 | 0 | 0 | 1.0013 | 62.98 | 0.0033631 | 0 | 211.51 | 2024-03-02 19:35:52 | -0.0010236
3766 | 2 | 3 | CC DChg | 03:09:30 | 29:10:23 | -0.3178 | 3.2192 | 1.004 | 63.14 | 0 | 0 | 1.004 | 63.14 | 0.0033716 | 0 | 212.05 | 2024-03-02 19:36:22 | -0.0010231
3767 | 2 | 3 | CC DChg | 03:10:00 | 29:10:53 | -0.3179 | 3.2183 | 1.0066 | 63.31 | 0 | 0 | 1.0066 | 63.31 | 0.0033801 | 0 | 212.59 | 2024-03-02 19:36:52 | -0.0010231
3768 | 2 | 3 | CC DChg | 03:10:30 | 29:11:23 | -0.3179 | 3.2176 | 1.0093 | 63.48 | 0 | 0 | 1.0093 | 63.48 | 0.0033887 | 0 | 213.12 | 2024-03-02 19:37:22 | -0.0010229
3769 | 2 | 3 | CC DChg | 03:11:00 | 29:11:53 | -0.3178 | 3.2167 | 1.0119 | 63.64 | 0 | 0 | 1.0119 | 63.64 | 0.0033972 | 0 | 213.66 | 2024-03-02 19:37:52 | -0.0010223
3770 | 2 | 3 | CC DChg | 03:11:30 | 29:12:23 | -0.3179 | 3.2161 | 1.0146 | 63.81 | 0 | 0 | 1.0146 | 63.81 | 0.0034057 | 0 | 214.2 | 2024-03-02 19:38:22 | -0.0010224
3771 | 2 | 3 | CC DChg | 03:12:00 | 29:12:53 | -0.3179 | 3.2152 | 1.0172 | 63.98 | 0 | 0 | 1.0172 | 63.98 | 0.0034142 | 0 | 214.73 | 2024-03-02 19:38:52 | -0.0010221
3772 | 2 | 3 | CC DChg | 03:12:30 | 29:13:23 | -0.3179 | 3.2145 | 1.0199 | 64.14 | 0 | 0 | 1.0199 | 64.14 | 0.0034227 | 0 | 215.27 | 2024-03-02 19:39:22 | -0.0010219
3773 | 2 | 3 | CC DChg | 03:13:00 | 29:13:53 | -0.3179 | 3.2139 | 1.0225 | 64.31 | 0 | 0 | 1.0225 | 64.31 | 0.0034313 | 0 | 215.8 | 2024-03-02 19:39:52 | -0.0010217
3774 | 2 | 3 | CC DChg | 03:13:30 | 29:14:23 | -0.3178 | 3.2133 | 1.0252 | 64.48 | 0 | 0 | 1.0252 | 64.48 | 0.0034398 | 0 | 216.34 | 2024-03-02 19:40:22 | -0.0010212
3775 | 2 | 3 | CC DChg | 03:14:00 | 29:14:53 | -0.3178 | 3.2127 | 1.0278 | 64.64 | 0 | 0 | 1.0278 | 64.64 | 0.0034483 | 0 | 216.87 | 2024-03-02 19:40:52 | -0.001021
3776 | 2 | 3 | CC DChg | 03:14:30 | 29:15:23 | -0.3179 | 3.2118 | 1.0305 | 64.81 | 0 | 0 | 1.0305 | 64.81 | 0.0034568 | 0 | 217.41 | 2024-03-02 19:41:22 | -0.001021
3777 | 2 | 3 | CC DChg | 03:15:00 | 29:15:53 | -0.3179 | 3.2111 | 1.0331 | 64.98 | 0 | 0 | 1.0331 | 64.98 | 0.0034653 | 0 | 217.94 | 2024-03-02 19:41:52 | -0.0010208
3778 | 2 | 3 | CC DChg | 03:15:30 | 29:16:23 | -0.3179 | 3.2105 | 1.0358 | 65.14 | 0 | 0 | 1.0358 | 65.14 | 0.0034738 | 0 | 218.48 | 2024-03-02 19:42:22 | -0.0010206
3779 | 2 | 3 | CC DChg | 03:16:00 | 29:16:53 | -0.3179 | 3.2099 | 1.0384 | 65.31 | 0 | 0 | 1.0384 | 65.31 | 0.0034823 | 0 | 219.01 | 2024-03-02 19:42:52 | -0.0010204
3780 | 2 | 3 | CC DChg | 03:16:30 | 29:17:23 | -0.3179 | 3.2093 | 1.0411 | 65.48 | 0 | 0 | 1.0411 | 65.48 | 0.0034908 | 0 | 219.55 | 2024-03-02 19:43:22 | -0.0010202
3781 | 2 | 3 | CC DChg | 03:17:00 | 29:17:53 | -0.3179 | 3.2083 | 1.0437 | 65.64 | 0 | 0 | 1.0437 | 65.64 | 0.0034993 | 0 | 220.08 | 2024-03-02 19:43:52 | -0.0010199
3782 | 2 | 3 | CC DChg | 03:17:30 | 29:18:23 | -0.3179 | 3.2074 | 1.0464 | 65.81 | 0 | 0 | 1.0464 | 65.81 | 0.0035078 | 0 | 220.62 | 2024-03-02 19:44:22 | -0.0010196
3783 | 2 | 3 | CC DChg | 03:18:00 | 29:18:53 | -0.3179 | 3.2068 | 1.049 | 65.98 | 0 | 0 | 1.049 | 65.98 | 0.0035163 | 0 | 221.15 | 2024-03-02 19:44:52 | -0.0010194
3784 | 2 | 3 | CC DChg | 03:18:30 | 29:19:23 | -0.3179 | 3.2062 | 1.0517 | 66.14 | 0 | 0 | 1.0517 | 66.14 | 0.0035248 | 0 | 221.69 | 2024-03-02 19:45:22 | -0.0010193
3785 | 2 | 3 | CC DChg | 03:19:00 | 29:19:53 | -0.3179 | 3.2056 | 1.0543 | 66.31 | 0 | 0 | 1.0543 | 66.31 | 0.0035333 | 0 | 222.22 | 2024-03-02 19:45:52 | -0.0010191
3786 | 2 | 3 | CC DChg | 03:19:30 | 29:20:23 | -0.3179 | 3.2046 | 1.057 | 66.48 | 0 | 0 | 1.057 | 66.48 | 0.0035418 | 0 | 222.75 | 2024-03-02 19:46:22 | -0.0010187
3787 | 2 | 3 | CC DChg | 03:20:00 | 29:20:53 | -0.3179 | 3.204 | 1.0596 | 66.64 | 0 | 0 | 1.0596 | 66.64 | 0.0035503 | 0 | 223.29 | 2024-03-02 19:46:52 | -0.0010186
3788 | 2 | 3 | CC DChg | 03:20:30 | 29:21:23 | -0.3179 | 3.2034 | 1.0623 | 66.81 | 0 | 0 | 1.0623 | 66.81 | 0.0035588 | 0 | 223.82 | 2024-03-02 19:47:22 | -0.0010184
3789 | 2 | 3 | CC DChg | 03:21:00 | 29:21:53 | -0.3178 | 3.2028 | 1.0649 | 66.98 | 0 | 0 | 1.0649 | 66.98 | 0.0035672 | 0 | 224.35 | 2024-03-02 19:47:52 | -0.0010178
3790 | 2 | 3 | CC DChg | 03:21:30 | 29:22:23 | -0.3179 | 3.2021 | 1.0676 | 67.14 | 0 | 0 | 1.0676 | 67.14 | 0.0035757 | 0 | 224.89 | 2024-03-02 19:48:22 | -0.0010179
3791 | 2 | 3 | CC DChg | 03:22:00 | 29:22:53 | -0.3179 | 3.2015 | 1.0702 | 67.31 | 0 | 0 | 1.0702 | 67.31 | 0.0035842 | 0 | 225.42 | 2024-03-02 19:48:52 | -0.0010178
3792 | 2 | 3 | CC DChg | 03:22:30 | 29:23:23 | -0.3178 | 3.2006 | 1.0729 | 67.48 | 0 | 0 | 1.0729 | 67.48 | 0.0035927 | 0 | 225.96 | 2024-03-02 19:49:22 | -0.0010172
3793 | 2 | 3 | CC DChg | 03:23:00 | 29:23:53 | -0.3179 | 3.1997 | 1.0755 | 67.64 | 0 | 0 | 1.0755 | 67.64 | 0.0036012 | 0 | 226.49 | 2024-03-02 19:49:52 | -0.0010172
3794 | 2 | 3 | CC DChg | 03:23:30 | 29:24:23 | -0.3179 | 3.1994 | 1.0782 | 67.81 | 0 | 0 | 1.0782 | 67.81 | 0.0036096 | 0 | 227.02 | 2024-03-02 19:50:22 | -0.0010171
3795 | 2 | 3 | CC DChg | 03:24:00 | 29:24:53 | -0.3179 | 3.1987 | 1.0808 | 67.98 | 0 | 0 | 1.0808 | 67.98 | 0.0036181 | 0 | 227.55 | 2024-03-02 19:50:52 | -0.0010169
3796 | 2 | 3 | CC DChg | 03:24:30 | 29:25:23 | -0.3179 | 3.1978 | 1.0835 | 68.14 | 0 | 0 | 1.0835 | 68.14 | 0.0036266 | 0 | 228.09 | 2024-03-02 19:51:22 | -0.0010166
3797 | 2 | 3 | CC DChg | 03:25:00 | 29:25:53 | -0.3179 | 3.1972 | 1.0861 | 68.31 | 0 | 0 | 1.0861 | 68.31 | 0.0036351 | 0 | 228.62 | 2024-03-02 19:51:52 | -0.0010164
3798 | 2 | 3 | CC DChg | 03:25:30 | 29:26:23 | -0.3179 | 3.1966 | 1.0888 | 68.48 | 0 | 0 | 1.0888 | 68.48 | 0.0036435 | 0 | 229.15 | 2024-03-02 19:52:22 | -0.0010162
3799 | 2 | 3 | CC DChg | 03:26:00 | 29:26:53 | -0.3179 | 3.1959 | 1.0914 | 68.64 | 0 | 0 | 1.0914 | 68.64 | 0.003652 | 0 | 229.69 | 2024-03-02 19:52:52 | -0.001016
3800 | 2 | 3 | CC DChg | 03:26:30 | 29:27:23 | -0.3179 | 3.1953 | 1.0941 | 68.81 | 0 | 0 | 1.0941 | 68.81 | 0.0036605 | 0 | 230.22 | 2024-03-02 19:53:22 | -0.0010158
3801 | 2 | 3 | CC DChg | 03:27:00 | 29:27:53 | -0.3179 | 3.1947 | 1.0967 | 68.98 | 0 | 0 | 1.0967 | 68.98 | 0.0036689 | 0 | 230.75 | 2024-03-02 19:53:52 | -0.0010156
3802 | 2 | 3 | CC DChg | 03:27:30 | 29:28:23 | -0.3179 | 3.1941 | 1.0994 | 69.14 | 0 | 0 | 1.0994 | 69.14 | 0.0036774 | 0 | 231.28 | 2024-03-02 19:54:22 | -0.0010154
3803 | 2 | 3 | CC DChg | 03:28:00 | 29:28:53 | -0.3179 | 3.1935 | 1.102 | 69.31 | 0 | 0 | 1.102 | 69.31 | 0.0036858 | 0 | 231.81 | 2024-03-02 19:54:52 | -0.0010152
3804 | 2 | 3 | CC DChg | 03:28:30 | 29:29:23 | -0.3178 | 3.1925 | 1.1047 | 69.47 | 0 | 0 | 1.1047 | 69.47 | 0.0036943 | 0 | 232.35 | 2024-03-02 19:55:22 | -0.0010146
3805 | 2 | 3 | CC DChg | 03:29:00 | 29:29:53 | -0.3179 | 3.1916 | 1.1073 | 69.64 | 0 | 0 | 1.1073 | 69.64 | 0.0037028 | 0 | 232.88 | 2024-03-02 19:55:52 | -0.0010146
3806 | 2 | 3 | CC DChg | 03:29:30 | 29:30:23 | -0.3179 | 3.191 | 1.1099 | 69.81 | 0 | 0 | 1.1099 | 69.81 | 0.0037112 | 0 | 233.41 | 2024-03-02 19:56:22 | -0.0010144
3807 | 2 | 3 | CC DChg | 03:30:00 | 29:30:53 | -0.3179 | 3.1907 | 1.1126 | 69.97 | 0 | 0 | 1.1126 | 69.97 | 0.0037197 | 0 | 233.94 | 2024-03-02 19:56:52 | -0.0010143
3808 | 2 | 3 | CC DChg | 03:30:30 | 29:31:23 | -0.3179 | 3.1897 | 1.1152 | 70.14 | 0 | 0 | 1.1152 | 70.14 | 0.0037281 | 0 | 234.47 | 2024-03-02 19:57:22 | -0.001014
3809 | 2 | 3 | CC DChg | 03:31:00 | 29:31:53 | -0.3179 | 3.1891 | 1.1179 | 70.31 | 0 | 0 | 1.1179 | 70.31 | 0.0037366 | 0 | 235 | 2024-03-02 19:57:52 | -0.0010138
3810 | 2 | 3 | CC DChg | 03:31:30 | 29:32:23 | -0.3179 | 3.1885 | 1.1205 | 70.47 | 0 | 0 | 1.1205 | 70.47 | 0.003745 | 0 | 235.54 | 2024-03-02 19:58:22 | -0.0010136
3811 | 2 | 3 | CC DChg | 03:32:00 | 29:32:53 | -0.3179 | 3.1879 | 1.1232 | 70.64 | 0 | 0 | 1.1232 | 70.64 | 0.0037535 | 0 | 236.07 | 2024-03-02 19:58:52 | -0.0010134
3812 | 2 | 3 | CC DChg | 03:32:30 | 29:33:23 | -0.3179 | 3.1873 | 1.1258 | 70.81 | 0 | 0 | 1.1258 | 70.81 | 0.0037619 | 0 | 236.6 | 2024-03-02 19:59:22 | -0.0010132
3813 | 2 | 3 | CC DChg | 03:33:00 | 29:33:53 | -0.3179 | 3.1866 | 1.1285 | 70.97 | 0 | 0 | 1.1285 | 70.97 | 0.0037704 | 0 | 237.13 | 2024-03-02 19:59:52 | -0.001013
3814 | 2 | 3 | CC DChg | 03:33:30 | 29:34:23 | -0.3179 | 3.1863 | 1.1311 | 71.14 | 0 | 0 | 1.1311 | 71.14 | 0.0037788 | 0 | 237.66 | 2024-03-02 20:00:22 | -0.0010129
3815 | 2 | 3 | CC DChg | 03:34:00 | 29:34:53 | -0.3179 | 3.1854 | 1.1338 | 71.31 | 0 | 0 | 1.1338 | 71.31 | 0.0037872 | 0 | 238.19 | 2024-03-02 20:00:52 | -0.0010126
3816 | 2 | 3 | CC DChg | 03:34:30 | 29:35:23 | -0.3179 | 3.1845 | 1.1364 | 71.47 | 0 | 0 | 1.1364 | 71.47 | 0.0037957 | 0 | 238.72 | 2024-03-02 20:01:22 | -0.0010124
3817 | 2 | 3 | CC DChg | 03:35:00 | 29:35:53 | -0.3179 | 3.1839 | 1.1391 | 71.64 | 0 | 0 | 1.1391 | 71.64 | 0.0038041 | 0 | 239.25 | 2024-03-02 20:01:52 | -0.0010122
3818 | 2 | 3 | CC DChg | 03:35:30 | 29:36:23 | -0.3179 | 3.1832 | 1.1417 | 71.81 | 0 | 0 | 1.1417 | 71.81 | 0.0038125 | 0 | 239.78 | 2024-03-02 20:02:22 | -0.0010119
3819 | 2 | 3 | CC DChg | 03:36:00 | 29:36:53 | -0.3179 | 3.1826 | 1.1444 | 71.97 | 0 | 0 | 1.1444 | 71.97 | 0.003821 | 0 | 240.31 | 2024-03-02 20:02:52 | -0.0010117
3820 | 2 | 3 | CC DChg | 03:36:30 | 29:37:23 | -0.3179 | 3.1823 | 1.147 | 72.14 | 0 | 0 | 1.147 | 72.14 | 0.0038294 | 0 | 240.84 | 2024-03-02 20:03:22 | -0.0010117
3821 | 2 | 3 | CC DChg | 03:37:00 | 29:37:53 | -0.3179 | 3.1817 | 1.1497 | 72.31 | 0 | 0 | 1.1497 | 72.31 | 0.0038378 | 0 | 241.37 | 2024-03-02 20:03:52 | -0.0010115
3822 | 2 | 3 | CC DChg | 03:37:30 | 29:38:23 | -0.3179 | 3.1811 | 1.1523 | 72.47 | 0 | 0 | 1.1523 | 72.47 | 0.0038463 | 0 | 241.9 | 2024-03-02 20:04:22 | -0.0010113
3823 | 2 | 3 | CC DChg | 03:38:00 | 29:38:53 | -0.3179 | 3.1804 | 1.155 | 72.64 | 0 | 0 | 1.155 | 72.64 | 0.0038547 | 0 | 242.43 | 2024-03-02 20:04:52 | -0.001011
3824 | 2 | 3 | CC DChg | 03:38:30 | 29:39:23 | -0.3179 | 3.1798 | 1.1576 | 72.81 | 0 | 0 | 1.1576 | 72.81 | 0.0038631 | 0 | 242.96 | 2024-03-02 20:05:22 | -0.0010109
3825 | 2 | 3 | CC DChg | 03:39:00 | 29:39:53 | -0.3179 | 3.1792 | 1.1603 | 72.97 | 0 | 0 | 1.1603 | 72.97 | 0.0038715 | 0 | 243.49 | 2024-03-02 20:05:52 | -0.0010107
3826 | 2 | 3 | CC DChg | 03:39:30 | 29:40:23 | -0.3179 | 3.1786 | 1.1629 | 73.14 | 0 | 0 | 1.1629 | 73.14 | 0.00388 | 0 | 244.02 | 2024-03-02 20:06:22 | -0.0010105
3827 | 2 | 3 | CC DChg | 03:40:00 | 29:40:53 | -0.3179 | 3.178 | 1.1656 | 73.31 | 0 | 0 | 1.1656 | 73.31 | 0.0038884 | 0 | 244.55 | 2024-03-02 20:06:52 | -0.0010103
3828 | 2 | 3 | CC DChg | 03:40:30 | 29:41:23 | -0.3179 | 3.1773 | 1.1682 | 73.47 | 0 | 0 | 1.1682 | 73.47 | 0.0038968 | 0 | 245.08 | 2024-03-02 20:07:22 | -0.0010101
3829 | 2 | 3 | CC DChg | 03:41:00 | 29:41:53 | -0.3179 | 3.1764 | 1.1709 | 73.64 | 0 | 0 | 1.1709 | 73.64 | 0.0039052 | 0 | 245.61 | 2024-03-02 20:07:52 | -0.0010098
3830 | 2 | 3 | CC DChg | 03:41:30 | 29:42:23 | -0.3179 | 3.1758 | 1.1735 | 73.81 | 0 | 0 | 1.1735 | 73.81 | 0.0039136 | 0 | 246.14 | 2024-03-02 20:08:22 | -0.0010096
3831 | 2 | 3 | CC DChg | 03:42:00 | 29:42:53 | -0.3179 | 3.1755 | 1.1762 | 73.97 | 0 | 0 | 1.1762 | 73.97 | 0.003922 | 0 | 246.67 | 2024-03-02 20:08:52 | -0.0010095
3832 | 2 | 3 | CC DChg | 03:42:30 | 29:43:23 | -0.3179 | 3.1749 | 1.1788 | 74.14 | 0 | 0 | 1.1788 | 74.14 | 0.0039304 | 0 | 247.2 | 2024-03-02 20:09:22 | -0.0010093
3833 | 2 | 3 | CC DChg | 03:43:00 | 29:43:53 | -0.3179 | 3.1742 | 1.1815 | 74.31 | 0 | 0 | 1.1815 | 74.31 | 0.0039389 | 0 | 247.73 | 2024-03-02 20:09:52 | -0.0010091
3834 | 2 | 3 | CC DChg | 03:43:30 | 29:44:23 | -0.3179 | 3.1736 | 1.1841 | 74.47 | 0 | 0 | 1.1841 | 74.47 | 0.0039473 | 0 | 248.26 | 2024-03-02 20:10:22 | -0.0010089
3835 | 2 | 3 | CC DChg | 03:44:00 | 29:44:53 | -0.3179 | 3.173 | 1.1868 | 74.64 | 0 | 0 | 1.1868 | 74.64 | 0.0039557 | 0 | 248.78 | 2024-03-02 20:10:52 | -0.0010087
3836 | 2 | 3 | CC DChg | 03:44:30 | 29:45:23 | -0.3179 | 3.1724 | 1.1894 | 74.81 | 0 | 0 | 1.1894 | 74.81 | 0.0039641 | 0 | 249.31 | 2024-03-02 20:11:22 | -0.0010085
3837 | 2 | 3 | CC DChg | 03:45:00 | 29:45:53 | -0.3178 | 3.1721 | 1.1921 | 74.97 | 0 | 0 | 1.1921 | 74.97 | 0.0039725 | 0 | 249.84 | 2024-03-02 20:11:52 | -0.0010081
3838 | 2 | 3 | CC DChg | 03:45:30 | 29:46:23 | -0.3179 | 3.1715 | 1.1947 | 75.14 | 0 | 0 | 1.1947 | 75.14 | 0.0039809 | 0 | 250.37 | 2024-03-02 20:12:22 | -0.0010082
3839 | 2 | 3 | CC DChg | 03:46:00 | 29:46:53 | -0.3179 | 3.1708 | 1.1974 | 75.31 | 0 | 0 | 1.1974 | 75.31 | 0.0039893 | 0 | 250.9 | 2024-03-02 20:12:52 | -0.001008
3840 | 2 | 3 | CC DChg | 03:46:30 | 29:47:23 | -0.3179 | 3.1702 | 1.2 | 75.47 | 0 | 0 | 1.2 | 75.47 | 0.0039977 | 0 | 251.43 | 2024-03-02 20:13:22 | -0.0010078
3841 | 2 | 3 | CC DChg | 03:47:00 | 29:47:53 | -0.3179 | 3.1696 | 1.2027 | 75.64 | 0 | 0 | 1.2027 | 75.64 | 0.0040061 | 0 | 251.95 | 2024-03-02 20:13:52 | -0.0010076
3842 | 2 | 3 | CC DChg | 03:47:30 | 29:48:23 | -0.3179 | 3.1687 | 1.2053 | 75.81 | 0 | 0 | 1.2053 | 75.81 | 0.0040145 | 0 | 252.48 | 2024-03-02 20:14:22 | -0.0010073
3843 | 2 | 3 | CC DChg | 03:48:00 | 29:48:53 | -0.3179 | 3.1684 | 1.208 | 75.97 | 0 | 0 | 1.208 | 75.97 | 0.0040229 | 0 | 253.01 | 2024-03-02 20:14:52 | -0.0010072
3844 | 2 | 3 | CC DChg | 03:48:30 | 29:49:23 | -0.3179 | 3.1677 | 1.2106 | 76.14 | 0 | 0 | 1.2106 | 76.14 | 0.0040313 | 0 | 253.54 | 2024-03-02 20:15:22 | -0.001007
3845 | 2 | 3 | CC DChg | 03:49:00 | 29:49:53 | -0.3179 | 3.1671 | 1.2133 | 76.31 | 0 | 0 | 1.2133 | 76.31 | 0.0040397 | 0 | 254.07 | 2024-03-02 20:15:52 | -0.0010068
3846 | 2 | 3 | CC DChg | 03:49:30 | 29:50:23 | -0.3179 | 3.1665 | 1.2159 | 76.47 | 0 | 0 | 1.2159 | 76.47 | 0.004048 | 0 | 254.59 | 2024-03-02 20:16:22 | -0.0010066
3847 | 2 | 3 | CC DChg | 03:50:00 | 29:50:53 | -0.3179 | 3.1662 | 1.2186 | 76.64 | 0 | 0 | 1.2186 | 76.64 | 0.0040564 | 0 | 255.12 | 2024-03-02 20:16:52 | -0.0010065
3848 | 2 | 3 | CC DChg | 03:50:30 | 29:51:23 | -0.3179 | 3.1656 | 1.2212 | 76.81 | 0 | 0 | 1.2212 | 76.81 | 0.0040648 | 0 | 255.65 | 2024-03-02 20:17:22 | -0.0010063
3849 | 2 | 3 | CC DChg | 03:51:00 | 29:51:53 | -0.3178 | 3.1649 | 1.2239 | 76.97 | 0 | 0 | 1.2239 | 76.97 | 0.0040732 | 0 | 256.18 | 2024-03-02 20:17:52 | -0.0010058
3850 | 2 | 3 | CC DChg | 03:51:30 | 29:52:23 | -0.3179 | 3.1643 | 1.2265 | 77.14 | 0 | 0 | 1.2265 | 77.14 | 0.0040816 | 0 | 256.7 | 2024-03-02 20:18:22 | -0.0010059
3851 | 2 | 3 | CC DChg | 03:52:00 | 29:52:53 | -0.3179 | 3.164 | 1.2292 | 77.31 | 0 | 0 | 1.2292 | 77.31 | 0.00409 | 0 | 257.23 | 2024-03-02 20:18:52 | -0.0010058
3852 | 2 | 3 | CC DChg | 03:52:30 | 29:53:23 | -0.3179 | 3.1634 | 1.2318 | 77.47 | 0 | 0 | 1.2318 | 77.47 | 0.0040983 | 0 | 257.76 | 2024-03-02 20:19:22 | -0.0010056
3853 | 2 | 3 | CC DChg | 03:53:00 | 29:53:53 | -0.3179 | 3.1628 | 1.2345 | 77.64 | 0 | 0 | 1.2345 | 77.64 | 0.0041067 | 0 | 258.28 | 2024-03-02 20:19:52 | -0.0010055
3854 | 2 | 3 | CC DChg | 03:53:30 | 29:54:23 | -0.3179 | 3.1622 | 1.2371 | 77.81 | 0 | 0 | 1.2371 | 77.81 | 0.0041151 | 0 | 258.81 | 2024-03-02 20:20:22 | -0.0010053
3855 | 2 | 3 | CC DChg | 03:54:00 | 29:54:53 | -0.3179 | 3.1618 | 1.2398 | 77.97 | 0 | 0 | 1.2398 | 77.97 | 0.0041235 | 0 | 259.34 | 2024-03-02 20:20:52 | -0.0010051
3856 | 2 | 3 | CC DChg | 03:54:30 | 29:55:23 | -0.3179 | 3.1612 | 1.2424 | 78.14 | 0 | 0 | 1.2424 | 78.14 | 0.0041319 | 0 | 259.87 | 2024-03-02 20:21:22 | -0.0010049
3857 | 2 | 3 | CC DChg | 03:55:00 | 29:55:53 | -0.3178 | 3.1603 | 1.2451 | 78.31 | 0 | 0 | 1.2451 | 78.31 | 0.0041402 | 0 | 260.39 | 2024-03-02 20:21:52 | -0.0010043
3858 | 2 | 3 | CC DChg | 03:55:30 | 29:56:23 | -0.3179 | 3.16 | 1.2477 | 78.47 | 0 | 0 | 1.2477 | 78.47 | 0.0041486 | 0 | 260.92 | 2024-03-02 20:22:22 | -0.0010046
3859 | 2 | 3 | CC DChg | 03:56:00 | 29:56:53 | -0.3179 | 3.1594 | 1.2504 | 78.64 | 0 | 0 | 1.2504 | 78.64 | 0.004157 | 0 | 261.44 | 2024-03-02 20:22:52 | -0.0010044
3860 | 2 | 3 | CC DChg | 03:56:30 | 29:57:23 | -0.3179 | 3.1587 | 1.253 | 78.81 | 0 | 0 | 1.253 | 78.81 | 0.0041653 | 0 | 261.97 | 2024-03-02 20:23:22 | -0.0010042
3861 | 2 | 3 | CC DChg | 03:57:00 | 29:57:53 | -0.3179 | 3.1584 | 1.2557 | 78.97 | 0 | 0 | 1.2557 | 78.97 | 0.0041737 | 0 | 262.5 | 2024-03-02 20:23:52 | -0.0010041
3862 | 2 | 3 | CC DChg | 03:57:30 | 29:58:23 | -0.3179 | 3.1578 | 1.2583 | 79.14 | 0 | 0 | 1.2583 | 79.14 | 0.0041821 | 0 | 263.02 | 2024-03-02 20:24:22 | -0.0010039
3863 | 2 | 3 | CC DChg | 03:58:00 | 29:58:53 | -0.3179 | 3.1572 | 1.2609 | 79.31 | 0 | 0 | 1.2609 | 79.31 | 0.0041904 | 0 | 263.55 | 2024-03-02 20:24:52 | -0.0010037
3864 | 2 | 3 | CC DChg | 03:58:30 | 29:59:23 | -0.3178 | 3.1569 | 1.2636 | 79.47 | 0 | 0 | 1.2636 | 79.47 | 0.0041988 | 0 | 264.08 | 2024-03-02 20:25:22 | -0.0010033
3865 | 2 | 3 | CC DChg | 03:59:00 | 29:59:53 | -0.3179 | 3.1563 | 1.2662 | 79.64 | 0 | 0 | 1.2662 | 79.64 | 0.0042072 | 0 | 264.6 | 2024-03-02 20:25:52 | -0.0010034
3866 | 2 | 3 | CC DChg | 03:59:30 | 30:00:23 | -0.3179 | 3.1556 | 1.2689 | 79.8 | 0 | 0 | 1.2689 | 79.8 | 0.0042155 | 0 | 265.13 | 2024-03-02 20:26:22 | -0.0010032
3867 | 2 | 3 | CC DChg | 04:00:00 | 30:00:53 | -0.3179 | 3.1553 | 1.2715 | 79.97 | 0 | 0 | 1.2715 | 79.97 | 0.0042239 | 0 | 265.65 | 2024-03-02 20:26:52 | -0.0010031
3868 | 2 | 3 | CC DChg | 04:00:30 | 30:01:23 | -0.3179 | 3.1547 | 1.2742 | 80.14 | 0 | 0 | 1.2742 | 80.14 | 0.0042322 | 0 | 266.18 | 2024-03-02 20:27:22 | -0.0010029
3869 | 2 | 3 | CC DChg | 04:01:00 | 30:01:53 | -0.3179 | 3.1541 | 1.2768 | 80.3 | 0 | 0 | 1.2768 | 80.3 | 0.0042406 | 0 | 266.7 | 2024-03-02 20:27:52 | -0.0010027
3870 | 2 | 3 | CC DChg | 04:01:30 | 30:02:23 | -0.3179 | 3.1538 | 1.2795 | 80.47 | 0 | 0 | 1.2795 | 80.47 | 0.004249 | 0 | 267.23 | 2024-03-02 20:28:22 | -0.0010026
3871 | 2 | 3 | CC DChg | 04:02:00 | 30:02:53 | -0.3179 | 3.1532 | 1.2821 | 80.64 | 0 | 0 | 1.2821 | 80.64 | 0.0042573 | 0 | 267.76 | 2024-03-02 20:28:52 | -0.0010024
3872 | 2 | 3 | CC DChg | 04:02:30 | 30:03:23 | -0.3179 | 3.1525 | 1.2848 | 80.8 | 0 | 0 | 1.2848 | 80.8 | 0.0042657 | 0 | 268.28 | 2024-03-02 20:29:22 | -0.0010022
3873 | 2 | 3 | CC DChg | 04:03:00 | 30:03:53 | -0.3179 | 3.1519 | 1.2874 | 80.97 | 0 | 0 | 1.2874 | 80.97 | 0.004274 | 0 | 268.81 | 2024-03-02 20:29:52 | -0.001002
3874 | 2 | 3 | CC DChg | 04:03:30 | 30:04:23 | -0.3179 | 3.1513 | 1.2901 | 81.14 | 0 | 0 | 1.2901 | 81.14 | 0.0042824 | 0 | 269.33 | 2024-03-02 20:30:22 | -0.0010018
3875 | 2 | 3 | CC DChg | 04:04:00 | 30:04:53 | -0.3179 | 3.151 | 1.2927 | 81.3 | 0 | 0 | 1.2927 | 81.3 | 0.0042907 | 0 | 269.86 | 2024-03-02 20:30:52 | -0.0010017
3876 | 2 | 3 | CC DChg | 04:04:30 | 30:05:23 | -0.3178 | 3.1504 | 1.2954 | 81.47 | 0 | 0 | 1.2954 | 81.47 | 0.0042991 | 0 | 270.38 | 2024-03-02 20:31:22 | -0.0010012
3877 | 2 | 3 | CC DChg | 04:05:00 | 30:05:53 | -0.3179 | 3.1501 | 1.298 | 81.64 | 0 | 0 | 1.298 | 81.64 | 0.0043074 | 0 | 270.91 | 2024-03-02 20:31:52 | -0.0010014
3878 | 2 | 3 | CC DChg | 04:05:30 | 30:06:23 | -0.3179 | 3.1494 | 1.3007 | 81.8 | 0 | 0 | 1.3007 | 81.8 | 0.0043157 | 0 | 271.43 | 2024-03-02 20:32:22 | -0.0010012
3879 | 2 | 3 | CC DChg | 04:06:00 | 30:06:53 | -0.3179 | 3.1491 | 1.3033 | 81.97 | 0 | 0 | 1.3033 | 81.97 | 0.0043241 | 0 | 271.96 | 2024-03-02 20:32:52 | -0.0010011
3880 | 2 | 3 | CC DChg | 04:06:30 | 30:07:23 | -0.3179 | 3.1485 | 1.306 | 82.14 | 0 | 0 | 1.306 | 82.14 | 0.0043324 | 0 | 272.48 | 2024-03-02 20:33:22 | -0.0010009
3881 | 2 | 3 | CC DChg | 04:07:00 | 30:07:53 | -0.3179 | 3.1479 | 1.3086 | 82.3 | 0 | 0 | 1.3086 | 82.3 | 0.0043408 | 0 | 273 | 2024-03-02 20:33:52 | -0.0010007
3882 | 2 | 3 | CC DChg | 04:07:30 | 30:08:23 | -0.3179 | 3.1476 | 1.3113 | 82.47 | 0 | 0 | 1.3113 | 82.47 | 0.0043491 | 0 | 273.53 | 2024-03-02 20:34:22 | -0.0010006
3883 | 2 | 3 | CC DChg | 04:08:00 | 30:08:53 | -0.3179 | 3.147 | 1.3139 | 82.64 | 0 | 0 | 1.3139 | 82.64 | 0.0043574 | 0 | 274.05 | 2024-03-02 20:34:52 | -0.0010004
3884 | 2 | 3 | CC DChg | 04:08:30 | 30:09:23 | -0.3179 | 3.1467 | 1.3166 | 82.8 | 0 | 0 | 1.3166 | 82.8 | 0.0043658 | 0 | 274.58 | 2024-03-02 20:35:22 | -0.0010003
3885 | 2 | 3 | CC DChg | 04:09:00 | 30:09:53 | -0.3179 | 3.146 | 1.3192 | 82.97 | 0 | 0 | 1.3192 | 82.97 | 0.0043741 | 0 | 275.1 | 2024-03-02 20:35:52 | -0.0010001
3886 | 2 | 3 | CC DChg | 04:09:30 | 30:10:23 | -0.3179 | 3.1457 | 1.3219 | 83.14 | 0 | 0 | 1.3219 | 83.14 | 0.0043824 | 0 | 275.63 | 2024-03-02 20:36:22 | -0.001
3887 | 2 | 3 | CC DChg | 04:10:00 | 30:10:53 | -0.3179 | 3.1451 | 1.3245 | 83.3 | 0 | 0 | 1.3245 | 83.3 | 0.0043908 | 0 | 276.15 | 2024-03-02 20:36:52 | -0.0009998
3888 | 2 | 3 | CC DChg | 04:10:30 | 30:11:23 | -0.3178 | 3.1442 | 1.3272 | 83.47 | 0 | 0 | 1.3272 | 83.47 | 0.0043991 | 0 | 276.67 | 2024-03-02 20:37:22 | -0.0009992
3889 | 2 | 3 | CC DChg | 04:11:00 | 30:11:53 | -0.3179 | 3.1439 | 1.3298 | 83.64 | 0 | 0 | 1.3298 | 83.64 | 0.0044074 | 0 | 277.2 | 2024-03-02 20:37:52 | -0.0009994
3890 | 2 | 3 | CC DChg | 04:11:30 | 30:12:23 | -0.3179 | 3.1432 | 1.3325 | 83.8 | 0 | 0 | 1.3325 | 83.8 | 0.0044158 | 0 | 277.72 | 2024-03-02 20:38:22 | -0.0009992
3891 | 2 | 3 | CC DChg | 04:12:00 | 30:12:53 | -0.3179 | 3.1429 | 1.3351 | 83.97 | 0 | 0 | 1.3351 | 83.97 | 0.0044241 | 0 | 278.25 | 2024-03-02 20:38:52 | -0.0009991
3892 | 2 | 3 | CC DChg | 04:12:30 | 30:13:23 | -0.3179 | 3.1426 | 1.3378 | 84.14 | 0 | 0 | 1.3378 | 84.14 | 0.0044324 | 0 | 278.77 | 2024-03-02 20:39:22 | -0.000999
3893 | 2 | 3 | CC DChg | 04:13:00 | 30:13:53 | -0.3179 | 3.142 | 1.3404 | 84.3 | 0 | 0 | 1.3404 | 84.3 | 0.0044407 | 0 | 279.29 | 2024-03-02 20:39:52 | -0.0009988
3894 | 2 | 3 | CC DChg | 04:13:30 | 30:14:23 | -0.3179 | 3.1417 | 1.3431 | 84.47 | 0 | 0 | 1.3431 | 84.47 | 0.0044491 | 0 | 279.82 | 2024-03-02 20:40:22 | -0.0009987
3895 | 2 | 3 | CC DChg | 04:14:00 | 30:14:53 | -0.3179 | 3.1411 | 1.3457 | 84.64 | 0 | 0 | 1.3457 | 84.64 | 0.0044574 | 0 | 280.34 | 2024-03-02 20:40:52 | -0.0009986
3896 | 2 | 3 | CC DChg | 04:14:30 | 30:15:23 | -0.3179 | 3.1408 | 1.3484 | 84.8 | 0 | 0 | 1.3484 | 84.8 | 0.0044657 | 0 | 280.86 | 2024-03-02 20:41:22 | -0.0009985
3897 | 2 | 3 | CC DChg | 04:15:00 | 30:15:53 | -0.3179 | 3.1401 | 1.351 | 84.97 | 0 | 0 | 1.351 | 84.97 | 0.004474 | 0 | 281.39 | 2024-03-02 20:41:52 | -0.0009982
3898 | 2 | 3 | CC DChg | 04:15:30 | 30:16:23 | -0.3179 | 3.1395 | 1.3537 | 85.14 | 0 | 0 | 1.3537 | 85.14 | 0.0044823 | 0 | 281.91 | 2024-03-02 20:42:22 | -0.000998
3899 | 2 | 3 | CC DChg | 04:16:00 | 30:16:53 | -0.3179 | 3.1392 | 1.3563 | 85.3 | 0 | 0 | 1.3563 | 85.3 | 0.0044907 | 0 | 282.43 | 2024-03-02 20:42:52 | -0.000998
3900 | 2 | 3 | CC DChg | 04:16:30 | 30:17:23 | -0.3179 | 3.1389 | 1.359 | 85.47 | 0 | 0 | 1.359 | 85.47 | 0.004499 | 0 | 282.95 | 2024-03-02 20:43:22 | -0.0009979
3901 | 2 | 3 | CC DChg | 04:17:00 | 30:17:53 | -0.3179 | 3.1383 | 1.3616 | 85.64 | 0 | 0 | 1.3616 | 85.64 | 0.0045073 | 0 | 283.48 | 2024-03-02 20:43:52 | -0.0009977
3902 | 2 | 3 | CC DChg | 04:17:30 | 30:18:23 | -0.3179 | 3.138 | 1.3643 | 85.8 | 0 | 0 | 1.3643 | 85.8 | 0.0045156 | 0 | 284 | 2024-03-02 20:44:22 | -0.0009976
3903 | 2 | 3 | CC DChg | 04:18:00 | 30:18:53 | -0.3179 | 3.1374 | 1.3669 | 85.97 | 0 | 0 | 1.3669 | 85.97 | 0.0045239 | 0 | 284.52 | 2024-03-02 20:44:52 | -0.0009974
3904 | 2 | 3 | CC DChg | 04:18:30 | 30:19:23 | -0.3179 | 3.137 | 1.3696 | 86.14 | 0 | 0 | 1.3696 | 86.14 | 0.0045322 | 0 | 285.05 | 2024-03-02 20:45:22 | -0.0009973
3905 | 2 | 3 | CC DChg | 04:19:00 | 30:19:53 | -0.3179 | 3.1361 | 1.3722 | 86.3 | 0 | 0 | 1.3722 | 86.3 | 0.0045405 | 0 | 285.57 | 2024-03-02 20:45:52 | -0.000997
3906 | 2 | 3 | CC DChg | 04:19:30 | 30:20:23 | -0.3179 | 3.1358 | 1.3749 | 86.47 | 0 | 0 | 1.3749 | 86.47 | 0.0045488 | 0 | 286.09 | 2024-03-02 20:46:22 | -0.0009969
3907 | 2 | 3 | CC DChg | 04:20:00 | 30:20:53 | -0.3179 | 3.1352 | 1.3775 | 86.64 | 0 | 0 | 1.3775 | 86.64 | 0.0045572 | 0 | 286.61 | 2024-03-02 20:46:52 | -0.0009967
3908 | 2 | 3 | CC DChg | 04:20:30 | 30:21:23 | -0.3179 | 3.1349 | 1.3802 | 86.8 | 0 | 0 | 1.3802 | 86.8 | 0.0045655 | 0 | 287.14 | 2024-03-02 20:47:22 | -0.0009966
3909 | 2 | 3 | CC DChg | 04:21:00 | 30:21:53 | -0.3179 | 3.1343 | 1.3828 | 86.97 | 0 | 0 | 1.3828 | 86.97 | 0.0045738 | 0 | 287.66 | 2024-03-02 20:47:52 | -0.0009964
3910 | 2 | 3 | CC DChg | 04:21:30 | 30:22:23 | -0.3179 | 3.1339 | 1.3855 | 87.14 | 0 | 0 | 1.3855 | 87.14 | 0.0045821 | 0 | 288.18 | 2024-03-02 20:48:22 | -0.0009963
3911 | 2 | 3 | CC DChg | 04:22:00 | 30:22:53 | -0.3179 | 3.1333 | 1.3881 | 87.3 | 0 | 0 | 1.3881 | 87.3 | 0.0045904 | 0 | 288.7 | 2024-03-02 20:48:52 | -0.0009961
3912 | 2 | 3 | CC DChg | 04:22:30 | 30:23:23 | -0.3179 | 3.133 | 1.3908 | 87.47 | 0 | 0 | 1.3908 | 87.47 | 0.0045987 | 0 | 289.22 | 2024-03-02 20:49:22 | -0.000996
3913 | 2 | 3 | CC DChg | 04:23:00 | 30:23:53 | -0.3179 | 3.1324 | 1.3934 | 87.64 | 0 | 0 | 1.3934 | 87.64 | 0.004607 | 0 | 289.75 | 2024-03-02 20:49:52 | -0.0009958
3914 | 2 | 3 | CC DChg | 04:23:30 | 30:24:23 | -0.3179 | 3.1321 | 1.3961 | 87.8 | 0 | 0 | 1.3961 | 87.8 | 0.0046153 | 0 | 290.27 | 2024-03-02 20:50:22 | -0.0009957
3915 | 2 | 3 | CC DChg | 04:24:00 | 30:24:53 | -0.3179 | 3.1318 | 1.3987 | 87.97 | 0 | 0 | 1.3987 | 87.97 | 0.0046236 | 0 | 290.79 | 2024-03-02 20:50:52 | -0.0009956
3916 | 2 | 3 | CC DChg | 04:24:30 | 30:25:23 | -0.3179 | 3.1312 | 1.4014 | 88.14 | 0 | 0 | 1.4014 | 88.14 | 0.0046319 | 0 | 291.31 | 2024-03-02 20:51:22 | -0.0009954
3917 | 2 | 3 | CC DChg | 04:25:00 | 30:25:53 | -0.3179 | 3.1308 | 1.404 | 88.3 | 0 | 0 | 1.404 | 88.3 | 0.0046402 | 0 | 291.83 | 2024-03-02 20:51:52 | -0.0009953
3918 | 2 | 3 | CC DChg | 04:25:30 | 30:26:23 | -0.3179 | 3.1302 | 1.4067 | 88.47 | 0 | 0 | 1.4067 | 88.47 | 0.0046484 | 0 | 292.36 | 2024-03-02 20:52:22 | -0.0009951
3919 | 2 | 3 | CC DChg | 04:26:00 | 30:26:53 | -0.3179 | 3.1299 | 1.4093 | 88.64 | 0 | 0 | 1.4093 | 88.64 | 0.0046567 | 0 | 292.88 | 2024-03-02 20:52:52 | -0.000995
3920 | 2 | 3 | CC DChg | 04:26:30 | 30:27:23 | -0.3179 | 3.1296 | 1.4119 | 88.8 | 0 | 0 | 1.4119 | 88.8 | 0.004665 | 0 | 293.4 | 2024-03-02 20:53:22 | -0.0009949
3921 | 2 | 3 | CC DChg | 04:27:00 | 30:27:53 | -0.3178 | 3.129 | 1.4146 | 88.97 | 0 | 0 | 1.4146 | 88.97 | 0.0046733 | 0 | 293.92 | 2024-03-02 20:53:52 | -0.0009944
3922 | 2 | 3 | CC DChg | 04:27:30 | 30:28:23 | -0.3178 | 3.1281 | 1.4172 | 89.14 | 0 | 0 | 1.4172 | 89.14 | 0.0046816 | 0 | 294.44 | 2024-03-02 20:54:22 | -0.0009941
3923 | 2 | 3 | CC DChg | 04:28:00 | 30:28:53 | -0.3179 | 3.1277 | 1.4199 | 89.3 | 0 | 0 | 1.4199 | 89.3 | 0.0046899 | 0 | 294.96 | 2024-03-02 20:54:52 | -0.0009943
3924 | 2 | 3 | CC DChg | 04:28:30 | 30:29:23 | -0.3179 | 3.1274 | 1.4225 | 89.47 | 0 | 0 | 1.4225 | 89.47 | 0.0046982 | 0 | 295.48 | 2024-03-02 20:55:22 | -0.0009942
3925 | 2 | 3 | CC DChg | 04:29:00 | 30:29:53 | -0.3179 | 3.1268 | 1.4252 | 89.63 | 0 | 0 | 1.4252 | 89.63 | 0.0047065 | 0 | 296 | 2024-03-02 20:55:52 | -0.000994
3926 | 2 | 3 | CC DChg | 04:29:30 | 30:30:23 | -0.3179 | 3.1265 | 1.4278 | 89.8 | 0 | 0 | 1.4278 | 89.8 | 0.0047147 | 0 | 296.52 | 2024-03-02 20:56:22 | -0.0009939
3927 | 2 | 3 | CC DChg | 04:30:00 | 30:30:53 | -0.3178 | 3.1262 | 1.4305 | 89.97 | 0 | 0 | 1.4305 | 89.97 | 0.004723 | 0 | 297.05 | 2024-03-02 20:56:52 | -0.0009935
3928 | 2 | 3 | CC DChg | 04:30:30 | 30:31:23 | -0.3179 | 3.1256 | 1.4331 | 90.13 | 0 | 0 | 1.4331 | 90.13 | 0.0047313 | 0 | 297.57 | 2024-03-02 20:57:22 | -0.0009936
3929 | 2 | 3 | CC DChg | 04:31:00 | 30:31:53 | -0.3179 | 3.1253 | 1.4358 | 90.3 | 0 | 0 | 1.4358 | 90.3 | 0.0047396 | 0 | 298.09 | 2024-03-02 20:57:52 | -0.0009935
3930 | 2 | 3 | CC DChg | 04:31:30 | 30:32:23 | -0.3179 | 3.125 | 1.4384 | 90.47 | 0 | 0 | 1.4384 | 90.47 | 0.0047479 | 0 | 298.61 | 2024-03-02 20:58:22 | -0.0009934
3931 | 2 | 3 | CC DChg | 04:32:00 | 30:32:53 | -0.3179 | 3.1243 | 1.4411 | 90.63 | 0 | 0 | 1.4411 | 90.63 | 0.0047561 | 0 | 299.13 | 2024-03-02 20:58:52 | -0.0009932
3932 | 2 | 3 | CC DChg | 04:32:30 | 30:33:23 | -0.3179 | 3.124 | 1.4437 | 90.8 | 0 | 0 | 1.4437 | 90.8 | 0.0047644 | 0 | 299.65 | 2024-03-02 20:59:22 | -0.0009931
3933 | 2 | 3 | CC DChg | 04:33:00 | 30:33:53 | -0.3179 | 3.1234 | 1.4464 | 90.97 | 0 | 0 | 1.4464 | 90.97 | 0.0047727 | 0 | 300.17 | 2024-03-02 20:59:52 | -0.0009929
3934 | 2 | 3 | CC DChg | 04:33:30 | 30:34:23 | -0.3179 | 3.1231 | 1.449 | 91.13 | 0 | 0 | 1.449 | 91.13 | 0.004781 | 0 | 300.69 | 2024-03-02 21:00:22 | -0.0009928
3935 | 2 | 3 | CC DChg | 04:34:00 | 30:34:53 | -0.3179 | 3.1228 | 1.4517 | 91.3 | 0 | 0 | 1.4517 | 91.3 | 0.0047892 | 0 | 301.21 | 2024-03-02 21:00:52 | -0.0009927
3936 | 2 | 3 | CC DChg | 04:34:30 | 30:35:23 | -0.3179 | 3.1225 | 1.4543 | 91.47 | 0 | 0 | 1.4543 | 91.47 | 0.0047975 | 0 | 301.73 | 2024-03-02 21:01:22 | -0.0009926
3937 | 2 | 3 | CC DChg | 04:35:00 | 30:35:53 | -0.3179 | 3.1218 | 1.457 | 91.63 | 0 | 0 | 1.457 | 91.63 | 0.0048058 | 0 | 302.25 | 2024-03-02 21:01:52 | -0.0009924
3938 | 2 | 3 | CC DChg | 04:35:30 | 30:36:23 | -0.3179 | 3.1212 | 1.4596 | 91.8 | 0 | 0 | 1.4596 | 91.8 | 0.0048141 | 0 | 302.77 | 2024-03-02 21:02:22 | -0.0009922
3939 | 2 | 3 | CC DChg | 04:36:00 | 30:36:53 | -0.3179 | 3.1206 | 1.4623 | 91.97 | 0 | 0 | 1.4623 | 91.97 | 0.0048223 | 0 | 303.29 | 2024-03-02 21:02:52 | -0.000992
3940 | 2 | 3 | CC DChg | 04:36:30 | 30:37:23 | -0.3179 | 3.1203 | 1.4649 | 92.13 | 0 | 0 | 1.4649 | 92.13 | 0.0048306 | 0 | 303.81 | 2024-03-02 21:03:22 | -0.0009919
3941 | 2 | 3 | CC DChg | 04:37:00 | 30:37:53 | -0.3179 | 3.12 | 1.4676 | 92.3 | 0 | 0 | 1.4676 | 92.3 | 0.0048389 | 0 | 304.33 | 2024-03-02 21:03:52 | -0.0009918
3942 | 2 | 3 | CC DChg | 04:37:30 | 30:38:23 | -0.3179 | 3.1194 | 1.4702 | 92.47 | 0 | 0 | 1.4702 | 92.47 | 0.0048471 | 0 | 304.85 | 2024-03-02 21:04:22 | -0.0009917
3943 | 2 | 3 | CC DChg | 04:38:00 | 30:38:53 | -0.3179 | 3.1191 | 1.4729 | 92.63 | 0 | 0 | 1.4729 | 92.63 | 0.0048554 | 0 | 305.37 | 2024-03-02 21:04:52 | -0.0009916
3944 | 2 | 3 | CC DChg | 04:38:30 | 30:39:23 | -0.3179 | 3.1184 | 1.4755 | 92.8 | 0 | 0 | 1.4755 | 92.8 | 0.0048636 | 0 | 305.89 | 2024-03-02 21:05:22 | -0.0009913
3945 | 2 | 3 | CC DChg | 04:39:00 | 30:39:53 | -0.3179 | 3.1181 | 1.4782 | 92.97 | 0 | 0 | 1.4782 | 92.97 | 0.0048719 | 0 | 306.41 | 2024-03-02 21:05:52 | -0.0009912
3946 | 2 | 3 | CC DChg | 04:39:30 | 30:40:23 | -0.3179 | 3.1178 | 1.4808 | 93.13 | 0 | 0 | 1.4808 | 93.13 | 0.0048802 | 0 | 306.93 | 2024-03-02 21:06:22 | -0.0009911
3947 | 2 | 3 | CC DChg | 04:40:00 | 30:40:53 | -0.3179 | 3.1172 | 1.4835 | 93.3 | 0 | 0 | 1.4835 | 93.3 | 0.0048884 | 0 | 307.45 | 2024-03-02 21:06:52 | -0.000991
3948 | 2 | 3 | CC DChg | 04:40:30 | 30:41:23 | -0.3179 | 3.1169 | 1.4861 | 93.47 | 0 | 0 | 1.4861 | 93.47 | 0.0048967 | 0 | 307.97 | 2024-03-02 21:07:22 | -0.0009909
3949 | 2 | 3 | CC DChg | 04:41:00 | 30:41:53 | -0.3179 | 3.1166 | 1.4888 | 93.63 | 0 | 0 | 1.4888 | 93.63 | 0.0049049 | 0 | 308.49 | 2024-03-02 21:07:52 | -0.0009908
3950 | 2 | 3 | CC DChg | 04:41:30 | 30:42:23 | -0.3179 | 3.116 | 1.4914 | 93.8 | 0 | 0 | 1.4914 | 93.8 | 0.0049132 | 0 | 309.01 | 2024-03-02 21:08:22 | -0.0009906
3951 | 2 | 3 | CC DChg | 04:42:00 | 30:42:53 | -0.3179 | 3.1156 | 1.4941 | 93.97 | 0 | 0 | 1.4941 | 93.97 | 0.0049214 | 0 | 309.52 | 2024-03-02 21:08:52 | -0.0009904
3952 | 2 | 3 | CC DChg | 04:42:30 | 30:43:23 | -0.3179 | 3.115 | 1.4967 | 94.13 | 0 | 0 | 1.4967 | 94.13 | 0.0049297 | 0 | 310.04 | 2024-03-02 21:09:22 | -0.0009903
3953 | 2 | 3 | CC DChg | 04:43:00 | 30:43:53 | -0.3179 | 3.1147 | 1.4994 | 94.3 | 0 | 0 | 1.4994 | 94.3 | 0.004938 | 0 | 310.56 | 2024-03-02 21:09:52 | -0.0009902
3954 | 2 | 3 | CC DChg | 04:43:30 | 30:44:23 | -0.3179 | 3.1144 | 1.502 | 94.47 | 0 | 0 | 1.502 | 94.47 | 0.0049462 | 0 | 311.08 | 2024-03-02 21:10:22 | -0.0009901
3955 | 2 | 3 | CC DChg | 04:44:00 | 30:44:53 | -0.3179 | 3.1141 | 1.5047 | 94.63 | 0 | 0 | 1.5047 | 94.63 | 0.0049545 | 0 | 311.6 | 2024-03-02 21:10:52 | -0.00099
3956 | 2 | 3 | CC DChg | 04:44:30 | 30:45:23 | -0.3178 | 3.1135 | 1.5073 | 94.8 | 0 | 0 | 1.5073 | 94.8 | 0.0049627 | 0 | 312.12 | 2024-03-02 21:11:22 | -0.0009895
3957 | 2 | 3 | CC DChg | 04:45:00 | 30:45:53 | -0.3179 | 3.1132 | 1.51 | 94.97 | 0 | 0 | 1.51 | 94.97 | 0.0049709 | 0 | 312.64 | 2024-03-02 21:11:52 | -0.0009897
3958 | 2 | 3 | CC DChg | 04:45:30 | 30:46:23 | -0.3179 | 3.1122 | 1.5126 | 95.13 | 0 | 0 | 1.5126 | 95.13 | 0.0049792 | 0 | 313.16 | 2024-03-02 21:12:22 | -0.0009894
3959 | 2 | 3 | CC DChg | 04:46:00 | 30:46:53 | -0.3179 | 3.1119 | 1.5153 | 95.3 | 0 | 0 | 1.5153 | 95.3 | 0.0049874 | 0 | 313.68 | 2024-03-02 21:12:52 | -0.0009893
3960 | 2 | 3 | CC DChg | 04:46:30 | 30:47:23 | -0.3179 | 3.1116 | 1.5179 | 95.47 | 0 | 0 | 1.5179 | 95.47 | 0.0049957 | 0 | 314.19 | 2024-03-02 21:13:22 | -0.0009892
3961 | 2 | 3 | CC DChg | 04:47:00 | 30:47:53 | -0.3179 | 3.111 | 1.5206 | 95.63 | 0 | 0 | 1.5206 | 95.63 | 0.0050039 | 0 | 314.71 | 2024-03-02 21:13:52 | -0.000989
3962 | 2 | 3 | CC DChg | 04:47:30 | 30:48:23 | -0.3179 | 3.1107 | 1.5232 | 95.8 | 0 | 0 | 1.5232 | 95.8 | 0.0050122 | 0 | 315.23 | 2024-03-02 21:14:22 | -0.0009889
3963 | 2 | 3 | CC DChg | 04:48:00 | 30:48:53 | -0.3179 | 3.1104 | 1.5259 | 95.97 | 0 | 0 | 1.5259 | 95.97 | 0.0050204 | 0 | 315.75 | 2024-03-02 21:14:52 | -0.0009888
3964 | 2 | 3 | CC DChg | 04:48:30 | 30:49:23 | -0.3179 | 3.1098 | 1.5285 | 96.13 | 0 | 0 | 1.5285 | 96.13 | 0.0050286 | 0 | 316.27 | 2024-03-02 21:15:22 | -0.0009886
3965 | 2 | 3 | CC DChg | 04:49:00 | 30:49:53 | -0.3179 | 3.1094 | 1.5312 | 96.3 | 0 | 0 | 1.5312 | 96.3 | 0.0050369 | 0 | 316.79 | 2024-03-02 21:15:52 | -0.0009885
3966 | 2 | 3 | CC DChg | 04:49:30 | 30:50:23 | -0.3179 | 3.1091 | 1.5338 | 96.47 | 0 | 0 | 1.5338 | 96.47 | 0.0050451 | 0 | 317.3 | 2024-03-02 21:16:22 | -0.0009884
3967 | 2 | 3 | CC DChg | 04:50:00 | 30:50:53 | -0.3179 | 3.1085 | 1.5365 | 96.63 | 0 | 0 | 1.5365 | 96.63 | 0.0050534 | 0 | 317.82 | 2024-03-02 21:16:52 | -0.0009882
3968 | 2 | 3 | CC DChg | 04:50:30 | 30:51:23 | -0.3179 | 3.1082 | 1.5391 | 96.8 | 0 | 0 | 1.5391 | 96.8 | 0.0050616 | 0 | 318.34 | 2024-03-02 21:17:22 | -0.0009881
3969 | 2 | 3 | CC DChg | 04:51:00 | 30:51:53 | -0.3179 | 3.1079 | 1.5418 | 96.97 | 0 | 0 | 1.5418 | 96.97 | 0.0050698 | 0 | 318.86 | 2024-03-02 21:17:52 | -0.000988
3970 | 2 | 3 | CC DChg | 04:51:30 | 30:52:23 | -0.3179 | 3.1076 | 1.5444 | 97.13 | 0 | 0 | 1.5444 | 97.13 | 0.0050781 | 0 | 319.37 | 2024-03-02 21:18:22 | -0.0009879
3971 | 2 | 3 | CC DChg | 04:52:00 | 30:52:53 | -0.3179 | 3.107 | 1.5471 | 97.3 | 0 | 0 | 1.5471 | 97.3 | 0.0050863 | 0 | 319.89 | 2024-03-02 21:18:52 | -0.0009877
3972 | 2 | 3 | CC DChg | 04:52:30 | 30:53:23 | -0.3179 | 3.1067 | 1.5497 | 97.47 | 0 | 0 | 1.5497 | 97.47 | 0.0050945 | 0 | 320.41 | 2024-03-02 21:19:22 | -0.0009876
3973 | 2 | 3 | CC DChg | 04:53:00 | 30:53:53 | -0.3178 | 3.1063 | 1.5524 | 97.63 | 0 | 0 | 1.5524 | 97.63 | 0.0051027 | 0 | 320.93 | 2024-03-02 21:19:52 | -0.0009872
3974 | 2 | 3 | CC DChg | 04:53:30 | 30:54:23 | -0.3179 | 3.1057 | 1.555 | 97.8 | 0 | 0 | 1.555 | 97.8 | 0.005111 | 0 | 321.44 | 2024-03-02 21:20:22 | -0.0009873
3975 | 2 | 3 | CC DChg | 04:54:00 | 30:54:53 | -0.3179 | 3.1054 | 1.5577 | 97.97 | 0 | 0 | 1.5577 | 97.97 | 0.0051192 | 0 | 321.96 | 2024-03-02 21:20:52 | -0.0009872
3976 | 2 | 3 | CC DChg | 04:54:30 | 30:55:23 | -0.3179 | 3.1051 | 1.5603 | 98.13 | 0 | 0 | 1.5603 | 98.13 | 0.0051274 | 0 | 322.48 | 2024-03-02 21:21:22 | -0.0009871
3977 | 2 | 3 | CC DChg | 04:55:00 | 30:55:53 | -0.3179 | 3.1042 | 1.5629 | 98.3 | 0 | 0 | 1.5629 | 98.3 | 0.0051356 | 0 | 323 | 2024-03-02 21:21:52 | -0.0009868
3978 | 2 | 3 | CC DChg | 04:55:30 | 30:56:23 | -0.3179 | 3.1039 | 1.5656 | 98.47 | 0 | 0 | 1.5656 | 98.47 | 0.0051439 | 0 | 323.51 | 2024-03-02 21:22:22 | -0.0009867
3979 | 2 | 3 | CC DChg | 04:56:00 | 30:56:53 | -0.3179 | 3.1032 | 1.5682 | 98.63 | 0 | 0 | 1.5682 | 98.63 | 0.0051521 | 0 | 324.03 | 2024-03-02 21:22:52 | -0.0009865
3980 | 2 | 3 | CC DChg | 04:56:30 | 30:57:23 | -0.3179 | 3.1029 | 1.5709 | 98.8 | 0 | 0 | 1.5709 | 98.8 | 0.0051603 | 0 | 324.55 | 2024-03-02 21:23:22 | -0.0009864
3981 | 2 | 3 | CC DChg | 04:57:00 | 30:57:53 | -0.3179 | 3.1026 | 1.5735 | 98.97 | 0 | 0 | 1.5735 | 98.97 | 0.0051685 | 0 | 325.07 | 2024-03-02 21:23:52 | -0.0009863
3982 | 2 | 3 | CC DChg | 04:57:30 | 30:58:23 | -0.3179 | 3.1023 | 1.5762 | 99.13 | 0 | 0 | 1.5762 | 99.13 | 0.0051768 | 0 | 325.58 | 2024-03-02 21:24:22 | -0.0009862
3983 | 2 | 3 | CC DChg | 04:58:00 | 30:58:53 | -0.3179 | 3.1017 | 1.5788 | 99.3 | 0 | 0 | 1.5788 | 99.3 | 0.005185 | 0 | 326.1 | 2024-03-02 21:24:52 | -0.000986
3984 | 2 | 3 | CC DChg | 04:58:30 | 30:59:23 | -0.3179 | 3.1014 | 1.5815 | 99.46 | 0 | 0 | 1.5815 | 99.46 | 0.0051932 | 0 | 326.62 | 2024-03-02 21:25:22 | -0.0009859
3985 | 2 | 3 | CC DChg | 04:59:00 | 30:59:53 | -0.3179 | 3.1008 | 1.5841 | 99.63 | 0 | 0 | 1.5841 | 99.63 | 0.0052014 | 0 | 327.13 | 2024-03-02 21:25:52 | -0.0009857
3986 | 2 | 3 | CC DChg | 04:59:30 | 31:00:23 | -0.3179 | 3.1005 | 1.5868 | 99.8 | 0 | 0 | 1.5868 | 99.8 | 0.0052096 | 0 | 327.65 | 2024-03-02 21:26:22 | -0.0009856
3987 | 2 | 3 | CC DChg | 05:00:00 | 31:00:53 | -0.3178 | 3.0998 | 1.5894 | 99.96 | 0 | 0 | 1.5894 | 99.96 | 0.0052178 | 0 | 328.17 | 2024-03-02 21:26:52 | -0.0009851
3988 | 2 | 3 | CC DChg | 05:00:30 | 31:01:23 | -0.3179 | 3.0995 | 1.5921 | 100.13 | 0 | 0 | 1.5921 | 100.13 | 0.005226 | 0 | 328.68 | 2024-03-02 21:27:22 | -0.0009853
3989 | 2 | 3 | CC DChg | 05:01:00 | 31:01:53 | -0.3179 | 3.0992 | 1.5947 | 100.3 | 0 | 0 | 1.5947 | 100.3 | 0.0052342 | 0 | 329.2 | 2024-03-02 21:27:52 | -0.0009852
3990 | 2 | 3 | CC DChg | 05:01:30 | 31:02:23 | -0.3179 | 3.0986 | 1.5974 | 100.46 | 0 | 0 | 1.5974 | 100.46 | 0.0052425 | 0 | 329.71 | 2024-03-02 21:28:22 | -0.000985
3991 | 2 | 3 | CC DChg | 05:02:00 | 31:02:53 | -0.3179 | 3.0983 | 1.6 | 100.63 | 0 | 0 | 1.6 | 100.63 | 0.0052507 | 0 | 330.23 | 2024-03-02 21:28:52 | -0.0009849
3992 | 2 | 3 | CC DChg | 05:02:30 | 31:03:23 | -0.3179 | 3.098 | 1.6027 | 100.8 | 0 | 0 | 1.6027 | 100.8 | 0.0052589 | 0 | 330.75 | 2024-03-02 21:29:22 | -0.0009849
3993 | 2 | 3 | CC DChg | 05:03:00 | 31:03:53 | -0.3179 | 3.0974 | 1.6053 | 100.96 | 0 | 0 | 1.6053 | 100.96 | 0.0052671 | 0 | 331.26 | 2024-03-02 21:29:52 | -0.0009847
3994 | 2 | 3 | CC DChg | 05:03:30 | 31:04:23 | -0.3179 | 3.097 | 1.608 | 101.13 | 0 | 0 | 1.608 | 101.13 | 0.0052753 | 0 | 331.78 | 2024-03-02 21:30:22 | -0.0009845
3995 | 2 | 3 | CC DChg | 05:04:00 | 31:04:53 | -0.3179 | 3.0964 | 1.6106 | 101.3 | 0 | 0 | 1.6106 | 101.3 | 0.0052835 | 0 | 332.29 | 2024-03-02 21:30:52 | -0.0009843
3996 | 2 | 3 | CC DChg | 05:04:30 | 31:05:23 | -0.3179 | 3.0958 | 1.6133 | 101.46 | 0 | 0 | 1.6133 | 101.46 | 0.0052917 | 0 | 332.81 | 2024-03-02 21:31:22 | -0.0009842
3997 | 2 | 3 | CC DChg | 05:05:00 | 31:05:53 | -0.3179 | 3.0955 | 1.6159 | 101.63 | 0 | 0 | 1.6159 | 101.63 | 0.0052999 | 0 | 333.33 | 2024-03-02 21:31:52 | -0.0009841
3998 | 2 | 3 | CC DChg | 05:05:30 | 31:06:23 | -0.3179 | 3.0952 | 1.6186 | 101.8 | 0 | 0 | 1.6186 | 101.8 | 0.0053081 | 0 | 333.84 | 2024-03-02 21:32:22 | -0.000984
3999 | 2 | 3 | CC DChg | 05:06:00 | 31:06:53 | -0.3179 | 3.0949 | 1.6212 | 101.96 | 0 | 0 | 1.6212 | 101.96 | 0.0053163 | 0 | 334.36 | 2024-03-02 21:32:52 | -0.0009839
4000 | 2 | 3 | CC DChg | 05:06:30 | 31:07:23 | -0.3179 | 3.0943 | 1.6239 | 102.13 | 0 | 0 | 1.6239 | 102.13 | 0.0053245 | 0 | 334.87 | 2024-03-02 21:33:22 | -0.0009837
4001 | 2 | 3 | CC DChg | 05:07:00 | 31:07:53 | -0.3179 | 3.0936 | 1.6265 | 102.3 | 0 | 0 | 1.6265 | 102.3 | 0.0053327 | 0 | 335.39 | 2024-03-02 21:33:52 | -0.0009835
4002 | 2 | 3 | CC DChg | 05:07:30 | 31:08:23 | -0.3179 | 3.0933 | 1.6292 | 102.46 | 0 | 0 | 1.6292 | 102.46 | 0.0053409 | 0 | 335.9 | 2024-03-02 21:34:22 | -0.0009834
4003 | 2 | 3 | CC DChg | 05:08:00 | 31:08:53 | -0.3179 | 3.093 | 1.6318 | 102.63 | 0 | 0 | 1.6318 | 102.63 | 0.0053491 | 0 | 336.42 | 2024-03-02 21:34:52 | -0.0009833
4004 | 2 | 3 | CC DChg | 05:08:30 | 31:09:23 | -0.3179 | 3.0924 | 1.6345 | 102.8 | 0 | 0 | 1.6345 | 102.8 | 0.0053573 | 0 | 336.93 | 2024-03-02 21:35:22 | -0.0009831
4005 | 2 | 3 | CC DChg | 05:09:00 | 31:09:53 | -0.3179 | 3.0921 | 1.6371 | 102.96 | 0 | 0 | 1.6371 | 102.96 | 0.0053655 | 0 | 337.45 | 2024-03-02 21:35:52 | -0.000983
4006 | 2 | 3 | CC DChg | 05:09:30 | 31:10:23 | -0.3179 | 3.0918 | 1.6398 | 103.13 | 0 | 0 | 1.6398 | 103.13 | 0.0053736 | 0 | 337.97 | 2024-03-02 21:36:22 | -0.0009829
4007 | 2 | 3 | CC DChg | 05:10:00 | 31:10:53 | -0.3179 | 3.0912 | 1.6424 | 103.3 | 0 | 0 | 1.6424 | 103.3 | 0.0053818 | 0 | 338.48 | 2024-03-02 21:36:52 | -0.0009827
4008 | 2 | 3 | CC DChg | 05:10:30 | 31:11:23 | -0.3179 | 3.0908 | 1.6451 | 103.46 | 0 | 0 | 1.6451 | 103.46 | 0.00539 | 0 | 339 | 2024-03-02 21:37:22 | -0.0009826
4009 | 2 | 3 | CC DChg | 05:11:00 | 31:11:53 | -0.3178 | 3.0905 | 1.6477 | 103.63 | 0 | 0 | 1.6477 | 103.63 | 0.0053982 | 0 | 339.51 | 2024-03-02 21:37:52 | -0.0009822
4010 | 2 | 3 | CC DChg | 05:11:30 | 31:12:23 | -0.3179 | 3.0899 | 1.6504 | 103.8 | 0 | 0 | 1.6504 | 103.8 | 0.0054064 | 0 | 340.03 | 2024-03-02 21:38:22 | -0.0009823
4011 | 2 | 3 | CC DChg | 05:12:00 | 31:12:53 | -0.3179 | 3.0896 | 1.653 | 103.96 | 0 | 0 | 1.653 | 103.96 | 0.0054146 | 0 | 340.54 | 2024-03-02 21:38:52 | -0.0009822
4012 | 2 | 3 | CC DChg | 05:12:30 | 31:13:23 | -0.3178 | 3.0893 | 1.6557 | 104.13 | 0 | 0 | 1.6557 | 104.13 | 0.0054228 | 0 | 341.05 | 2024-03-02 21:39:22 | -0.0009818
4013 | 2 | 3 | CC DChg | 05:13:00 | 31:13:53 | -0.3178 | 3.0884 | 1.6583 | 104.3 | 0 | 0 | 1.6583 | 104.3 | 0.005431 | 0 | 341.57 | 2024-03-02 21:39:52 | -0.0009815
4014 | 2 | 3 | CC DChg | 05:13:30 | 31:14:23 | -0.3179 | 3.0881 | 1.661 | 104.46 | 0 | 0 | 1.661 | 104.46 | 0.0054391 | 0 | 342.08 | 2024-03-02 21:40:22 | -0.0009817
4015 | 2 | 3 | CC DChg | 05:14:00 | 31:14:53 | -0.3179 | 3.0874 | 1.6636 | 104.63 | 0 | 0 | 1.6636 | 104.63 | 0.0054473 | 0 | 342.6 | 2024-03-02 21:40:52 | -0.0009815
4016 | 2 | 3 | CC DChg | 05:14:30 | 31:15:23 | -0.3179 | 3.0871 | 1.6663 | 104.8 | 0 | 0 | 1.6663 | 104.8 | 0.0054555 | 0 | 343.11 | 2024-03-02 21:41:22 | -0.0009814
4017 | 2 | 3 | CC DChg | 05:15:00 | 31:15:53 | -0.3179 | 3.0868 | 1.6689 | 104.96 | 0 | 0 | 1.6689 | 104.96 | 0.0054637 | 0 | 343.63 | 2024-03-02 21:41:52 | -0.0009813
4018 | 2 | 3 | CC DChg | 05:15:30 | 31:16:23 | -0.3179 | 3.0862 | 1.6716 | 105.13 | 0 | 0 | 1.6716 | 105.13 | 0.0054718 | 0 | 344.14 | 2024-03-02 21:42:22 | -0.0009811
4019 | 2 | 3 | CC DChg | 05:16:00 | 31:16:53 | -0.3179 | 3.0859 | 1.6742 | 105.3 | 0 | 0 | 1.6742 | 105.3 | 0.00548 | 0 | 344.66 | 2024-03-02 21:42:52 | -0.000981
4020 | 2 | 3 | CC DChg | 05:16:30 | 31:17:23 | -0.3179 | 3.0856 | 1.6769 | 105.46 | 0 | 0 | 1.6769 | 105.46 | 0.0054882 | 0 | 345.17 | 2024-03-02 21:43:22 | -0.0009809
4021 | 2 | 3 | CC DChg | 05:17:00 | 31:17:53 | -0.3179 | 3.085 | 1.6795 | 105.63 | 0 | 0 | 1.6795 | 105.63 | 0.0054964 | 0 | 345.68 | 2024-03-02 21:43:52 | -0.0009807
4022 | 2 | 3 | CC DChg | 05:17:30 | 31:18:23 | -0.3179 | 3.0846 | 1.6822 | 105.8 | 0 | 0 | 1.6822 | 105.8 | 0.0055045 | 0 | 346.2 | 2024-03-02 21:44:22 | -0.0009806
4023 | 2 | 3 | CC DChg | 05:18:00 | 31:18:53 | -0.3179 | 3.084 | 1.6848 | 105.96 | 0 | 0 | 1.6848 | 105.96 | 0.0055127 | 0 | 346.71 | 2024-03-02 21:44:52 | -0.0009804
4024 | 2 | 3 | CC DChg | 05:18:30 | 31:19:23 | -0.3178 | 3.0837 | 1.6875 | 106.13 | 0 | 0 | 1.6875 | 106.13 | 0.0055209 | 0 | 347.23 | 2024-03-02 21:45:22 | -0.00098
4025 | 2 | 3 | CC DChg | 05:19:00 | 31:19:53 | -0.3179 | 3.0834 | 1.6901 | 106.3 | 0 | 0 | 1.6901 | 106.3 | 0.005529 | 0 | 347.74 | 2024-03-02 21:45:52 | -0.0009802
4026 | 2 | 3 | CC DChg | 05:19:30 | 31:20:23 | -0.3179 | 3.0828 | 1.6928 | 106.46 | 0 | 0 | 1.6928 | 106.46 | 0.0055372 | 0 | 348.25 | 2024-03-02 21:46:22 | -0.00098
4027 | 2 | 3 | CC DChg | 05:20:00 | 31:20:53 | -0.3179 | 3.0825 | 1.6954 | 106.63 | 0 | 0 | 1.6954 | 106.63 | 0.0055454 | 0 | 348.77 | 2024-03-02 21:46:52 | -0.0009799
4028 | 2 | 3 | CC DChg | 05:20:30 | 31:21:23 | -0.3179 | 3.0819 | 1.6981 | 106.8 | 0 | 0 | 1.6981 | 106.8 | 0.0055535 | 0 | 349.28 | 2024-03-02 21:47:22 | -0.0009797
4029 | 2 | 3 | CC DChg | 05:21:00 | 31:21:53 | -0.3179 | 3.0815 | 1.7007 | 106.96 | 0 | 0 | 1.7007 | 106.96 | 0.0055617 | 0 | 349.79 | 2024-03-02 21:47:52 | -0.0009796
4030 | 2 | 3 | CC DChg | 05:21:30 | 31:22:23 | -0.3179 | 3.0812 | 1.7034 | 107.13 | 0 | 0 | 1.7034 | 107.13 | 0.0055699 | 0 | 350.31 | 2024-03-02 21:48:22 | -0.0009795
4031 | 2 | 3 | CC DChg | 05:22:00 | 31:22:53 | -0.3179 | 3.0809 | 1.706 | 107.3 | 0 | 0 | 1.706 | 107.3 | 0.005578 | 0 | 350.82 | 2024-03-02 21:48:52 | -0.0009794
4032 | 2 | 3 | CC DChg | 05:22:30 | 31:23:23 | -0.3179 | 3.08 | 1.7086 | 107.46 | 0 | 0 | 1.7086 | 107.46 | 0.0055862 | 0 | 351.33 | 2024-03-02 21:49:22 | -0.0009791
4033 | 2 | 3 | CC DChg | 05:23:00 | 31:23:53 | -0.3179 | 3.0794 | 1.7113 | 107.63 | 0 | 0 | 1.7113 | 107.63 | 0.0055944 | 0 | 351.85 | 2024-03-02 21:49:52 | -0.0009789
4034 | 2 | 3 | CC DChg | 05:23:30 | 31:24:23 | -0.3178 | 3.0791 | 1.7139 | 107.8 | 0 | 0 | 1.7139 | 107.8 | 0.0056025 | 0 | 352.36 | 2024-03-02 21:50:22 | -0.0009785
4035 | 2 | 3 | CC DChg | 05:24:00 | 31:24:53 | -0.3179 | 3.0788 | 1.7166 | 107.96 | 0 | 0 | 1.7166 | 107.96 | 0.0056107 | 0 | 352.87 | 2024-03-02 21:50:52 | -0.0009788
4036 | 2 | 3 | CC DChg | 05:24:30 | 31:25:23 | -0.3179 | 3.0781 | 1.7192 | 108.13 | 0 | 0 | 1.7192 | 108.13 | 0.0056188 | 0 | 353.39 | 2024-03-02 21:51:22 | -0.0009785
4037 | 2 | 3 | CC DChg | 05:25:00 | 31:25:53 | -0.3179 | 3.0778 | 1.7219 | 108.3 | 0 | 0 | 1.7219 | 108.3 | 0.005627 | 0 | 353.9 | 2024-03-02 21:51:52 | -0.0009784
4038 | 2 | 3 | CC DChg | 05:25:30 | 31:26:23 | -0.3179 | 3.0775 | 1.7245 | 108.46 | 0 | 0 | 1.7245 | 108.46 | 0.0056351 | 0 | 354.41 | 2024-03-02 21:52:22 | -0.0009783
4039 | 2 | 3 | CC DChg | 05:26:00 | 31:26:53 | -0.3179 | 3.0769 | 1.7272 | 108.63 | 0 | 0 | 1.7272 | 108.63 | 0.0056433 | 0 | 354.92 | 2024-03-02 21:52:52 | -0.0009781
4040 | 2 | 3 | CC DChg | 05:26:30 | 31:27:23 | -0.3179 | 3.0763 | 1.7298 | 108.8 | 0 | 0 | 1.7298 | 108.8 | 0.0056514 | 0 | 355.44 | 2024-03-02 21:53:22 | -0.000978
4041 | 2 | 3 | CC DChg | 05:27:00 | 31:27:53 | -0.3179 | 3.076 | 1.7325 | 108.96 | 0 | 0 | 1.7325 | 108.96 | 0.0056596 | 0 | 355.95 | 2024-03-02 21:53:52 | -0.0009779
4042 | 2 | 3 | CC DChg | 05:27:30 | 31:28:23 | -0.3179 | 3.0757 | 1.7351 | 109.13 | 0 | 0 | 1.7351 | 109.13 | 0.0056677 | 0 | 356.46 | 2024-03-02 21:54:22 | -0.0009778
4043 | 2 | 3 | CC DChg | 05:28:00 | 31:28:53 | -0.3179 | 3.075 | 1.7378 | 109.29 | 0 | 0 | 1.7378 | 109.29 | 0.0056759 | 0 | 356.97 | 2024-03-02 21:54:52 | -0.0009775
4044 | 2 | 3 | CC DChg | 05:28:30 | 31:29:23 | -0.3179 | 3.0747 | 1.7404 | 109.46 | 0 | 0 | 1.7404 | 109.46 | 0.005684 | 0 | 357.49 | 2024-03-02 21:55:22 | -0.0009774
4045 | 2 | 3 | CC DChg | 05:29:00 | 31:29:53 | -0.3179 | 3.0741 | 1.7431 | 109.63 | 0 | 0 | 1.7431 | 109.63 | 0.0056922 | 0 | 358 | 2024-03-02 21:55:52 | -0.0009773
4046 | 2 | 3 | CC DChg | 05:29:30 | 31:30:23 | -0.3179 | 3.0738 | 1.7457 | 109.79 | 0 | 0 | 1.7457 | 109.79 | 0.0057003 | 0 | 358.51 | 2024-03-02 21:56:22 | -0.0009772
4047 | 2 | 3 | CC DChg | 05:30:00 | 31:30:53 | -0.3179 | 3.0735 | 1.7484 | 109.96 | 0 | 0 | 1.7484 | 109.96 | 0.0057085 | 0 | 359.02 | 2024-03-02 21:56:52 | -0.0009771
4048 | 2 | 3 | CC DChg | 05:30:30 | 31:31:23 | -0.3179 | 3.0729 | 1.751 | 110.13 | 0 | 0 | 1.751 | 110.13 | 0.0057166 | 0 | 359.53 | 2024-03-02 21:57:22 | -0.0009769
4049 | 2 | 3 | CC DChg | 05:31:00 | 31:31:53 | -0.3179 | 3.0719 | 1.7537 | 110.29 | 0 | 0 | 1.7537 | 110.29 | 0.0057247 | 0 | 360.05 | 2024-03-02 21:57:52 | -0.0009766
4050 | 2 | 3 | CC DChg | 05:31:30 | 31:32:23 | -0.3179 | 3.0716 | 1.7563 | 110.46 | 0 | 0 | 1.7563 | 110.46 | 0.0057329 | 0 | 360.56 | 2024-03-02 21:58:22 | -0.0009765
4051 | 2 | 3 | CC DChg | 05:32:00 | 31:32:53 | -0.3179 | 3.0713 | 1.759 | 110.63 | 0 | 0 | 1.759 | 110.63 | 0.005741 | 0 | 361.07 | 2024-03-02 21:58:52 | -0.0009764
4052 | 2 | 3 | CC DChg | 05:32:30 | 31:33:23 | -0.3179 | 3.0707 | 1.7616 | 110.79 | 0 | 0 | 1.7616 | 110.79 | 0.0057491 | 0 | 361.58 | 2024-03-02 21:59:22 | -0.0009762
4053 | 2 | 3 | CC DChg | 05:33:00 | 31:33:53 | -0.3179 | 3.0704 | 1.7643 | 110.96 | 0 | 0 | 1.7643 | 110.96 | 0.0057573 | 0 | 362.09 | 2024-03-02 21:59:52 | -0.0009761
4054 | 2 | 3 | CC DChg | 05:33:30 | 31:34:23 | -0.3179 | 3.0698 | 1.7669 | 111.13 | 0 | 0 | 1.7669 | 111.13 | 0.0057654 | 0 | 362.6 | 2024-03-02 22:00:22 | -0.0009759
4055 | 2 | 3 | CC DChg | 05:34:00 | 31:34:53 | -0.3179 | 3.0695 | 1.7696 | 111.29 | 0 | 0 | 1.7696 | 111.29 | 0.0057735 | 0 | 363.12 | 2024-03-02 22:00:52 | -0.0009758
4056 | 2 | 3 | CC DChg | 05:34:30 | 31:35:23 | -0.3179 | 3.0688 | 1.7722 | 111.46 | 0 | 0 | 1.7722 | 111.46 | 0.0057817 | 0 | 363.63 | 2024-03-02 22:01:22 | -0.0009756
4057 | 2 | 3 | CC DChg | 05:35:00 | 31:35:53 | -0.3179 | 3.0685 | 1.7749 | 111.63 | 0 | 0 | 1.7749 | 111.63 | 0.0057898 | 0 | 364.14 | 2024-03-02 22:01:52 | -0.0009755
4058 | 2 | 3 | CC DChg | 05:35:30 | 31:36:23 | -0.3179 | 3.0682 | 1.7775 | 111.79 | 0 | 0 | 1.7775 | 111.79 | 0.0057979 | 0 | 364.65 | 2024-03-02 22:02:22 | -0.0009754
4059 | 2 | 3 | CC DChg | 05:36:00 | 31:36:53 | -0.3179 | 3.0676 | 1.7802 | 111.96 | 0 | 0 | 1.7802 | 111.96 | 0.0058061 | 0 | 365.16 | 2024-03-02 22:02:52 | -0.0009752
4060 | 2 | 3 | CC DChg | 05:36:30 | 31:37:23 | -0.3179 | 3.0673 | 1.7828 | 112.13 | 0 | 0 | 1.7828 | 112.13 | 0.0058142 | 0 | 365.67 | 2024-03-02 22:03:22 | -0.0009751
4061 | 2 | 3 | CC DChg | 05:37:00 | 31:37:53 | -0.3179 | 3.0667 | 1.7855 | 112.29 | 0 | 0 | 1.7855 | 112.29 | 0.0058223 | 0 | 366.18 | 2024-03-02 22:03:52 | -0.0009749
4062 | 2 | 3 | CC DChg | 05:37:30 | 31:38:23 | -0.3179 | 3.0664 | 1.7881 | 112.46 | 0 | 0 | 1.7881 | 112.46 | 0.0058304 | 0 | 366.69 | 2024-03-02 22:04:22 | -0.0009748
4063 | 2 | 3 | CC DChg | 05:38:00 | 31:38:53 | -0.3179 | 3.0657 | 1.7908 | 112.63 | 0 | 0 | 1.7908 | 112.63 | 0.0058386 | 0 | 367.2 | 2024-03-02 22:04:52 | -0.0009746
4064 | 2 | 3 | CC DChg | 05:38:30 | 31:39:23 | -0.3179 | 3.0651 | 1.7934 | 112.79 | 0 | 0 | 1.7934 | 112.79 | 0.0058467 | 0 | 367.72 | 2024-03-02 22:05:22 | -0.0009744
4065 | 2 | 3 | CC DChg | 05:39:00 | 31:39:53 | -0.3179 | 3.0648 | 1.7961 | 112.96 | 0 | 0 | 1.7961 | 112.96 | 0.0058548 | 0 | 368.23 | 2024-03-02 22:05:52 | -0.0009743
4066 | 2 | 3 | CC DChg | 05:39:30 | 31:40:23 | -0.3178 | 3.0639 | 1.7987 | 113.13 | 0 | 0 | 1.7987 | 113.13 | 0.0058629 | 0 | 368.74 | 2024-03-02 22:06:22 | -0.0009737
4067 | 2 | 3 | CC DChg | 05:40:00 | 31:40:53 | -0.3179 | 3.0636 | 1.8014 | 113.29 | 0 | 0 | 1.8014 | 113.29 | 0.005871 | 0 | 369.25 | 2024-03-02 22:06:52 | -0.0009739
4068 | 2 | 3 | CC DChg | 05:40:30 | 31:41:23 | -0.3179 | 3.0633 | 1.804 | 113.46 | 0 | 0 | 1.804 | 113.46 | 0.0058791 | 0 | 369.76 | 2024-03-02 22:07:22 | -0.0009738
4069 | 2 | 3 | CC DChg | 05:41:00 | 31:41:53 | -0.3179 | 3.0626 | 1.8067 | 113.63 | 0 | 0 | 1.8067 | 113.63 | 0.0058873 | 0 | 370.27 | 2024-03-02 22:07:52 | -0.0009736
4070 | 2 | 3 | CC DChg | 05:41:30 | 31:42:23 | -0.3179 | 3.0623 | 1.8093 | 113.79 | 0 | 0 | 1.8093 | 113.79 | 0.0058954 | 0 | 370.78 | 2024-03-02 22:08:22 | -0.0009735
4071 | 2 | 3 | CC DChg | 05:42:00 | 31:42:53 | -0.3179 | 3.0617 | 1.812 | 113.96 | 0 | 0 | 1.812 | 113.96 | 0.0059035 | 0 | 371.29 | 2024-03-02 22:08:52 | -0.0009733
4072 | 2 | 3 | CC DChg | 05:42:30 | 31:43:23 | -0.3179 | 3.0611 | 1.8146 | 114.13 | 0 | 0 | 1.8146 | 114.13 | 0.0059116 | 0 | 371.8 | 2024-03-02 22:09:22 | -0.0009731
4073 | 2 | 3 | CC DChg | 05:43:00 | 31:43:53 | -0.3178 | 3.0608 | 1.8173 | 114.29 | 0 | 0 | 1.8173 | 114.29 | 0.0059197 | 0 | 372.31 | 2024-03-02 22:09:52 | -0.0009727
4074 | 2 | 3 | CC DChg | 05:43:30 | 31:44:23 | -0.3179 | 3.0605 | 1.8199 | 114.46 | 0 | 0 | 1.8199 | 114.46 | 0.0059278 | 0 | 372.82 | 2024-03-02 22:10:22 | -0.0009729
4075 | 2 | 3 | CC DChg | 05:44:00 | 31:44:53 | -0.3179 | 3.0598 | 1.8226 | 114.63 | 0 | 0 | 1.8226 | 114.63 | 0.0059359 | 0 | 373.33 | 2024-03-02 22:10:52 | -0.0009727
4076 | 2 | 3 | CC DChg | 05:44:30 | 31:45:23 | -0.3178 | 3.0592 | 1.8252 | 114.79 | 0 | 0 | 1.8252 | 114.79 | 0.005944 | 0 | 373.84 | 2024-03-02 22:11:22 | -0.0009722
4077 | 2 | 3 | CC DChg | 05:45:00 | 31:45:53 | -0.3179 | 3.0589 | 1.8279 | 114.96 | 0 | 0 | 1.8279 | 114.96 | 0.0059521 | 0 | 374.35 | 2024-03-02 22:11:52 | -0.0009724
4078 | 2 | 3 | CC DChg | 05:45:30 | 31:46:23 | -0.3179 | 3.0583 | 1.8305 | 115.13 | 0 | 0 | 1.8305 | 115.13 | 0.0059602 | 0 | 374.86 | 2024-03-02 22:12:22 | -0.0009722
4079 | 2 | 3 | CC DChg | 05:46:00 | 31:46:53 | -0.3179 | 3.058 | 1.8332 | 115.29 | 0 | 0 | 1.8332 | 115.29 | 0.0059683 | 0 | 375.37 | 2024-03-02 22:12:52 | -0.0009721
4080 | 2 | 3 | CC DChg | 05:46:30 | 31:47:23 | -0.3179 | 3.0574 | 1.8358 | 115.46 | 0 | 0 | 1.8358 | 115.46 | 0.0059764 | 0 | 375.88 | 2024-03-02 22:13:22 | -0.0009719
4081 | 2 | 3 | CC DChg | 05:47:00 | 31:47:53 | -0.3179 | 3.0564 | 1.8385 | 115.63 | 0 | 0 | 1.8385 | 115.63 | 0.0059845 | 0 | 376.39 | 2024-03-02 22:13:52 | -0.0009716
4082 | 2 | 3 | CC DChg | 05:47:30 | 31:48:23 | -0.3179 | 3.0561 | 1.8411 | 115.79 | 0 | 0 | 1.8411 | 115.79 | 0.0059926 | 0 | 376.89 | 2024-03-02 22:14:22 | -0.0009715
4083 | 2 | 3 | CC DChg | 05:48:00 | 31:48:53 | -0.3179 | 3.0555 | 1.8438 | 115.96 | 0 | 0 | 1.8438 | 115.96 | 0.0060007 | 0 | 377.4 | 2024-03-02 22:14:52 | -0.0009713
4084 | 2 | 3 | CC DChg | 05:48:30 | 31:49:23 | -0.3179 | 3.0552 | 1.8464 | 116.13 | 0 | 0 | 1.8464 | 116.13 | 0.0060088 | 0 | 377.91 | 2024-03-02 22:15:22 | -0.0009712
4085 | 2 | 3 | CC DChg | 05:49:00 | 31:49:53 | -0.3179 | 3.0546 | 1.8491 | 116.29 | 0 | 0 | 1.8491 | 116.29 | 0.0060169 | 0 | 378.42 | 2024-03-02 22:15:52 | -0.0009711
4086 | 2 | 3 | CC DChg | 05:49:30 | 31:50:23 | -0.3179 | 3.0543 | 1.8517 | 116.46 | 0 | 0 | 1.8517 | 116.46 | 0.006025 | 0 | 378.93 | 2024-03-02 22:16:22 | -0.000971
4087 | 2 | 3 | CC DChg | 05:50:00 | 31:50:53 | -0.3179 | 3.0536 | 1.8543 | 116.63 | 0 | 0 | 1.8543 | 116.63 | 0.0060331 | 0 | 379.44 | 2024-03-02 22:16:52 | -0.0009707
4088 | 2 | 3 | CC DChg | 05:50:30 | 31:51:23 | -0.3179 | 3.053 | 1.857 | 116.79 | 0 | 0 | 1.857 | 116.79 | 0.0060412 | 0 | 379.95 | 2024-03-02 22:17:22 | -0.0009705
4089 | 2 | 3 | CC DChg | 05:51:00 | 31:51:53 | -0.3179 | 3.0527 | 1.8596 | 116.96 | 0 | 0 | 1.8596 | 116.96 | 0.0060493 | 0 | 380.46 | 2024-03-02 22:17:52 | -0.0009705
4090 | 2 | 3 | CC DChg | 05:51:30 | 31:52:23 | -0.3179 | 3.0521 | 1.8623 | 117.13 | 0 | 0 | 1.8623 | 117.13 | 0.0060573 | 0 | 380.97 | 2024-03-02 22:18:22 | -0.0009703
4091 | 2 | 3 | CC DChg | 05:52:00 | 31:52:53 | -0.3179 | 3.0515 | 1.8649 | 117.29 | 0 | 0 | 1.8649 | 117.29 | 0.0060654 | 0 | 381.47 | 2024-03-02 22:18:52 | -0.0009701
4092 | 2 | 3 | CC DChg | 05:52:30 | 31:53:23 | -0.3179 | 3.0512 | 1.8676 | 117.46 | 0 | 0 | 1.8676 | 117.46 | 0.0060735 | 0 | 381.98 | 2024-03-02 22:19:22 | -0.00097
4093 | 2 | 3 | CC DChg | 05:53:00 | 31:53:53 | -0.3179 | 3.0505 | 1.8702 | 117.63 | 0 | 0 | 1.8702 | 117.63 | 0.0060816 | 0 | 382.49 | 2024-03-02 22:19:52 | -0.0009698
4094 | 2 | 3 | CC DChg | 05:53:30 | 31:54:23 | -0.3179 | 3.0502 | 1.8729 | 117.79 | 0 | 0 | 1.8729 | 117.79 | 0.0060897 | 0 | 383 | 2024-03-02 22:20:22 | -0.0009697
4095 | 2 | 3 | CC DChg | 05:54:00 | 31:54:53 | -0.3179 | 3.0496 | 1.8755 | 117.96 | 0 | 0 | 1.8755 | 117.96 | 0.0060978 | 0 | 383.51 | 2024-03-02 22:20:52 | -0.0009695
4096 | 2 | 3 | CC DChg | 05:54:30 | 31:55:23 | -0.3179 | 3.049 | 1.8782 | 118.13 | 0 | 0 | 1.8782 | 118.13 | 0.0061058 | 0 | 384.01 | 2024-03-02 22:21:22 | -0.0009693
4097 | 2 | 3 | CC DChg | 05:55:00 | 31:55:53 | -0.3179 | 3.0481 | 1.8808 | 118.29 | 0 | 0 | 1.8808 | 118.29 | 0.0061139 | 0 | 384.52 | 2024-03-02 22:21:52 | -0.000969
4098 | 2 | 3 | CC DChg | 05:55:30 | 31:56:23 | -0.3179 | 3.0478 | 1.8835 | 118.46 | 0 | 0 | 1.8835 | 118.46 | 0.006122 | 0 | 385.03 | 2024-03-02 22:22:22 | -0.0009689
4099 | 2 | 3 | CC DChg | 05:56:00 | 31:56:53 | -0.3179 | 3.0471 | 1.8861 | 118.63 | 0 | 0 | 1.8861 | 118.63 | 0.0061301 | 0 | 385.54 | 2024-03-02 22:22:52 | -0.0009687
4100 | 2 | 3 | CC DChg | 05:56:30 | 31:57:23 | -0.3179 | 3.0465 | 1.8888 | 118.79 | 0 | 0 | 1.8888 | 118.79 | 0.0061381 | 0 | 386.05 | 2024-03-02 22:23:22 | -0.0009685
4101 | 2 | 3 | CC DChg | 05:57:00 | 31:57:53 | -0.3179 | 3.0462 | 1.8914 | 118.96 | 0 | 0 | 1.8914 | 118.96 | 0.0061462 | 0 | 386.55 | 2024-03-02 22:23:52 | -0.0009684
4102 | 2 | 3 | CC DChg | 05:57:30 | 31:58:23 | -0.3179 | 3.0456 | 1.8941 | 119.12 | 0 | 0 | 1.8941 | 119.12 | 0.0061543 | 0 | 387.06 | 2024-03-02 22:24:22 | -0.0009682
4103 | 2 | 3 | CC DChg | 05:58:00 | 31:58:53 | -0.3179 | 3.0453 | 1.8967 | 119.29 | 0 | 0 | 1.8967 | 119.29 | 0.0061623 | 0 | 387.57 | 2024-03-02 22:24:52 | -0.0009681
4104 | 2 | 3 | CC DChg | 05:58:30 | 31:59:23 | -0.3179 | 3.0447 | 1.8994 | 119.46 | 0 | 0 | 1.8994 | 119.46 | 0.0061704 | 0 | 388.08 | 2024-03-02 22:25:22 | -0.0009679
4105 | 2 | 3 | CC DChg | 05:59:00 | 31:59:53 | -0.3179 | 3.044 | 1.902 | 119.62 | 0 | 0 | 1.902 | 119.62 | 0.0061785 | 0 | 388.58 | 2024-03-02 22:25:52 | -0.0009677
4106 | 2 | 3 | CC DChg | 05:59:30 | 32:00:23 | -0.3179 | 3.0434 | 1.9047 | 119.79 | 0 | 0 | 1.9047 | 119.79 | 0.0061865 | 0 | 389.09 | 2024-03-02 22:26:22 | -0.0009675
4107 | 2 | 3 | CC DChg | 06:00:00 | 32:00:53 | -0.3179 | 3.0428 | 1.9073 | 119.96 | 0 | 0 | 1.9073 | 119.96 | 0.0061946 | 0 | 389.6 | 2024-03-02 22:26:52 | -0.0009673
4108 | 2 | 3 | CC DChg | 06:00:30 | 32:01:23 | -0.3179 | 3.0425 | 1.91 | 120.12 | 0 | 0 | 1.91 | 120.12 | 0.0062027 | 0 | 390.1 | 2024-03-02 22:27:22 | -0.0009672
4109 | 2 | 3 | CC DChg | 06:01:00 | 32:01:53 | -0.3179 | 3.0419 | 1.9126 | 120.29 | 0 | 0 | 1.9126 | 120.29 | 0.0062107 | 0 | 390.61 | 2024-03-02 22:27:52 | -0.000967
4110 | 2 | 3 | CC DChg | 06:01:30 | 32:02:23 | -0.3179 | 3.0416 | 1.9153 | 120.46 | 0 | 0 | 1.9153 | 120.46 | 0.0062188 | 0 | 391.12 | 2024-03-02 22:28:22 | -0.0009669
4111 | 2 | 3 | CC DChg | 06:02:00 | 32:02:53 | -0.3179 | 3.0409 | 1.9179 | 120.62 | 0 | 0 | 1.9179 | 120.62 | 0.0062268 | 0 | 391.62 | 2024-03-02 22:28:52 | -0.0009667
4112 | 2 | 3 | CC DChg | 06:02:30 | 32:03:23 | -0.3179 | 3.04 | 1.9206 | 120.79 | 0 | 0 | 1.9206 | 120.79 | 0.0062349 | 0 | 392.13 | 2024-03-02 22:29:22 | -0.0009664
4113 | 2 | 3 | CC DChg | 06:03:00 | 32:03:53 | -0.3179 | 3.0394 | 1.9232 | 120.96 | 0 | 0 | 1.9232 | 120.96 | 0.0062429 | 0 | 392.64 | 2024-03-02 22:29:52 | -0.0009662
4114 | 2 | 3 | CC DChg | 06:03:30 | 32:04:23 | -0.3179 | 3.0388 | 1.9259 | 121.12 | 0 | 0 | 1.9259 | 121.12 | 0.006251 | 0 | 393.14 | 2024-03-02 22:30:22 | -0.000966
4115 | 2 | 3 | CC DChg | 06:04:00 | 32:04:53 | -0.3179 | 3.0385 | 1.9285 | 121.29 | 0 | 0 | 1.9285 | 121.29 | 0.006259 | 0 | 393.65 | 2024-03-02 22:30:52 | -0.0009659
4116 | 2 | 3 | CC DChg | 06:04:30 | 32:05:23 | -0.3179 | 3.0378 | 1.9312 | 121.46 | 0 | 0 | 1.9312 | 121.46 | 0.0062671 | 0 | 394.16 | 2024-03-02 22:31:22 | -0.0009657
4117 | 2 | 3 | CC DChg | 06:05:00 | 32:05:53 | -0.3179 | 3.0372 | 1.9338 | 121.62 | 0 | 0 | 1.9338 | 121.62 | 0.0062751 | 0 | 394.66 | 2024-03-02 22:31:52 | -0.0009655
4118 | 2 | 3 | CC DChg | 06:05:30 | 32:06:23 | -0.3179 | 3.0366 | 1.9365 | 121.79 | 0 | 0 | 1.9365 | 121.79 | 0.0062832 | 0 | 395.17 | 2024-03-02 22:32:22 | -0.0009653
4119 | 2 | 3 | CC DChg | 06:06:00 | 32:06:53 | -0.3179 | 3.036 | 1.9391 | 121.96 | 0 | 0 | 1.9391 | 121.96 | 0.0062912 | 0 | 395.67 | 2024-03-02 22:32:52 | -0.0009651
4120 | 2 | 3 | CC DChg | 06:06:30 | 32:07:23 | -0.3179 | 3.0357 | 1.9418 | 122.12 | 0 | 0 | 1.9418 | 122.12 | 0.0062993 | 0 | 396.18 | 2024-03-02 22:33:22 | -0.000965
4121 | 2 | 3 | CC DChg | 06:07:00 | 32:07:53 | -0.3179 | 3.035 | 1.9444 | 122.29 | 0 | 0 | 1.9444 | 122.29 | 0.0063073 | 0 | 396.69 | 2024-03-02 22:33:52 | -0.0009648
4122 | 2 | 3 | CC DChg | 06:07:30 | 32:08:23 | -0.3179 | 3.0344 | 1.9471 | 122.46 | 0 | 0 | 1.9471 | 122.46 | 0.0063153 | 0 | 397.19 | 2024-03-02 22:34:22 | -0.0009646
4123 | 2 | 3 | CC DChg | 06:08:00 | 32:08:53 | -0.3179 | 3.0338 | 1.9497 | 122.62 | 0 | 0 | 1.9497 | 122.62 | 0.0063234 | 0 | 397.7 | 2024-03-02 22:34:52 | -0.0009644
4124 | 2 | 3 | CC DChg | 06:08:30 | 32:09:23 | -0.3179 | 3.0332 | 1.9524 | 122.79 | 0 | 0 | 1.9524 | 122.79 | 0.0063314 | 0 | 398.2 | 2024-03-02 22:35:22 | -0.0009643
4125 | 2 | 3 | CC DChg | 06:09:00 | 32:09:53 | -0.3179 | 3.0323 | 1.955 | 122.96 | 0 | 0 | 1.955 | 122.96 | 0.0063394 | 0 | 398.71 | 2024-03-02 22:35:52 | -0.000964
4126 | 2 | 3 | CC DChg | 06:09:30 | 32:10:23 | -0.3179 | 3.0316 | 1.9577 | 123.12 | 0 | 0 | 1.9577 | 123.12 | 0.0063475 | 0 | 399.21 | 2024-03-02 22:36:22 | -0.0009637
4127 | 2 | 3 | CC DChg | 06:10:00 | 32:10:53 | -0.3179 | 3.031 | 1.9603 | 123.29 | 0 | 0 | 1.9603 | 123.29 | 0.0063555 | 0 | 399.72 | 2024-03-02 22:36:52 | -0.0009636
4128 | 2 | 3 | CC DChg | 06:10:30 | 32:11:23 | -0.3179 | 3.0307 | 1.963 | 123.46 | 0 | 0 | 1.963 | 123.46 | 0.0063635 | 0 | 400.22 | 2024-03-02 22:37:22 | -0.0009635
4129 | 2 | 3 | CC DChg | 06:11:00 | 32:11:53 | -0.3179 | 3.0301 | 1.9656 | 123.62 | 0 | 0 | 1.9656 | 123.62 | 0.0063716 | 0 | 400.73 | 2024-03-02 22:37:52 | -0.0009633
4130 | 2 | 3 | CC DChg | 06:11:30 | 32:12:23 | -0.3179 | 3.0295 | 1.9683 | 123.79 | 0 | 0 | 1.9683 | 123.79 | 0.0063796 | 0 | 401.23 | 2024-03-02 22:38:22 | -0.0009631
4131 | 2 | 3 | CC DChg | 06:12:00 | 32:12:53 | -0.3179 | 3.0288 | 1.9709 | 123.96 | 0 | 0 | 1.9709 | 123.96 | 0.0063876 | 0 | 401.74 | 2024-03-02 22:38:52 | -0.0009629
4132 | 2 | 3 | CC DChg | 06:12:30 | 32:13:23 | -0.3179 | 3.0282 | 1.9736 | 124.12 | 0 | 0 | 1.9736 | 124.12 | 0.0063956 | 0 | 402.24 | 2024-03-02 22:39:22 | -0.0009627
4133 | 2 | 3 | CC DChg | 06:13:00 | 32:13:53 | -0.3179 | 3.0276 | 1.9762 | 124.29 | 0 | 0 | 1.9762 | 124.29 | 0.0064037 | 0 | 402.75 | 2024-03-02 22:39:52 | -0.0009625
4134 | 2 | 3 | CC DChg | 06:13:30 | 32:14:23 | -0.3179 | 3.027 | 1.9789 | 124.46 | 0 | 0 | 1.9789 | 124.46 | 0.0064117 | 0 | 403.25 | 2024-03-02 22:40:22 | -0.0009623
4135 | 2 | 3 | CC DChg | 06:14:00 | 32:14:53 | -0.3179 | 3.0264 | 1.9815 | 124.62 | 0 | 0 | 1.9815 | 124.62 | 0.0064197 | 0 | 403.75 | 2024-03-02 22:40:52 | -0.0009621
4136 | 2 | 3 | CC DChg | 06:14:30 | 32:15:23 | -0.3179 | 3.0257 | 1.9842 | 124.79 | 0 | 0 | 1.9842 | 124.79 | 0.0064277 | 0 | 404.26 | 2024-03-02 22:41:22 | -0.0009619
4137 | 2 | 3 | CC DChg | 06:15:00 | 32:15:53 | -0.3179 | 3.0251 | 1.9868 | 124.96 | 0 | 0 | 1.9868 | 124.96 | 0.0064357 | 0 | 404.76 | 2024-03-02 22:41:52 | -0.0009617
4138 | 2 | 3 | CC DChg | 06:15:30 | 32:16:23 | -0.3179 | 3.0242 | 1.9895 | 125.12 | 0 | 0 | 1.9895 | 125.12 | 0.0064437 | 0 | 405.27 | 2024-03-02 22:42:22 | -0.0009614
4139 | 2 | 3 | CC DChg | 06:16:00 | 32:16:53 | -0.3179 | 3.0236 | 1.9921 | 125.29 | 0 | 0 | 1.9921 | 125.29 | 0.0064518 | 0 | 405.77 | 2024-03-02 22:42:52 | -0.0009612
4140 | 2 | 3 | CC DChg | 06:16:30 | 32:17:23 | -0.3179 | 3.023 | 1.9948 | 125.46 | 0 | 0 | 1.9948 | 125.46 | 0.0064598 | 0 | 406.27 | 2024-03-02 22:43:22 | -0.000961
4141 | 2 | 3 | CC DChg | 06:17:00 | 32:17:53 | -0.3179 | 3.0223 | 1.9974 | 125.62 | 0 | 0 | 1.9974 | 125.62 | 0.0064678 | 0 | 406.78 | 2024-03-02 22:43:52 | -0.0009608
4142 | 2 | 3 | CC DChg | 06:17:30 | 32:18:23 | -0.3178 | 3.0217 | 2.0001 | 125.79 | 0 | 0 | 2.0001 | 125.79 | 0.0064758 | 0 | 407.28 | 2024-03-02 22:44:22 | -0.0009603
4143 | 2 | 3 | CC DChg | 06:18:00 | 32:18:53 | -0.3179 | 3.0211 | 2.0027 | 125.96 | 0 | 0 | 2.0027 | 125.96 | 0.0064838 | 0 | 407.79 | 2024-03-02 22:44:52 | -0.0009604
4144 | 2 | 3 | CC DChg | 06:18:30 | 32:19:23 | -0.3179 | 3.0205 | 2.0054 | 126.12 | 0 | 0 | 2.0054 | 126.12 | 0.0064918 | 0 | 408.29 | 2024-03-02 22:45:22 | -0.0009602
4145 | 2 | 3 | CC DChg | 06:19:00 | 32:19:53 | -0.3179 | 3.0199 | 2.008 | 126.29 | 0 | 0 | 2.008 | 126.29 | 0.0064998 | 0 | 408.79 | 2024-03-02 22:45:52 | -0.00096
4146 | 2 | 3 | CC DChg | 06:19:30 | 32:20:23 | -0.3179 | 3.0189 | 2.0106 | 126.46 | 0 | 0 | 2.0106 | 126.46 | 0.0065078 | 0 | 409.29 | 2024-03-02 22:46:22 | -0.0009597
4147 | 2 | 3 | CC DChg | 06:20:00 | 32:20:53 | -0.3179 | 3.0183 | 2.0133 | 126.62 | 0 | 0 | 2.0133 | 126.62 | 0.0065158 | 0 | 409.8 | 2024-03-02 22:46:52 | -0.0009595
4148 | 2 | 3 | CC DChg | 06:20:30 | 32:21:23 | -0.3179 | 3.0177 | 2.0159 | 126.79 | 0 | 0 | 2.0159 | 126.79 | 0.0065238 | 0 | 410.3 | 2024-03-02 22:47:22 | -0.0009593
4149 | 2 | 3 | CC DChg | 06:21:00 | 32:21:53 | -0.3179 | 3.0171 | 2.0186 | 126.96 | 0 | 0 | 2.0186 | 126.96 | 0.0065318 | 0 | 410.8 | 2024-03-02 22:47:52 | -0.0009591
4150 | 2 | 3 | CC DChg | 06:21:30 | 32:22:23 | -0.3179 | 3.0161 | 2.0212 | 127.12 | 0 | 0 | 2.0212 | 127.12 | 0.0065398 | 0 | 411.31 | 2024-03-02 22:48:22 | -0.0009588
4151 | 2 | 3 | CC DChg | 06:22:00 | 32:22:53 | -0.3179 | 3.0152 | 2.0239 | 127.29 | 0 | 0 | 2.0239 | 127.29 | 0.0065477 | 0 | 411.81 | 2024-03-02 22:48:52 | -0.0009585
4152 | 2 | 3 | CC DChg | 06:22:30 | 32:23:23 | -0.3179 | 3.0146 | 2.0265 | 127.46 | 0 | 0 | 2.0265 | 127.46 | 0.0065557 | 0 | 412.31 | 2024-03-02 22:49:22 | -0.0009583
4153 | 2 | 3 | CC DChg | 06:23:00 | 32:23:53 | -0.3178 | 3.014 | 2.0292 | 127.62 | 0 | 0 | 2.0292 | 127.62 | 0.0065637 | 0 | 412.81 | 2024-03-02 22:49:52 | -0.0009578
4154 | 2 | 3 | CC DChg | 06:23:30 | 32:24:23 | -0.3179 | 3.0133 | 2.0318 | 127.79 | 0 | 0 | 2.0318 | 127.79 | 0.0065717 | 0 | 413.31 | 2024-03-02 22:50:22 | -0.0009579
4155 | 2 | 3 | CC DChg | 06:24:00 | 32:24:53 | -0.3179 | 3.0127 | 2.0345 | 127.96 | 0 | 0 | 2.0345 | 127.96 | 0.0065797 | 0 | 413.82 | 2024-03-02 22:50:52 | -0.0009577
4156 | 2 | 3 | CC DChg | 06:24:30 | 32:25:23 | -0.3179 | 3.0118 | 2.0371 | 128.12 | 0 | 0 | 2.0371 | 128.12 | 0.0065877 | 0 | 414.32 | 2024-03-02 22:51:22 | -0.0009575
4157 | 2 | 3 | CC DChg | 06:25:00 | 32:25:53 | -0.3179 | 3.0112 | 2.0398 | 128.29 | 0 | 0 | 2.0398 | 128.29 | 0.0065956 | 0 | 414.82 | 2024-03-02 22:51:52 | -0.0009573
4158 | 2 | 3 | CC DChg | 06:25:30 | 32:26:23 | -0.3179 | 3.0106 | 2.0424 | 128.46 | 0 | 0 | 2.0424 | 128.46 | 0.0066036 | 0 | 415.32 | 2024-03-02 22:52:22 | -0.0009571
4159 | 2 | 3 | CC DChg | 06:26:00 | 32:26:53 | -0.3179 | 3.0099 | 2.0451 | 128.62 | 0 | 0 | 2.0451 | 128.62 | 0.0066116 | 0 | 415.82 | 2024-03-02 22:52:52 | -0.0009568
4160 | 2 | 3 | CC DChg | 06:26:30 | 32:27:23 | -0.3179 | 3.009 | 2.0477 | 128.79 | 0 | 0 | 2.0477 | 128.79 | 0.0066196 | 0 | 416.33 | 2024-03-02 22:53:22 | -0.0009566
4161 | 2 | 3 | CC DChg | 06:27:00 | 32:27:53 | -0.3178 | 3.0081 | 2.0504 | 128.96 | 0 | 0 | 2.0504 | 128.96 | 0.0066275 | 0 | 416.83 | 2024-03-02 22:53:52 | -0.000956
4162 | 2 | 3 | CC DChg | 06:27:30 | 32:28:23 | -0.3179 | 3.0071 | 2.053 | 129.12 | 0 | 0 | 2.053 | 129.12 | 0.0066355 | 0 | 417.33 | 2024-03-02 22:54:22 | -0.000956
4163 | 2 | 3 | CC DChg | 06:28:00 | 32:28:53 | -0.3179 | 3.0065 | 2.0557 | 129.29 | 0 | 0 | 2.0557 | 129.29 | 0.0066435 | 0 | 417.83 | 2024-03-02 22:54:52 | -0.0009558
4164 | 2 | 3 | CC DChg | 06:28:30 | 32:29:23 | -0.3179 | 3.0059 | 2.0583 | 129.45 | 0 | 0 | 2.0583 | 129.45 | 0.0066514 | 0 | 418.33 | 2024-03-02 22:55:22 | -0.0009556
4165 | 2 | 3 | CC DChg | 06:29:00 | 32:29:53 | -0.3179 | 3.005 | 2.061 | 129.62 | 0 | 0 | 2.061 | 129.62 | 0.0066594 | 0 | 418.83 | 2024-03-02 22:55:52 | -0.0009553
4166 | 2 | 3 | CC DChg | 06:29:30 | 32:30:23 | -0.3179 | 3.004 | 2.0636 | 129.79 | 0 | 0 | 2.0636 | 129.79 | 0.0066674 | 0 | 419.33 | 2024-03-02 22:56:22 | -0.000955
4167 | 2 | 3 | CC DChg | 06:30:00 | 32:30:53 | -0.3179 | 3.0034 | 2.0663 | 129.95 | 0 | 0 | 2.0663 | 129.95 | 0.0066753 | 0 | 419.83 | 2024-03-02 22:56:52 | -0.0009548
4168 | 2 | 3 | CC DChg | 06:30:30 | 32:31:23 | -0.3179 | 3.0028 | 2.0689 | 130.12 | 0 | 0 | 2.0689 | 130.12 | 0.0066833 | 0 | 420.33 | 2024-03-02 22:57:22 | -0.0009546
4169 | 2 | 3 | CC DChg | 06:31:00 | 32:31:53 | -0.3179 | 3.0019 | 2.0716 | 130.29 | 0 | 0 | 2.0716 | 130.29 | 0.0066912 | 0 | 420.83 | 2024-03-02 22:57:52 | -0.0009543
4170 | 2 | 3 | CC DChg | 06:31:30 | 32:32:23 | -0.3179 | 3.0013 | 2.0742 | 130.45 | 0 | 0 | 2.0742 | 130.45 | 0.0066992 | 0 | 421.33 | 2024-03-02 22:58:22 | -0.0009541
4171 | 2 | 3 | CC DChg | 06:32:00 | 32:32:53 | -0.3179 | 3 | 2.0769 | 130.62 | 0 | 0 | 2.0769 | 130.62 | 0.0067071 | 0 | 421.83 | 2024-03-02 22:58:52 | -0.0009537
4172 | 2 | 3 | CC DChg | 06:32:30 | 32:33:23 | -0.3179 | 2.9991 | 2.0795 | 130.79 | 0 | 0 | 2.0795 | 130.79 | 0.0067151 | 0 | 422.33 | 2024-03-02 22:59:22 | -0.0009534
4173 | 2 | 3 | CC DChg | 06:33:00 | 32:33:53 | -0.3179 | 2.9985 | 2.0822 | 130.95 | 0 | 0 | 2.0822 | 130.95 | 0.006723 | 0 | 422.83 | 2024-03-02 22:59:52 | -0.0009532
4174 | 2 | 3 | CC DChg | 06:33:30 | 32:34:23 | -0.3179 | 2.9975 | 2.0848 | 131.12 | 0 | 0 | 2.0848 | 131.12 | 0.006731 | 0 | 423.33 | 2024-03-02 23:00:22 | -0.0009529
4175 | 2 | 3 | CC DChg | 06:34:00 | 32:34:53 | -0.3179 | 2.9966 | 2.0875 | 131.29 | 0 | 0 | 2.0875 | 131.29 | 0.0067389 | 0 | 423.83 | 2024-03-02 23:00:52 | -0.0009526
4176 | 2 | 3 | CC DChg | 06:34:30 | 32:35:23 | -0.3179 | 2.9957 | 2.0901 | 131.45 | 0 | 0 | 2.0901 | 131.45 | 0.0067468 | 0 | 424.33 | 2024-03-02 23:01:22 | -0.0009523
4177 | 2 | 3 | CC DChg | 06:35:00 | 32:35:53 | -0.3179 | 2.9951 | 2.0928 | 131.62 | 0 | 0 | 2.0928 | 131.62 | 0.0067548 | 0 | 424.83 | 2024-03-02 23:01:52 | -0.0009521
4178 | 2 | 3 | CC DChg | 06:35:30 | 32:36:23 | -0.3179 | 2.9941 | 2.0954 | 131.79 | 0 | 0 | 2.0954 | 131.79 | 0.0067627 | 0 | 425.33 | 2024-03-02 23:02:22 | -0.0009518
4179 | 2 | 3 | CC DChg | 06:36:00 | 32:36:53 | -0.3179 | 2.9932 | 2.0981 | 131.95 | 0 | 0 | 2.0981 | 131.95 | 0.0067706 | 0 | 425.83 | 2024-03-02 23:02:52 | -0.0009515
4180 | 2 | 3 | CC DChg | 06:36:30 | 32:37:23 | -0.3179 | 2.992 | 2.1007 | 132.12 | 0 | 0 | 2.1007 | 132.12 | 0.0067786 | 0 | 426.32 | 2024-03-02 23:03:22 | -0.0009512
4181 | 2 | 3 | CC DChg | 06:37:00 | 32:37:53 | -0.3179 | 2.991 | 2.1034 | 132.29 | 0 | 0 | 2.1034 | 132.29 | 0.0067865 | 0 | 426.82 | 2024-03-02 23:03:52 | -0.0009508
4182 | 2 | 3 | CC DChg | 06:37:30 | 32:38:23 | -0.3179 | 2.9901 | 2.106 | 132.45 | 0 | 0 | 2.106 | 132.45 | 0.0067944 | 0 | 427.32 | 2024-03-02 23:04:22 | -0.0009506
4183 | 2 | 3 | CC DChg | 06:38:00 | 32:38:53 | -0.3179 | 2.9895 | 2.1087 | 132.62 | 0 | 0 | 2.1087 | 132.62 | 0.0068023 | 0 | 427.82 | 2024-03-02 23:04:52 | -0.0009504
4184 | 2 | 3 | CC DChg | 06:38:30 | 32:39:23 | -0.3179 | 2.9885 | 2.1113 | 132.79 | 0 | 0 | 2.1113 | 132.79 | 0.0068102 | 0 | 428.32 | 2024-03-02 23:05:22 | -0.00095
4185 | 2 | 3 | CC DChg | 06:39:00 | 32:39:53 | -0.3178 | 2.9873 | 2.114 | 132.95 | 0 | 0 | 2.114 | 132.95 | 0.0068182 | 0 | 428.81 | 2024-03-02 23:05:52 | -0.0009494
4186 | 2 | 3 | CC DChg | 06:39:30 | 32:40:23 | -0.3179 | 2.9864 | 2.1166 | 133.12 | 0 | 0 | 2.1166 | 133.12 | 0.0068261 | 0 | 429.31 | 2024-03-02 23:06:22 | -0.0009494
4187 | 2 | 3 | CC DChg | 06:40:00 | 32:40:53 | -0.3179 | 2.9854 | 2.1193 | 133.29 | 0 | 0 | 2.1193 | 133.29 | 0.006834 | 0 | 429.81 | 2024-03-02 23:06:52 | -0.0009491
4188 | 2 | 3 | CC DChg | 06:40:30 | 32:41:23 | -0.3179 | 2.9842 | 2.1219 | 133.45 | 0 | 0 | 2.1219 | 133.45 | 0.0068419 | 0 | 430.31 | 2024-03-02 23:07:22 | -0.0009487
4189 | 2 | 3 | CC DChg | 06:41:00 | 32:41:53 | -0.3179 | 2.9833 | 2.1246 | 133.62 | 0 | 0 | 2.1246 | 133.62 | 0.0068498 | 0 | 430.8 | 2024-03-02 23:07:52 | -0.0009484
4190 | 2 | 3 | CC DChg | 06:41:30 | 32:42:23 | -0.3179 | 2.9823 | 2.1272 | 133.79 | 0 | 0 | 2.1272 | 133.79 | 0.0068577 | 0 | 431.3 | 2024-03-02 23:08:22 | -0.0009481
4191 | 2 | 3 | CC DChg | 06:42:00 | 32:42:53 | -0.3178 | 2.9814 | 2.1299 | 133.95 | 0 | 0 | 2.1299 | 133.95 | 0.0068656 | 0 | 431.8 | 2024-03-02 23:08:52 | -0.0009475
4192 | 2 | 3 | CC DChg | 06:42:30 | 32:43:23 | -0.3179 | 2.9802 | 2.1325 | 134.12 | 0 | 0 | 2.1325 | 134.12 | 0.0068735 | 0 | 432.29 | 2024-03-02 23:09:22 | -0.0009474
4193 | 2 | 3 | CC DChg | 06:43:00 | 32:43:53 | -0.3179 | 2.9792 | 2.1352 | 134.29 | 0 | 0 | 2.1352 | 134.29 | 0.0068814 | 0 | 432.79 | 2024-03-02 23:09:52 | -0.0009471
4194 | 2 | 3 | CC DChg | 06:43:30 | 32:44:23 | -0.3179 | 2.978 | 2.1378 | 134.45 | 0 | 0 | 2.1378 | 134.45 | 0.0068893 | 0 | 433.29 | 2024-03-02 23:10:22 | -0.0009467
4195 | 2 | 3 | CC DChg | 06:44:00 | 32:44:53 | -0.3179 | 2.9771 | 2.1405 | 134.62 | 0 | 0 | 2.1405 | 134.62 | 0.0068972 | 0 | 433.78 | 2024-03-02 23:10:52 | -0.0009464
4196 | 2 | 3 | CC DChg | 06:44:30 | 32:45:23 | -0.3179 | 2.9755 | 2.1431 | 134.79 | 0 | 0 | 2.1431 | 134.79 | 0.006905 | 0 | 434.28 | 2024-03-02 23:11:22 | -0.0009459
4197 | 2 | 3 | CC DChg | 06:45:00 | 32:45:53 | -0.3179 | 2.9746 | 2.1458 | 134.95 | 0 | 0 | 2.1458 | 134.95 | 0.0069129 | 0 | 434.78 | 2024-03-02 23:11:52 | -0.0009456
4198 | 2 | 3 | CC DChg | 06:45:30 | 32:46:23 | -0.3179 | 2.9734 | 2.1484 | 135.12 | 0 | 0 | 2.1484 | 135.12 | 0.0069208 | 0 | 435.27 | 2024-03-02 23:12:22 | -0.0009452
4199 | 2 | 3 | CC DChg | 06:46:00 | 32:46:53 | -0.3179 | 2.9724 | 2.1511 | 135.29 | 0 | 0 | 2.1511 | 135.29 | 0.0069287 | 0 | 435.77 | 2024-03-02 23:12:52 | -0.0009449
4200 | 2 | 3 | CC DChg | 06:46:30 | 32:47:23 | -0.3179 | 2.9712 | 2.1537 | 135.45 | 0 | 0 | 2.1537 | 135.45 | 0.0069366 | 0 | 436.26 | 2024-03-02 23:13:22 | -0.0009445
4201 | 2 | 3 | CC DChg | 06:47:00 | 32:47:53 | -0.3179 | 2.9699 | 2.1564 | 135.62 | 0 | 0 | 2.1564 | 135.62 | 0.0069444 | 0 | 436.76 | 2024-03-02 23:13:52 | -0.0009441
4202 | 2 | 3 | CC DChg | 06:47:30 | 32:48:23 | -0.3179 | 2.9687 | 2.159 | 135.79 | 0 | 0 | 2.159 | 135.79 | 0.0069523 | 0 | 437.25 | 2024-03-02 23:14:22 | -0.0009437
4203 | 2 | 3 | CC DChg | 06:48:00 | 32:48:53 | -0.3179 | 2.9671 | 2.1616 | 135.95 | 0 | 0 | 2.1616 | 135.95 | 0.0069602 | 0 | 437.75 | 2024-03-02 23:14:52 | -0.0009432
4204 | 2 | 3 | CC DChg | 06:48:30 | 32:49:23 | -0.3179 | 2.9659 | 2.1643 | 136.12 | 0 | 0 | 2.1643 | 136.12 | 0.006968 | 0 | 438.24 | 2024-03-02 23:15:22 | -0.0009429
4205 | 2 | 3 | CC DChg | 06:49:00 | 32:49:53 | -0.3179 | 2.9647 | 2.1669 | 136.29 | 0 | 0 | 2.1669 | 136.29 | 0.0069759 | 0 | 438.73 | 2024-03-02 23:15:52 | -0.0009425
4206 | 2 | 3 | CC DChg | 06:49:30 | 32:50:23 | -0.3179 | 2.9634 | 2.1696 | 136.45 | 0 | 0 | 2.1696 | 136.45 | 0.0069837 | 0 | 439.23 | 2024-03-02 23:16:22 | -0.0009421
4207 | 2 | 3 | CC DChg | 06:50:00 | 32:50:53 | -0.3179 | 2.9622 | 2.1722 | 136.62 | 0 | 0 | 2.1722 | 136.62 | 0.0069916 | 0 | 439.72 | 2024-03-02 23:16:52 | -0.0009417
4208 | 2 | 3 | CC DChg | 06:50:30 | 32:51:23 | -0.3179 | 2.9609 | 2.1749 | 136.79 | 0 | 0 | 2.1749 | 136.79 | 0.0069994 | 0 | 440.21 | 2024-03-02 23:17:22 | -0.0009413
4209 | 2 | 3 | CC DChg | 06:51:00 | 32:51:53 | -0.3179 | 2.9594 | 2.1775 | 136.95 | 0 | 0 | 2.1775 | 136.95 | 0.0070073 | 0 | 440.71 | 2024-03-02 23:17:52 | -0.0009408
4210 | 2 | 3 | CC DChg | 06:51:30 | 32:52:23 | -0.3179 | 2.9578 | 2.1802 | 137.12 | 0 | 0 | 2.1802 | 137.12 | 0.0070151 | 0 | 441.2 | 2024-03-02 23:18:22 | -0.0009403
4211 | 2 | 3 | CC DChg | 06:52:00 | 32:52:53 | -0.3179 | 2.9566 | 2.1828 | 137.29 | 0 | 0 | 2.1828 | 137.29 | 0.0070229 | 0 | 441.69 | 2024-03-02 23:18:52 | -0.0009399
4212 | 2 | 3 | CC DChg | 06:52:30 | 32:53:23 | -0.3179 | 2.9551 | 2.1855 | 137.45 | 0 | 0 | 2.1855 | 137.45 | 0.0070308 | 0 | 442.19 | 2024-03-02 23:19:22 | -0.0009394
4213 | 2 | 3 | CC DChg | 06:53:00 | 32:53:53 | -0.3179 | 2.9535 | 2.1881 | 137.62 | 0 | 0 | 2.1881 | 137.62 | 0.0070386 | 0 | 442.68 | 2024-03-02 23:19:52 | -0.0009389
4214 | 2 | 3 | CC DChg | 06:53:30 | 32:54:23 | -0.3179 | 2.952 | 2.1908 | 137.79 | 0 | 0 | 2.1908 | 137.79 | 0.0070464 | 0 | 443.17 | 2024-03-02 23:20:22 | -0.0009384
4215 | 2 | 3 | CC DChg | 06:54:00 | 32:54:53 | -0.3179 | 2.9504 | 2.1934 | 137.95 | 0 | 0 | 2.1934 | 137.95 | 0.0070542 | 0 | 443.66 | 2024-03-02 23:20:52 | -0.0009379
4216 | 2 | 3 | CC DChg | 06:54:30 | 32:55:23 | -0.3179 | 2.9489 | 2.1961 | 138.12 | 0 | 0 | 2.1961 | 138.12 | 0.007062 | 0 | 444.15 | 2024-03-02 23:21:22 | -0.0009375
4217 | 2 | 3 | CC DChg | 06:55:00 | 32:55:53 | -0.3179 | 2.9473 | 2.1987 | 138.29 | 0 | 0 | 2.1987 | 138.29 | 0.0070698 | 0 | 444.64 | 2024-03-02 23:21:52 | -0.0009369
4218 | 2 | 3 | CC DChg | 06:55:30 | 32:56:23 | -0.3179 | 2.9458 | 2.2014 | 138.45 | 0 | 0 | 2.2014 | 138.45 | 0.0070777 | 0 | 445.14 | 2024-03-02 23:22:22 | -0.0009365
4219 | 2 | 3 | CC DChg | 06:56:00 | 32:56:53 | -0.3179 | 2.9436 | 2.204 | 138.62 | 0 | 0 | 2.204 | 138.62 | 0.0070855 | 0 | 445.63 | 2024-03-02 23:22:52 | -0.0009358
4220 | 2 | 3 | CC DChg | 06:56:30 | 32:57:23 | -0.3179 | 2.942 | 2.2067 | 138.79 | 0 | 0 | 2.2067 | 138.79 | 0.0070933 | 0 | 446.12 | 2024-03-02 23:23:22 | -0.0009353
4221 | 2 | 3 | CC DChg | 06:57:00 | 32:57:53 | -0.3179 | 2.9402 | 2.2093 | 138.95 | 0 | 0 | 2.2093 | 138.95 | 0.007101 | 0 | 446.61 | 2024-03-02 23:23:52 | -0.0009347
4222 | 2 | 3 | CC DChg | 06:57:30 | 32:58:23 | -0.3179 | 2.9386 | 2.212 | 139.12 | 0 | 0 | 2.212 | 139.12 | 0.0071088 | 0 | 447.1 | 2024-03-02 23:24:22 | -0.0009342
4223 | 2 | 3 | CC DChg | 06:58:00 | 32:58:53 | -0.3179 | 2.9368 | 2.2146 | 139.28 | 0 | 0 | 2.2146 | 139.28 | 0.0071166 | 0 | 447.59 | 2024-03-02 23:24:52 | -0.0009336
4224 | 2 | 3 | CC DChg | 06:58:30 | 32:59:23 | -0.3179 | 2.9346 | 2.2173 | 139.45 | 0 | 0 | 2.2173 | 139.45 | 0.0071244 | 0 | 448.07 | 2024-03-02 23:25:22 | -0.0009329
4225 | 2 | 3 | CC DChg | 06:59:00 | 32:59:53 | -0.3179 | 2.9327 | 2.2199 | 139.62 | 0 | 0 | 2.2199 | 139.62 | 0.0071322 | 0 | 448.56 | 2024-03-02 23:25:52 | -0.0009323
4226 | 2 | 3 | CC DChg | 06:59:30 | 33:00:23 | -0.3179 | 2.9309 | 2.2226 | 139.78 | 0 | 0 | 2.2226 | 139.78 | 0.0071399 | 0 | 449.05 | 2024-03-02 23:26:22 | -0.0009317
4227 | 2 | 3 | CC DChg | 07:00:00 | 33:00:53 | -0.3179 | 2.9287 | 2.2252 | 139.95 | 0 | 0 | 2.2252 | 139.95 | 0.0071477 | 0 | 449.54 | 2024-03-02 23:26:52 | -0.000931
4228 | 2 | 3 | CC DChg | 07:00:30 | 33:01:23 | -0.3179 | 2.9265 | 2.2279 | 140.12 | 0 | 0 | 2.2279 | 140.12 | 0.0071554 | 0 | 450.03 | 2024-03-02 23:27:22 | -0.0009303
4229 | 2 | 3 | CC DChg | 07:01:00 | 33:01:53 | -0.3179 | 2.9244 | 2.2305 | 140.28 | 0 | 0 | 2.2305 | 140.28 | 0.0071632 | 0 | 450.52 | 2024-03-02 23:27:52 | -0.0009297
4230 | 2 | 3 | CC DChg | 07:01:30 | 33:02:23 | -0.3179 | 2.9222 | 2.2332 | 140.45 | 0 | 0 | 2.2332 | 140.45 | 0.0071709 | 0 | 451 | 2024-03-02 23:28:22 | -0.000929
4231 | 2 | 3 | CC DChg | 07:02:00 | 33:02:53 | -0.3179 | 2.9197 | 2.2358 | 140.62 | 0 | 0 | 2.2358 | 140.62 | 0.0071787 | 0 | 451.49 | 2024-03-02 23:28:52 | -0.0009282
4232 | 2 | 3 | CC DChg | 07:02:30 | 33:03:23 | -0.3179 | 2.9175 | 2.2385 | 140.78 | 0 | 0 | 2.2385 | 140.78 | 0.0071864 | 0 | 451.98 | 2024-03-02 23:29:22 | -0.0009275
4233 | 2 | 3 | CC DChg | 07:03:00 | 33:03:53 | -0.3179 | 2.9151 | 2.2411 | 140.95 | 0 | 0 | 2.2411 | 140.95 | 0.0071941 | 0 | 452.46 | 2024-03-02 23:29:52 | -0.0009267
4234 | 2 | 3 | CC DChg | 07:03:30 | 33:04:23 | -0.3179 | 2.9129 | 2.2438 | 141.12 | 0 | 0 | 2.2438 | 141.12 | 0.0072019 | 0 | 452.95 | 2024-03-02 23:30:22 | -0.000926
4235 | 2 | 3 | CC DChg | 07:04:00 | 33:04:53 | -0.3178 | 2.9101 | 2.2464 | 141.28 | 0 | 0 | 2.2464 | 141.28 | 0.0072096 | 0 | 453.43 | 2024-03-02 23:30:52 | -0.0009248
4236 | 2 | 3 | CC DChg | 07:04:30 | 33:05:23 | -0.3179 | 2.9076 | 2.2491 | 141.45 | 0 | 0 | 2.2491 | 141.45 | 0.0072173 | 0 | 453.92 | 2024-03-02 23:31:22 | -0.0009243
4237 | 2 | 3 | CC DChg | 07:05:00 | 33:05:53 | -0.3179 | 2.9048 | 2.2517 | 141.62 | 0 | 0 | 2.2517 | 141.62 | 0.007225 | 0 | 454.4 | 2024-03-02 23:31:52 | -0.0009234
4238 | 2 | 3 | CC DChg | 07:05:30 | 33:06:23 | -0.3179 | 2.902 | 2.2544 | 141.78 | 0 | 0 | 2.2544 | 141.78 | 0.0072327 | 0 | 454.88 | 2024-03-02 23:32:22 | -0.0009225
4239 | 2 | 3 | CC DChg | 07:06:00 | 33:06:53 | -0.3179 | 2.8993 | 2.257 | 141.95 | 0 | 0 | 2.257 | 141.95 | 0.0072403 | 0 | 455.37 | 2024-03-02 23:32:52 | -0.0009217
4240 | 2 | 3 | CC DChg | 07:06:30 | 33:07:23 | -0.3179 | 2.8965 | 2.2597 | 142.12 | 0 | 0 | 2.2597 | 142.12 | 0.007248 | 0 | 455.85 | 2024-03-02 23:33:22 | -0.0009208
4241 | 2 | 3 | CC DChg | 07:07:00 | 33:07:53 | -0.3179 | 2.8931 | 2.2623 | 142.28 | 0 | 0 | 2.2623 | 142.28 | 0.0072557 | 0 | 456.33 | 2024-03-02 23:33:52 | -0.0009197
4242 | 2 | 3 | CC DChg | 07:07:30 | 33:08:23 | -0.3179 | 2.89 | 2.265 | 142.45 | 0 | 0 | 2.265 | 142.45 | 0.0072634 | 0 | 456.81 | 2024-03-02 23:34:22 | -0.0009187
4243 | 2 | 3 | CC DChg | 07:08:00 | 33:08:53 | -0.3179 | 2.8865 | 2.2676 | 142.62 | 0 | 0 | 2.2676 | 142.62 | 0.007271 | 0 | 457.3 | 2024-03-02 23:34:52 | -0.0009176
4244 | 2 | 3 | CC DChg | 07:08:30 | 33:09:23 | -0.3179 | 2.8834 | 2.2703 | 142.78 | 0 | 0 | 2.2703 | 142.78 | 0.0072786 | 0 | 457.78 | 2024-03-02 23:35:22 | -0.0009166
4245 | 2 | 3 | CC DChg | 07:09:00 | 33:09:53 | -0.3179 | 2.8797 | 2.2729 | 142.95 | 0 | 0 | 2.2729 | 142.95 | 0.0072863 | 0 | 458.26 | 2024-03-02 23:35:52 | -0.0009155
4246 | 2 | 3 | CC DChg | 07:09:30 | 33:10:23 | -0.3179 | 2.8763 | 2.2756 | 143.12 | 0 | 0 | 2.2756 | 143.12 | 0.0072939 | 0 | 458.74 | 2024-03-02 23:36:22 | -0.0009144
4247 | 2 | 3 | CC DChg | 07:10:00 | 33:10:53 | -0.3179 | 2.8726 | 2.2782 | 143.28 | 0 | 0 | 2.2782 | 143.28 | 0.0073015 | 0 | 459.22 | 2024-03-02 23:36:52 | -0.0009132
4248 | 2 | 3 | CC DChg | 07:10:30 | 33:11:23 | -0.3179 | 2.8683 | 2.2809 | 143.45 | 0 | 0 | 2.2809 | 143.45 | 0.0073091 | 0 | 459.69 | 2024-03-02 23:37:22 | -0.0009118
4249 | 2 | 3 | CC DChg | 07:11:00 | 33:11:53 | -0.3179 | 2.8639 | 2.2835 | 143.62 | 0 | 0 | 2.2835 | 143.62 | 0.0073167 | 0 | 460.17 | 2024-03-02 23:37:52 | -0.0009104
4250 | 2 | 3 | CC DChg | 07:11:30 | 33:12:23 | -0.3179 | 2.8599 | 2.2862 | 143.78 | 0 | 0 | 2.2862 | 143.78 | 0.0073243 | 0 | 460.65 | 2024-03-02 23:38:22 | -0.0009092
4251 | 2 | 3 | CC DChg | 07:12:00 | 33:12:53 | -0.3179 | 2.8552 | 2.2888 | 143.95 | 0 | 0 | 2.2888 | 143.95 | 0.0073319 | 0 | 461.12 | 2024-03-02 23:38:52 | -0.0009077
4252 | 2 | 3 | CC DChg | 07:12:30 | 33:13:23 | -0.3179 | 2.8506 | 2.2915 | 144.12 | 0 | 0 | 2.2915 | 144.12 | 0.0073394 | 0 | 461.6 | 2024-03-02 23:39:22 | -0.0009062
4253 | 2 | 3 | CC DChg | 07:13:00 | 33:13:53 | -0.3179 | 2.8456 | 2.2941 | 144.28 | 0 | 0 | 2.2941 | 144.28 | 0.007347 | 0 | 462.07 | 2024-03-02 23:39:52 | -0.0009046
4254 | 2 | 3 | CC DChg | 07:13:30 | 33:14:23 | -0.3179 | 2.84 | 2.2968 | 144.45 | 0 | 0 | 2.2968 | 144.45 | 0.0073545 | 0 | 462.55 | 2024-03-02 23:40:22 | -0.0009028
4255 | 2 | 3 | CC DChg | 07:14:00 | 33:14:53 | -0.3179 | 2.8351 | 2.2994 | 144.62 | 0 | 0 | 2.2994 | 144.62 | 0.007362 | 0 | 463.02 | 2024-03-02 23:40:52 | -0.0009013
4256 | 2 | 3 | CC DChg | 07:14:30 | 33:15:23 | -0.3179 | 2.8292 | 2.3021 | 144.78 | 0 | 0 | 2.3021 | 144.78 | 0.0073695 | 0 | 463.49 | 2024-03-02 23:41:22 | -0.0008994
4257 | 2 | 3 | CC DChg | 07:15:00 | 33:15:53 | -0.3179 | 2.823 | 2.3047 | 144.95 | 0 | 0 | 2.3047 | 144.95 | 0.007377 | 0 | 463.96 | 2024-03-02 23:41:52 | -0.0008974
4258 | 2 | 3 | CC DChg | 07:15:30 | 33:16:23 | -0.3179 | 2.8168 | 2.3074 | 145.12 | 0 | 0 | 2.3074 | 145.12 | 0.0073845 | 0 | 464.43 | 2024-03-02 23:42:22 | -0.0008955
4259 | 2 | 3 | CC DChg | 07:16:00 | 33:16:53 | -0.3179 | 2.81 | 2.31 | 145.28 | 0 | 0 | 2.31 | 145.28 | 0.0073919 | 0 | 464.9 | 2024-03-02 23:42:52 | -0.0008933
4260 | 2 | 3 | CC DChg | 07:16:30 | 33:17:23 | -0.3178 | 2.8031 | 2.3126 | 145.45 | 0 | 0 | 2.3126 | 145.45 | 0.0073994 | 0 | 465.37 | 2024-03-02 23:43:22 | -0.0008908
4261 | 2 | 3 | CC DChg | 07:17:00 | 33:17:53 | -0.3179 | 2.7957 | 2.3153 | 145.62 | 0 | 0 | 2.3153 | 145.62 | 0.0074068 | 0 | 465.84 | 2024-03-02 23:43:52 | -0.0008888
4262 | 2 | 3 | CC DChg | 07:17:30 | 33:18:23 | -0.3179 | 2.7876 | 2.3179 | 145.78 | 0 | 0 | 2.3179 | 145.78 | 0.0074142 | 0 | 466.3 | 2024-03-02 23:44:22 | -0.0008862
4263 | 2 | 3 | CC DChg | 07:18:00 | 33:18:53 | -0.3178 | 2.7796 | 2.3206 | 145.95 | 0 | 0 | 2.3206 | 145.95 | 0.0074216 | 0 | 466.76 | 2024-03-02 23:44:52 | -0.0008834
4264 | 2 | 3 | CC DChg | 07:18:30 | 33:19:23 | -0.3179 | 2.7709 | 2.3232 | 146.12 | 0 | 0 | 2.3232 | 146.12 | 0.0074289 | 0 | 467.23 | 2024-03-02 23:45:22 | -0.0008809
4265 | 2 | 3 | CC DChg | 07:19:00 | 33:19:53 | -0.3179 | 2.7619 | 2.3259 | 146.28 | 0 | 0 | 2.3259 | 146.28 | 0.0074362 | 0 | 467.69 | 2024-03-02 23:45:52 | -0.000878
4266 | 2 | 3 | CC DChg | 07:19:30 | 33:20:23 | -0.3179 | 2.7523 | 2.3285 | 146.45 | 0 | 0 | 2.3285 | 146.45 | 0.0074435 | 0 | 468.15 | 2024-03-02 23:46:22 | -0.000875
4267 | 2 | 3 | CC DChg | 07:19:58 | 33:20:52 | -0.3179 | 2.7421 | 2.3311 | 146.61 | 0 | 0 | 2.3311 | 146.61 | 0.0074505 | 0 | 468.58 | 2024-03-02 23:46:51 | -0.0008717
4268 | 2 | 3 | CC DChg | 07:20:00 | 33:20:53 | -0.3179 | 2.7418 | 2.3312 | 146.62 | 0 | 0 | 2.3312 | 146.62 | 0.0074508 | 0 | 468.6 | 2024-03-02 23:46:52 | -0.0008716
4269 | 2 | 3 | CC DChg | 07:20:27 | 33:21:21 | -0.3179 | 2.7318 | 2.3336 | 146.77 | 0 | 0 | 2.3336 | 146.77 | 0.0074575 | 0 | 469.02 | 2024-03-02 23:47:20 | -0.0008684
4270 | 2 | 3 | CC DChg | 07:20:30 | 33:21:23 | -0.3178 | 2.7312 | 2.3338 | 146.78 | 0 | 0 | 2.3338 | 146.78 | 0.0074581 | 0 | 469.06 | 2024-03-02 23:47:22 | -0.000868
4271 | 2 | 3 | CC DChg | 07:20:56 | 33:21:50 | -0.3179 | 2.721 | 2.3362 | 146.93 | 0 | 0 | 2.3362 | 146.93 | 0.0074645 | 0 | 469.46 | 2024-03-02 23:47:49 | -0.000865
4272 | 2 | 3 | CC DChg | 07:21:00 | 33:21:53 | -0.3179 | 2.7194 | 2.3365 | 146.95 | 0 | 0 | 2.3365 | 146.95 | 0.0074653 | 0 | 469.51 | 2024-03-02 23:47:52 | -0.0008645
4273 | 2 | 3 | CC DChg | 07:21:25 | 33:22:19 | -0.3179 | 2.7092 | 2.3388 | 147.09 | 0 | 0 | 2.3388 | 147.09 | 0.0074714 | 0 | 469.9 | 2024-03-02 23:48:18 | -0.0008613
4274 | 2 | 3 | CC DChg | 07:21:30 | 33:22:23 | -0.3179 | 2.7077 | 2.3391 | 147.12 | 0 | 0 | 2.3391 | 147.12 | 0.0074725 | 0 | 469.97 | 2024-03-02 23:48:22 | -0.0008608
4275 | 2 | 3 | CC DChg | 07:21:53 | 33:22:47 | -0.3179 | 2.6977 | 2.3412 | 147.24 | 0 | 0 | 2.3412 | 147.24 | 0.007478 | 0 | 470.31 | 2024-03-02 23:48:46 | -0.0008576
4276 | 2 | 3 | CC DChg | 07:22:00 | 33:22:53 | -0.3179 | 2.6946 | 2.3418 | 147.28 | 0 | 0 | 2.3418 | 147.28 | 0.0074796 | 0 | 470.42 | 2024-03-02 23:48:52 | -0.0008566
4277 | 2 | 3 | CC DChg | 07:22:22 | 33:23:16 | -0.3179 | 2.6844 | 2.3438 | 147.41 | 0 | 0 | 2.3438 | 147.41 | 0.007485 | 0 | 470.76 | 2024-03-02 23:49:15 | -0.0008534
4278 | 2 | 3 | CC DChg | 07:22:30 | 33:23:23 | -0.3179 | 2.6813 | 2.3444 | 147.45 | 0 | 0 | 2.3444 | 147.45 | 0.0074867 | 0 | 470.86 | 2024-03-02 23:49:22 | -0.0008524
4279 | 2 | 3 | CC DChg | 07:22:50 | 33:23:44 | -0.3178 | 2.6711 | 2.3463 | 147.56 | 0 | 0 | 2.3463 | 147.56 | 0.0074917 | 0 | 471.17 | 2024-03-02 23:49:43 | -0.0008489
4280 | 2 | 3 | CC DChg | 07:23:00 | 33:23:53 | -0.3179 | 2.6671 | 2.3471 | 147.62 | 0 | 0 | 2.3471 | 147.62 | 0.0074938 | 0 | 471.31 | 2024-03-02 23:49:52 | -0.0008479
4281 | 2 | 3 | CC DChg | 07:23:19 | 33:24:13 | -0.3179 | 2.6571 | 2.3488 | 147.72 | 0 | 0 | 2.3488 | 147.72 | 0.0074983 | 0 | 471.59 | 2024-03-02 23:50:12 | -0.0008447
4282 | 2 | 3 | CC DChg | 07:23:30 | 33:24:23 | -0.3179 | 2.6515 | 2.3497 | 147.78 | 0 | 0 | 2.3497 | 147.78 | 0.0075009 | 0 | 471.75 | 2024-03-02 23:50:22 | -0.0008429
4283 | 2 | 3 | CC DChg | 07:23:49 | 33:24:43 | -0.3179 | 2.6413 | 2.3514 | 147.89 | 0 | 0 | 2.3514 | 147.89 | 0.0075054 | 0 | 472.04 | 2024-03-02 23:50:42 | -0.0008397
4284 | 2 | 3 | CC DChg | 07:24:00 | 33:24:53 | -0.3179 | 2.6354 | 2.3524 | 147.95 | 0 | 0 | 2.3524 | 147.95 | 0.0075079 | 0 | 472.19 | 2024-03-02 23:50:52 | -0.0008378
4285 | 2 | 3 | CC DChg | 07:24:17 | 33:25:11 | -0.3179 | 2.6252 | 2.354 | 148.05 | 0 | 0 | 2.354 | 148.05 | 0.007512 | 0 | 472.46 | 2024-03-02 23:51:10 | -0.0008346
4286 | 2 | 3 | CC DChg | 07:24:30 | 33:25:23 | -0.3179 | 2.6181 | 2.355 | 148.12 | 0 | 0 | 2.355 | 148.12 | 0.0075148 | 0 | 472.63 | 2024-03-02 23:51:22 | -0.0008323
4287 | 2 | 3 | CC DChg | 07:24:46 | 33:25:40 | -0.3179 | 2.6081 | 2.3565 | 148.21 | 0 | 0 | 2.3565 | 148.21 | 0.0075187 | 0 | 472.87 | 2024-03-02 23:51:39 | -0.0008291
4288 | 2 | 3 | CC DChg | 07:25:00 | 33:25:53 | -0.3179 | 2.6001 | 2.3577 | 148.28 | 0 | 0 | 2.3577 | 148.28 | 0.0075217 | 0 | 473.07 | 2024-03-02 23:51:52 | -0.0008266
4289 | 2 | 3 | CC DChg | 07:25:15 | 33:26:09 | -0.3179 | 2.5899 | 2.359 | 148.37 | 0 | 0 | 2.359 | 148.37 | 0.0075253 | 0 | 473.29 | 2024-03-02 23:52:08 | -0.0008233
4290 | 2 | 3 | CC DChg | 07:25:30 | 33:26:23 | -0.3179 | 2.5802 | 2.3603 | 148.45 | 0 | 0 | 2.3603 | 148.45 | 0.0075286 | 0 | 473.5 | 2024-03-02 23:52:22 | -0.0008202
4291 | 2 | 3 | CC DChg | 07:25:45 | 33:26:38 | -0.3179 | 2.57 | 2.3617 | 148.53 | 0 | 0 | 2.3617 | 148.53 | 0.007532 | 0 | 473.71 | 2024-03-02 23:52:37 | -0.000817
4292 | 2 | 3 | CC DChg | 07:25:59 | 33:26:53 | -0.3179 | 2.5595 | 2.363 | 148.61 | 0 | 0 | 2.363 | 148.61 | 0.0075354 | 0 | 473.92 | 2024-03-02 23:52:52 | -0.0008137
4293 | 2 | 3 | CC DChg | 07:26:00 | 33:26:53 | -0.3179 | 2.5595 | 2.363 | 148.62 | 0 | 0 | 2.363 | 148.62 | 0.0075354 | 0 | 473.93 | 2024-03-02 23:52:52 | -0.0008137
4294 | 2 | 3 | CC DChg | 07:26:14 | 33:27:07 | -0.3178 | 2.5492 | 2.3642 | 148.69 | 0 | 0 | 2.3642 | 148.69 | 0.0075386 | 0 | 474.13 | 2024-03-02 23:53:06 | -0.0008101
4295 | 2 | 3 | CC DChg | 07:26:28 | 33:27:21 | -0.3179 | 2.539 | 2.3655 | 148.77 | 0 | 0 | 2.3655 | 148.77 | 0.0075417 | 0 | 474.32 | 2024-03-02 23:53:20 | -0.0008071
4296 | 2 | 3 | CC DChg | 07:26:30 | 33:27:23 | -0.3179 | 2.5378 | 2.3656 | 148.78 | 0 | 0 | 2.3656 | 148.78 | 0.0075422 | 0 | 474.35 | 2024-03-02 23:53:22 | -0.0008068
4297 | 2 | 3 | CC DChg | 07:26:43 | 33:27:36 | -0.3179 | 2.5272 | 2.3668 | 148.85 | 0 | 0 | 2.3668 | 148.85 | 0.0075451 | 0 | 474.53 | 2024-03-02 23:53:35 | -0.0008034
4298 | 2 | 3 | CC DChg | 07:26:56 | 33:27:50 | -0.3179 | 2.517 | 2.3679 | 148.93 | 0 | 0 | 2.3679 | 148.93 | 0.007548 | 0 | 474.72 | 2024-03-02 23:53:49 | -0.0008002
4299 | 2 | 3 | CC DChg | 07:27:00 | 33:27:53 | -0.3179 | 2.5142 | 2.3683 | 148.95 | 0 | 0 | 2.3683 | 148.95 | 0.0075489 | 0 | 474.77 | 2024-03-02 23:53:52 | -0.0007993
4300 | 2 | 3 | CC DChg | 07:27:12 | 33:28:06 | -0.3179 | 2.504 | 2.3694 | 149.02 | 0 | 0 | 2.3694 | 149.02 | 0.0075516 | 0 | 474.95 | 2024-03-02 23:54:05 | -0.000796
4301 | 2 | 3 | CC DChg | 07:27:24 | 33:28:18 | -0.3179 | 2.4937 | 2.3704 | 149.08 | 0 | 0 | 2.3704 | 149.08 | 0.0075543 | 0 | 475.11 | 2024-03-02 23:54:17 | -0.0007927
4302 | 2 | 3 | CC DChg | 07:27:30 | 33:28:23 | -0.3179 | 2.4894 | 2.3709 | 149.12 | 0 | 0 | 2.3709 | 149.12 | 0.0075555 | 0 | 475.19 | 2024-03-02 23:54:22 | -0.0007914
4303 | 2 | 3 | CC DChg | 07:27:41 | 33:28:35 | -0.3179 | 2.4792 | 2.3719 | 149.18 | 0 | 0 | 2.3719 | 149.18 | 0.007558 | 0 | 475.34 | 2024-03-02 23:54:34 | -0.0007881
4304 | 2 | 3 | CC DChg | 07:27:53 | 33:28:46 | -0.3179 | 2.4689 | 2.373 | 149.24 | 0 | 0 | 2.373 | 149.24 | 0.0075605 | 0 | 475.5 | 2024-03-02 23:54:45 | -0.0007849
4305 | 2 | 3 | CC DChg | 07:28:00 | 33:28:53 | -0.3179 | 2.4627 | 2.3736 | 149.28 | 0 | 0 | 2.3736 | 149.28 | 0.007562 | 0 | 475.6 | 2024-03-02 23:54:52 | -0.0007829
4306 | 2 | 3 | CC DChg | 07:28:11 | 33:29:04 | -0.3178 | 2.4525 | 2.3746 | 149.34 | 0 | 0 | 2.3746 | 149.34 | 0.0075645 | 0 | 475.75 | 2024-03-02 23:55:03 | -0.0007794
4307 | 2 | 3 | CC DChg | 07:28:22 | 33:29:15 | -0.3179 | 2.4423 | 2.3755 | 149.4 | 0 | 0 | 2.3755 | 149.4 | 0.0075668 | 0 | 475.9 | 2024-03-02 23:55:14 | -0.0007764
4308 | 2 | 3 | CC DChg | 07:28:30 | 33:29:23 | -0.3179 | 2.4348 | 2.3762 | 149.45 | 0 | 0 | 2.3762 | 149.45 | 0.0075685 | 0 | 476.01 | 2024-03-02 23:55:22 | -0.000774
4309 | 2 | 3 | CC DChg | 07:28:40 | 33:29:34 | -0.3179 | 2.4246 | 2.3771 | 149.51 | 0 | 0 | 2.3771 | 149.51 | 0.0075708 | 0 | 476.15 | 2024-03-02 23:55:33 | -0.0007708
4310 | 2 | 3 | CC DChg | 07:28:50 | 33:29:44 | -0.3178 | 2.4144 | 2.378 | 149.56 | 0 | 0 | 2.378 | 149.56 | 0.0075729 | 0 | 476.28 | 2024-03-02 23:55:43 | -0.0007673
4311 | 2 | 3 | CC DChg | 07:29:00 | 33:29:53 | -0.3179 | 2.4048 | 2.3789 | 149.61 | 0 | 0 | 2.3789 | 149.61 | 0.0075749 | 0 | 476.41 | 2024-03-02 23:55:52 | -0.0007645
4312 | 2 | 3 | CC DChg | 07:29:09 | 33:30:03 | -0.3179 | 2.3945 | 2.3798 | 149.67 | 0 | 0 | 2.3798 | 149.67 | 0.007577 | 0 | 476.54 | 2024-03-02 23:56:02 | -0.0007612
4313 | 2 | 3 | CC DChg | 07:29:19 | 33:30:13 | -0.3179 | 2.3843 | 2.3806 | 149.72 | 0 | 0 | 2.3806 | 149.72 | 0.0075791 | 0 | 476.68 | 2024-03-02 23:56:12 | -0.000758
4314 | 2 | 3 | CC DChg | 07:29:29 | 33:30:22 | -0.3178 | 2.3741 | 2.3814 | 149.78 | 0 | 0 | 2.3814 | 149.78 | 0.0075811 | 0 | 476.8 | 2024-03-02 23:56:21 | -0.0007545
4315 | 2 | 3 | CC DChg | 07:29:30 | 33:30:23 | -0.3179 | 2.3732 | 2.3815 | 149.78 | 0 | 0 | 2.3815 | 149.78 | 0.0075813 | 0 | 476.81 | 2024-03-02 23:56:22 | -0.0007544
4316 | 2 | 3 | CC DChg | 07:29:39 | 33:30:32 | -0.3179 | 2.3632 | 2.3823 | 149.83 | 0 | 0 | 2.3823 | 149.83 | 0.0075832 | 0 | 476.93 | 2024-03-02 23:56:31 | -0.0007513
4317 | 2 | 3 | CC DChg | 07:29:48 | 33:30:42 | -0.3179 | 2.353 | 2.3831 | 149.88 | 0 | 0 | 2.3831 | 149.88 | 0.0075851 | 0 | 477.05 | 2024-03-02 23:56:41 | -0.000748
4318 | 2 | 3 | CC DChg | 07:29:57 | 33:30:50 | -0.3179 | 2.3428 | 2.3839 | 149.93 | 0 | 0 | 2.3839 | 149.93 | 0.0075869 | 0 | 477.16 | 2024-03-02 23:56:49 | -0.0007448
4319 | 2 | 3 | CC DChg | 07:30:00 | 33:30:53 | -0.3179 | 2.3397 | 2.3842 | 149.95 | 0 | 0 | 2.3842 | 149.95 | 0.0075875 | 0 | 477.2 | 2024-03-02 23:56:52 | -0.0007438
4320 | 2 | 3 | CC DChg | 07:30:08 | 33:31:02 | -0.3178 | 2.3297 | 2.3849 | 150 | 0 | 0 | 2.3849 | 150 | 0.0075893 | 0 | 477.31 | 2024-03-02 23:57:01 | -0.0007404
4321 | 2 | 3 | CC DChg | 07:30:17 | 33:31:11 | -0.3179 | 2.3195 | 2.3857 | 150.04 | 0 | 0 | 2.3857 | 150.04 | 0.0075911 | 0 | 477.43 | 2024-03-02 23:57:10 | -0.0007374
4322 | 2 | 3 | CC DChg | 07:30:25 | 33:31:19 | -0.3179 | 2.3093 | 2.3864 | 150.09 | 0 | 0 | 2.3864 | 150.09 | 0.0075928 | 0 | 477.53 | 2024-03-02 23:57:18 | -0.0007341
4323 | 2 | 3 | CC DChg | 07:30:30 | 33:31:23 | -0.3179 | 2.3043 | 2.3868 | 150.11 | 0 | 0 | 2.3868 | 150.11 | 0.0075937 | 0 | 477.59 | 2024-03-02 23:57:22 | -0.0007325
4324 | 2 | 3 | CC DChg | 07:30:38 | 33:31:31 | -0.3179 | 2.2941 | 2.3875 | 150.16 | 0 | 0 | 2.3875 | 150.16 | 0.0075953 | 0 | 477.69 | 2024-03-02 23:57:30 | -0.0007293
4325 | 2 | 3 | CC DChg | 07:30:46 | 33:31:40 | -0.3179 | 2.2839 | 2.3883 | 150.21 | 0 | 0 | 2.3883 | 150.21 | 0.007597 | 0 | 477.8 | 2024-03-02 23:57:39 | -0.0007261
4326 | 2 | 3 | CC DChg | 07:30:54 | 33:31:48 | -0.3179 | 2.2739 | 2.389 | 150.25 | 0 | 0 | 2.389 | 150.25 | 0.0075986 | 0 | 477.9 | 2024-03-02 23:57:47 | -0.0007229
4327 | 2 | 3 | CC DChg | 07:31:00 | 33:31:53 | -0.3179 | 2.2668 | 2.3895 | 150.28 | 0 | 0 | 2.3895 | 150.28 | 0.0075997 | 0 | 477.97 | 2024-03-02 23:57:52 | -0.0007206
4328 | 2 | 3 | CC DChg | 07:31:07 | 33:32:01 | -0.3178 | 2.2566 | 2.3902 | 150.33 | 0 | 0 | 2.3902 | 150.33 | 0.0076013 | 0 | 478.07 | 2024-03-02 23:58:00 | -0.0007171
4329 | 2 | 3 | CC DChg | 07:31:15 | 33:32:09 | -0.3179 | 2.2464 | 2.3909 | 150.37 | 0 | 0 | 2.3909 | 150.37 | 0.0076028 | 0 | 478.17 | 2024-03-02 23:58:08 | -0.0007141
4330 | 2 | 3 | CC DChg | 07:31:23 | 33:32:17 | -0.3179 | 2.2364 | 2.3915 | 150.41 | 0 | 0 | 2.3915 | 150.41 | 0.0076043 | 0 | 478.26 | 2024-03-02 23:58:16 | -0.000711
4331 | 2 | 3 | CC DChg | 07:31:30 | 33:32:23 | -0.3179 | 2.2274 | 2.3921 | 150.45 | 0 | 0 | 2.3921 | 150.45 | 0.0076057 | 0 | 478.34 | 2024-03-02 23:58:22 | -0.0007081
4332 | 2 | 3 | CC DChg | 07:31:37 | 33:32:31 | -0.3179 | 2.2172 | 2.3928 | 150.49 | 0 | 0 | 2.3928 | 150.49 | 0.0076072 | 0 | 478.44 | 2024-03-02 23:58:30 | -0.0007048
4333 | 2 | 3 | CC DChg | 07:31:45 | 33:32:39 | -0.3179 | 2.2067 | 2.3935 | 150.53 | 0 | 0 | 2.3935 | 150.53 | 0.0076087 | 0 | 478.53 | 2024-03-02 23:58:38 | -0.0007015
4334 | 2 | 3 | CC DChg | 07:31:52 | 33:32:46 | -0.3179 | 2.1964 | 2.3941 | 150.57 | 0 | 0 | 2.3941 | 150.57 | 0.0076101 | 0 | 478.62 | 2024-03-02 23:58:45 | -0.0006982
4335 | 2 | 3 | CC DChg | 07:32:00 | 33:32:53 | -0.3179 | 2.1865 | 2.3948 | 150.61 | 0 | 0 | 2.3948 | 150.61 | 0.0076115 | 0 | 478.71 | 2024-03-02 23:58:52 | -0.0006951
4336 | 2 | 3 | CC DChg | 07:32:07 | 33:33:01 | -0.3179 | 2.1763 | 2.3954 | 150.66 | 0 | 0 | 2.3954 | 150.66 | 0.0076129 | 0 | 478.8 | 2024-03-02 23:59:00 | -0.0006918
4337 | 2 | 3 | CC DChg | 07:32:14 | 33:33:08 | -0.3179 | 2.1661 | 2.396 | 150.69 | 0 | 0 | 2.396 | 150.69 | 0.0076143 | 0 | 478.89 | 2024-03-02 23:59:07 | -0.0006886
4338 | 2 | 3 | CC DChg | 07:32:21 | 33:33:15 | -0.3179 | 2.1561 | 2.3967 | 150.73 | 0 | 0 | 2.3967 | 150.73 | 0.0076156 | 0 | 478.97 | 2024-03-02 23:59:14 | -0.0006854
4339 | 2 | 3 | CC DChg | 07:32:28 | 33:33:22 | -0.3179 | 2.1459 | 2.3973 | 150.77 | 0 | 0 | 2.3973 | 150.77 | 0.007617 | 0 | 479.06 | 2024-03-02 23:59:21 | -0.0006822
4340 | 2 | 3 | CC DChg | 07:32:30 | 33:33:23 | -0.3178 | 2.144 | 2.3974 | 150.78 | 0 | 0 | 2.3974 | 150.78 | 0.0076173 | 0 | 479.07 | 2024-03-02 23:59:22 | -0.0006814
4341 | 2 | 3 | CC DChg | 07:32:36 | 33:33:30 | -0.3179 | 2.1338 | 2.398 | 150.82 | 0 | 0 | 2.398 | 150.82 | 0.0076185 | 0 | 479.15 | 2024-03-02 23:59:29 | -0.0006783
4342 | 2 | 3 | CC DChg | 07:32:43 | 33:33:37 | -0.3179 | 2.1236 | 2.3986 | 150.86 | 0 | 0 | 2.3986 | 150.86 | 0.0076199 | 0 | 479.24 | 2024-03-02 23:59:36 | -0.0006751
4343 | 2 | 3 | CC DChg | 07:32:50 | 33:33:44 | -0.3179 | 2.1134 | 2.3993 | 150.9 | 0 | 0 | 2.3993 | 150.9 | 0.0076212 | 0 | 479.32 | 2024-03-02 23:59:43 | -0.0006718
4344 | 2 | 3 | CC DChg | 07:32:57 | 33:33:51 | -0.3179 | 2.1034 | 2.3999 | 150.93 | 0 | 0 | 2.3999 | 150.93 | 0.0076224 | 0 | 479.4 | 2024-03-02 23:59:50 | -0.0006687
4345 | 2 | 3 | CC DChg | 07:33:00 | 33:33:53 | -0.3179 | 2.0997 | 2.4001 | 150.95 | 0 | 0 | 2.4001 | 150.95 | 0.0076229 | 0 | 479.43 | 2024-03-02 23:59:52 | -0.0006675
4346 | 2 | 3 | CC DChg | 07:33:06 | 33:34:00 | -0.3178 | 2.0895 | 2.4007 | 150.99 | 0 | 0 | 2.4007 | 150.99 | 0.0076241 | 0 | 479.51 | 2024-03-02 23:59:59 | -0.000664
4347 | 2 | 3 | CC DChg | 07:33:13 | 33:34:07 | -0.3179 | 2.0793 | 2.4013 | 151.02 | 0 | 0 | 2.4013 | 151.02 | 0.0076254 | 0 | 479.59 | 2024-03-03 00:00:06 | -0.000661
4348 | 2 | 3 | CC DChg | 07:33:20 | 33:34:13 | -0.3179 | 2.0693 | 2.4018 | 151.06 | 0 | 0 | 2.4018 | 151.06 | 0.0076266 | 0 | 479.66 | 2024-03-03 00:00:12 | -0.0006578
4349 | 2 | 3 | CC DChg | 07:33:26 | 33:34:20 | -0.3179 | 2.0591 | 2.4024 | 151.1 | 0 | 0 | 2.4024 | 151.1 | 0.0076278 | 0 | 479.74 | 2024-03-03 00:00:19 | -0.0006546
4350 | 2 | 3 | CC DChg | 07:33:30 | 33:34:23 | -0.3179 | 2.0541 | 2.4027 | 151.11 | 0 | 0 | 2.4027 | 151.11 | 0.0076284 | 0 | 479.77 | 2024-03-03 00:00:22 | -0.000653
4351 | 2 | 3 | CC DChg | 07:33:36 | 33:34:30 | -0.3179 | 2.0439 | 2.4033 | 151.15 | 0 | 0 | 2.4033 | 151.15 | 0.0076296 | 0 | 479.85 | 2024-03-03 00:00:29 | -0.0006498
4352 | 2 | 3 | CC DChg | 07:33:43 | 33:34:36 | -0.3179 | 2.0337 | 2.4039 | 151.19 | 0 | 0 | 2.4039 | 151.19 | 0.0076307 | 0 | 479.92 | 2024-03-03 00:00:35 | -0.0006465
4353 | 2 | 3 | CC DChg | 07:33:49 | 33:34:43 | -0.3179 | 2.0234 | 2.4045 | 151.22 | 0 | 0 | 2.4045 | 151.22 | 0.0076319 | 0 | 480 | 2024-03-03 00:00:42 | -0.0006432
4354 | 2 | 3 | CC DChg | 07:33:56 | 33:34:49 | -0.3179 | 2.0132 | 2.405 | 151.26 | 0 | 0 | 2.405 | 151.26 | 0.0076331 | 0 | 480.07 | 2024-03-03 00:00:48 | -0.00064
4355 | 2 | 3 | CC DChg | 07:34:00 | 33:34:53 | -0.3179 | 2.007 | 2.4054 | 151.28 | 0 | 0 | 2.4054 | 151.28 | 0.0076338 | 0 | 480.11 | 2024-03-03 00:00:52 | -0.000638
4356 | 2 | 3 | CC DChg | 07:34:06 | 33:35:00 | -0.3179 | 1.9968 | 2.4059 | 151.32 | 0 | 0 | 2.4059 | 151.32 | 0.0076349 | 0 | 480.18 | 2024-03-03 00:00:59 | -0.0006348
4357 | 2 | 3 | CC DChg | 07:34:12 | 33:35:06 | -0.3178 | 1.9866 | 2.4065 | 151.35 | 0 | 0 | 2.4065 | 151.35 | 0.007636 | 0 | 480.25 | 2024-03-03 00:01:05 | -0.0006313
4358 | 2 | 3 | CC DChg | 07:34:18 | 33:35:12 | -0.3179 | 1.9766 | 2.407 | 151.39 | 0 | 0 | 2.407 | 151.39 | 0.0076371 | 0 | 480.32 | 2024-03-03 00:01:11 | -0.0006284
4359 | 2 | 3 | CC DChg | 07:34:24 | 33:35:18 | -0.3178 | 1.9664 | 2.4076 | 151.42 | 0 | 0 | 2.4076 | 151.42 | 0.0076381 | 0 | 480.39 | 2024-03-03 00:01:17 | -0.0006249
4360 | 2 | 3 | CC DChg | 07:34:30 | 33:35:23 | -0.3179 | 1.958 | 2.408 | 151.45 | 0 | 0 | 2.408 | 151.45 | 0.007639 | 0 | 480.44 | 2024-03-03 00:01:22 | -0.0006224
4361 | 2 | 3 | CC DChg | 07:34:36 | 33:35:30 | -0.3178 | 1.9478 | 2.4086 | 151.48 | 0 | 0 | 2.4086 | 151.48 | 0.0076401 | 0 | 480.51 | 2024-03-03 00:01:29 | -0.000619
4362 | 2 | 3 | CC DChg | 07:34:42 | 33:35:36 | -0.3179 | 1.9376 | 2.4091 | 151.52 | 0 | 0 | 2.4091 | 151.52 | 0.0076411 | 0 | 480.58 | 2024-03-03 00:01:35 | -0.000616
4363 | 2 | 3 | CC DChg | 07:34:48 | 33:35:42 | -0.3179 | 1.9273 | 2.4097 | 151.55 | 0 | 0 | 2.4097 | 151.55 | 0.0076422 | 0 | 480.64 | 2024-03-03 00:01:41 | -0.0006127
4364 | 2 | 3 | CC DChg | 07:34:54 | 33:35:48 | -0.3179 | 1.9171 | 2.4102 | 151.58 | 0 | 0 | 2.4102 | 151.58 | 0.0076432 | 0 | 480.7 | 2024-03-03 00:01:47 | -0.0006094
4365 | 2 | 3 | CC DChg | 07:35:00 | 33:35:53 | -0.3179 | 1.9081 | 2.4107 | 151.61 | 0 | 0 | 2.4107 | 151.61 | 0.0076441 | 0 | 480.76 | 2024-03-03 00:01:52 | -0.0006066
4366 | 2 | 3 | CC DChg | 07:35:04 | 33:35:58 | -0.3179 | 1.8998 | 2.4111 | 151.64 | 0 | 0 | 2.4111 | 151.64 | 0.0076449 | 0 | 480.81 | 2024-03-03 00:01:57 | -0.0006039
4367 | 3 | 2 | CC Chg | 00:00:00 | 33:35:58 | 0.318 | 2.0318 | 0 | 0 | 0 | 0 | 0 | 0 | 0 | 0 | 0 | 2024-03-03 00:01:57 | 0.0006461
4368 | 3 | 2 | CC Chg | 00:00:00 | 33:35:58 | 0.318 | 2.0693 | 0 | 0 | 0 | 0 | 0 | 0 | 0 | 0 | 0 | 2024-03-03 00:01:57 | 0.000658
4369 | 3 | 2 | CC Chg | 00:00:00 | 33:35:58 | 0.3179 | 2.1196 | 0 | 0 | 0 | 0 | 0 | 0 | 1e-07 | 0 | 0 | 2024-03-03 00:01:57 | 0.0006738
4370 | 3 | 2 | CC Chg | 00:00:00 | 33:35:59 | 0.3179 | 2.1602 | 0 | 0 | 0 | 0 | 0 | 0 | 1e-07 | 0 | 0 | 2024-03-03 00:01:58 | 0.0006867
4371 | 3 | 2 | CC Chg | 00:00:00 | 33:35:59 | 0.3179 | 2.2008 | 0 | 0 | 0 | 0 | 0 | 0 | 1e-07 | 0.01 | 0 | 2024-03-03 00:01:58 | 0.0006996
4372 | 3 | 2 | CC Chg | 00:00:00 | 33:35:59 | 0.3179 | 2.2429 | 0.0001 | 0 | 0.0001 | 0 | 0 | 0 | 1e-07 | 0.01 | 0 | 2024-03-03 00:01:58 | 0.000713
4373 | 3 | 2 | CC Chg | 00:00:00 | 33:35:59 | 0.3179 | 2.2839 | 0.0001 | 0 | 0.0001 | 0 | 0 | 0 | 1e-07 | 0.01 | 0 | 2024-03-03 00:01:58 | 0.0007261
4374 | 3 | 2 | CC Chg | 00:00:00 | 33:35:59 | 0.3179 | 2.3232 | 0.0001 | 0 | 0.0001 | 0 | 0 | 0 | 2e-07 | 0.01 | 0 | 2024-03-03 00:01:58 | 0.0007385
4375 | 3 | 2 | CC Chg | 00:00:00 | 33:35:59 | 0.3179 | 2.348 | 0.0001 | 0 | 0.0001 | 0 | 0 | 0 | 2e-07 | 0.01 | 0 | 2024-03-03 00:01:58 | 0.0007464
4376 | 3 | 2 | CC Chg | 00:00:01 | 33:35:59 | 0.3179 | 2.384 | 0.0001 | 0.01 | 0.0001 | 0.01 | 0 | 0 | 2e-07 | 0.01 | 0 | 2024-03-03 00:01:58 | 0.0007579
4377 | 3 | 2 | CC Chg | 00:00:01 | 33:35:59 | 0.3179 | 2.4172 | 0.0001 | 0.01 | 0.0001 | 0.01 | 0 | 0 | 2e-07 | 0.01 | 0 | 2024-03-03 00:01:58 | 0.0007684
4378 | 3 | 2 | CC Chg | 00:00:01 | 33:35:59 | 0.3179 | 2.4479 | 0.0001 | 0.01 | 0.0001 | 0.01 | 0 | 0 | 2e-07 | 0.02 | 0 | 2024-03-03 00:01:58 | 0.0007782
4379 | 3 | 2 | CC Chg | 00:00:01 | 33:35:59 | 0.3179 | 2.4767 | 0.0001 | 0.01 | 0.0001 | 0.01 | 0 | 0 | 3e-07 | 0.02 | 0 | 2024-03-03 00:01:58 | 0.0007873
4380 | 3 | 2 | CC Chg | 00:00:01 | 33:36:00 | 0.3179 | 2.5034 | 0.0001 | 0.01 | 0.0001 | 0.01 | 0 | 0 | 3e-07 | 0.02 | 0 | 2024-03-03 00:01:59 | 0.0007958
4381 | 3 | 2 | CC Chg | 00:00:01 | 33:36:00 | 0.3179 | 2.5282 | 0.0001 | 0.01 | 0.0001 | 0.01 | 0 | 0 | 3e-07 | 0.02 | 0 | 2024-03-03 00:01:59 | 0.0008037
4382 | 3 | 2 | CC Chg | 00:00:01 | 33:36:00 | 0.3179 | 2.5437 | 0.0001 | 0.01 | 0.0001 | 0.01 | 0 | 0 | 3e-07 | 0.02 | 0 | 2024-03-03 00:01:59 | 0.0008086
4383 | 3 | 2 | CC Chg | 00:00:01 | 33:36:00 | 0.3179 | 2.5657 | 0.0002 | 0.01 | 0.0002 | 0.01 | 0 | 0 | 4e-07 | 0.02 | 0 | 2024-03-03 00:01:59 | 0.0008156
4384 | 3 | 2 | CC Chg | 00:00:01 | 33:36:00 | 0.3179 | 2.5861 | 0.0002 | 0.01 | 0.0002 | 0.01 | 0 | 0 | 4e-07 | 0.02 | 0 | 2024-03-03 00:01:59 | 0.0008221
4385 | 3 | 2 | CC Chg | 00:00:01 | 33:36:00 | 0.3179 | 2.605 | 0.0002 | 0.01 | 0.0002 | 0.01 | 0 | 0 | 4e-07 | 0.02 | 0 | 2024-03-03 00:01:59 | 0.0008281
4386 | 3 | 2 | CC Chg | 00:00:02 | 33:36:00 | 0.3179 | 2.6227 | 0.0002 | 0.01 | 0.0002 | 0.01 | 0 | 0 | 4e-07 | 0.03 | 0 | 2024-03-03 00:01:59 | 0.0008338
4387 | 3 | 2 | CC Chg | 00:00:02 | 33:36:00 | 0.3179 | 2.6398 | 0.0002 | 0.01 | 0.0002 | 0.01 | 0 | 0 | 4e-07 | 0.03 | 0 | 2024-03-03 00:01:59 | 0.0008392
4388 | 3 | 2 | CC Chg | 00:00:02 | 33:36:00 | 0.3179 | 2.6553 | 0.0002 | 0.01 | 0.0002 | 0.01 | 0 | 0 | 5e-07 | 0.03 | 0 | 2024-03-03 00:01:59 | 0.0008441
4389 | 3 | 2 | CC Chg | 00:00:02 | 33:36:01 | 0.3179 | 2.6798 | 0.0002 | 0.01 | 0.0002 | 0.01 | 0 | 0 | 5e-07 | 0.03 | 0 | 2024-03-03 00:02:00 | 0.0008519
4390 | 3 | 2 | CC Chg | 00:00:02 | 33:36:01 | 0.3179 | 2.6928 | 0.0002 | 0.01 | 0.0002 | 0.01 | 0 | 0 | 5e-07 | 0.03 | 0 | 2024-03-03 00:02:00 | 0.000856
4391 | 3 | 2 | CC Chg | 00:00:02 | 33:36:01 | 0.318 | 2.7058 | 0.0002 | 0.01 | 0.0002 | 0.01 | 0 | 0 | 6e-07 | 0.04 | 0 | 2024-03-03 00:02:00 | 0.0008604
4392 | 3 | 2 | CC Chg | 00:00:02 | 33:36:01 | 0.318 | 2.7182 | 0.0002 | 0.01 | 0.0002 | 0.01 | 0 | 0 | 6e-07 | 0.04 | 0 | 2024-03-03 00:02:00 | 0.0008644
4393 | 3 | 2 | CC Chg | 00:00:02 | 33:36:01 | 0.318 | 2.7297 | 0.0002 | 0.02 | 0.0002 | 0.02 | 0 | 0 | 6e-07 | 0.04 | 0 | 2024-03-03 00:02:00 | 0.000868
4394 | 3 | 2 | CC Chg | 00:00:02 | 33:36:01 | 0.318 | 2.7408 | 0.0003 | 0.02 | 0.0003 | 0.02 | 0 | 0 | 6e-07 | 0.04 | 0 | 2024-03-03 00:02:00 | 0.0008716
4395 | 3 | 2 | CC Chg | 00:00:03 | 33:36:01 | 0.318 | 2.7579 | 0.0003 | 0.02 | 0.0003 | 0.02 | 0 | 0 | 7e-07 | 0.04 | 0 | 2024-03-03 00:02:00 | 0.000877
4396 | 3 | 2 | CC Chg | 00:00:03 | 33:36:01 | 0.318 | 2.7768 | 0.0003 | 0.02 | 0.0003 | 0.02 | 0 | 0 | 7e-07 | 0.05 | 0 | 2024-03-03 00:02:00 | 0.000883
4397 | 3 | 2 | CC Chg | 00:00:03 | 33:36:02 | 0.318 | 2.7938 | 0.0003 | 0.02 | 0.0003 | 0.02 | 0 | 0 | 8e-07 | 0.05 | 0 | 2024-03-03 00:02:01 | 0.0008884
4398 | 3 | 2 | CC Chg | 00:00:03 | 33:36:02 | 0.318 | 2.8072 | 0.0003 | 0.02 | 0.0003 | 0.02 | 0 | 0 | 8e-07 | 0.05 | 0 | 2024-03-03 00:02:01 | 0.0008927
4399 | 3 | 2 | CC Chg | 00:00:03 | 33:36:02 | 0.318 | 2.8214 | 0.0003 | 0.02 | 0.0003 | 0.02 | 0 | 0 | 9e-07 | 0.06 | 0 | 2024-03-03 00:02:01 | 0.0008972
4400 | 3 | 2 | CC Chg | 00:00:04 | 33:36:02 | 0.318 | 2.8345 | 0.0004 | 0.02 | 0.0004 | 0.02 | 0 | 0 | 9e-07 | 0.06 | 0 | 2024-03-03 00:02:01 | 0.0009014
4401 | 3 | 2 | CC Chg | 00:00:04 | 33:36:02 | 0.3179 | 2.8456 | 0.0004 | 0.02 | 0.0004 | 0.02 | 0 | 0 | 1e-06 | 0.06 | 0 | 2024-03-03 00:02:01 | 0.0009046
4402 | 3 | 2 | CC Chg | 00:00:04 | 33:36:03 | 0.318 | 2.8593 | 0.0004 | 0.03 | 0.0004 | 0.03 | 0 | 0 | 1.1e-06 | 0.07 | 0 | 2024-03-03 00:02:02 | 0.0009093
4403 | 3 | 2 | CC Chg | 00:00:04 | 33:36:03 | 0.318 | 2.8726 | 0.0004 | 0.03 | 0.0004 | 0.03 | 0 | 0 | 1.1e-06 | 0.07 | 0 | 2024-03-03 00:02:02 | 0.0009135
4404 | 3 | 2 | CC Chg | 00:00:05 | 33:36:03 | 0.318 | 2.8856 | 0.0005 | 0.03 | 0.0005 | 0.03 | 0 | 0 | 1.2e-06 | 0.08 | 0 | 2024-03-03 00:02:02 | 0.0009176
4405 | 3 | 2 | CC Chg | 00:00:05 | 33:36:04 | 0.318 | 2.8977 | 0.0005 | 0.03 | 0.0005 | 0.03 | 0 | 0 | 1.3e-06 | 0.08 | 0 | 2024-03-03 00:02:03 | 0.0009215
4406 | 3 | 2 | CC Chg | 00:00:06 | 33:36:04 | 0.318 | 2.9086 | 0.0005 | 0.03 | 0.0005 | 0.03 | 0 | 0 | 1.5e-06 | 0.09 | 0 | 2024-03-03 00:02:03 | 0.0009249
4407 | 3 | 2 | CC Chg | 00:00:06 | 33:36:05 | 0.318 | 2.9188 | 0.0006 | 0.04 | 0.0006 | 0.04 | 0 | 0 | 1.6e-06 | 0.1 | 0 | 2024-03-03 00:02:04 | 0.0009282
4408 | 3 | 2 | CC Chg | 00:00:07 | 33:36:06 | 0.3179 | 2.9299 | 0.0007 | 0.04 | 0.0007 | 0.04 | 0 | 0 | 1.8e-06 | 0.11 | 0 | 2024-03-03 00:02:05 | 0.0009314
4409 | 3 | 2 | CC Chg | 00:00:08 | 33:36:07 | 0.318 | 2.9405 | 0.0008 | 0.05 | 0.0008 | 0.05 | 0 | 0 | 2.1e-06 | 0.13 | 0 | 2024-03-03 00:02:06 | 0.0009351
4410 | 3 | 2 | CC Chg | 00:00:10 | 33:36:08 | 0.318 | 2.9507 | 0.0009 | 0.06 | 0.0009 | 0.06 | 0 | 0 | 2.5e-06 | 0.16 | 0 | 2024-03-03 00:02:07 | 0.0009383
4411 | 3 | 2 | CC Chg | 00:00:12 | 33:36:10 | 0.318 | 2.9609 | 0.0011 | 0.07 | 0.0011 | 0.07 | 0 | 0 | 3e-06 | 0.19 | 0 | 2024-03-03 00:02:09 | 0.0009416
4412 | 3 | 2 | CC Chg | 00:00:15 | 33:36:13 | 0.318 | 2.9709 | 0.0013 | 0.08 | 0.0013 | 0.08 | 0 | 0 | 3.8e-06 | 0.24 | 0 | 2024-03-03 00:02:12 | 0.0009447
4413 | 3 | 2 | CC Chg | 00:00:19 | 33:36:18 | 0.318 | 2.9814 | 0.0017 | 0.11 | 0.0017 | 0.11 | 0 | 0 | 5e-06 | 0.32 | 0 | 2024-03-03 00:02:17 | 0.0009481
4414 | 3 | 2 | CC Chg | 00:00:27 | 33:36:26 | 0.318 | 2.9916 | 0.0024 | 0.15 | 0.0024 | 0.15 | 0 | 0 | 7e-06 | 0.44 | 0 | 2024-03-03 00:02:25 | 0.0009513
4415 | 3 | 2 | CC Chg | 00:00:30 | 33:36:28 | 0.318 | 2.9938 | 0.0026 | 0.17 | 0.0026 | 0.17 | 0 | 0 | 7.7e-06 | 0.48 | 0 | 2024-03-03 00:02:27 | 0.000952
4416 | 3 | 2 | CC Chg | 00:00:45 | 33:36:43 | 0.318 | 3.004 | 0.004 | 0.25 | 0.004 | 0.25 | 0 | 0 | 1.17e-05 | 0.74 | 0 | 2024-03-03 00:02:42 | 0.0009553
4417 | 3 | 2 | CC Chg | 00:01:00 | 33:36:58 | 0.318 | 3.0102 | 0.0053 | 0.33 | 0.0053 | 0.33 | 0 | 0 | 1.57e-05 | 0.99 | 0 | 2024-03-03 00:02:57 | 0.0009572
4418 | 3 | 2 | CC Chg | 00:01:30 | 33:37:28 | 0.318 | 3.018 | 0.0079 | 0.5 | 0.0079 | 0.5 | 0 | 0 | 2.37e-05 | 1.49 | 0 | 2024-03-03 00:03:27 | 0.0009597
4419 | 3 | 2 | CC Chg | 00:02:00 | 33:37:58 | 0.318 | 3.0233 | 0.0106 | 0.67 | 0.0106 | 0.67 | 0 | 0 | 3.17e-05 | 1.99 | 0 | 2024-03-03 00:03:57 | 0.0009614
4420 | 3 | 2 | CC Chg | 00:02:30 | 33:38:28 | 0.3179 | 3.027 | 0.0132 | 0.83 | 0.0132 | 0.83 | 0 | 0 | 3.97e-05 | 2.5 | 0 | 2024-03-03 00:04:27 | 0.0009623
4421 | 3 | 2 | CC Chg | 00:03:00 | 33:38:58 | 0.318 | 3.0301 | 0.0159 | 1 | 0.0159 | 1 | 0 | 0 | 4.77e-05 | 3 | 0 | 2024-03-03 00:04:57 | 0.0009636
4422 | 3 | 2 | CC Chg | 00:03:30 | 33:39:28 | 0.318 | 3.0326 | 0.0185 | 1.17 | 0.0185 | 1.17 | 0 | 0 | 5.57e-05 | 3.51 | 0 | 2024-03-03 00:05:27 | 0.0009644
4423 | 3 | 2 | CC Chg | 00:04:00 | 33:39:58 | 0.318 | 3.0344 | 0.0212 | 1.33 | 0.0212 | 1.33 | 0 | 0 | 6.38e-05 | 4.01 | 0 | 2024-03-03 00:05:57 | 0.0009649
4424 | 3 | 2 | CC Chg | 00:04:30 | 33:40:28 | 0.318 | 3.0366 | 0.0238 | 1.5 | 0.0238 | 1.5 | 0 | 0 | 7.18e-05 | 4.52 | 0 | 2024-03-03 00:06:27 | 0.0009656
4425 | 3 | 2 | CC Chg | 00:05:00 | 33:40:58 | 0.318 | 3.0381 | 0.0265 | 1.67 | 0.0265 | 1.67 | 0 | 0 | 7.99e-05 | 5.02 | 0 | 2024-03-03 00:06:57 | 0.0009661
4426 | 3 | 2 | CC Chg | 00:05:30 | 33:41:28 | 0.3179 | 3.0397 | 0.0291 | 1.83 | 0.0291 | 1.83 | 0 | 0 | 8.79e-05 | 5.53 | 0 | 2024-03-03 00:07:27 | 0.0009663
4427 | 3 | 2 | CC Chg | 00:06:00 | 33:41:58 | 0.318 | 3.0409 | 0.0318 | 2 | 0.0318 | 2 | 0 | 0 | 9.6e-05 | 6.04 | 0 | 2024-03-03 00:07:57 | 0.000967
4428 | 3 | 2 | CC Chg | 00:06:30 | 33:42:28 | 0.318 | 3.0425 | 0.0344 | 2.17 | 0.0344 | 2.17 | 0 | 0 | 0.000104 | 6.54 | 0 | 2024-03-03 00:08:27 | 0.0009675
4429 | 3 | 2 | CC Chg | 00:07:00 | 33:42:58 | 0.318 | 3.044 | 0.0371 | 2.33 | 0.0371 | 2.33 | 0 | 0 | 0.0001121 | 7.05 | 0 | 2024-03-03 00:08:57 | 0.000968
4430 | 3 | 2 | CC Chg | 00:07:30 | 33:43:28 | 0.318 | 3.045 | 0.0397 | 2.5 | 0.0397 | 2.5 | 0 | 0 | 0.0001202 | 7.56 | 0 | 2024-03-03 00:09:27 | 0.0009683
4431 | 3 | 2 | CC Chg | 00:08:00 | 33:43:58 | 0.318 | 3.0462 | 0.0424 | 2.67 | 0.0424 | 2.67 | 0 | 0 | 0.0001282 | 8.07 | 0 | 2024-03-03 00:09:57 | 0.0009687
4432 | 3 | 2 | CC Chg | 00:08:30 | 33:44:28 | 0.318 | 3.0471 | 0.045 | 2.83 | 0.045 | 2.83 | 0 | 0 | 0.0001363 | 8.57 | 0 | 2024-03-03 00:10:27 | 0.000969
4433 | 3 | 2 | CC Chg | 00:09:00 | 33:44:58 | 0.318 | 3.0481 | 0.0477 | 3 | 0.0477 | 3 | 0 | 0 | 0.0001444 | 9.08 | 0 | 2024-03-03 00:10:57 | 0.0009693
4434 | 3 | 2 | CC Chg | 00:09:30 | 33:45:28 | 0.318 | 3.0493 | 0.0503 | 3.17 | 0.0503 | 3.17 | 0 | 0 | 0.0001525 | 9.59 | 0 | 2024-03-03 00:11:27 | 0.0009697
4435 | 3 | 2 | CC Chg | 00:10:00 | 33:45:58 | 0.318 | 3.0502 | 0.053 | 3.33 | 0.053 | 3.33 | 0 | 0 | 0.0001606 | 10.1 | 0 | 2024-03-03 00:11:57 | 0.00097
4436 | 3 | 2 | CC Chg | 00:10:30 | 33:46:28 | 0.318 | 3.0512 | 0.0556 | 3.5 | 0.0556 | 3.5 | 0 | 0 | 0.0001686 | 10.61 | 0 | 2024-03-03 00:12:27 | 0.0009703
4437 | 3 | 2 | CC Chg | 00:11:00 | 33:46:58 | 0.318 | 3.0524 | 0.0583 | 3.67 | 0.0583 | 3.67 | 0 | 0 | 0.0001767 | 11.11 | 0 | 2024-03-03 00:12:57 | 0.0009707
4438 | 3 | 2 | CC Chg | 00:11:30 | 33:47:28 | 0.318 | 3.053 | 0.0609 | 3.83 | 0.0609 | 3.83 | 0 | 0 | 0.0001848 | 11.62 | 0 | 2024-03-03 00:13:27 | 0.0009709
4439 | 3 | 2 | CC Chg | 00:12:00 | 33:47:58 | 0.318 | 3.054 | 0.0636 | 4 | 0.0636 | 4 | 0 | 0 | 0.0001929 | 12.13 | 0 | 2024-03-03 00:13:57 | 0.0009712
4440 | 3 | 2 | CC Chg | 00:12:30 | 33:48:28 | 0.318 | 3.0549 | 0.0662 | 4.17 | 0.0662 | 4.17 | 0 | 0 | 0.000201 | 12.64 | 0 | 2024-03-03 00:14:27 | 0.0009715
4441 | 3 | 2 | CC Chg | 00:13:00 | 33:48:58 | 0.318 | 3.0555 | 0.0689 | 4.33 | 0.0689 | 4.33 | 0 | 0 | 0.0002091 | 13.15 | 0 | 2024-03-03 00:14:57 | 0.0009716
4442 | 3 | 2 | CC Chg | 00:13:30 | 33:49:28 | 0.318 | 3.0564 | 0.0715 | 4.5 | 0.0715 | 4.5 | 0 | 0 | 0.0002172 | 13.66 | 0 | 2024-03-03 00:15:27 | 0.0009719
4443 | 3 | 2 | CC Chg | 00:14:00 | 33:49:58 | 0.318 | 3.0571 | 0.0742 | 4.67 | 0.0742 | 4.67 | 0 | 0 | 0.0002253 | 14.17 | 0 | 2024-03-03 00:15:57 | 0.0009722
4444 | 3 | 2 | CC Chg | 00:14:30 | 33:50:28 | 0.318 | 3.058 | 0.0768 | 4.83 | 0.0768 | 4.83 | 0 | 0 | 0.0002334 | 14.68 | 0 | 2024-03-03 00:16:27 | 0.0009724
4445 | 3 | 2 | CC Chg | 00:15:00 | 33:50:58 | 0.318 | 3.0586 | 0.0795 | 5 | 0.0795 | 5 | 0 | 0 | 0.0002415 | 15.19 | 0 | 2024-03-03 00:16:57 | 0.0009726
4446 | 3 | 2 | CC Chg | 00:15:30 | 33:51:28 | 0.318 | 3.0598 | 0.0821 | 5.17 | 0.0821 | 5.17 | 0 | 0 | 0.0002496 | 15.7 | 0 | 2024-03-03 00:17:27 | 0.000973
4447 | 3 | 2 | CC Chg | 00:16:00 | 33:51:58 | 0.318 | 3.0605 | 0.0848 | 5.33 | 0.0848 | 5.33 | 0 | 0 | 0.0002577 | 16.21 | 0 | 2024-03-03 00:17:57 | 0.0009732
4448 | 3 | 2 | CC Chg | 00:16:30 | 33:52:28 | 0.318 | 3.0614 | 0.0874 | 5.5 | 0.0874 | 5.5 | 0 | 0 | 0.0002658 | 16.72 | 0 | 2024-03-03 00:18:27 | 0.0009735
4449 | 3 | 2 | CC Chg | 00:17:00 | 33:52:58 | 0.318 | 3.062 | 0.0901 | 5.67 | 0.0901 | 5.67 | 0 | 0 | 0.0002739 | 17.23 | 0 | 2024-03-03 00:18:57 | 0.0009737
4450 | 3 | 2 | CC Chg | 00:17:30 | 33:53:28 | 0.318 | 3.0626 | 0.0927 | 5.83 | 0.0927 | 5.83 | 0 | 0 | 0.0002821 | 17.74 | 0 | 2024-03-03 00:19:27 | 0.0009739
4451 | 3 | 2 | CC Chg | 00:18:00 | 33:53:58 | 0.318 | 3.0633 | 0.0954 | 6 | 0.0954 | 6 | 0 | 0 | 0.0002902 | 18.25 | 0 | 2024-03-03 00:19:57 | 0.0009741
4452 | 3 | 2 | CC Chg | 00:18:30 | 33:54:28 | 0.318 | 3.0639 | 0.098 | 6.17 | 0.098 | 6.17 | 0 | 0 | 0.0002983 | 18.76 | 0 | 2024-03-03 00:20:27 | 0.0009743
4453 | 3 | 2 | CC Chg | 00:19:00 | 33:54:58 | 0.318 | 3.0648 | 0.1007 | 6.33 | 0.1007 | 6.33 | 0 | 0 | 0.0003064 | 19.27 | 0 | 2024-03-03 00:20:57 | 0.0009746
4454 | 3 | 2 | CC Chg | 00:19:30 | 33:55:28 | 0.318 | 3.0654 | 0.1033 | 6.5 | 0.1033 | 6.5 | 0 | 0 | 0.0003145 | 19.78 | 0 | 2024-03-03 00:21:27 | 0.0009748
4455 | 3 | 2 | CC Chg | 00:20:00 | 33:55:58 | 0.318 | 3.066 | 0.106 | 6.67 | 0.106 | 6.67 | 0 | 0 | 0.0003227 | 20.29 | 0 | 2024-03-03 00:21:57 | 0.000975
4456 | 3 | 2 | CC Chg | 00:20:30 | 33:56:28 | 0.318 | 3.0667 | 0.1086 | 6.83 | 0.1086 | 6.83 | 0 | 0 | 0.0003308 | 20.8 | 0 | 2024-03-03 00:22:27 | 0.0009752
4457 | 3 | 2 | CC Chg | 00:21:00 | 33:56:58 | 0.318 | 3.0676 | 0.1113 | 7 | 0.1113 | 7 | 0 | 0 | 0.0003389 | 21.32 | 0 | 2024-03-03 00:22:57 | 0.0009755
4458 | 3 | 2 | CC Chg | 00:21:30 | 33:57:28 | 0.318 | 3.0682 | 0.1139 | 7.17 | 0.1139 | 7.17 | 0 | 0 | 0.000347 | 21.83 | 0 | 2024-03-03 00:23:27 | 0.0009757
4459 | 3 | 2 | CC Chg | 00:22:00 | 33:57:58 | 0.318 | 3.0688 | 0.1166 | 7.33 | 0.1166 | 7.33 | 0 | 0 | 0.0003552 | 22.34 | 0 | 2024-03-03 00:23:57 | 0.0009759
4460 | 3 | 2 | CC Chg | 00:22:30 | 33:58:28 | 0.318 | 3.0695 | 0.1192 | 7.5 | 0.1192 | 7.5 | 0 | 0 | 0.0003633 | 22.85 | 0 | 2024-03-03 00:24:27 | 0.0009761
4461 | 3 | 2 | CC Chg | 00:23:00 | 33:58:58 | 0.318 | 3.0701 | 0.1219 | 7.67 | 0.1219 | 7.67 | 0 | 0 | 0.0003714 | 23.36 | 0 | 2024-03-03 00:24:57 | 0.0009763
4462 | 3 | 2 | CC Chg | 00:23:30 | 33:59:28 | 0.318 | 3.0707 | 0.1245 | 7.83 | 0.1245 | 7.83 | 0 | 0 | 0.0003796 | 23.87 | 0 | 2024-03-03 00:25:27 | 0.0009765
4463 | 3 | 2 | CC Chg | 00:24:00 | 33:59:58 | 0.318 | 3.0713 | 0.1272 | 8 | 0.1272 | 8 | 0 | 0 | 0.0003877 | 24.38 | 0 | 2024-03-03 00:25:57 | 0.0009767
4464 | 3 | 2 | CC Chg | 00:24:30 | 34:00:28 | 0.318 | 3.0719 | 0.1298 | 8.17 | 0.1298 | 8.17 | 0 | 0 | 0.0003959 | 24.9 | 0 | 2024-03-03 00:26:27 | 0.0009769
4465 | 3 | 2 | CC Chg | 00:25:00 | 34:00:58 | 0.318 | 3.0726 | 0.1325 | 8.33 | 0.1325 | 8.33 | 0 | 0 | 0.000404 | 25.41 | 0 | 2024-03-03 00:26:57 | 0.0009771
4466 | 3 | 2 | CC Chg | 00:25:30 | 34:01:28 | 0.318 | 3.0732 | 0.1351 | 8.5 | 0.1351 | 8.5 | 0 | 0 | 0.0004121 | 25.92 | 0 | 2024-03-03 00:27:27 | 0.0009773
4467 | 3 | 2 | CC Chg | 00:26:00 | 34:01:58 | 0.318 | 3.0738 | 0.1378 | 8.67 | 0.1378 | 8.67 | 0 | 0 | 0.0004203 | 26.43 | 0 | 2024-03-03 00:27:57 | 0.0009775
4468 | 3 | 2 | CC Chg | 00:26:30 | 34:02:28 | 0.318 | 3.0741 | 0.1404 | 8.83 | 0.1404 | 8.83 | 0 | 0 | 0.0004284 | 26.95 | 0 | 2024-03-03 00:28:27 | 0.0009776
4469 | 3 | 2 | CC Chg | 00:27:00 | 34:02:58 | 0.318 | 3.075 | 0.1431 | 9 | 0.1431 | 9 | 0 | 0 | 0.0004366 | 27.46 | 0 | 2024-03-03 00:28:57 | 0.0009779
4470 | 3 | 2 | CC Chg | 00:27:30 | 34:03:28 | 0.318 | 3.0757 | 0.1457 | 9.17 | 0.1457 | 9.17 | 0 | 0 | 0.0004447 | 27.97 | 0 | 2024-03-03 00:29:27 | 0.0009781
4471 | 3 | 2 | CC Chg | 00:28:00 | 34:03:58 | 0.318 | 3.0763 | 0.1484 | 9.33 | 0.1484 | 9.33 | 0 | 0 | 0.0004529 | 28.48 | 0 | 2024-03-03 00:29:57 | 0.0009783
4472 | 3 | 2 | CC Chg | 00:28:30 | 34:04:28 | 0.318 | 3.0769 | 0.151 | 9.5 | 0.151 | 9.5 | 0 | 0 | 0.000461 | 29 | 0 | 2024-03-03 00:30:27 | 0.0009785
4473 | 3 | 2 | CC Chg | 00:29:00 | 34:04:58 | 0.318 | 3.0772 | 0.1537 | 9.67 | 0.1537 | 9.67 | 0 | 0 | 0.0004692 | 29.51 | 0 | 2024-03-03 00:30:57 | 0.0009785
4474 | 3 | 2 | CC Chg | 00:29:30 | 34:05:28 | 0.318 | 3.0778 | 0.1563 | 9.83 | 0.1563 | 9.83 | 0 | 0 | 0.0004773 | 30.02 | 0 | 2024-03-03 00:31:27 | 0.0009787
4475 | 3 | 2 | CC Chg | 00:30:00 | 34:05:58 | 0.318 | 3.0784 | 0.159 | 10 | 0.159 | 10 | 0 | 0 | 0.0004855 | 30.53 | 0 | 2024-03-03 00:31:57 | 0.0009789
4476 | 3 | 2 | CC Chg | 00:30:30 | 34:06:28 | 0.318 | 3.0791 | 0.1616 | 10.17 | 0.1616 | 10.17 | 0 | 0 | 0.0004937 | 31.05 | 0 | 2024-03-03 00:32:27 | 0.0009792
4477 | 3 | 2 | CC Chg | 00:31:00 | 34:06:58 | 0.318 | 3.0794 | 0.1643 | 10.33 | 0.1643 | 10.33 | 0 | 0 | 0.0005018 | 31.56 | 0 | 2024-03-03 00:32:57 | 0.0009792
4478 | 3 | 2 | CC Chg | 00:31:30 | 34:07:28 | 0.318 | 3.08 | 0.1669 | 10.5 | 0.1669 | 10.5 | 0 | 0 | 0.00051 | 32.07 | 0 | 2024-03-03 00:33:27 | 0.0009794
4479 | 3 | 2 | CC Chg | 00:32:00 | 34:07:58 | 0.318 | 3.0803 | 0.1696 | 10.67 | 0.1696 | 10.67 | 0 | 0 | 0.0005181 | 32.59 | 0 | 2024-03-03 00:33:57 | 0.0009795
4480 | 3 | 2 | CC Chg | 00:32:30 | 34:08:28 | 0.318 | 3.0809 | 0.1722 | 10.83 | 0.1722 | 10.83 | 0 | 0 | 0.0005263 | 33.1 | 0 | 2024-03-03 00:34:27 | 0.0009797
4481 | 3 | 2 | CC Chg | 00:33:00 | 34:08:58 | 0.318 | 3.0815 | 0.1749 | 11 | 0.1749 | 11 | 0 | 0 | 0.0005345 | 33.61 | 0 | 2024-03-03 00:34:57 | 0.0009799
4482 | 3 | 2 | CC Chg | 00:33:30 | 34:09:28 | 0.318 | 3.0822 | 0.1775 | 11.17 | 0.1775 | 11.17 | 0 | 0 | 0.0005426 | 34.13 | 0 | 2024-03-03 00:35:27 | 0.0009801
4483 | 3 | 2 | CC Chg | 00:34:00 | 34:09:58 | 0.318 | 3.0828 | 0.1802 | 11.33 | 0.1802 | 11.33 | 0 | 0 | 0.0005508 | 34.64 | 0 | 2024-03-03 00:35:57 | 0.0009803
4484 | 3 | 2 | CC Chg | 00:34:30 | 34:10:28 | 0.318 | 3.0834 | 0.1828 | 11.5 | 0.1828 | 11.5 | 0 | 0 | 0.000559 | 35.16 | 0 | 2024-03-03 00:36:27 | 0.0009805
4485 | 3 | 2 | CC Chg | 00:35:00 | 34:10:58 | 0.318 | 3.084 | 0.1855 | 11.67 | 0.1855 | 11.67 | 0 | 0 | 0.0005671 | 35.67 | 0 | 2024-03-03 00:36:57 | 0.0009807
4486 | 3 | 2 | CC Chg | 00:35:30 | 34:11:28 | 0.318 | 3.0843 | 0.1881 | 11.83 | 0.1881 | 11.83 | 0 | 0 | 0.0005753 | 36.18 | 0 | 2024-03-03 00:37:27 | 0.0009808
4487 | 3 | 2 | CC Chg | 00:36:00 | 34:11:58 | 0.318 | 3.085 | 0.1908 | 12 | 0.1908 | 12 | 0 | 0 | 0.0005835 | 36.7 | 0 | 2024-03-03 00:37:57 | 0.000981
4488 | 3 | 2 | CC Chg | 00:36:30 | 34:12:28 | 0.318 | 3.0853 | 0.1934 | 12.17 | 0.1934 | 12.17 | 0 | 0 | 0.0005917 | 37.21 | 0 | 2024-03-03 00:38:27 | 0.0009811
4489 | 3 | 2 | CC Chg | 00:37:00 | 34:12:58 | 0.318 | 3.0859 | 0.1961 | 12.33 | 0.1961 | 12.33 | 0 | 0 | 0.0005998 | 37.73 | 0 | 2024-03-03 00:38:57 | 0.0009813
4490 | 3 | 2 | CC Chg | 00:37:30 | 34:13:28 | 0.318 | 3.0865 | 0.1987 | 12.5 | 0.1987 | 12.5 | 0 | 0 | 0.000608 | 38.24 | 0 | 2024-03-03 00:39:27 | 0.0009815
4491 | 3 | 2 | CC Chg | 00:38:00 | 34:13:58 | 0.318 | 3.0868 | 0.2014 | 12.67 | 0.2014 | 12.67 | 0 | 0 | 0.0006162 | 38.76 | 0 | 2024-03-03 00:39:57 | 0.0009816
4492 | 3 | 2 | CC Chg | 00:38:30 | 34:14:28 | 0.318 | 3.0874 | 0.204 | 12.83 | 0.204 | 12.83 | 0 | 0 | 0.0006244 | 39.27 | 0 | 2024-03-03 00:40:27 | 0.0009818
4493 | 3 | 2 | CC Chg | 00:39:00 | 34:14:58 | 0.318 | 3.0881 | 0.2067 | 13 | 0.2067 | 13 | 0 | 0 | 0.0006326 | 39.78 | 0 | 2024-03-03 00:40:57 | 0.000982
4494 | 3 | 2 | CC Chg | 00:39:30 | 34:15:28 | 0.318 | 3.0884 | 0.2093 | 13.17 | 0.2093 | 13.17 | 0 | 0 | 0.0006408 | 40.3 | 0 | 2024-03-03 00:41:27 | 0.0009821
4495 | 3 | 2 | CC Chg | 00:40:00 | 34:15:58 | 0.318 | 3.089 | 0.212 | 13.33 | 0.212 | 13.33 | 0 | 0 | 0.0006489 | 40.81 | 0 | 2024-03-03 00:41:57 | 0.0009823
4496 | 3 | 2 | CC Chg | 00:40:30 | 34:16:28 | 0.318 | 3.0893 | 0.2146 | 13.5 | 0.2146 | 13.5 | 0 | 0 | 0.0006571 | 41.33 | 0 | 2024-03-03 00:42:27 | 0.0009824
4497 | 3 | 2 | CC Chg | 00:41:00 | 34:16:58 | 0.318 | 3.0899 | 0.2173 | 13.67 | 0.2173 | 13.67 | 0 | 0 | 0.0006653 | 41.84 | 0 | 2024-03-03 00:42:57 | 0.0009826
4498 | 3 | 2 | CC Chg | 00:41:30 | 34:17:28 | 0.318 | 3.0905 | 0.2199 | 13.83 | 0.2199 | 13.83 | 0 | 0 | 0.0006735 | 42.36 | 0 | 2024-03-03 00:43:27 | 0.0009828
4499 | 3 | 2 | CC Chg | 00:42:00 | 34:17:58 | 0.318 | 3.0912 | 0.2226 | 14 | 0.2226 | 14 | 0 | 0 | 0.0006817 | 42.87 | 0 | 2024-03-03 00:43:57 | 0.000983
4500 | 3 | 2 | CC Chg | 00:42:30 | 34:18:28 | 0.318 | 3.0915 | 0.2252 | 14.17 | 0.2252 | 14.17 | 0 | 0 | 0.0006899 | 43.39 | 0 | 2024-03-03 00:44:27 | 0.0009831
4501 | 3 | 2 | CC Chg | 00:43:00 | 34:18:58 | 0.318 | 3.0921 | 0.2279 | 14.33 | 0.2279 | 14.33 | 0 | 0 | 0.0006981 | 43.9 | 0 | 2024-03-03 00:44:57 | 0.0009833
4502 | 3 | 2 | CC Chg | 00:43:30 | 34:19:28 | 0.318 | 3.0927 | 0.2305 | 14.5 | 0.2305 | 14.5 | 0 | 0 | 0.0007063 | 44.42 | 0 | 2024-03-03 00:45:27 | 0.0009835
4503 | 3 | 2 | CC Chg | 00:44:00 | 34:19:58 | 0.318 | 3.093 | 0.2332 | 14.67 | 0.2332 | 14.67 | 0 | 0 | 0.0007145 | 44.94 | 0 | 2024-03-03 00:45:57 | 0.0009836
4504 | 3 | 2 | CC Chg | 00:44:30 | 34:20:28 | 0.318 | 3.0936 | 0.2358 | 14.83 | 0.2358 | 14.83 | 0 | 0 | 0.0007227 | 45.45 | 0 | 2024-03-03 00:46:27 | 0.0009838
4505 | 3 | 2 | CC Chg | 00:45:00 | 34:20:58 | 0.318 | 3.0939 | 0.2385 | 15 | 0.2385 | 15 | 0 | 0 | 0.0007309 | 45.97 | 0 | 2024-03-03 00:46:57 | 0.0009839
4506 | 3 | 2 | CC Chg | 00:45:30 | 34:21:28 | 0.318 | 3.0946 | 0.2411 | 15.17 | 0.2411 | 15.17 | 0 | 0 | 0.0007391 | 46.48 | 0 | 2024-03-03 00:47:27 | 0.0009841
4507 | 3 | 2 | CC Chg | 00:46:00 | 34:21:58 | 0.318 | 3.0949 | 0.2438 | 15.33 | 0.2438 | 15.33 | 0 | 0 | 0.0007473 | 47 | 0 | 2024-03-03 00:47:57 | 0.0009842
4508 | 3 | 2 | CC Chg | 00:46:30 | 34:22:28 | 0.318 | 3.0955 | 0.2464 | 15.5 | 0.2464 | 15.5 | 0 | 0 | 0.0007555 | 47.51 | 0 | 2024-03-03 00:48:27 | 0.0009844
4509 | 3 | 2 | CC Chg | 00:47:00 | 34:22:58 | 0.318 | 3.0958 | 0.2491 | 15.67 | 0.2491 | 15.67 | 0 | 0 | 0.0007637 | 48.03 | 0 | 2024-03-03 00:48:57 | 0.0009845
4510 | 3 | 2 | CC Chg | 00:47:30 | 34:23:28 | 0.318 | 3.0964 | 0.2517 | 15.83 | 0.2517 | 15.83 | 0 | 0 | 0.0007719 | 48.55 | 0 | 2024-03-03 00:49:27 | 0.0009847
4511 | 3 | 2 | CC Chg | 00:48:00 | 34:23:58 | 0.318 | 3.0967 | 0.2544 | 16 | 0.2544 | 16 | 0 | 0 | 0.0007801 | 49.06 | 0 | 2024-03-03 00:49:57 | 0.0009848
4512 | 3 | 2 | CC Chg | 00:48:30 | 34:24:28 | 0.318 | 3.0974 | 0.257 | 16.17 | 0.257 | 16.17 | 0 | 0 | 0.0007883 | 49.58 | 0 | 2024-03-03 00:50:27 | 0.000985
4513 | 3 | 2 | CC Chg | 00:49:00 | 34:24:58 | 0.318 | 3.0977 | 0.2597 | 16.33 | 0.2597 | 16.33 | 0 | 0 | 0.0007965 | 50.09 | 0 | 2024-03-03 00:50:57 | 0.0009851
4514 | 3 | 2 | CC Chg | 00:49:30 | 34:25:28 | 0.318 | 3.0986 | 0.2623 | 16.5 | 0.2623 | 16.5 | 0 | 0 | 0.0008047 | 50.61 | 0 | 2024-03-03 00:51:27 | 0.0009854
4515 | 3 | 2 | CC Chg | 00:50:00 | 34:25:58 | 0.318 | 3.0989 | 0.265 | 16.67 | 0.265 | 16.67 | 0 | 0 | 0.0008129 | 51.13 | 0 | 2024-03-03 00:51:57 | 0.0009855
4516 | 3 | 2 | CC Chg | 00:50:30 | 34:26:28 | 0.318 | 3.0995 | 0.2676 | 16.83 | 0.2676 | 16.83 | 0 | 0 | 0.0008211 | 51.64 | 0 | 2024-03-03 00:52:27 | 0.0009856
4517 | 3 | 2 | CC Chg | 00:51:00 | 34:26:58 | 0.318 | 3.0998 | 0.2703 | 17 | 0.2703 | 17 | 0 | 0 | 0.0008293 | 52.16 | 0 | 2024-03-03 00:52:57 | 0.0009857
4518 | 3 | 2 | CC Chg | 00:51:30 | 34:27:28 | 0.318 | 3.1001 | 0.2729 | 17.17 | 0.2729 | 17.17 | 0 | 0 | 0.0008376 | 52.68 | 0 | 2024-03-03 00:53:27 | 0.0009858
4519 | 3 | 2 | CC Chg | 00:52:00 | 34:27:58 | 0.318 | 3.1008 | 0.2756 | 17.33 | 0.2756 | 17.33 | 0 | 0 | 0.0008458 | 53.19 | 0 | 2024-03-03 00:53:57 | 0.0009861
4520 | 3 | 2 | CC Chg | 00:52:30 | 34:28:28 | 0.318 | 3.1011 | 0.2782 | 17.5 | 0.2782 | 17.5 | 0 | 0 | 0.000854 | 53.71 | 0 | 2024-03-03 00:54:27 | 0.0009861
4521 | 3 | 2 | CC Chg | 00:53:00 | 34:28:58 | 0.318 | 3.1017 | 0.2809 | 17.67 | 0.2809 | 17.67 | 0 | 0 | 0.0008622 | 54.23 | 0 | 2024-03-03 00:54:57 | 0.0009863
4522 | 3 | 2 | CC Chg | 00:53:30 | 34:29:28 | 0.318 | 3.102 | 0.2835 | 17.83 | 0.2835 | 17.83 | 0 | 0 | 0.0008704 | 54.74 | 0 | 2024-03-03 00:55:27 | 0.0009864
4523 | 3 | 2 | CC Chg | 00:54:00 | 34:29:58 | 0.318 | 3.1026 | 0.2862 | 18 | 0.2862 | 18 | 0 | 0 | 0.0008787 | 55.26 | 0 | 2024-03-03 00:55:57 | 0.0009866
4524 | 3 | 2 | CC Chg | 00:54:30 | 34:30:28 | 0.318 | 3.1029 | 0.2888 | 18.17 | 0.2888 | 18.17 | 0 | 0 | 0.0008869 | 55.78 | 0 | 2024-03-03 00:56:27 | 0.0009867
4525 | 3 | 2 | CC Chg | 00:55:00 | 34:30:58 | 0.318 | 3.1036 | 0.2915 | 18.33 | 0.2915 | 18.33 | 0 | 0 | 0.0008951 | 56.3 | 0 | 2024-03-03 00:56:57 | 0.0009869
4526 | 3 | 2 | CC Chg | 00:55:30 | 34:31:28 | 0.318 | 3.1039 | 0.2941 | 18.5 | 0.2941 | 18.5 | 0 | 0 | 0.0009033 | 56.81 | 0 | 2024-03-03 00:57:27 | 0.000987
4527 | 3 | 2 | CC Chg | 00:56:00 | 34:31:58 | 0.318 | 3.1042 | 0.2968 | 18.67 | 0.2968 | 18.67 | 0 | 0 | 0.0009115 | 57.33 | 0 | 2024-03-03 00:57:57 | 0.0009871
4528 | 3 | 2 | CC Chg | 00:56:30 | 34:32:28 | 0.318 | 3.1048 | 0.2994 | 18.83 | 0.2994 | 18.83 | 0 | 0 | 0.0009198 | 57.85 | 0 | 2024-03-03 00:58:27 | 0.0009873
4529 | 3 | 2 | CC Chg | 00:57:00 | 34:32:58 | 0.318 | 3.1051 | 0.3021 | 19 | 0.3021 | 19 | 0 | 0 | 0.000928 | 58.36 | 0 | 2024-03-03 00:58:57 | 0.0009874
4530 | 3 | 2 | CC Chg | 00:57:30 | 34:33:28 | 0.318 | 3.1057 | 0.3047 | 19.17 | 0.3047 | 19.17 | 0 | 0 | 0.0009362 | 58.88 | 0 | 2024-03-03 00:59:27 | 0.0009876
4531 | 3 | 2 | CC Chg | 00:58:00 | 34:33:58 | 0.318 | 3.1063 | 0.3074 | 19.33 | 0.3074 | 19.33 | 0 | 0 | 0.0009445 | 59.4 | 0 | 2024-03-03 00:59:57 | 0.0009878
4532 | 3 | 2 | CC Chg | 00:58:30 | 34:34:28 | 0.318 | 3.1067 | 0.31 | 19.5 | 0.31 | 19.5 | 0 | 0 | 0.0009527 | 59.92 | 0 | 2024-03-03 01:00:27 | 0.0009879
4533 | 3 | 2 | CC Chg | 00:59:00 | 34:34:58 | 0.318 | 3.1073 | 0.3127 | 19.67 | 0.3127 | 19.67 | 0 | 0 | 0.0009609 | 60.44 | 0 | 2024-03-03 01:00:57 | 0.0009881
4534 | 3 | 2 | CC Chg | 00:59:30 | 34:35:28 | 0.318 | 3.1076 | 0.3153 | 19.83 | 0.3153 | 19.83 | 0 | 0 | 0.0009692 | 60.95 | 0 | 2024-03-03 01:01:27 | 0.0009882
4535 | 3 | 2 | CC Chg | 01:00:00 | 34:35:58 | 0.318 | 3.1082 | 0.318 | 20 | 0.318 | 20 | 0 | 0 | 0.0009774 | 61.47 | 0 | 2024-03-03 01:01:57 | 0.0009884
4536 | 3 | 2 | CC Chg | 01:00:30 | 34:36:28 | 0.318 | 3.1085 | 0.3206 | 20.17 | 0.3206 | 20.17 | 0 | 0 | 0.0009856 | 61.99 | 0 | 2024-03-03 01:02:27 | 0.0009885
4537 | 3 | 2 | CC Chg | 01:01:00 | 34:36:58 | 0.318 | 3.1088 | 0.3233 | 20.33 | 0.3233 | 20.33 | 0 | 0 | 0.0009939 | 62.51 | 0 | 2024-03-03 01:02:57 | 0.0009886
4538 | 3 | 2 | CC Chg | 01:01:30 | 34:37:28 | 0.318 | 3.1094 | 0.3259 | 20.5 | 0.3259 | 20.5 | 0 | 0 | 0.0010021 | 63.03 | 0 | 2024-03-03 01:03:27 | 0.0009888
4539 | 3 | 2 | CC Chg | 01:02:00 | 34:37:58 | 0.318 | 3.1098 | 0.3286 | 20.67 | 0.3286 | 20.67 | 0 | 0 | 0.0010104 | 63.54 | 0 | 2024-03-03 01:03:57 | 0.0009889
4540 | 3 | 2 | CC Chg | 01:02:30 | 34:38:28 | 0.318 | 3.1101 | 0.3312 | 20.83 | 0.3312 | 20.83 | 0 | 0 | 0.0010186 | 64.06 | 0 | 2024-03-03 01:04:27 | 0.000989
4541 | 3 | 2 | CC Chg | 01:03:00 | 34:38:58 | 0.318 | 3.1107 | 0.3339 | 21 | 0.3339 | 21 | 0 | 0 | 0.0010268 | 64.58 | 0 | 2024-03-03 01:04:57 | 0.0009892
4542 | 3 | 2 | CC Chg | 01:03:30 | 34:39:28 | 0.318 | 3.111 | 0.3365 | 21.17 | 0.3365 | 21.17 | 0 | 0 | 0.0010351 | 65.1 | 0 | 2024-03-03 01:05:27 | 0.0009893
4543 | 3 | 2 | CC Chg | 01:04:00 | 34:39:58 | 0.318 | 3.1116 | 0.3392 | 21.33 | 0.3392 | 21.33 | 0 | 0 | 0.0010433 | 65.62 | 0 | 2024-03-03 01:05:57 | 0.0009895
4544 | 3 | 2 | CC Chg | 01:04:30 | 34:40:28 | 0.318 | 3.1119 | 0.3418 | 21.5 | 0.3418 | 21.5 | 0 | 0 | 0.0010516 | 66.14 | 0 | 2024-03-03 01:06:27 | 0.0009896
4545 | 3 | 2 | CC Chg | 01:05:00 | 34:40:58 | 0.318 | 3.1122 | 0.3445 | 21.67 | 0.3445 | 21.67 | 0 | 0 | 0.0010598 | 66.66 | 0 | 2024-03-03 01:06:57 | 0.0009897
4546 | 3 | 2 | CC Chg | 01:05:30 | 34:41:28 | 0.318 | 3.1129 | 0.3471 | 21.83 | 0.3471 | 21.83 | 0 | 0 | 0.0010681 | 67.17 | 0 | 2024-03-03 01:07:27 | 0.0009899
4547 | 3 | 2 | CC Chg | 01:06:00 | 34:41:58 | 0.318 | 3.1132 | 0.3498 | 22 | 0.3498 | 22 | 0 | 0 | 0.0010763 | 67.69 | 0 | 2024-03-03 01:07:57 | 0.00099
4548 | 3 | 2 | CC Chg | 01:06:30 | 34:42:28 | 0.318 | 3.1135 | 0.3524 | 22.17 | 0.3524 | 22.17 | 0 | 0 | 0.0010846 | 68.21 | 0 | 2024-03-03 01:08:27 | 0.0009901
4549 | 3 | 2 | CC Chg | 01:07:00 | 34:42:58 | 0.318 | 3.1141 | 0.3551 | 22.33 | 0.3551 | 22.33 | 0 | 0 | 0.0010928 | 68.73 | 0 | 2024-03-03 01:08:57 | 0.0009903
4550 | 3 | 2 | CC Chg | 01:07:30 | 34:43:28 | 0.318 | 3.1147 | 0.3577 | 22.5 | 0.3577 | 22.5 | 0 | 0 | 0.0011011 | 69.25 | 0 | 2024-03-03 01:09:27 | 0.0009905
4551 | 3 | 2 | CC Chg | 01:08:00 | 34:43:58 | 0.318 | 3.115 | 0.3604 | 22.67 | 0.3604 | 22.67 | 0 | 0 | 0.0011093 | 69.77 | 0 | 2024-03-03 01:09:57 | 0.0009906
4552 | 3 | 2 | CC Chg | 01:08:30 | 34:44:28 | 0.318 | 3.1156 | 0.363 | 22.83 | 0.363 | 22.83 | 0 | 0 | 0.0011176 | 70.29 | 0 | 2024-03-03 01:10:27 | 0.0009908
4553 | 3 | 2 | CC Chg | 01:09:00 | 34:44:58 | 0.318 | 3.116 | 0.3657 | 23 | 0.3657 | 23 | 0 | 0 | 0.0011258 | 70.81 | 0 | 2024-03-03 01:10:57 | 0.0009909
4554 | 3 | 2 | CC Chg | 01:09:30 | 34:45:28 | 0.318 | 3.1163 | 0.3683 | 23.17 | 0.3683 | 23.17 | 0 | 0 | 0.0011341 | 71.33 | 0 | 2024-03-03 01:11:27 | 0.000991
4555 | 3 | 2 | CC Chg | 01:10:00 | 34:45:58 | 0.318 | 3.1169 | 0.371 | 23.33 | 0.371 | 23.33 | 0 | 0 | 0.0011424 | 71.85 | 0 | 2024-03-03 01:11:57 | 0.0009912
4556 | 3 | 2 | CC Chg | 01:10:30 | 34:46:28 | 0.318 | 3.1172 | 0.3736 | 23.5 | 0.3736 | 23.5 | 0 | 0 | 0.0011506 | 72.37 | 0 | 2024-03-03 01:12:27 | 0.0009913
4557 | 3 | 2 | CC Chg | 01:11:00 | 34:46:58 | 0.318 | 3.1175 | 0.3763 | 23.67 | 0.3763 | 23.67 | 0 | 0 | 0.0011589 | 72.89 | 0 | 2024-03-03 01:12:57 | 0.0009914
4558 | 3 | 2 | CC Chg | 01:11:30 | 34:47:28 | 0.318 | 3.1181 | 0.3789 | 23.83 | 0.3789 | 23.83 | 0 | 0 | 0.0011671 | 73.4 | 0 | 2024-03-03 01:13:27 | 0.0009916
4559 | 3 | 2 | CC Chg | 01:12:00 | 34:47:58 | 0.318 | 3.1184 | 0.3816 | 24 | 0.3816 | 24 | 0 | 0 | 0.0011754 | 73.92 | 0 | 2024-03-03 01:13:57 | 0.0009917
4560 | 3 | 2 | CC Chg | 01:12:30 | 34:48:28 | 0.318 | 3.1187 | 0.3842 | 24.17 | 0.3842 | 24.17 | 0 | 0 | 0.0011837 | 74.44 | 0 | 2024-03-03 01:14:27 | 0.0009917
4561 | 3 | 2 | CC Chg | 01:13:00 | 34:48:58 | 0.318 | 3.1194 | 0.3869 | 24.33 | 0.3869 | 24.33 | 0 | 0 | 0.0011919 | 74.96 | 0 | 2024-03-03 01:14:57 | 0.000992
4562 | 3 | 2 | CC Chg | 01:13:30 | 34:49:28 | 0.318 | 3.1197 | 0.3895 | 24.5 | 0.3895 | 24.5 | 0 | 0 | 0.0012002 | 75.48 | 0 | 2024-03-03 01:15:27 | 0.0009921
4563 | 3 | 2 | CC Chg | 01:14:00 | 34:49:58 | 0.318 | 3.12 | 0.3922 | 24.67 | 0.3922 | 24.67 | 0 | 0 | 0.0012085 | 76 | 0 | 2024-03-03 01:15:57 | 0.0009922
4564 | 3 | 2 | CC Chg | 01:14:30 | 34:50:28 | 0.318 | 3.1203 | 0.3948 | 24.83 | 0.3948 | 24.83 | 0 | 0 | 0.0012167 | 76.52 | 0 | 2024-03-03 01:16:27 | 0.0009923
4565 | 3 | 2 | CC Chg | 01:15:00 | 34:50:58 | 0.318 | 3.1209 | 0.3975 | 25 | 0.3975 | 25 | 0 | 0 | 0.001225 | 77.04 | 0 | 2024-03-03 01:16:57 | 0.0009924
4566 | 3 | 2 | CC Chg | 01:15:30 | 34:51:28 | 0.318 | 3.1212 | 0.4001 | 25.17 | 0.4001 | 25.17 | 0 | 0 | 0.0012333 | 77.56 | 0 | 2024-03-03 01:17:27 | 0.0009925
4567 | 3 | 2 | CC Chg | 01:16:00 | 34:51:58 | 0.318 | 3.1218 | 0.4028 | 25.33 | 0.4028 | 25.33 | 0 | 0 | 0.0012415 | 78.08 | 0 | 2024-03-03 01:17:57 | 0.0009927
4568 | 3 | 2 | CC Chg | 01:16:30 | 34:52:28 | 0.318 | 3.1225 | 0.4054 | 25.5 | 0.4054 | 25.5 | 0 | 0 | 0.0012498 | 78.6 | 0 | 2024-03-03 01:18:27 | 0.000993
4569 | 3 | 2 | CC Chg | 01:17:00 | 34:52:58 | 0.318 | 3.1228 | 0.4081 | 25.67 | 0.4081 | 25.67 | 0 | 0 | 0.0012581 | 79.13 | 0 | 2024-03-03 01:18:57 | 0.0009931
4570 | 3 | 2 | CC Chg | 01:17:30 | 34:53:28 | 0.318 | 3.1231 | 0.4107 | 25.83 | 0.4107 | 25.83 | 0 | 0 | 0.0012664 | 79.65 | 0 | 2024-03-03 01:19:27 | 0.0009931
4571 | 3 | 2 | CC Chg | 01:18:00 | 34:53:58 | 0.318 | 3.1237 | 0.4134 | 26 | 0.4134 | 26 | 0 | 0 | 0.0012746 | 80.17 | 0 | 2024-03-03 01:19:57 | 0.0009933
4572 | 3 | 2 | CC Chg | 01:18:30 | 34:54:28 | 0.318 | 3.124 | 0.416 | 26.17 | 0.416 | 26.17 | 0 | 0 | 0.0012829 | 80.69 | 0 | 2024-03-03 01:20:27 | 0.0009934
4573 | 3 | 2 | CC Chg | 01:19:00 | 34:54:58 | 0.318 | 3.1243 | 0.4187 | 26.33 | 0.4187 | 26.33 | 0 | 0 | 0.0012912 | 81.21 | 0 | 2024-03-03 01:20:57 | 0.0009935
4574 | 3 | 2 | CC Chg | 01:19:30 | 34:55:28 | 0.318 | 3.1246 | 0.4213 | 26.5 | 0.4213 | 26.5 | 0 | 0 | 0.0012995 | 81.73 | 0 | 2024-03-03 01:21:27 | 0.0009936
4575 | 3 | 2 | CC Chg | 01:20:00 | 34:55:58 | 0.318 | 3.1253 | 0.424 | 26.67 | 0.424 | 26.67 | 0 | 0 | 0.0013078 | 82.25 | 0 | 2024-03-03 01:21:57 | 0.0009938
4576 | 3 | 2 | CC Chg | 01:20:30 | 34:56:28 | 0.318 | 3.1256 | 0.4266 | 26.83 | 0.4266 | 26.83 | 0 | 0 | 0.001316 | 82.77 | 0 | 2024-03-03 01:22:27 | 0.0009939
4577 | 3 | 2 | CC Chg | 01:21:00 | 34:56:58 | 0.318 | 3.1259 | 0.4293 | 27 | 0.4293 | 27 | 0 | 0 | 0.0013243 | 83.29 | 0 | 2024-03-03 01:22:57 | 0.000994
4578 | 3 | 2 | CC Chg | 01:21:30 | 34:57:28 | 0.318 | 3.1265 | 0.4319 | 27.17 | 0.4319 | 27.17 | 0 | 0 | 0.0013326 | 83.81 | 0 | 2024-03-03 01:23:27 | 0.0009942
4579 | 3 | 2 | CC Chg | 01:22:00 | 34:57:58 | 0.318 | 3.1268 | 0.4346 | 27.33 | 0.4346 | 27.33 | 0 | 0 | 0.0013409 | 84.33 | 0 | 2024-03-03 01:23:57 | 0.0009943
4580 | 3 | 2 | CC Chg | 01:22:30 | 34:58:28 | 0.318 | 3.1271 | 0.4372 | 27.5 | 0.4372 | 27.5 | 0 | 0 | 0.0013492 | 84.85 | 0 | 2024-03-03 01:24:27 | 0.0009944
4581 | 3 | 2 | CC Chg | 01:23:00 | 34:58:58 | 0.318 | 3.1274 | 0.4399 | 27.67 | 0.4399 | 27.67 | 0 | 0 | 0.0013575 | 85.38 | 0 | 2024-03-03 01:24:57 | 0.0009945
4582 | 3 | 2 | CC Chg | 01:23:30 | 34:59:28 | 0.318 | 3.1277 | 0.4425 | 27.83 | 0.4425 | 27.83 | 0 | 0 | 0.0013658 | 85.9 | 0 | 2024-03-03 01:25:27 | 0.0009946
4583 | 3 | 2 | CC Chg | 01:24:00 | 34:59:58 | 0.318 | 3.1284 | 0.4452 | 28 | 0.4452 | 28 | 0 | 0 | 0.001374 | 86.42 | 0 | 2024-03-03 01:25:57 | 0.0009948
4584 | 3 | 2 | CC Chg | 01:24:30 | 35:00:28 | 0.318 | 3.1287 | 0.4478 | 28.17 | 0.4478 | 28.17 | 0 | 0 | 0.0013823 | 86.94 | 0 | 2024-03-03 01:26:27 | 0.0009949
4585 | 3 | 2 | CC Chg | 01:25:00 | 35:00:58 | 0.3179 | 3.129 | 0.4505 | 28.33 | 0.4505 | 28.33 | 0 | 0 | 0.0013906 | 87.46 | 0 | 2024-03-03 01:26:57 | 0.0009947
4586 | 3 | 2 | CC Chg | 01:25:30 | 35:01:28 | 0.318 | 3.1299 | 0.4531 | 28.5 | 0.4531 | 28.5 | 0 | 0 | 0.0013989 | 87.98 | 0 | 2024-03-03 01:27:27 | 0.0009953
4587 | 3 | 2 | CC Chg | 01:26:00 | 35:01:58 | 0.318 | 3.1302 | 0.4558 | 28.67 | 0.4558 | 28.67 | 0 | 0 | 0.0014072 | 88.5 | 0 | 2024-03-03 01:27:57 | 0.0009954
4588 | 3 | 2 | CC Chg | 01:26:30 | 35:02:28 | 0.318 | 3.1305 | 0.4584 | 28.83 | 0.4584 | 28.83 | 0 | 0 | 0.0014155 | 89.03 | 0 | 2024-03-03 01:28:27 | 0.0009955
4589 | 3 | 2 | CC Chg | 01:27:00 | 35:02:58 | 0.318 | 3.1308 | 0.4611 | 29 | 0.4611 | 29 | 0 | 0 | 0.0014238 | 89.55 | 0 | 2024-03-03 01:28:57 | 0.0009956
4590 | 3 | 2 | CC Chg | 01:27:30 | 35:03:28 | 0.318 | 3.1315 | 0.4637 | 29.17 | 0.4637 | 29.17 | 0 | 0 | 0.0014321 | 90.07 | 0 | 2024-03-03 01:29:27 | 0.0009958
4591 | 3 | 2 | CC Chg | 01:28:00 | 35:03:58 | 0.318 | 3.1318 | 0.4664 | 29.33 | 0.4664 | 29.33 | 0 | 0 | 0.0014404 | 90.59 | 0 | 2024-03-03 01:29:57 | 0.0009959
4592 | 3 | 2 | CC Chg | 01:28:30 | 35:04:28 | 0.318 | 3.1321 | 0.469 | 29.5 | 0.469 | 29.5 | 0 | 0 | 0.0014487 | 91.11 | 0 | 2024-03-03 01:30:27 | 0.000996
4593 | 3 | 2 | CC Chg | 01:29:00 | 35:04:58 | 0.318 | 3.1324 | 0.4717 | 29.67 | 0.4717 | 29.67 | 0 | 0 | 0.001457 | 91.64 | 0 | 2024-03-03 01:30:57 | 0.0009961
4594 | 3 | 2 | CC Chg | 01:29:30 | 35:05:28 | 0.318 | 3.133 | 0.4743 | 29.83 | 0.4743 | 29.83 | 0 | 0 | 0.0014653 | 92.16 | 0 | 2024-03-03 01:31:27 | 0.0009963
4595 | 3 | 2 | CC Chg | 01:30:00 | 35:05:58 | 0.318 | 3.1333 | 0.477 | 30 | 0.477 | 30 | 0 | 0 | 0.0014736 | 92.68 | 0 | 2024-03-03 01:31:57 | 0.0009964
4596 | 3 | 2 | CC Chg | 01:30:30 | 35:06:28 | 0.318 | 3.1336 | 0.4796 | 30.17 | 0.4796 | 30.17 | 0 | 0 | 0.0014819 | 93.2 | 0 | 2024-03-03 01:32:27 | 0.0009965
4597 | 3 | 2 | CC Chg | 01:31:00 | 35:06:58 | 0.318 | 3.1339 | 0.4823 | 30.33 | 0.4823 | 30.33 | 0 | 0 | 0.0014902 | 93.72 | 0 | 2024-03-03 01:32:57 | 0.0009966
4598 | 3 | 2 | CC Chg | 01:31:30 | 35:07:28 | 0.318 | 3.1346 | 0.4849 | 30.5 | 0.4849 | 30.5 | 0 | 0 | 0.0014985 | 94.25 | 0 | 2024-03-03 01:33:27 | 0.0009968
4599 | 3 | 2 | CC Chg | 01:32:00 | 35:07:58 | 0.318 | 3.1349 | 0.4876 | 30.67 | 0.4876 | 30.67 | 0 | 0 | 0.0015068 | 94.77 | 0 | 2024-03-03 01:33:57 | 0.0009969
4600 | 3 | 2 | CC Chg | 01:32:30 | 35:08:28 | 0.318 | 3.1352 | 0.4902 | 30.83 | 0.4902 | 30.83 | 0 | 0 | 0.0015151 | 95.29 | 0 | 2024-03-03 01:34:27 | 0.000997
4601 | 3 | 2 | CC Chg | 01:33:00 | 35:08:58 | 0.318 | 3.1355 | 0.4929 | 31 | 0.4929 | 31 | 0 | 0 | 0.0015234 | 95.81 | 0 | 2024-03-03 01:34:57 | 0.0009971
4602 | 3 | 2 | CC Chg | 01:33:30 | 35:09:28 | 0.318 | 3.1361 | 0.4955 | 31.17 | 0.4955 | 31.17 | 0 | 0 | 0.0015318 | 96.34 | 0 | 2024-03-03 01:35:27 | 0.0009973
4603 | 3 | 2 | CC Chg | 01:34:00 | 35:09:58 | 0.318 | 3.1364 | 0.4982 | 31.33 | 0.4982 | 31.33 | 0 | 0 | 0.0015401 | 96.86 | 0 | 2024-03-03 01:35:57 | 0.0009974
4604 | 3 | 2 | CC Chg | 01:34:30 | 35:10:28 | 0.318 | 3.1367 | 0.5008 | 31.5 | 0.5008 | 31.5 | 0 | 0 | 0.0015484 | 97.38 | 0 | 2024-03-03 01:36:27 | 0.0009975
4605 | 3 | 2 | CC Chg | 01:35:00 | 35:10:58 | 0.318 | 3.1374 | 0.5035 | 31.67 | 0.5035 | 31.67 | 0 | 0 | 0.0015567 | 97.91 | 0 | 2024-03-03 01:36:57 | 0.0009977
4606 | 3 | 2 | CC Chg | 01:35:30 | 35:11:28 | 0.318 | 3.138 | 0.5061 | 31.83 | 0.5061 | 31.83 | 0 | 0 | 0.001565 | 98.43 | 0 | 2024-03-03 01:37:27 | 0.0009979
4607 | 3 | 2 | CC Chg | 01:36:00 | 35:11:58 | 0.318 | 3.1383 | 0.5088 | 32 | 0.5088 | 32 | 0 | 0 | 0.0015733 | 98.95 | 0 | 2024-03-03 01:37:57 | 0.000998
4608 | 3 | 2 | CC Chg | 01:36:30 | 35:12:28 | 0.318 | 3.1386 | 0.5114 | 32.17 | 0.5114 | 32.17 | 0 | 0 | 0.0015816 | 99.47 | 0 | 2024-03-03 01:38:27 | 0.0009981
4609 | 3 | 2 | CC Chg | 01:37:00 | 35:12:58 | 0.318 | 3.1389 | 0.5141 | 32.33 | 0.5141 | 32.33 | 0 | 0 | 0.00159 | 100 | 0 | 2024-03-03 01:38:57 | 0.0009982
4610 | 3 | 2 | CC Chg | 01:37:30 | 35:13:28 | 0.318 | 3.1392 | 0.5167 | 32.5 | 0.5167 | 32.5 | 0 | 0 | 0.0015983 | 100.52 | 0 | 2024-03-03 01:39:27 | 0.0009983
4611 | 3 | 2 | CC Chg | 01:38:00 | 35:13:58 | 0.318 | 3.1398 | 0.5194 | 32.67 | 0.5194 | 32.67 | 0 | 0 | 0.0016066 | 101.04 | 0 | 2024-03-03 01:39:57 | 0.0009985
4612 | 3 | 2 | CC Chg | 01:38:30 | 35:14:28 | 0.318 | 3.1401 | 0.522 | 32.83 | 0.522 | 32.83 | 0 | 0 | 0.0016149 | 101.57 | 0 | 2024-03-03 01:40:27 | 0.0009986
4613 | 3 | 2 | CC Chg | 01:39:00 | 35:14:58 | 0.318 | 3.1405 | 0.5247 | 33 | 0.5247 | 33 | 0 | 0 | 0.0016232 | 102.09 | 0 | 2024-03-03 01:40:57 | 0.0009987
4614 | 3 | 2 | CC Chg | 01:39:30 | 35:15:28 | 0.318 | 3.1408 | 0.5273 | 33.17 | 0.5273 | 33.17 | 0 | 0 | 0.0016316 | 102.61 | 0 | 2024-03-03 01:41:27 | 0.0009988
4615 | 3 | 2 | CC Chg | 01:40:00 | 35:15:58 | 0.318 | 3.1411 | 0.53 | 33.33 | 0.53 | 33.33 | 0 | 0 | 0.0016399 | 103.14 | 0 | 2024-03-03 01:41:57 | 0.0009989
4616 | 3 | 2 | CC Chg | 01:40:30 | 35:16:28 | 0.318 | 3.1417 | 0.5326 | 33.5 | 0.5326 | 33.5 | 0 | 0 | 0.0016482 | 103.66 | 0 | 2024-03-03 01:42:27 | 0.0009991
4617 | 3 | 2 | CC Chg | 01:41:00 | 35:16:58 | 0.318 | 3.142 | 0.5353 | 33.67 | 0.5353 | 33.67 | 0 | 0 | 0.0016565 | 104.18 | 0 | 2024-03-03 01:42:57 | 0.0009992
4618 | 3 | 2 | CC Chg | 01:41:30 | 35:17:28 | 0.318 | 3.1423 | 0.5379 | 33.83 | 0.5379 | 33.83 | 0 | 0 | 0.0016649 | 104.71 | 0 | 2024-03-03 01:43:27 | 0.0009993
4619 | 3 | 2 | CC Chg | 01:42:00 | 35:17:58 | 0.318 | 3.1426 | 0.5406 | 34 | 0.5406 | 34 | 0 | 0 | 0.0016732 | 105.23 | 0 | 2024-03-03 01:43:57 | 0.0009993
4620 | 3 | 2 | CC Chg | 01:42:30 | 35:18:28 | 0.318 | 3.1432 | 0.5432 | 34.17 | 0.5432 | 34.17 | 0 | 0 | 0.0016815 | 105.76 | 0 | 2024-03-03 01:44:27 | 0.0009995
4621 | 3 | 2 | CC Chg | 01:43:00 | 35:18:58 | 0.318 | 3.1432 | 0.5459 | 34.33 | 0.5459 | 34.33 | 0 | 0 | 0.0016898 | 106.28 | 0 | 2024-03-03 01:44:57 | 0.0009995
4622 | 3 | 2 | CC Chg | 01:43:30 | 35:19:28 | 0.318 | 3.1439 | 0.5485 | 34.5 | 0.5485 | 34.5 | 0 | 0 | 0.0016982 | 106.8 | 0 | 2024-03-03 01:45:27 | 0.0009998
4623 | 3 | 2 | CC Chg | 01:44:00 | 35:19:58 | 0.318 | 3.1442 | 0.5512 | 34.67 | 0.5512 | 34.67 | 0 | 0 | 0.0017065 | 107.33 | 0 | 2024-03-03 01:45:57 | 0.0009999
4624 | 3 | 2 | CC Chg | 01:44:30 | 35:20:28 | 0.318 | 3.1445 | 0.5538 | 34.83 | 0.5538 | 34.83 | 0 | 0 | 0.0017148 | 107.85 | 0 | 2024-03-03 01:46:27 | 0.001
4625 | 3 | 2 | CC Chg | 01:45:00 | 35:20:58 | 0.318 | 3.1451 | 0.5565 | 35 | 0.5565 | 35 | 0 | 0 | 0.0017232 | 108.38 | 0 | 2024-03-03 01:46:57 | 0.0010001
4626 | 3 | 2 | CC Chg | 01:45:30 | 35:21:28 | 0.318 | 3.1457 | 0.5591 | 35.17 | 0.5591 | 35.17 | 0 | 0 | 0.0017315 | 108.9 | 0 | 2024-03-03 01:47:27 | 0.0010003
4627 | 3 | 2 | CC Chg | 01:46:00 | 35:21:58 | 0.318 | 3.146 | 0.5618 | 35.33 | 0.5618 | 35.33 | 0 | 0 | 0.0017398 | 109.42 | 0 | 2024-03-03 01:47:57 | 0.0010004
4628 | 3 | 2 | CC Chg | 01:46:30 | 35:22:28 | 0.318 | 3.1463 | 0.5644 | 35.5 | 0.5644 | 35.5 | 0 | 0 | 0.0017482 | 109.95 | 0 | 2024-03-03 01:48:27 | 0.0010005
4629 | 3 | 2 | CC Chg | 01:47:00 | 35:22:58 | 0.318 | 3.1467 | 0.5671 | 35.67 | 0.5671 | 35.67 | 0 | 0 | 0.0017565 | 110.47 | 0 | 2024-03-03 01:48:57 | 0.0010007
4630 | 3 | 2 | CC Chg | 01:47:30 | 35:23:28 | 0.318 | 3.147 | 0.5697 | 35.83 | 0.5697 | 35.83 | 0 | 0 | 0.0017649 | 111 | 0 | 2024-03-03 01:49:27 | 0.0010007
4631 | 3 | 2 | CC Chg | 01:48:00 | 35:23:58 | 0.318 | 3.1473 | 0.5724 | 36 | 0.5724 | 36 | 0 | 0 | 0.0017732 | 111.52 | 0 | 2024-03-03 01:49:57 | 0.0010008
4632 | 3 | 2 | CC Chg | 01:48:30 | 35:24:28 | 0.318 | 3.1479 | 0.575 | 36.17 | 0.575 | 36.17 | 0 | 0 | 0.0017815 | 112.05 | 0 | 2024-03-03 01:50:27 | 0.001001
4633 | 3 | 2 | CC Chg | 01:49:00 | 35:24:58 | 0.318 | 3.1482 | 0.5777 | 36.33 | 0.5777 | 36.33 | 0 | 0 | 0.0017899 | 112.57 | 0 | 2024-03-03 01:50:57 | 0.0010011
4634 | 3 | 2 | CC Chg | 01:49:30 | 35:25:28 | 0.318 | 3.1485 | 0.5803 | 36.5 | 0.5803 | 36.5 | 0 | 0 | 0.0017982 | 113.1 | 0 | 2024-03-03 01:51:27 | 0.0010012
4635 | 3 | 2 | CC Chg | 01:50:00 | 35:25:58 | 0.318 | 3.1488 | 0.583 | 36.67 | 0.583 | 36.67 | 0 | 0 | 0.0018066 | 113.62 | 0 | 2024-03-03 01:51:57 | 0.0010013
4636 | 3 | 2 | CC Chg | 01:50:30 | 35:26:28 | 0.318 | 3.1491 | 0.5856 | 36.83 | 0.5856 | 36.83 | 0 | 0 | 0.0018149 | 114.15 | 0 | 2024-03-03 01:52:27 | 0.0010014
4637 | 3 | 2 | CC Chg | 01:51:00 | 35:26:58 | 0.318 | 3.1498 | 0.5883 | 37 | 0.5883 | 37 | 0 | 0 | 0.0018233 | 114.67 | 0 | 2024-03-03 01:52:57 | 0.0010016
4638 | 3 | 2 | CC Chg | 01:51:30 | 35:27:28 | 0.318 | 3.1501 | 0.5909 | 37.17 | 0.5909 | 37.17 | 0 | 0 | 0.0018316 | 115.2 | 0 | 2024-03-03 01:53:27 | 0.0010017
4639 | 3 | 2 | CC Chg | 01:52:00 | 35:27:58 | 0.318 | 3.1504 | 0.5936 | 37.33 | 0.5936 | 37.33 | 0 | 0 | 0.00184 | 115.72 | 0 | 2024-03-03 01:53:57 | 0.0010018
4640 | 3 | 2 | CC Chg | 01:52:30 | 35:28:28 | 0.318 | 3.1507 | 0.5962 | 37.5 | 0.5962 | 37.5 | 0 | 0 | 0.0018483 | 116.25 | 0 | 2024-03-03 01:54:27 | 0.0010019
4641 | 3 | 2 | CC Chg | 01:53:00 | 35:28:58 | 0.318 | 3.1513 | 0.5989 | 37.67 | 0.5989 | 37.67 | 0 | 0 | 0.0018567 | 116.77 | 0 | 2024-03-03 01:54:57 | 0.0010021
4642 | 3 | 2 | CC Chg | 01:53:30 | 35:29:28 | 0.318 | 3.1516 | 0.6015 | 37.83 | 0.6015 | 37.83 | 0 | 0 | 0.001865 | 117.3 | 0 | 2024-03-03 01:55:27 | 0.0010022
4643 | 3 | 2 | CC Chg | 01:54:00 | 35:29:58 | 0.318 | 3.1519 | 0.6042 | 38 | 0.6042 | 38 | 0 | 0 | 0.0018734 | 117.82 | 0 | 2024-03-03 01:55:57 | 0.0010023
4644 | 3 | 2 | CC Chg | 01:54:30 | 35:30:28 | 0.318 | 3.1522 | 0.6068 | 38.17 | 0.6068 | 38.17 | 0 | 0 | 0.0018817 | 118.35 | 0 | 2024-03-03 01:56:27 | 0.0010024
4645 | 3 | 2 | CC Chg | 01:55:00 | 35:30:58 | 0.318 | 3.1525 | 0.6095 | 38.33 | 0.6095 | 38.33 | 0 | 0 | 0.0018901 | 118.87 | 0 | 2024-03-03 01:56:57 | 0.0010025
4646 | 3 | 2 | CC Chg | 01:55:30 | 35:31:28 | 0.318 | 3.1532 | 0.6121 | 38.5 | 0.6121 | 38.5 | 0 | 0 | 0.0018984 | 119.4 | 0 | 2024-03-03 01:57:27 | 0.0010027
4647 | 3 | 2 | CC Chg | 01:56:00 | 35:31:58 | 0.318 | 3.1538 | 0.6148 | 38.67 | 0.6148 | 38.67 | 0 | 0 | 0.0019068 | 119.92 | 0 | 2024-03-03 01:57:57 | 0.0010029
4648 | 3 | 2 | CC Chg | 01:56:30 | 35:32:28 | 0.318 | 3.1541 | 0.6174 | 38.83 | 0.6174 | 38.83 | 0 | 0 | 0.0019151 | 120.45 | 0 | 2024-03-03 01:58:27 | 0.001003
4649 | 3 | 2 | CC Chg | 01:57:00 | 35:32:58 | 0.318 | 3.1544 | 0.6201 | 39 | 0.6201 | 39 | 0 | 0 | 0.0019235 | 120.97 | 0 | 2024-03-03 01:58:57 | 0.0010031
4650 | 3 | 2 | CC Chg | 01:57:30 | 35:33:28 | 0.318 | 3.1547 | 0.6227 | 39.17 | 0.6227 | 39.17 | 0 | 0 | 0.0019319 | 121.5 | 0 | 2024-03-03 01:59:27 | 0.0010032
4651 | 3 | 2 | CC Chg | 01:58:00 | 35:33:58 | 0.318 | 3.155 | 0.6254 | 39.33 | 0.6254 | 39.33 | 0 | 0 | 0.0019402 | 122.03 | 0 | 2024-03-03 01:59:57 | 0.0010033
4652 | 3 | 2 | CC Chg | 01:58:30 | 35:34:28 | 0.318 | 3.1556 | 0.628 | 39.5 | 0.628 | 39.5 | 0 | 0 | 0.0019486 | 122.55 | 0 | 2024-03-03 02:00:27 | 0.0010035
4653 | 3 | 2 | CC Chg | 01:59:00 | 35:34:58 | 0.318 | 3.156 | 0.6307 | 39.67 | 0.6307 | 39.67 | 0 | 0 | 0.0019569 | 123.08 | 0 | 2024-03-03 02:00:57 | 0.0010036
4654 | 3 | 2 | CC Chg | 01:59:30 | 35:35:28 | 0.318 | 3.1563 | 0.6333 | 39.83 | 0.6333 | 39.83 | 0 | 0 | 0.0019653 | 123.6 | 0 | 2024-03-03 02:01:27 | 0.0010037
4655 | 3 | 2 | CC Chg | 02:00:00 | 35:35:58 | 0.318 | 3.1566 | 0.636 | 40 | 0.636 | 40 | 0 | 0 | 0.0019737 | 124.13 | 0 | 2024-03-03 02:01:57 | 0.0010038
4656 | 3 | 2 | CC Chg | 02:00:30 | 35:36:28 | 0.318 | 3.1569 | 0.6386 | 40.17 | 0.6386 | 40.17 | 0 | 0 | 0.001982 | 124.66 | 0 | 2024-03-03 02:02:27 | 0.0010039
4657 | 3 | 2 | CC Chg | 02:01:00 | 35:36:58 | 0.318 | 3.1575 | 0.6413 | 40.33 | 0.6413 | 40.33 | 0 | 0 | 0.0019904 | 125.18 | 0 | 2024-03-03 02:02:57 | 0.0010041
4658 | 3 | 2 | CC Chg | 02:01:30 | 35:37:28 | 0.318 | 3.1578 | 0.6439 | 40.5 | 0.6439 | 40.5 | 0 | 0 | 0.0019988 | 125.71 | 0 | 2024-03-03 02:03:27 | 0.0010042
4659 | 3 | 2 | CC Chg | 02:02:00 | 35:37:58 | 0.318 | 3.1581 | 0.6466 | 40.67 | 0.6466 | 40.67 | 0 | 0 | 0.0020071 | 126.24 | 0 | 2024-03-03 02:03:57 | 0.0010043
4660 | 3 | 2 | CC Chg | 02:02:30 | 35:38:28 | 0.318 | 3.1584 | 0.6492 | 40.83 | 0.6492 | 40.83 | 0 | 0 | 0.0020155 | 126.76 | 0 | 2024-03-03 02:04:27 | 0.0010044
4661 | 3 | 2 | CC Chg | 02:03:00 | 35:38:58 | 0.318 | 3.1587 | 0.6519 | 41 | 0.6519 | 41 | 0 | 0 | 0.0020239 | 127.29 | 0 | 2024-03-03 02:04:57 | 0.0010045
4662 | 3 | 2 | CC Chg | 02:03:30 | 35:39:28 | 0.318 | 3.1594 | 0.6545 | 41.17 | 0.6545 | 41.17 | 0 | 0 | 0.0020322 | 127.81 | 0 | 2024-03-03 02:05:27 | 0.0010047
4663 | 3 | 2 | CC Chg | 02:04:00 | 35:39:58 | 0.318 | 3.1597 | 0.6572 | 41.33 | 0.6572 | 41.33 | 0 | 0 | 0.0020406 | 128.34 | 0 | 2024-03-03 02:05:57 | 0.0010048
4664 | 3 | 2 | CC Chg | 02:04:30 | 35:40:28 | 0.318 | 3.16 | 0.6598 | 41.5 | 0.6598 | 41.5 | 0 | 0 | 0.002049 | 128.87 | 0 | 2024-03-03 02:06:27 | 0.0010049
4665 | 3 | 2 | CC Chg | 02:05:00 | 35:40:58 | 0.318 | 3.1603 | 0.6625 | 41.67 | 0.6625 | 41.67 | 0 | 0 | 0.0020574 | 129.39 | 0 | 2024-03-03 02:06:57 | 0.001005
4666 | 3 | 2 | CC Chg | 02:05:30 | 35:41:28 | 0.318 | 3.1609 | 0.6651 | 41.83 | 0.6651 | 41.83 | 0 | 0 | 0.0020657 | 129.92 | 0 | 2024-03-03 02:07:27 | 0.0010052
4667 | 3 | 2 | CC Chg | 02:06:00 | 35:41:58 | 0.318 | 3.1612 | 0.6678 | 42 | 0.6678 | 42 | 0 | 0 | 0.0020741 | 130.45 | 0 | 2024-03-03 02:07:57 | 0.0010053
4668 | 3 | 2 | CC Chg | 02:06:30 | 35:42:28 | 0.318 | 3.1618 | 0.6704 | 42.17 | 0.6704 | 42.17 | 0 | 0 | 0.0020825 | 130.97 | 0 | 2024-03-03 02:08:27 | 0.0010055
4669 | 3 | 2 | CC Chg | 02:07:00 | 35:42:58 | 0.318 | 3.1622 | 0.6731 | 42.33 | 0.6731 | 42.33 | 0 | 0 | 0.0020909 | 131.5 | 0 | 2024-03-03 02:08:57 | 0.0010056
4670 | 3 | 2 | CC Chg | 02:07:30 | 35:43:28 | 0.318 | 3.1625 | 0.6757 | 42.5 | 0.6757 | 42.5 | 0 | 0 | 0.0020993 | 132.03 | 0 | 2024-03-03 02:09:27 | 0.0010057
4671 | 3 | 2 | CC Chg | 02:08:00 | 35:43:58 | 0.318 | 3.1628 | 0.6784 | 42.67 | 0.6784 | 42.67 | 0 | 0 | 0.0021076 | 132.56 | 0 | 2024-03-03 02:09:57 | 0.0010058
4672 | 3 | 2 | CC Chg | 02:08:30 | 35:44:28 | 0.318 | 3.1631 | 0.681 | 42.83 | 0.681 | 42.83 | 0 | 0 | 0.002116 | 133.08 | 0 | 2024-03-03 02:10:27 | 0.0010059
4673 | 3 | 2 | CC Chg | 02:09:00 | 35:44:58 | 0.318 | 3.1637 | 0.6837 | 43 | 0.6837 | 43 | 0 | 0 | 0.0021244 | 133.61 | 0 | 2024-03-03 02:10:57 | 0.0010061
4674 | 3 | 2 | CC Chg | 02:09:30 | 35:45:28 | 0.318 | 3.164 | 0.6863 | 43.17 | 0.6863 | 43.17 | 0 | 0 | 0.0021328 | 134.14 | 0 | 2024-03-03 02:11:27 | 0.0010062
4675 | 3 | 2 | CC Chg | 02:10:00 | 35:45:58 | 0.318 | 3.1643 | 0.689 | 43.33 | 0.689 | 43.33 | 0 | 0 | 0.0021412 | 134.67 | 0 | 2024-03-03 02:11:57 | 0.0010062
4676 | 3 | 2 | CC Chg | 02:10:30 | 35:46:28 | 0.318 | 3.1646 | 0.6916 | 43.5 | 0.6916 | 43.5 | 0 | 0 | 0.0021496 | 135.19 | 0 | 2024-03-03 02:12:27 | 0.0010063
4677 | 3 | 2 | CC Chg | 02:11:00 | 35:46:58 | 0.318 | 3.1649 | 0.6943 | 43.67 | 0.6943 | 43.67 | 0 | 0 | 0.0021579 | 135.72 | 0 | 2024-03-03 02:12:57 | 0.0010064
4678 | 3 | 2 | CC Chg | 02:11:30 | 35:47:28 | 0.318 | 3.1656 | 0.6969 | 43.83 | 0.6969 | 43.83 | 0 | 0 | 0.0021663 | 136.25 | 0 | 2024-03-03 02:13:27 | 0.0010067
4679 | 3 | 2 | CC Chg | 02:12:00 | 35:47:58 | 0.318 | 3.1659 | 0.6996 | 44 | 0.6996 | 44 | 0 | 0 | 0.0021747 | 136.78 | 0 | 2024-03-03 02:13:57 | 0.0010068
4680 | 3 | 2 | CC Chg | 02:12:30 | 35:48:28 | 0.318 | 3.1662 | 0.7022 | 44.17 | 0.7022 | 44.17 | 0 | 0 | 0.0021831 | 137.3 | 0 | 2024-03-03 02:14:27 | 0.0010069
4681 | 3 | 2 | CC Chg | 02:13:00 | 35:48:58 | 0.318 | 3.1665 | 0.7049 | 44.33 | 0.7049 | 44.33 | 0 | 0 | 0.0021915 | 137.83 | 0 | 2024-03-03 02:14:57 | 0.0010069
4682 | 3 | 2 | CC Chg | 02:13:30 | 35:49:28 | 0.318 | 3.1671 | 0.7075 | 44.5 | 0.7075 | 44.5 | 0 | 0 | 0.0021999 | 138.36 | 0 | 2024-03-03 02:15:27 | 0.0010071
4683 | 3 | 2 | CC Chg | 02:14:00 | 35:49:58 | 0.318 | 3.1674 | 0.7102 | 44.67 | 0.7102 | 44.67 | 0 | 0 | 0.0022083 | 138.89 | 0 | 2024-03-03 02:15:57 | 0.0010072
4684 | 3 | 2 | CC Chg | 02:14:30 | 35:50:28 | 0.318 | 3.1677 | 0.7128 | 44.83 | 0.7128 | 44.83 | 0 | 0 | 0.0022167 | 139.41 | 0 | 2024-03-03 02:16:27 | 0.0010073
4685 | 3 | 2 | CC Chg | 02:15:00 | 35:50:58 | 0.318 | 3.168 | 0.7155 | 45 | 0.7155 | 45 | 0 | 0 | 0.0022251 | 139.94 | 0 | 2024-03-03 02:16:57 | 0.0010074
4686 | 3 | 2 | CC Chg | 02:15:30 | 35:51:28 | 0.318 | 3.1687 | 0.7181 | 45.17 | 0.7181 | 45.17 | 0 | 0 | 0.0022335 | 140.47 | 0 | 2024-03-03 02:17:27 | 0.0010076
4687 | 3 | 2 | CC Chg | 02:16:00 | 35:51:58 | 0.318 | 3.1693 | 0.7208 | 45.33 | 0.7208 | 45.33 | 0 | 0 | 0.0022419 | 141 | 0 | 2024-03-03 02:17:57 | 0.0010078
4688 | 3 | 2 | CC Chg | 02:16:30 | 35:52:28 | 0.318 | 3.1696 | 0.7234 | 45.5 | 0.7234 | 45.5 | 0 | 0 | 0.0022503 | 141.53 | 0 | 2024-03-03 02:18:27 | 0.0010079
4689 | 3 | 2 | CC Chg | 02:17:00 | 35:52:58 | 0.318 | 3.1699 | 0.7261 | 45.67 | 0.7261 | 45.67 | 0 | 0 | 0.0022587 | 142.05 | 0 | 2024-03-03 02:18:57 | 0.001008
4690 | 3 | 2 | CC Chg | 02:17:30 | 35:53:28 | 0.318 | 3.1702 | 0.7287 | 45.83 | 0.7287 | 45.83 | 0 | 0 | 0.0022671 | 142.58 | 0 | 2024-03-03 02:19:27 | 0.0010081
4691 | 3 | 2 | CC Chg | 02:18:00 | 35:53:58 | 0.318 | 3.1705 | 0.7314 | 46 | 0.7314 | 46 | 0 | 0 | 0.0022755 | 143.11 | 0 | 2024-03-03 02:19:57 | 0.0010082
4692 | 3 | 2 | CC Chg | 02:18:30 | 35:54:28 | 0.318 | 3.1711 | 0.734 | 46.17 | 0.734 | 46.17 | 0 | 0 | 0.0022839 | 143.64 | 0 | 2024-03-03 02:20:27 | 0.0010084
4693 | 3 | 2 | CC Chg | 02:19:00 | 35:54:58 | 0.318 | 3.1715 | 0.7367 | 46.33 | 0.7367 | 46.33 | 0 | 0 | 0.0022923 | 144.17 | 0 | 2024-03-03 02:20:57 | 0.0010085
4694 | 3 | 2 | CC Chg | 02:19:30 | 35:55:28 | 0.318 | 3.1718 | 0.7393 | 46.5 | 0.7393 | 46.5 | 0 | 0 | 0.0023007 | 144.7 | 0 | 2024-03-03 02:21:27 | 0.0010086
4695 | 3 | 2 | CC Chg | 02:20:00 | 35:55:58 | 0.318 | 3.1721 | 0.742 | 46.67 | 0.742 | 46.67 | 0 | 0 | 0.0023091 | 145.23 | 0 | 2024-03-03 02:21:57 | 0.0010087
4696 | 3 | 2 | CC Chg | 02:20:30 | 35:56:28 | 0.318 | 3.1724 | 0.7446 | 46.83 | 0.7446 | 46.83 | 0 | 0 | 0.0023175 | 145.75 | 0 | 2024-03-03 02:22:27 | 0.0010088
4697 | 3 | 2 | CC Chg | 02:21:00 | 35:56:58 | 0.318 | 3.173 | 0.7473 | 47 | 0.7473 | 47 | 0 | 0 | 0.0023259 | 146.28 | 0 | 2024-03-03 02:22:57 | 0.001009
4698 | 3 | 2 | CC Chg | 02:21:30 | 35:57:28 | 0.318 | 3.1733 | 0.7499 | 47.17 | 0.7499 | 47.17 | 0 | 0 | 0.0023343 | 146.81 | 0 | 2024-03-03 02:23:27 | 0.0010091
4699 | 3 | 2 | CC Chg | 02:22:00 | 35:57:58 | 0.318 | 3.1736 | 0.7526 | 47.33 | 0.7526 | 47.33 | 0 | 0 | 0.0023427 | 147.34 | 0 | 2024-03-03 02:23:57 | 0.0010092
4700 | 3 | 2 | CC Chg | 02:22:30 | 35:58:28 | 0.318 | 3.1739 | 0.7552 | 47.5 | 0.7552 | 47.5 | 0 | 0 | 0.0023511 | 147.87 | 0 | 2024-03-03 02:24:27 | 0.0010093
4701 | 3 | 2 | CC Chg | 02:23:00 | 35:58:58 | 0.318 | 3.1742 | 0.7579 | 47.67 | 0.7579 | 47.67 | 0 | 0 | 0.0023595 | 148.4 | 0 | 2024-03-03 02:24:57 | 0.0010094
4702 | 3 | 2 | CC Chg | 02:23:30 | 35:59:28 | 0.318 | 3.1749 | 0.7605 | 47.83 | 0.7605 | 47.83 | 0 | 0 | 0.002368 | 148.93 | 0 | 2024-03-03 02:25:27 | 0.0010096
4703 | 3 | 2 | CC Chg | 02:24:00 | 35:59:58 | 0.318 | 3.1752 | 0.7632 | 48 | 0.7632 | 48 | 0 | 0 | 0.0023764 | 149.46 | 0 | 2024-03-03 02:25:57 | 0.0010097
4704 | 3 | 2 | CC Chg | 02:24:30 | 36:00:28 | 0.318 | 3.1755 | 0.7658 | 48.17 | 0.7658 | 48.17 | 0 | 0 | 0.0023848 | 149.99 | 0 | 2024-03-03 02:26:27 | 0.0010098
4705 | 3 | 2 | CC Chg | 02:25:00 | 36:00:58 | 0.318 | 3.1764 | 0.7685 | 48.33 | 0.7685 | 48.33 | 0 | 0 | 0.0023932 | 150.52 | 0 | 2024-03-03 02:26:57 | 0.0010101
4706 | 3 | 2 | CC Chg | 02:25:30 | 36:01:28 | 0.318 | 3.1767 | 0.7711 | 48.5 | 0.7711 | 48.5 | 0 | 0 | 0.0024016 | 151.05 | 0 | 2024-03-03 02:27:27 | 0.0010102
4707 | 3 | 2 | CC Chg | 02:26:00 | 36:01:58 | 0.318 | 3.177 | 0.7738 | 48.67 | 0.7738 | 48.67 | 0 | 0 | 0.00241 | 151.57 | 0 | 2024-03-03 02:27:57 | 0.0010103
4708 | 3 | 2 | CC Chg | 02:26:30 | 36:02:28 | 0.318 | 3.1773 | 0.7764 | 48.83 | 0.7764 | 48.83 | 0 | 0 | 0.0024185 | 152.1 | 0 | 2024-03-03 02:28:27 | 0.0010104
4709 | 3 | 2 | CC Chg | 02:27:00 | 36:02:58 | 0.318 | 3.178 | 0.7791 | 49 | 0.7791 | 49 | 0 | 0 | 0.0024269 | 152.63 | 0 | 2024-03-03 02:28:57 | 0.0010106
4710 | 3 | 2 | CC Chg | 02:27:30 | 36:03:28 | 0.318 | 3.1783 | 0.7817 | 49.17 | 0.7817 | 49.17 | 0 | 0 | 0.0024353 | 153.16 | 0 | 2024-03-03 02:29:27 | 0.0010107
4711 | 3 | 2 | CC Chg | 02:28:00 | 36:03:58 | 0.318 | 3.1786 | 0.7844 | 49.33 | 0.7844 | 49.33 | 0 | 0 | 0.0024437 | 153.69 | 0 | 2024-03-03 02:29:57 | 0.0010108
4712 | 3 | 2 | CC Chg | 02:28:30 | 36:04:28 | 0.318 | 3.1789 | 0.787 | 49.5 | 0.787 | 49.5 | 0 | 0 | 0.0024521 | 154.22 | 0 | 2024-03-03 02:30:27 | 0.0010109
4713 | 3 | 2 | CC Chg | 02:29:00 | 36:04:58 | 0.318 | 3.1792 | 0.7897 | 49.67 | 0.7897 | 49.67 | 0 | 0 | 0.0024606 | 154.75 | 0 | 2024-03-03 02:30:57 | 0.001011
4714 | 3 | 2 | CC Chg | 02:29:30 | 36:05:28 | 0.318 | 3.1798 | 0.7923 | 49.83 | 0.7923 | 49.83 | 0 | 0 | 0.002469 | 155.28 | 0 | 2024-03-03 02:31:27 | 0.0010112
4715 | 3 | 2 | CC Chg | 02:30:00 | 36:05:58 | 0.318 | 3.1801 | 0.795 | 50 | 0.795 | 50 | 0 | 0 | 0.0024774 | 155.81 | 0 | 2024-03-03 02:31:57 | 0.0010113
4716 | 3 | 2 | CC Chg | 02:30:30 | 36:06:28 | 0.318 | 3.1804 | 0.7976 | 50.17 | 0.7976 | 50.17 | 0 | 0 | 0.0024859 | 156.34 | 0 | 2024-03-03 02:32:27 | 0.0010114
4717 | 3 | 2 | CC Chg | 02:31:00 | 36:06:58 | 0.318 | 3.1811 | 0.8003 | 50.33 | 0.8003 | 50.33 | 0 | 0 | 0.0024943 | 156.87 | 0 | 2024-03-03 02:32:57 | 0.0010116
4718 | 3 | 2 | CC Chg | 02:31:30 | 36:07:28 | 0.318 | 3.1814 | 0.8029 | 50.5 | 0.8029 | 50.5 | 0 | 0 | 0.0025027 | 157.4 | 0 | 2024-03-03 02:33:27 | 0.0010117
4719 | 3 | 2 | CC Chg | 02:32:00 | 36:07:58 | 0.318 | 3.1817 | 0.8056 | 50.67 | 0.8056 | 50.67 | 0 | 0 | 0.0025111 | 157.93 | 0 | 2024-03-03 02:33:57 | 0.0010118
4720 | 3 | 2 | CC Chg | 02:32:30 | 36:08:28 | 0.318 | 3.1823 | 0.8082 | 50.83 | 0.8082 | 50.83 | 0 | 0 | 0.0025196 | 158.46 | 0 | 2024-03-03 02:34:27 | 0.001012
4721 | 3 | 2 | CC Chg | 02:33:00 | 36:08:58 | 0.318 | 3.1826 | 0.8109 | 51 | 0.8109 | 51 | 0 | 0 | 0.002528 | 158.99 | 0 | 2024-03-03 02:34:57 | 0.0010121
4722 | 3 | 2 | CC Chg | 02:33:30 | 36:09:28 | 0.318 | 3.1829 | 0.8135 | 51.17 | 0.8135 | 51.17 | 0 | 0 | 0.0025364 | 159.52 | 0 | 2024-03-03 02:35:27 | 0.0010122
4723 | 3 | 2 | CC Chg | 02:34:00 | 36:09:58 | 0.318 | 3.1832 | 0.8162 | 51.33 | 0.8162 | 51.33 | 0 | 0 | 0.0025449 | 160.06 | 0 | 2024-03-03 02:35:57 | 0.0010123
4724 | 3 | 2 | CC Chg | 02:34:30 | 36:10:28 | 0.318 | 3.1835 | 0.8188 | 51.5 | 0.8188 | 51.5 | 0 | 0 | 0.0025533 | 160.59 | 0 | 2024-03-03 02:36:27 | 0.0010124
4725 | 3 | 2 | CC Chg | 02:35:00 | 36:10:58 | 0.318 | 3.1845 | 0.8215 | 51.67 | 0.8215 | 51.67 | 0 | 0 | 0.0025618 | 161.12 | 0 | 2024-03-03 02:36:57 | 0.0010127
4726 | 3 | 2 | CC Chg | 02:35:30 | 36:11:28 | 0.318 | 3.1848 | 0.8241 | 51.83 | 0.8241 | 51.83 | 0 | 0 | 0.0025702 | 161.65 | 0 | 2024-03-03 02:37:27 | 0.0010128
4727 | 3 | 2 | CC Chg | 02:36:00 | 36:11:58 | 0.318 | 3.1851 | 0.8268 | 52 | 0.8268 | 52 | 0 | 0 | 0.0025786 | 162.18 | 0 | 2024-03-03 02:37:57 | 0.0010129
4728 | 3 | 2 | CC Chg | 02:36:30 | 36:12:28 | 0.318 | 3.1857 | 0.8294 | 52.17 | 0.8294 | 52.17 | 0 | 0 | 0.0025871 | 162.71 | 0 | 2024-03-03 02:38:27 | 0.0010131
4729 | 3 | 2 | CC Chg | 02:37:00 | 36:12:58 | 0.318 | 3.186 | 0.8321 | 52.33 | 0.8321 | 52.33 | 0 | 0 | 0.0025955 | 163.24 | 0 | 2024-03-03 02:38:57 | 0.0010131
4730 | 3 | 2 | CC Chg | 02:37:30 | 36:13:28 | 0.318 | 3.1863 | 0.8347 | 52.5 | 0.8347 | 52.5 | 0 | 0 | 0.002604 | 163.77 | 0 | 2024-03-03 02:39:27 | 0.0010132
4731 | 3 | 2 | CC Chg | 02:38:00 | 36:13:58 | 0.318 | 3.187 | 0.8374 | 52.67 | 0.8374 | 52.67 | 0 | 0 | 0.0026124 | 164.3 | 0 | 2024-03-03 02:39:57 | 0.0010135
4732 | 3 | 2 | CC Chg | 02:38:30 | 36:14:28 | 0.318 | 3.1873 | 0.84 | 52.83 | 0.84 | 52.83 | 0 | 0 | 0.0026208 | 164.83 | 0 | 2024-03-03 02:40:27 | 0.0010136
4733 | 3 | 2 | CC Chg | 02:39:00 | 36:14:58 | 0.318 | 3.1876 | 0.8427 | 53 | 0.8427 | 53 | 0 | 0 | 0.0026293 | 165.36 | 0 | 2024-03-03 02:40:57 | 0.0010137
4734 | 3 | 2 | CC Chg | 02:39:30 | 36:15:28 | 0.318 | 3.1882 | 0.8453 | 53.17 | 0.8453 | 53.17 | 0 | 0 | 0.0026377 | 165.9 | 0 | 2024-03-03 02:41:27 | 0.0010138
4735 | 3 | 2 | CC Chg | 02:40:00 | 36:15:58 | 0.318 | 3.1885 | 0.848 | 53.33 | 0.848 | 53.33 | 0 | 0 | 0.0026462 | 166.43 | 0 | 2024-03-03 02:41:57 | 0.0010139
4736 | 3 | 2 | CC Chg | 02:40:30 | 36:16:28 | 0.318 | 3.1888 | 0.8506 | 53.5 | 0.8506 | 53.5 | 0 | 0 | 0.0026546 | 166.96 | 0 | 2024-03-03 02:42:27 | 0.001014
4737 | 3 | 2 | CC Chg | 02:41:00 | 36:16:58 | 0.318 | 3.1891 | 0.8533 | 53.67 | 0.8533 | 53.67 | 0 | 0 | 0.0026631 | 167.49 | 0 | 2024-03-03 02:42:57 | 0.0010141
4738 | 3 | 2 | CC Chg | 02:41:30 | 36:17:28 | 0.318 | 3.1897 | 0.8559 | 53.83 | 0.8559 | 53.83 | 0 | 0 | 0.0026715 | 168.02 | 0 | 2024-03-03 02:43:27 | 0.0010143
4739 | 3 | 2 | CC Chg | 02:42:00 | 36:17:58 | 0.318 | 3.1901 | 0.8586 | 54 | 0.8586 | 54 | 0 | 0 | 0.00268 | 168.55 | 0 | 2024-03-03 02:43:57 | 0.0010145
4740 | 3 | 2 | CC Chg | 02:42:30 | 36:18:28 | 0.318 | 3.1904 | 0.8612 | 54.17 | 0.8612 | 54.17 | 0 | 0 | 0.0026885 | 169.09 | 0 | 2024-03-03 02:44:27 | 0.0010145
4741 | 3 | 2 | CC Chg | 02:43:00 | 36:18:58 | 0.318 | 3.191 | 0.8639 | 54.33 | 0.8639 | 54.33 | 0 | 0 | 0.0026969 | 169.62 | 0 | 2024-03-03 02:44:57 | 0.0010147
4742 | 3 | 2 | CC Chg | 02:43:30 | 36:19:28 | 0.318 | 3.1913 | 0.8665 | 54.5 | 0.8665 | 54.5 | 0 | 0 | 0.0027054 | 170.15 | 0 | 2024-03-03 02:45:27 | 0.0010148
4743 | 3 | 2 | CC Chg | 02:44:00 | 36:19:58 | 0.318 | 3.1922 | 0.8692 | 54.67 | 0.8692 | 54.67 | 0 | 0 | 0.0027138 | 170.68 | 0 | 2024-03-03 02:45:57 | 0.0010151
4744 | 3 | 2 | CC Chg | 02:44:30 | 36:20:28 | 0.318 | 3.1925 | 0.8718 | 54.83 | 0.8718 | 54.83 | 0 | 0 | 0.0027223 | 171.21 | 0 | 2024-03-03 02:46:27 | 0.0010152
4745 | 3 | 2 | CC Chg | 02:45:00 | 36:20:58 | 0.318 | 3.1928 | 0.8745 | 55 | 0.8745 | 55 | 0 | 0 | 0.0027307 | 171.74 | 0 | 2024-03-03 02:46:57 | 0.0010153
4746 | 3 | 2 | CC Chg | 02:45:30 | 36:21:28 | 0.318 | 3.1935 | 0.8771 | 55.17 | 0.8771 | 55.17 | 0 | 0 | 0.0027392 | 172.28 | 0 | 2024-03-03 02:47:27 | 0.0010155
4747 | 3 | 2 | CC Chg | 02:46:00 | 36:21:58 | 0.318 | 3.1938 | 0.8798 | 55.33 | 0.8798 | 55.33 | 0 | 0 | 0.0027477 | 172.81 | 0 | 2024-03-03 02:47:57 | 0.0010156
4748 | 3 | 2 | CC Chg | 02:46:30 | 36:22:28 | 0.318 | 3.1941 | 0.8824 | 55.5 | 0.8824 | 55.5 | 0 | 0 | 0.0027561 | 173.34 | 0 | 2024-03-03 02:48:27 | 0.0010157
4749 | 3 | 2 | CC Chg | 02:47:00 | 36:22:58 | 0.318 | 3.1947 | 0.8851 | 55.67 | 0.8851 | 55.67 | 0 | 0 | 0.0027646 | 173.87 | 0 | 2024-03-03 02:48:57 | 0.0010159
4750 | 3 | 2 | CC Chg | 02:47:30 | 36:23:28 | 0.318 | 3.195 | 0.8877 | 55.83 | 0.8877 | 55.83 | 0 | 0 | 0.0027731 | 174.41 | 0 | 2024-03-03 02:49:27 | 0.001016
4751 | 3 | 2 | CC Chg | 02:48:00 | 36:23:58 | 0.318 | 3.1956 | 0.8904 | 56 | 0.8904 | 56 | 0 | 0 | 0.0027815 | 174.94 | 0 | 2024-03-03 02:49:57 | 0.0010162
4752 | 3 | 2 | CC Chg | 02:48:30 | 36:24:28 | 0.318 | 3.1959 | 0.893 | 56.17 | 0.893 | 56.17 | 0 | 0 | 0.00279 | 175.47 | 0 | 2024-03-03 02:50:27 | 0.0010163
4753 | 3 | 2 | CC Chg | 02:49:00 | 36:24:58 | 0.318 | 3.1963 | 0.8957 | 56.33 | 0.8957 | 56.33 | 0 | 0 | 0.0027985 | 176 | 0 | 2024-03-03 02:50:57 | 0.0010164
4754 | 3 | 2 | CC Chg | 02:49:30 | 36:25:28 | 0.318 | 3.1969 | 0.8983 | 56.5 | 0.8983 | 56.5 | 0 | 0 | 0.0028069 | 176.54 | 0 | 2024-03-03 02:51:27 | 0.0010166
4755 | 3 | 2 | CC Chg | 02:50:00 | 36:25:58 | 0.318 | 3.1972 | 0.901 | 56.67 | 0.901 | 56.67 | 0 | 0 | 0.0028154 | 177.07 | 0 | 2024-03-03 02:51:57 | 0.0010167
4756 | 3 | 2 | CC Chg | 02:50:30 | 36:26:28 | 0.318 | 3.1975 | 0.9036 | 56.83 | 0.9036 | 56.83 | 0 | 0 | 0.0028239 | 177.6 | 0 | 2024-03-03 02:52:27 | 0.0010168
4757 | 3 | 2 | CC Chg | 02:51:00 | 36:26:58 | 0.318 | 3.1981 | 0.9063 | 57 | 0.9063 | 57 | 0 | 0 | 0.0028324 | 178.14 | 0 | 2024-03-03 02:52:57 | 0.001017
4758 | 3 | 2 | CC Chg | 02:51:30 | 36:27:28 | 0.318 | 3.1984 | 0.9089 | 57.17 | 0.9089 | 57.17 | 0 | 0 | 0.0028408 | 178.67 | 0 | 2024-03-03 02:53:27 | 0.0010171
4759 | 3 | 2 | CC Chg | 02:52:00 | 36:27:58 | 0.318 | 3.199 | 0.9116 | 57.33 | 0.9116 | 57.33 | 0 | 0 | 0.0028493 | 179.2 | 0 | 2024-03-03 02:53:57 | 0.0010173
4760 | 3 | 2 | CC Chg | 02:52:30 | 36:28:28 | 0.318 | 3.1997 | 0.9142 | 57.5 | 0.9142 | 57.5 | 0 | 0 | 0.0028578 | 179.74 | 0 | 2024-03-03 02:54:27 | 0.0010175
4761 | 3 | 2 | CC Chg | 02:53:00 | 36:28:58 | 0.318 | 3.2003 | 0.9169 | 57.67 | 0.9169 | 57.67 | 0 | 0 | 0.0028663 | 180.27 | 0 | 2024-03-03 02:54:57 | 0.0010177
4762 | 3 | 2 | CC Chg | 02:53:30 | 36:29:28 | 0.318 | 3.2006 | 0.9195 | 57.83 | 0.9195 | 57.83 | 0 | 0 | 0.0028748 | 180.8 | 0 | 2024-03-03 02:55:27 | 0.0010178
4763 | 3 | 2 | CC Chg | 02:54:00 | 36:29:58 | 0.318 | 3.2009 | 0.9222 | 58 | 0.9222 | 58 | 0 | 0 | 0.0028832 | 181.34 | 0 | 2024-03-03 02:55:57 | 0.0010179
4764 | 3 | 2 | CC Chg | 02:54:30 | 36:30:28 | 0.318 | 3.2015 | 0.9248 | 58.17 | 0.9248 | 58.17 | 0 | 0 | 0.0028917 | 181.87 | 0 | 2024-03-03 02:56:27 | 0.0010181
4765 | 3 | 2 | CC Chg | 02:55:00 | 36:30:58 | 0.318 | 3.2018 | 0.9275 | 58.33 | 0.9275 | 58.33 | 0 | 0 | 0.0029002 | 182.4 | 0 | 2024-03-03 02:56:57 | 0.0010182
4766 | 3 | 2 | CC Chg | 02:55:30 | 36:31:28 | 0.318 | 3.2025 | 0.9301 | 58.5 | 0.9301 | 58.5 | 0 | 0 | 0.0029087 | 182.94 | 0 | 2024-03-03 02:57:27 | 0.0010184
4767 | 3 | 2 | CC Chg | 02:56:00 | 36:31:58 | 0.318 | 3.2028 | 0.9328 | 58.67 | 0.9328 | 58.67 | 0 | 0 | 0.0029172 | 183.47 | 0 | 2024-03-03 02:57:57 | 0.0010185
4768 | 3 | 2 | CC Chg | 02:56:30 | 36:32:28 | 0.318 | 3.2034 | 0.9354 | 58.83 | 0.9354 | 58.83 | 0 | 0 | 0.0029257 | 184 | 0 | 2024-03-03 02:58:27 | 0.0010187
4769 | 3 | 2 | CC Chg | 02:57:00 | 36:32:58 | 0.318 | 3.2037 | 0.9381 | 59 | 0.9381 | 59 | 0 | 0 | 0.0029342 | 184.54 | 0 | 2024-03-03 02:58:57 | 0.0010188
4770 | 3 | 2 | CC Chg | 02:57:30 | 36:33:28 | 0.318 | 3.204 | 0.9407 | 59.17 | 0.9407 | 59.17 | 0 | 0 | 0.0029426 | 185.07 | 0 | 2024-03-03 02:59:27 | 0.0010189
4771 | 3 | 2 | CC Chg | 02:58:00 | 36:33:58 | 0.318 | 3.2046 | 0.9434 | 59.33 | 0.9434 | 59.33 | 0 | 0 | 0.0029511 | 185.61 | 0 | 2024-03-03 02:59:57 | 0.0010191
4772 | 3 | 2 | CC Chg | 02:58:30 | 36:34:28 | 0.318 | 3.2052 | 0.946 | 59.5 | 0.946 | 59.5 | 0 | 0 | 0.0029596 | 186.14 | 0 | 2024-03-03 03:00:27 | 0.0010193
4773 | 3 | 2 | CC Chg | 02:59:00 | 36:34:58 | 0.318 | 3.2056 | 0.9487 | 59.67 | 0.9487 | 59.67 | 0 | 0 | 0.0029681 | 186.67 | 0 | 2024-03-03 03:00:57 | 0.0010194
4774 | 3 | 2 | CC Chg | 02:59:30 | 36:35:28 | 0.318 | 3.2059 | 0.9513 | 59.83 | 0.9513 | 59.83 | 0 | 0 | 0.0029766 | 187.21 | 0 | 2024-03-03 03:01:27 | 0.0010195
4775 | 3 | 2 | CC Chg | 03:00:00 | 36:35:58 | 0.318 | 3.2065 | 0.954 | 60 | 0.954 | 60 | 0 | 0 | 0.0029851 | 187.74 | 0 | 2024-03-03 03:01:57 | 0.0010197
4776 | 3 | 2 | CC Chg | 03:00:30 | 36:36:28 | 0.318 | 3.2071 | 0.9566 | 60.17 | 0.9566 | 60.17 | 0 | 0 | 0.0029936 | 188.28 | 0 | 2024-03-03 03:02:27 | 0.0010199
4777 | 3 | 2 | CC Chg | 03:01:00 | 36:36:58 | 0.318 | 3.2077 | 0.9593 | 60.33 | 0.9593 | 60.33 | 0 | 0 | 0.0030021 | 188.81 | 0 | 2024-03-03 03:02:57 | 0.00102
4778 | 3 | 2 | CC Chg | 03:01:30 | 36:37:28 | 0.318 | 3.208 | 0.9619 | 60.5 | 0.9619 | 60.5 | 0 | 0 | 0.0030106 | 189.35 | 0 | 2024-03-03 03:03:27 | 0.0010201
4779 | 3 | 2 | CC Chg | 03:02:00 | 36:37:58 | 0.318 | 3.2087 | 0.9646 | 60.67 | 0.9646 | 60.67 | 0 | 0 | 0.0030191 | 189.88 | 0 | 2024-03-03 03:03:57 | 0.0010204
4780 | 3 | 2 | CC Chg | 03:02:30 | 36:38:28 | 0.318 | 3.2093 | 0.9672 | 60.83 | 0.9672 | 60.83 | 0 | 0 | 0.0030276 | 190.42 | 0 | 2024-03-03 03:04:27 | 0.0010206
4781 | 3 | 2 | CC Chg | 03:03:00 | 36:38:58 | 0.318 | 3.2096 | 0.9699 | 61 | 0.9699 | 61 | 0 | 0 | 0.0030361 | 190.95 | 0 | 2024-03-03 03:04:57 | 0.0010207
4782 | 3 | 2 | CC Chg | 03:03:30 | 36:39:28 | 0.318 | 3.2102 | 0.9725 | 61.17 | 0.9725 | 61.17 | 0 | 0 | 0.0030446 | 191.49 | 0 | 2024-03-03 03:05:27 | 0.0010208
4783 | 3 | 2 | CC Chg | 03:04:00 | 36:39:58 | 0.318 | 3.2105 | 0.9752 | 61.33 | 0.9752 | 61.33 | 0 | 0 | 0.0030531 | 192.02 | 0 | 2024-03-03 03:05:57 | 0.0010209
4784 | 3 | 2 | CC Chg | 03:04:30 | 36:40:28 | 0.318 | 3.2111 | 0.9778 | 61.5 | 0.9778 | 61.5 | 0 | 0 | 0.0030616 | 192.56 | 0 | 2024-03-03 03:06:27 | 0.0010211
4785 | 3 | 2 | CC Chg | 03:05:00 | 36:40:58 | 0.318 | 3.2114 | 0.9805 | 61.67 | 0.9805 | 61.67 | 0 | 0 | 0.0030702 | 193.09 | 0 | 2024-03-03 03:06:57 | 0.0010212
4786 | 3 | 2 | CC Chg | 03:05:30 | 36:41:28 | 0.318 | 3.2121 | 0.9831 | 61.83 | 0.9831 | 61.83 | 0 | 0 | 0.0030787 | 193.63 | 0 | 2024-03-03 03:07:27 | 0.0010214
4787 | 3 | 2 | CC Chg | 03:06:00 | 36:41:58 | 0.318 | 3.2124 | 0.9858 | 62 | 0.9858 | 62 | 0 | 0 | 0.0030872 | 194.16 | 0 | 2024-03-03 03:07:57 | 0.0010215
4788 | 3 | 2 | CC Chg | 03:06:30 | 36:42:28 | 0.318 | 3.213 | 0.9884 | 62.17 | 0.9884 | 62.17 | 0 | 0 | 0.0030957 | 194.7 | 0 | 2024-03-03 03:08:27 | 0.0010217
4789 | 3 | 2 | CC Chg | 03:07:00 | 36:42:58 | 0.318 | 3.2133 | 0.9911 | 62.33 | 0.9911 | 62.33 | 0 | 0 | 0.0031042 | 195.23 | 0 | 2024-03-03 03:08:57 | 0.0010218
4790 | 3 | 2 | CC Chg | 03:07:30 | 36:43:28 | 0.318 | 3.2139 | 0.9937 | 62.5 | 0.9937 | 62.5 | 0 | 0 | 0.0031127 | 195.77 | 0 | 2024-03-03 03:09:27 | 0.001022
4791 | 3 | 2 | CC Chg | 03:08:00 | 36:43:58 | 0.318 | 3.2145 | 0.9964 | 62.67 | 0.9964 | 62.67 | 0 | 0 | 0.0031212 | 196.3 | 0 | 2024-03-03 03:09:57 | 0.0010222
4792 | 3 | 2 | CC Chg | 03:08:30 | 36:44:28 | 0.318 | 3.2149 | 0.999 | 62.83 | 0.999 | 62.83 | 0 | 0 | 0.0031298 | 196.84 | 0 | 2024-03-03 03:10:27 | 0.0010223
4793 | 3 | 2 | CC Chg | 03:09:00 | 36:44:58 | 0.318 | 3.2158 | 1.0017 | 63 | 1.0017 | 63 | 0 | 0 | 0.0031383 | 197.38 | 0 | 2024-03-03 03:10:57 | 0.0010226
4794 | 3 | 2 | CC Chg | 03:09:30 | 36:45:28 | 0.318 | 3.2161 | 1.0043 | 63.17 | 1.0043 | 63.17 | 0 | 0 | 0.0031468 | 197.91 | 0 | 2024-03-03 03:11:27 | 0.0010227
4795 | 3 | 2 | CC Chg | 03:10:00 | 36:45:58 | 0.318 | 3.2167 | 1.007 | 63.33 | 1.007 | 63.33 | 0 | 0 | 0.0031553 | 198.45 | 0 | 2024-03-03 03:11:57 | 0.0010229
4796 | 3 | 2 | CC Chg | 03:10:30 | 36:46:28 | 0.318 | 3.217 | 1.0096 | 63.5 | 1.0096 | 63.5 | 0 | 0 | 0.0031638 | 198.98 | 0 | 2024-03-03 03:12:27 | 0.001023
4797 | 3 | 2 | CC Chg | 03:11:00 | 36:46:58 | 0.318 | 3.2176 | 1.0123 | 63.67 | 1.0123 | 63.67 | 0 | 0 | 0.0031724 | 199.52 | 0 | 2024-03-03 03:12:57 | 0.0010232
4798 | 3 | 2 | CC Chg | 03:11:30 | 36:47:28 | 0.318 | 3.2183 | 1.0149 | 63.83 | 1.0149 | 63.83 | 0 | 0 | 0.0031809 | 200.06 | 0 | 2024-03-03 03:13:27 | 0.0010234
4799 | 3 | 2 | CC Chg | 03:12:00 | 36:47:58 | 0.318 | 3.2189 | 1.0176 | 64 | 1.0176 | 64 | 0 | 0 | 0.0031894 | 200.59 | 0 | 2024-03-03 03:13:57 | 0.0010236
4800 | 3 | 2 | CC Chg | 03:12:30 | 36:48:28 | 0.318 | 3.2192 | 1.0202 | 64.17 | 1.0202 | 64.17 | 0 | 0 | 0.003198 | 201.13 | 0 | 2024-03-03 03:14:27 | 0.0010237
4801 | 3 | 2 | CC Chg | 03:13:00 | 36:48:58 | 0.318 | 3.2198 | 1.0229 | 64.33 | 1.0229 | 64.33 | 0 | 0 | 0.0032065 | 201.67 | 0 | 2024-03-03 03:14:57 | 0.0010239
4802 | 3 | 2 | CC Chg | 03:13:30 | 36:49:28 | 0.318 | 3.2201 | 1.0255 | 64.5 | 1.0255 | 64.5 | 0 | 0 | 0.003215 | 202.2 | 0 | 2024-03-03 03:15:27 | 0.001024
4803 | 3 | 2 | CC Chg | 03:14:00 | 36:49:58 | 0.318 | 3.2207 | 1.0282 | 64.67 | 1.0282 | 64.67 | 0 | 0 | 0.0032236 | 202.74 | 0 | 2024-03-03 03:15:57 | 0.0010242
4804 | 3 | 2 | CC Chg | 03:14:30 | 36:50:28 | 0.318 | 3.2214 | 1.0308 | 64.83 | 1.0308 | 64.83 | 0 | 0 | 0.0032321 | 203.28 | 0 | 2024-03-03 03:16:27 | 0.0010244
4805 | 3 | 2 | CC Chg | 03:15:00 | 36:50:58 | 0.318 | 3.222 | 1.0335 | 65 | 1.0335 | 65 | 0 | 0 | 0.0032406 | 203.81 | 0 | 2024-03-03 03:16:57 | 0.0010246
4806 | 3 | 2 | CC Chg | 03:15:30 | 36:51:28 | 0.318 | 3.2223 | 1.0361 | 65.17 | 1.0361 | 65.17 | 0 | 0 | 0.0032492 | 204.35 | 0 | 2024-03-03 03:17:27 | 0.0010247
4807 | 3 | 2 | CC Chg | 03:16:00 | 36:51:58 | 0.318 | 3.2232 | 1.0388 | 65.33 | 1.0388 | 65.33 | 0 | 0 | 0.0032577 | 204.89 | 0 | 2024-03-03 03:17:57 | 0.001025
4808 | 3 | 2 | CC Chg | 03:16:30 | 36:52:28 | 0.318 | 3.2235 | 1.0414 | 65.5 | 1.0414 | 65.5 | 0 | 0 | 0.0032663 | 205.42 | 0 | 2024-03-03 03:18:27 | 0.0010251
4809 | 3 | 2 | CC Chg | 03:17:00 | 36:52:58 | 0.318 | 3.2242 | 1.0441 | 65.67 | 1.0441 | 65.67 | 0 | 0 | 0.0032748 | 205.96 | 0 | 2024-03-03 03:18:57 | 0.0010253
4810 | 3 | 2 | CC Chg | 03:17:30 | 36:53:28 | 0.318 | 3.2248 | 1.0467 | 65.83 | 1.0467 | 65.83 | 0 | 0 | 0.0032833 | 206.5 | 0 | 2024-03-03 03:19:27 | 0.0010255
4811 | 3 | 2 | CC Chg | 03:18:00 | 36:53:58 | 0.318 | 3.2254 | 1.0494 | 66 | 1.0494 | 66 | 0 | 0 | 0.0032919 | 207.04 | 0 | 2024-03-03 03:19:57 | 0.0010257
4812 | 3 | 2 | CC Chg | 03:18:30 | 36:54:28 | 0.318 | 3.226 | 1.052 | 66.17 | 1.052 | 66.17 | 0 | 0 | 0.0033004 | 207.57 | 0 | 2024-03-03 03:20:27 | 0.0010259
4813 | 3 | 2 | CC Chg | 03:19:00 | 36:54:58 | 0.318 | 3.2263 | 1.0547 | 66.33 | 1.0547 | 66.33 | 0 | 0 | 0.003309 | 208.11 | 0 | 2024-03-03 03:20:57 | 0.001026
4814 | 3 | 2 | CC Chg | 03:19:30 | 36:55:28 | 0.318 | 3.2269 | 1.0573 | 66.5 | 1.0573 | 66.5 | 0 | 0 | 0.0033175 | 208.65 | 0 | 2024-03-03 03:21:27 | 0.0010262
4815 | 3 | 2 | CC Chg | 03:20:00 | 36:55:58 | 0.318 | 3.2273 | 1.06 | 66.67 | 1.06 | 66.67 | 0 | 0 | 0.0033261 | 209.19 | 0 | 2024-03-03 03:21:57 | 0.0010263
4816 | 3 | 2 | CC Chg | 03:20:30 | 36:56:28 | 0.318 | 3.2279 | 1.0626 | 66.83 | 1.0626 | 66.83 | 0 | 0 | 0.0033346 | 209.73 | 0 | 2024-03-03 03:22:27 | 0.0010265
4817 | 3 | 2 | CC Chg | 03:21:00 | 36:56:58 | 0.318 | 3.2285 | 1.0653 | 67 | 1.0653 | 67 | 0 | 0 | 0.0033432 | 210.26 | 0 | 2024-03-03 03:22:57 | 0.0010267
4818 | 3 | 2 | CC Chg | 03:21:30 | 36:57:28 | 0.318 | 3.2291 | 1.0679 | 67.17 | 1.0679 | 67.17 | 0 | 0 | 0.0033518 | 210.8 | 0 | 2024-03-03 03:23:27 | 0.0010269
4819 | 3 | 2 | CC Chg | 03:22:00 | 36:57:58 | 0.318 | 3.2297 | 1.0706 | 67.33 | 1.0706 | 67.33 | 0 | 0 | 0.0033603 | 211.34 | 0 | 2024-03-03 03:23:57 | 0.001027
4820 | 3 | 2 | CC Chg | 03:22:30 | 36:58:28 | 0.318 | 3.23 | 1.0732 | 67.5 | 1.0732 | 67.5 | 0 | 0 | 0.0033689 | 211.88 | 0 | 2024-03-03 03:24:27 | 0.0010271
4821 | 3 | 2 | CC Chg | 03:23:00 | 36:58:58 | 0.318 | 3.231 | 1.0759 | 67.67 | 1.0759 | 67.67 | 0 | 0 | 0.0033774 | 212.42 | 0 | 2024-03-03 03:24:57 | 0.0010275
4822 | 3 | 2 | CC Chg | 03:23:30 | 36:59:28 | 0.318 | 3.2316 | 1.0785 | 67.83 | 1.0785 | 67.83 | 0 | 0 | 0.003386 | 212.96 | 0 | 2024-03-03 03:25:27 | 0.0010276
4823 | 3 | 2 | CC Chg | 03:24:00 | 36:59:58 | 0.318 | 3.2322 | 1.0812 | 68 | 1.0812 | 68 | 0 | 0 | 0.0033946 | 213.49 | 0 | 2024-03-03 03:25:57 | 0.0010278
4824 | 3 | 2 | CC Chg | 03:24:30 | 37:00:28 | 0.318 | 3.2328 | 1.0838 | 68.17 | 1.0838 | 68.17 | 0 | 0 | 0.0034031 | 214.03 | 0 | 2024-03-03 03:26:27 | 0.001028
4825 | 3 | 2 | CC Chg | 03:25:00 | 37:00:58 | 0.318 | 3.2335 | 1.0865 | 68.33 | 1.0865 | 68.33 | 0 | 0 | 0.0034117 | 214.57 | 0 | 2024-03-03 03:26:57 | 0.0010283
4826 | 3 | 2 | CC Chg | 03:25:30 | 37:01:28 | 0.318 | 3.2341 | 1.0891 | 68.5 | 1.0891 | 68.5 | 0 | 0 | 0.0034203 | 215.11 | 0 | 2024-03-03 03:27:27 | 0.0010284
4827 | 3 | 2 | CC Chg | 03:26:00 | 37:01:58 | 0.318 | 3.2347 | 1.0918 | 68.67 | 1.0918 | 68.67 | 0 | 0 | 0.0034288 | 215.65 | 0 | 2024-03-03 03:27:57 | 0.0010286
4828 | 3 | 2 | CC Chg | 03:26:30 | 37:02:28 | 0.318 | 3.235 | 1.0944 | 68.83 | 1.0944 | 68.83 | 0 | 0 | 0.0034374 | 216.19 | 0 | 2024-03-03 03:28:27 | 0.0010287
4829 | 3 | 2 | CC Chg | 03:27:00 | 37:02:58 | 0.318 | 3.2356 | 1.0971 | 69 | 1.0971 | 69 | 0 | 0 | 0.003446 | 216.73 | 0 | 2024-03-03 03:28:57 | 0.0010289
4830 | 3 | 2 | CC Chg | 03:27:30 | 37:03:28 | 0.318 | 3.2362 | 1.0997 | 69.17 | 1.0997 | 69.17 | 0 | 0 | 0.0034546 | 217.27 | 0 | 2024-03-03 03:29:27 | 0.0010291
4831 | 3 | 2 | CC Chg | 03:28:00 | 37:03:58 | 0.318 | 3.2369 | 1.1024 | 69.33 | 1.1024 | 69.33 | 0 | 0 | 0.0034631 | 217.81 | 0 | 2024-03-03 03:29:57 | 0.0010293
4832 | 3 | 2 | CC Chg | 03:28:30 | 37:04:28 | 0.318 | 3.2375 | 1.105 | 69.5 | 1.105 | 69.5 | 0 | 0 | 0.0034717 | 218.35 | 0 | 2024-03-03 03:30:27 | 0.0010295
4833 | 3 | 2 | CC Chg | 03:29:00 | 37:04:58 | 0.318 | 3.2381 | 1.1077 | 69.67 | 1.1077 | 69.67 | 0 | 0 | 0.0034803 | 218.89 | 0 | 2024-03-03 03:30:57 | 0.0010297
4834 | 3 | 2 | CC Chg | 03:29:30 | 37:05:28 | 0.318 | 3.239 | 1.1103 | 69.83 | 1.1103 | 69.83 | 0 | 0 | 0.0034889 | 219.43 | 0 | 2024-03-03 03:31:27 | 0.00103
4835 | 3 | 2 | CC Chg | 03:30:00 | 37:05:58 | 0.318 | 3.2397 | 1.113 | 70 | 1.113 | 70 | 0 | 0 | 0.0034975 | 219.97 | 0 | 2024-03-03 03:31:57 | 0.0010302
4836 | 3 | 2 | CC Chg | 03:30:30 | 37:06:28 | 0.318 | 3.24 | 1.1156 | 70.17 | 1.1156 | 70.17 | 0 | 0 | 0.003506 | 220.51 | 0 | 2024-03-03 03:32:27 | 0.0010303
4837 | 3 | 2 | CC Chg | 03:31:00 | 37:06:58 | 0.318 | 3.2406 | 1.1183 | 70.33 | 1.1183 | 70.33 | 0 | 0 | 0.0035146 | 221.05 | 0 | 2024-03-03 03:32:57 | 0.0010305
4838 | 3 | 2 | CC Chg | 03:31:30 | 37:07:28 | 0.318 | 3.2412 | 1.1209 | 70.5 | 1.1209 | 70.5 | 0 | 0 | 0.0035232 | 221.59 | 0 | 2024-03-03 03:33:27 | 0.0010307
4839 | 3 | 2 | CC Chg | 03:32:00 | 37:07:58 | 0.318 | 3.2418 | 1.1236 | 70.67 | 1.1236 | 70.67 | 0 | 0 | 0.0035318 | 222.13 | 0 | 2024-03-03 03:33:57 | 0.0010309
4840 | 3 | 2 | CC Chg | 03:32:30 | 37:08:28 | 0.318 | 3.2424 | 1.1262 | 70.83 | 1.1262 | 70.83 | 0 | 0 | 0.0035404 | 222.67 | 0 | 2024-03-03 03:34:27 | 0.0010311
4841 | 3 | 2 | CC Chg | 03:33:00 | 37:08:58 | 0.318 | 3.2431 | 1.1289 | 71 | 1.1289 | 71 | 0 | 0 | 0.003549 | 223.21 | 0 | 2024-03-03 03:34:57 | 0.0010313
4842 | 3 | 2 | CC Chg | 03:33:30 | 37:09:28 | 0.318 | 3.2437 | 1.1315 | 71.17 | 1.1315 | 71.17 | 0 | 0 | 0.0035576 | 223.75 | 0 | 2024-03-03 03:35:27 | 0.0010315
4843 | 3 | 2 | CC Chg | 03:34:00 | 37:09:58 | 0.318 | 3.2443 | 1.1342 | 71.33 | 1.1342 | 71.33 | 0 | 0 | 0.0035662 | 224.29 | 0 | 2024-03-03 03:35:57 | 0.0010317
4844 | 3 | 2 | CC Chg | 03:34:30 | 37:10:28 | 0.318 | 3.2449 | 1.1368 | 71.5 | 1.1368 | 71.5 | 0 | 0 | 0.0035748 | 224.83 | 0 | 2024-03-03 03:36:27 | 0.0010319
4845 | 3 | 2 | CC Chg | 03:35:00 | 37:10:58 | 0.318 | 3.2455 | 1.1395 | 71.67 | 1.1395 | 71.67 | 0 | 0 | 0.0035834 | 225.37 | 0 | 2024-03-03 03:36:57 | 0.0010321
4846 | 3 | 2 | CC Chg | 03:35:30 | 37:11:28 | 0.318 | 3.2465 | 1.1421 | 71.83 | 1.1421 | 71.83 | 0 | 0 | 0.003592 | 225.91 | 0 | 2024-03-03 03:37:27 | 0.0010324
4847 | 3 | 2 | CC Chg | 03:36:00 | 37:11:58 | 0.318 | 3.2471 | 1.1448 | 72 | 1.1448 | 72 | 0 | 0 | 0.0036006 | 226.45 | 0 | 2024-03-03 03:37:57 | 0.0010326
4848 | 3 | 2 | CC Chg | 03:36:30 | 37:12:28 | 0.318 | 3.2477 | 1.1474 | 72.17 | 1.1474 | 72.17 | 0 | 0 | 0.0036092 | 226.99 | 0 | 2024-03-03 03:38:27 | 0.0010328
4849 | 3 | 2 | CC Chg | 03:37:00 | 37:12:58 | 0.318 | 3.2483 | 1.1501 | 72.33 | 1.1501 | 72.33 | 0 | 0 | 0.0036178 | 227.53 | 0 | 2024-03-03 03:38:57 | 0.001033
4850 | 3 | 2 | CC Chg | 03:37:30 | 37:13:28 | 0.318 | 3.249 | 1.1527 | 72.5 | 1.1527 | 72.5 | 0 | 0 | 0.0036264 | 228.08 | 0 | 2024-03-03 03:39:27 | 0.0010332
4851 | 3 | 2 | CC Chg | 03:38:00 | 37:13:58 | 0.318 | 3.2496 | 1.1554 | 72.67 | 1.1554 | 72.67 | 0 | 0 | 0.003635 | 228.62 | 0 | 2024-03-03 03:39:57 | 0.0010334
4852 | 3 | 2 | CC Chg | 03:38:30 | 37:14:28 | 0.318 | 3.2502 | 1.158 | 72.83 | 1.158 | 72.83 | 0 | 0 | 0.0036436 | 229.16 | 0 | 2024-03-03 03:40:27 | 0.0010336
4853 | 3 | 2 | CC Chg | 03:39:00 | 37:14:58 | 0.318 | 3.2508 | 1.1607 | 73 | 1.1607 | 73 | 0 | 0 | 0.0036522 | 229.7 | 0 | 2024-03-03 03:40:57 | 0.0010338
4854 | 3 | 2 | CC Chg | 03:39:30 | 37:15:28 | 0.318 | 3.2514 | 1.1633 | 73.17 | 1.1633 | 73.17 | 0 | 0 | 0.0036609 | 230.24 | 0 | 2024-03-03 03:41:27 | 0.0010339
4855 | 3 | 2 | CC Chg | 03:40:00 | 37:15:58 | 0.318 | 3.2521 | 1.166 | 73.33 | 1.166 | 73.33 | 0 | 0 | 0.0036695 | 230.78 | 0 | 2024-03-03 03:41:57 | 0.0010342
4856 | 3 | 2 | CC Chg | 03:40:30 | 37:16:28 | 0.318 | 3.2527 | 1.1686 | 73.5 | 1.1686 | 73.5 | 0 | 0 | 0.0036781 | 231.33 | 0 | 2024-03-03 03:42:27 | 0.0010344
4857 | 3 | 2 | CC Chg | 03:41:00 | 37:16:58 | 0.318 | 3.2533 | 1.1713 | 73.67 | 1.1713 | 73.67 | 0 | 0 | 0.0036867 | 231.87 | 0 | 2024-03-03 03:42:57 | 0.0010345
4858 | 3 | 2 | CC Chg | 03:41:30 | 37:17:28 | 0.318 | 3.2539 | 1.1739 | 73.83 | 1.1739 | 73.83 | 0 | 0 | 0.0036953 | 232.41 | 0 | 2024-03-03 03:43:27 | 0.0010347
4859 | 3 | 2 | CC Chg | 03:42:00 | 37:17:58 | 0.318 | 3.2548 | 1.1766 | 74 | 1.1766 | 74 | 0 | 0 | 0.003704 | 232.95 | 0 | 2024-03-03 03:43:57 | 0.001035
4860 | 3 | 2 | CC Chg | 03:42:30 | 37:18:28 | 0.318 | 3.2558 | 1.1792 | 74.17 | 1.1792 | 74.17 | 0 | 0 | 0.0037126 | 233.5 | 0 | 2024-03-03 03:44:27 | 0.0010353
4861 | 3 | 2 | CC Chg | 03:43:00 | 37:18:58 | 0.318 | 3.2561 | 1.1819 | 74.33 | 1.1819 | 74.33 | 0 | 0 | 0.0037212 | 234.04 | 0 | 2024-03-03 03:44:57 | 0.0010354
4862 | 3 | 2 | CC Chg | 03:43:30 | 37:19:28 | 0.318 | 3.257 | 1.1845 | 74.5 | 1.1845 | 74.5 | 0 | 0 | 0.0037299 | 234.58 | 0 | 2024-03-03 03:45:27 | 0.0010357
4863 | 3 | 2 | CC Chg | 03:44:00 | 37:19:58 | 0.318 | 3.2576 | 1.1872 | 74.67 | 1.1872 | 74.67 | 0 | 0 | 0.0037385 | 235.12 | 0 | 2024-03-03 03:45:57 | 0.0010359
4864 | 3 | 2 | CC Chg | 03:44:30 | 37:20:28 | 0.318 | 3.2583 | 1.1898 | 74.83 | 1.1898 | 74.83 | 0 | 0 | 0.0037471 | 235.67 | 0 | 2024-03-03 03:46:27 | 0.0010361
4865 | 3 | 2 | CC Chg | 03:45:00 | 37:20:58 | 0.318 | 3.2589 | 1.1925 | 75 | 1.1925 | 75 | 0 | 0 | 0.0037558 | 236.21 | 0 | 2024-03-03 03:46:57 | 0.0010363
4866 | 3 | 2 | CC Chg | 03:45:30 | 37:21:28 | 0.318 | 3.2595 | 1.1951 | 75.17 | 1.1951 | 75.17 | 0 | 0 | 0.0037644 | 236.75 | 0 | 2024-03-03 03:47:27 | 0.0010365
4867 | 3 | 2 | CC Chg | 03:46:00 | 37:21:58 | 0.318 | 3.2601 | 1.1978 | 75.33 | 1.1978 | 75.33 | 0 | 0 | 0.003773 | 237.3 | 0 | 2024-03-03 03:47:57 | 0.0010367
4868 | 3 | 2 | CC Chg | 03:46:30 | 37:22:28 | 0.318 | 3.261 | 1.2004 | 75.5 | 1.2004 | 75.5 | 0 | 0 | 0.0037817 | 237.84 | 0 | 2024-03-03 03:48:27 | 0.001037
4869 | 3 | 2 | CC Chg | 03:47:00 | 37:22:58 | 0.318 | 3.2617 | 1.2031 | 75.67 | 1.2031 | 75.67 | 0 | 0 | 0.0037903 | 238.38 | 0 | 2024-03-03 03:48:57 | 0.0010372
4870 | 3 | 2 | CC Chg | 03:47:30 | 37:23:28 | 0.318 | 3.2626 | 1.2057 | 75.83 | 1.2057 | 75.83 | 0 | 0 | 0.003799 | 238.93 | 0 | 2024-03-03 03:49:27 | 0.0010375
4871 | 3 | 2 | CC Chg | 03:48:00 | 37:23:58 | 0.318 | 3.2632 | 1.2084 | 76 | 1.2084 | 76 | 0 | 0 | 0.0038076 | 239.47 | 0 | 2024-03-03 03:49:57 | 0.0010377
4872 | 3 | 2 | CC Chg | 03:48:30 | 37:24:28 | 0.318 | 3.2638 | 1.211 | 76.17 | 1.211 | 76.17 | 0 | 0 | 0.0038163 | 240.02 | 0 | 2024-03-03 03:50:27 | 0.0010379
4873 | 3 | 2 | CC Chg | 03:49:00 | 37:24:58 | 0.318 | 3.2645 | 1.2137 | 76.33 | 1.2137 | 76.33 | 0 | 0 | 0.0038249 | 240.56 | 0 | 2024-03-03 03:50:57 | 0.0010381
4874 | 3 | 2 | CC Chg | 03:49:30 | 37:25:28 | 0.318 | 3.2654 | 1.2163 | 76.5 | 1.2163 | 76.5 | 0 | 0 | 0.0038336 | 241.1 | 0 | 2024-03-03 03:51:27 | 0.0010384
4875 | 3 | 2 | CC Chg | 03:50:00 | 37:25:58 | 0.318 | 3.266 | 1.219 | 76.67 | 1.219 | 76.67 | 0 | 0 | 0.0038422 | 241.65 | 0 | 2024-03-03 03:51:57 | 0.0010386
4876 | 3 | 2 | CC Chg | 03:50:30 | 37:26:28 | 0.318 | 3.2666 | 1.2216 | 76.83 | 1.2216 | 76.83 | 0 | 0 | 0.0038509 | 242.19 | 0 | 2024-03-03 03:52:27 | 0.0010388
4877 | 3 | 2 | CC Chg | 03:51:00 | 37:26:58 | 0.318 | 3.2672 | 1.2243 | 77 | 1.2243 | 77 | 0 | 0 | 0.0038595 | 242.74 | 0 | 2024-03-03 03:52:57 | 0.001039
4878 | 3 | 2 | CC Chg | 03:51:30 | 37:27:28 | 0.318 | 3.2679 | 1.2269 | 77.17 | 1.2269 | 77.17 | 0 | 0 | 0.0038682 | 243.28 | 0 | 2024-03-03 03:53:27 | 0.0010392
4879 | 3 | 2 | CC Chg | 03:52:00 | 37:27:58 | 0.318 | 3.2688 | 1.2296 | 77.33 | 1.2296 | 77.33 | 0 | 0 | 0.0038768 | 243.83 | 0 | 2024-03-03 03:53:57 | 0.0010395
4880 | 3 | 2 | CC Chg | 03:52:30 | 37:28:28 | 0.318 | 3.2694 | 1.2322 | 77.5 | 1.2322 | 77.5 | 0 | 0 | 0.0038855 | 244.37 | 0 | 2024-03-03 03:54:27 | 0.0010397
4881 | 3 | 2 | CC Chg | 03:53:00 | 37:28:58 | 0.318 | 3.2703 | 1.2349 | 77.67 | 1.2349 | 77.67 | 0 | 0 | 0.0038942 | 244.92 | 0 | 2024-03-03 03:54:57 | 0.00104
4882 | 3 | 2 | CC Chg | 03:53:30 | 37:29:28 | 0.318 | 3.271 | 1.2375 | 77.83 | 1.2375 | 77.83 | 0 | 0 | 0.0039028 | 245.46 | 0 | 2024-03-03 03:55:27 | 0.0010402
4883 | 3 | 2 | CC Chg | 03:54:00 | 37:29:58 | 0.318 | 3.2719 | 1.2402 | 78 | 1.2402 | 78 | 0 | 0 | 0.0039115 | 246.01 | 0 | 2024-03-03 03:55:57 | 0.0010405
4884 | 3 | 2 | CC Chg | 03:54:30 | 37:30:28 | 0.318 | 3.2725 | 1.2428 | 78.17 | 1.2428 | 78.17 | 0 | 0 | 0.0039202 | 246.55 | 0 | 2024-03-03 03:56:27 | 0.0010407
4885 | 3 | 2 | CC Chg | 03:55:00 | 37:30:58 | 0.318 | 3.2731 | 1.2455 | 78.33 | 1.2455 | 78.33 | 0 | 0 | 0.0039288 | 247.1 | 0 | 2024-03-03 03:56:57 | 0.0010408
4886 | 3 | 2 | CC Chg | 03:55:30 | 37:31:28 | 0.318 | 3.2738 | 1.2481 | 78.5 | 1.2481 | 78.5 | 0 | 0 | 0.0039375 | 247.64 | 0 | 2024-03-03 03:57:27 | 0.0010411
4887 | 3 | 2 | CC Chg | 03:56:00 | 37:31:58 | 0.318 | 3.2747 | 1.2508 | 78.67 | 1.2508 | 78.67 | 0 | 0 | 0.0039462 | 248.19 | 0 | 2024-03-03 03:57:57 | 0.0010414
4888 | 3 | 2 | CC Chg | 03:56:30 | 37:32:28 | 0.318 | 3.2753 | 1.2534 | 78.83 | 1.2534 | 78.83 | 0 | 0 | 0.0039549 | 248.73 | 0 | 2024-03-03 03:58:27 | 0.0010415
4889 | 3 | 2 | CC Chg | 03:57:00 | 37:32:58 | 0.318 | 3.2759 | 1.2561 | 79 | 1.2561 | 79 | 0 | 0 | 0.0039636 | 249.28 | 0 | 2024-03-03 03:58:57 | 0.0010417
4890 | 3 | 2 | CC Chg | 03:57:30 | 37:33:28 | 0.318 | 3.2765 | 1.2587 | 79.17 | 1.2587 | 79.17 | 0 | 0 | 0.0039722 | 249.83 | 0 | 2024-03-03 03:59:27 | 0.0010419
4891 | 3 | 2 | CC Chg | 03:58:00 | 37:33:58 | 0.318 | 3.2778 | 1.2614 | 79.33 | 1.2614 | 79.33 | 0 | 0 | 0.0039809 | 250.37 | 0 | 2024-03-03 03:59:57 | 0.0010423
4892 | 3 | 2 | CC Chg | 03:58:30 | 37:34:28 | 0.318 | 3.2784 | 1.264 | 79.5 | 1.264 | 79.5 | 0 | 0 | 0.0039896 | 250.92 | 0 | 2024-03-03 04:00:27 | 0.0010425
4893 | 3 | 2 | CC Chg | 03:59:00 | 37:34:58 | 0.318 | 3.279 | 1.2667 | 79.67 | 1.2667 | 79.67 | 0 | 0 | 0.0039983 | 251.47 | 0 | 2024-03-03 04:00:57 | 0.0010427
4894 | 3 | 2 | CC Chg | 03:59:30 | 37:35:28 | 0.318 | 3.28 | 1.2693 | 79.83 | 1.2693 | 79.83 | 0 | 0 | 0.004007 | 252.01 | 0 | 2024-03-03 04:01:27 | 0.001043
4895 | 3 | 2 | CC Chg | 04:00:00 | 37:35:58 | 0.318 | 3.2806 | 1.272 | 80 | 1.272 | 80 | 0 | 0 | 0.0040157 | 252.56 | 0 | 2024-03-03 04:01:57 | 0.0010432
4896 | 3 | 2 | CC Chg | 04:00:30 | 37:36:28 | 0.318 | 3.2812 | 1.2746 | 80.17 | 1.2746 | 80.17 | 0 | 0 | 0.0040244 | 253.11 | 0 | 2024-03-03 04:02:27 | 0.0010434
4897 | 3 | 2 | CC Chg | 04:01:00 | 37:36:58 | 0.318 | 3.2821 | 1.2773 | 80.33 | 1.2773 | 80.33 | 0 | 0 | 0.0040331 | 253.65 | 0 | 2024-03-03 04:02:57 | 0.0010437
4898 | 3 | 2 | CC Chg | 04:01:30 | 37:37:28 | 0.318 | 3.2828 | 1.2799 | 80.5 | 1.2799 | 80.5 | 0 | 0 | 0.0040418 | 254.2 | 0 | 2024-03-03 04:03:27 | 0.0010439
4899 | 3 | 2 | CC Chg | 04:02:00 | 37:37:58 | 0.318 | 3.2834 | 1.2826 | 80.67 | 1.2826 | 80.67 | 0 | 0 | 0.0040505 | 254.75 | 0 | 2024-03-03 04:03:57 | 0.0010441
4900 | 3 | 2 | CC Chg | 04:02:30 | 37:38:28 | 0.318 | 3.2843 | 1.2852 | 80.83 | 1.2852 | 80.83 | 0 | 0 | 0.0040592 | 255.29 | 0 | 2024-03-03 04:04:27 | 0.0010444
4901 | 3 | 2 | CC Chg | 04:03:00 | 37:38:58 | 0.318 | 3.2849 | 1.2879 | 81 | 1.2879 | 81 | 0 | 0 | 0.0040679 | 255.84 | 0 | 2024-03-03 04:04:57 | 0.0010446
4902 | 3 | 2 | CC Chg | 04:03:30 | 37:39:28 | 0.318 | 3.2859 | 1.2905 | 81.17 | 1.2905 | 81.17 | 0 | 0 | 0.0040766 | 256.39 | 0 | 2024-03-03 04:05:27 | 0.0010449
4903 | 3 | 2 | CC Chg | 04:04:00 | 37:39:58 | 0.318 | 3.2865 | 1.2932 | 81.33 | 1.2932 | 81.33 | 0 | 0 | 0.0040853 | 256.94 | 0 | 2024-03-03 04:05:57 | 0.0010451
4904 | 3 | 2 | CC Chg | 04:04:30 | 37:40:28 | 0.318 | 3.2874 | 1.2958 | 81.5 | 1.2958 | 81.5 | 0 | 0 | 0.004094 | 257.48 | 0 | 2024-03-03 04:06:27 | 0.0010454
4905 | 3 | 2 | CC Chg | 04:05:00 | 37:40:58 | 0.318 | 3.288 | 1.2985 | 81.67 | 1.2985 | 81.67 | 0 | 0 | 0.0041027 | 258.03 | 0 | 2024-03-03 04:06:57 | 0.0010456
4906 | 3 | 2 | CC Chg | 04:05:30 | 37:41:28 | 0.318 | 3.289 | 1.3011 | 81.83 | 1.3011 | 81.83 | 0 | 0 | 0.0041114 | 258.58 | 0 | 2024-03-03 04:07:27 | 0.0010459
4907 | 3 | 2 | CC Chg | 04:06:00 | 37:41:58 | 0.318 | 3.2896 | 1.3038 | 82 | 1.3038 | 82 | 0 | 0 | 0.0041201 | 259.13 | 0 | 2024-03-03 04:07:57 | 0.0010461
4908 | 3 | 2 | CC Chg | 04:06:30 | 37:42:28 | 0.318 | 3.2905 | 1.3064 | 82.17 | 1.3064 | 82.17 | 0 | 0 | 0.0041289 | 259.68 | 0 | 2024-03-03 04:08:27 | 0.0010464
4909 | 3 | 2 | CC Chg | 04:07:00 | 37:42:58 | 0.318 | 3.2911 | 1.3091 | 82.33 | 1.3091 | 82.33 | 0 | 0 | 0.0041376 | 260.23 | 0 | 2024-03-03 04:08:57 | 0.0010466
4910 | 3 | 2 | CC Chg | 04:07:30 | 37:43:28 | 0.318 | 3.2917 | 1.3117 | 82.5 | 1.3117 | 82.5 | 0 | 0 | 0.0041463 | 260.77 | 0 | 2024-03-03 04:09:27 | 0.0010468
4911 | 3 | 2 | CC Chg | 04:08:00 | 37:43:58 | 0.318 | 3.2924 | 1.3144 | 82.67 | 1.3144 | 82.67 | 0 | 0 | 0.004155 | 261.32 | 0 | 2024-03-03 04:09:57 | 0.001047
4912 | 3 | 2 | CC Chg | 04:08:30 | 37:44:28 | 0.318 | 3.2936 | 1.317 | 82.83 | 1.317 | 82.83 | 0 | 0 | 0.0041638 | 261.87 | 0 | 2024-03-03 04:10:27 | 0.0010474
4913 | 3 | 2 | CC Chg | 04:09:00 | 37:44:58 | 0.318 | 3.2942 | 1.3197 | 83 | 1.3197 | 83 | 0 | 0 | 0.0041725 | 262.42 | 0 | 2024-03-03 04:10:57 | 0.0010476
4914 | 3 | 2 | CC Chg | 04:09:30 | 37:45:28 | 0.318 | 3.2952 | 1.3223 | 83.17 | 1.3223 | 83.17 | 0 | 0 | 0.0041812 | 262.97 | 0 | 2024-03-03 04:11:27 | 0.0010479
4915 | 3 | 2 | CC Chg | 04:10:00 | 37:45:58 | 0.318 | 3.2958 | 1.325 | 83.33 | 1.325 | 83.33 | 0 | 0 | 0.00419 | 263.52 | 0 | 2024-03-03 04:11:57 | 0.0010481
4916 | 3 | 2 | CC Chg | 04:10:30 | 37:46:28 | 0.318 | 3.2964 | 1.3276 | 83.5 | 1.3276 | 83.5 | 0 | 0 | 0.0041987 | 264.07 | 0 | 2024-03-03 04:12:27 | 0.0010483
4917 | 3 | 2 | CC Chg | 04:11:00 | 37:46:58 | 0.318 | 3.2973 | 1.3303 | 83.67 | 1.3303 | 83.67 | 0 | 0 | 0.0042074 | 264.62 | 0 | 2024-03-03 04:12:57 | 0.0010485
4918 | 3 | 2 | CC Chg | 04:11:30 | 37:47:28 | 0.318 | 3.2979 | 1.3329 | 83.83 | 1.3329 | 83.83 | 0 | 0 | 0.0042162 | 265.17 | 0 | 2024-03-03 04:13:27 | 0.0010487
4919 | 3 | 2 | CC Chg | 04:12:00 | 37:47:58 | 0.318 | 3.2989 | 1.3356 | 84 | 1.3356 | 84 | 0 | 0 | 0.0042249 | 265.72 | 0 | 2024-03-03 04:13:57 | 0.0010491
4920 | 3 | 2 | CC Chg | 04:12:30 | 37:48:28 | 0.318 | 3.2995 | 1.3382 | 84.17 | 1.3382 | 84.17 | 0 | 0 | 0.0042336 | 266.27 | 0 | 2024-03-03 04:14:27 | 0.0010492
4921 | 3 | 2 | CC Chg | 04:13:00 | 37:48:58 | 0.318 | 3.3004 | 1.3409 | 84.33 | 1.3409 | 84.33 | 0 | 0 | 0.0042424 | 266.82 | 0 | 2024-03-03 04:14:57 | 0.0010495
4922 | 3 | 2 | CC Chg | 04:13:30 | 37:49:28 | 0.318 | 3.3014 | 1.3435 | 84.5 | 1.3435 | 84.5 | 0 | 0 | 0.0042511 | 267.37 | 0 | 2024-03-03 04:15:27 | 0.0010498
4923 | 3 | 2 | CC Chg | 04:14:00 | 37:49:58 | 0.318 | 3.302 | 1.3462 | 84.67 | 1.3462 | 84.67 | 0 | 0 | 0.0042599 | 267.92 | 0 | 2024-03-03 04:15:57 | 0.00105
4924 | 3 | 2 | CC Chg | 04:14:30 | 37:50:28 | 0.318 | 3.3029 | 1.3488 | 84.83 | 1.3488 | 84.83 | 0 | 0 | 0.0042686 | 268.47 | 0 | 2024-03-03 04:16:27 | 0.0010503
4925 | 3 | 2 | CC Chg | 04:15:00 | 37:50:58 | 0.318 | 3.3035 | 1.3515 | 85 | 1.3515 | 85 | 0 | 0 | 0.0042774 | 269.02 | 0 | 2024-03-03 04:16:57 | 0.0010505
4926 | 3 | 2 | CC Chg | 04:15:30 | 37:51:28 | 0.318 | 3.3041 | 1.3541 | 85.17 | 1.3541 | 85.17 | 0 | 0 | 0.0042862 | 269.57 | 0 | 2024-03-03 04:17:27 | 0.0010507
4927 | 3 | 2 | CC Chg | 04:16:00 | 37:51:58 | 0.318 | 3.3051 | 1.3568 | 85.33 | 1.3568 | 85.33 | 0 | 0 | 0.0042949 | 270.12 | 0 | 2024-03-03 04:17:57 | 0.001051
4928 | 3 | 2 | CC Chg | 04:16:30 | 37:52:28 | 0.318 | 3.306 | 1.3594 | 85.5 | 1.3594 | 85.5 | 0 | 0 | 0.0043037 | 270.67 | 0 | 2024-03-03 04:18:27 | 0.0010513
4929 | 3 | 2 | CC Chg | 04:17:00 | 37:52:58 | 0.318 | 3.3066 | 1.3621 | 85.67 | 1.3621 | 85.67 | 0 | 0 | 0.0043124 | 271.22 | 0 | 2024-03-03 04:18:57 | 0.0010515
4930 | 3 | 2 | CC Chg | 04:17:30 | 37:53:28 | 0.318 | 3.3072 | 1.3647 | 85.83 | 1.3647 | 85.83 | 0 | 0 | 0.0043212 | 271.77 | 0 | 2024-03-03 04:19:27 | 0.0010517
4931 | 3 | 2 | CC Chg | 04:18:00 | 37:53:58 | 0.318 | 3.3082 | 1.3674 | 86 | 1.3674 | 86 | 0 | 0 | 0.00433 | 272.32 | 0 | 2024-03-03 04:19:57 | 0.001052
4932 | 3 | 2 | CC Chg | 04:18:30 | 37:54:28 | 0.318 | 3.3091 | 1.37 | 86.17 | 1.37 | 86.17 | 0 | 0 | 0.0043387 | 272.88 | 0 | 2024-03-03 04:20:27 | 0.0010523
4933 | 3 | 2 | CC Chg | 04:19:00 | 37:54:58 | 0.318 | 3.31 | 1.3727 | 86.33 | 1.3727 | 86.33 | 0 | 0 | 0.0043475 | 273.43 | 0 | 2024-03-03 04:20:57 | 0.0010526
4934 | 3 | 2 | CC Chg | 04:19:30 | 37:55:28 | 0.318 | 3.3107 | 1.3753 | 86.5 | 1.3753 | 86.5 | 0 | 0 | 0.0043563 | 273.98 | 0 | 2024-03-03 04:21:27 | 0.0010528
4935 | 3 | 2 | CC Chg | 04:20:00 | 37:55:58 | 0.318 | 3.3116 | 1.378 | 86.67 | 1.378 | 86.67 | 0 | 0 | 0.004365 | 274.53 | 0 | 2024-03-03 04:21:57 | 0.0010531
4936 | 3 | 2 | CC Chg | 04:20:30 | 37:56:28 | 0.318 | 3.3122 | 1.3806 | 86.83 | 1.3806 | 86.83 | 0 | 0 | 0.0043738 | 275.08 | 0 | 2024-03-03 04:22:27 | 0.0010533
4937 | 3 | 2 | CC Chg | 04:21:00 | 37:56:58 | 0.318 | 3.3128 | 1.3833 | 87 | 1.3833 | 87 | 0 | 0 | 0.0043826 | 275.64 | 0 | 2024-03-03 04:22:57 | 0.0010535
4938 | 3 | 2 | CC Chg | 04:21:30 | 37:57:28 | 0.318 | 3.3138 | 1.3859 | 87.17 | 1.3859 | 87.17 | 0 | 0 | 0.0043914 | 276.19 | 0 | 2024-03-03 04:23:27 | 0.0010538
4939 | 3 | 2 | CC Chg | 04:22:00 | 37:57:58 | 0.318 | 3.3144 | 1.3886 | 87.33 | 1.3886 | 87.33 | 0 | 0 | 0.0044002 | 276.74 | 0 | 2024-03-03 04:23:57 | 0.001054
4940 | 3 | 2 | CC Chg | 04:22:30 | 37:58:28 | 0.318 | 3.3153 | 1.3912 | 87.5 | 1.3912 | 87.5 | 0 | 0 | 0.0044089 | 277.29 | 0 | 2024-03-03 04:24:27 | 0.0010543
4941 | 3 | 2 | CC Chg | 04:23:00 | 37:58:58 | 0.318 | 3.3159 | 1.3939 | 87.67 | 1.3939 | 87.67 | 0 | 0 | 0.0044177 | 277.84 | 0 | 2024-03-03 04:24:57 | 0.0010545
4942 | 3 | 2 | CC Chg | 04:23:30 | 37:59:28 | 0.318 | 3.3172 | 1.3965 | 87.83 | 1.3965 | 87.83 | 0 | 0 | 0.0044265 | 278.4 | 0 | 2024-03-03 04:25:27 | 0.0010549
4943 | 3 | 2 | CC Chg | 04:24:00 | 37:59:58 | 0.318 | 3.3178 | 1.3992 | 88 | 1.3992 | 88 | 0 | 0 | 0.0044353 | 278.95 | 0 | 2024-03-03 04:25:57 | 0.0010551
4944 | 3 | 2 | CC Chg | 04:24:30 | 38:00:28 | 0.318 | 3.3187 | 1.4018 | 88.17 | 1.4018 | 88.17 | 0 | 0 | 0.0044441 | 279.5 | 0 | 2024-03-03 04:26:27 | 0.0010553
4945 | 3 | 2 | CC Chg | 04:25:00 | 38:00:58 | 0.318 | 3.3193 | 1.4045 | 88.33 | 1.4045 | 88.33 | 0 | 0 | 0.0044529 | 280.06 | 0 | 2024-03-03 04:26:57 | 0.0010555
4946 | 3 | 2 | CC Chg | 04:25:30 | 38:01:28 | 0.318 | 3.32 | 1.4071 | 88.5 | 1.4071 | 88.5 | 0 | 0 | 0.0044617 | 280.61 | 0 | 2024-03-03 04:27:27 | 0.0010558
4947 | 3 | 2 | CC Chg | 04:26:00 | 38:01:58 | 0.318 | 3.3209 | 1.4098 | 88.67 | 1.4098 | 88.67 | 0 | 0 | 0.0044705 | 281.16 | 0 | 2024-03-03 04:27:57 | 0.001056
4948 | 3 | 2 | CC Chg | 04:26:30 | 38:02:28 | 0.318 | 3.3215 | 1.4124 | 88.83 | 1.4124 | 88.83 | 0 | 0 | 0.0044793 | 281.72 | 0 | 2024-03-03 04:28:27 | 0.0010562
4949 | 3 | 2 | CC Chg | 04:27:00 | 38:02:58 | 0.318 | 3.3224 | 1.4151 | 89 | 1.4151 | 89 | 0 | 0 | 0.0044881 | 282.27 | 0 | 2024-03-03 04:28:57 | 0.0010565
4950 | 3 | 2 | CC Chg | 04:27:30 | 38:03:28 | 0.318 | 3.3231 | 1.4177 | 89.17 | 1.4177 | 89.17 | 0 | 0 | 0.0044969 | 282.82 | 0 | 2024-03-03 04:29:27 | 0.0010567
4951 | 3 | 2 | CC Chg | 04:28:00 | 38:03:58 | 0.318 | 3.3237 | 1.4204 | 89.33 | 1.4204 | 89.33 | 0 | 0 | 0.0045057 | 283.38 | 0 | 2024-03-03 04:29:57 | 0.0010569
4952 | 3 | 2 | CC Chg | 04:28:30 | 38:04:28 | 0.318 | 3.3249 | 1.423 | 89.5 | 1.423 | 89.5 | 0 | 0 | 0.0045145 | 283.93 | 0 | 2024-03-03 04:30:27 | 0.0010573
4953 | 3 | 2 | CC Chg | 04:29:00 | 38:04:58 | 0.318 | 3.3258 | 1.4257 | 89.67 | 1.4257 | 89.67 | 0 | 0 | 0.0045233 | 284.49 | 0 | 2024-03-03 04:30:57 | 0.0010576
4954 | 3 | 2 | CC Chg | 04:29:30 | 38:05:28 | 0.318 | 3.3265 | 1.4283 | 89.83 | 1.4283 | 89.83 | 0 | 0 | 0.0045321 | 285.04 | 0 | 2024-03-03 04:31:27 | 0.0010578
4955 | 3 | 2 | CC Chg | 04:30:00 | 38:05:58 | 0.318 | 3.3271 | 1.431 | 90 | 1.431 | 90 | 0 | 0 | 0.004541 | 285.6 | 0 | 2024-03-03 04:31:57 | 0.001058
4956 | 3 | 2 | CC Chg | 04:30:30 | 38:06:28 | 0.318 | 3.328 | 1.4336 | 90.17 | 1.4336 | 90.17 | 0 | 0 | 0.0045498 | 286.15 | 0 | 2024-03-03 04:32:27 | 0.0010583
4957 | 3 | 2 | CC Chg | 04:31:00 | 38:06:58 | 0.318 | 3.3286 | 1.4363 | 90.33 | 1.4363 | 90.33 | 0 | 0 | 0.0045586 | 286.7 | 0 | 2024-03-03 04:32:57 | 0.0010585
4958 | 3 | 2 | CC Chg | 04:31:30 | 38:07:28 | 0.318 | 3.3296 | 1.4389 | 90.5 | 1.4389 | 90.5 | 0 | 0 | 0.0045674 | 287.26 | 0 | 2024-03-03 04:33:27 | 0.0010588
4959 | 3 | 2 | CC Chg | 04:32:00 | 38:07:58 | 0.318 | 3.3302 | 1.4416 | 90.67 | 1.4416 | 90.67 | 0 | 0 | 0.0045762 | 287.81 | 0 | 2024-03-03 04:33:57 | 0.001059
4960 | 3 | 2 | CC Chg | 04:32:30 | 38:08:28 | 0.318 | 3.3311 | 1.4442 | 90.83 | 1.4442 | 90.83 | 0 | 0 | 0.0045851 | 288.37 | 0 | 2024-03-03 04:34:27 | 0.0010593
4961 | 3 | 2 | CC Chg | 04:33:00 | 38:08:58 | 0.318 | 3.3317 | 1.4469 | 91 | 1.4469 | 91 | 0 | 0 | 0.0045939 | 288.92 | 0 | 2024-03-03 04:34:57 | 0.0010595
4962 | 3 | 2 | CC Chg | 04:33:30 | 38:09:28 | 0.318 | 3.3327 | 1.4495 | 91.17 | 1.4495 | 91.17 | 0 | 0 | 0.0046027 | 289.48 | 0 | 2024-03-03 04:35:27 | 0.0010598
4963 | 3 | 2 | CC Chg | 04:34:00 | 38:09:58 | 0.318 | 3.3336 | 1.4522 | 91.33 | 1.4522 | 91.33 | 0 | 0 | 0.0046116 | 290.04 | 0 | 2024-03-03 04:35:57 | 0.0010601
4964 | 3 | 2 | CC Chg | 04:34:30 | 38:10:28 | 0.318 | 3.3342 | 1.4548 | 91.5 | 1.4548 | 91.5 | 0 | 0 | 0.0046204 | 290.59 | 0 | 2024-03-03 04:36:27 | 0.0010603
4965 | 3 | 2 | CC Chg | 04:35:00 | 38:10:58 | 0.318 | 3.3351 | 1.4575 | 91.67 | 1.4575 | 91.67 | 0 | 0 | 0.0046292 | 291.15 | 0 | 2024-03-03 04:36:57 | 0.0010606
4966 | 3 | 2 | CC Chg | 04:35:30 | 38:11:28 | 0.318 | 3.3358 | 1.4601 | 91.83 | 1.4601 | 91.83 | 0 | 0 | 0.0046381 | 291.7 | 0 | 2024-03-03 04:37:27 | 0.0010608
4967 | 3 | 2 | CC Chg | 04:36:00 | 38:11:58 | 0.318 | 3.3367 | 1.4628 | 92 | 1.4628 | 92 | 0 | 0 | 0.0046469 | 292.26 | 0 | 2024-03-03 04:37:57 | 0.0010611
4968 | 3 | 2 | CC Chg | 04:36:30 | 38:12:28 | 0.318 | 3.3373 | 1.4654 | 92.17 | 1.4654 | 92.17 | 0 | 0 | 0.0046558 | 292.82 | 0 | 2024-03-03 04:38:27 | 0.0010613
4969 | 3 | 2 | CC Chg | 04:37:00 | 38:12:58 | 0.318 | 3.3379 | 1.4681 | 92.33 | 1.4681 | 92.33 | 0 | 0 | 0.0046646 | 293.37 | 0 | 2024-03-03 04:38:57 | 0.0010615
4970 | 3 | 2 | CC Chg | 04:37:30 | 38:13:28 | 0.318 | 3.3389 | 1.4707 | 92.5 | 1.4707 | 92.5 | 0 | 0 | 0.0046735 | 293.93 | 0 | 2024-03-03 04:39:27 | 0.0010618
4971 | 3 | 2 | CC Chg | 04:38:00 | 38:13:58 | 0.318 | 3.3395 | 1.4734 | 92.67 | 1.4734 | 92.67 | 0 | 0 | 0.0046823 | 294.48 | 0 | 2024-03-03 04:39:57 | 0.001062
4972 | 3 | 2 | CC Chg | 04:38:30 | 38:14:28 | 0.318 | 3.3407 | 1.476 | 92.83 | 1.476 | 92.83 | 0 | 0 | 0.0046912 | 295.04 | 0 | 2024-03-03 04:40:27 | 0.0010623
4973 | 3 | 2 | CC Chg | 04:39:00 | 38:14:58 | 0.318 | 3.3413 | 1.4787 | 93 | 1.4787 | 93 | 0 | 0 | 0.0047 | 295.6 | 0 | 2024-03-03 04:40:57 | 0.0010625
4974 | 3 | 2 | CC Chg | 04:39:30 | 38:15:28 | 0.318 | 3.3423 | 1.4813 | 93.17 | 1.4813 | 93.17 | 0 | 0 | 0.0047089 | 296.15 | 0 | 2024-03-03 04:41:27 | 0.0010629
4975 | 3 | 2 | CC Chg | 04:40:00 | 38:15:58 | 0.318 | 3.3429 | 1.484 | 93.33 | 1.484 | 93.33 | 0 | 0 | 0.0047177 | 296.71 | 0 | 2024-03-03 04:41:57 | 0.001063
4976 | 3 | 2 | CC Chg | 04:40:30 | 38:16:28 | 0.318 | 3.3438 | 1.4866 | 93.5 | 1.4866 | 93.5 | 0 | 0 | 0.0047266 | 297.27 | 0 | 2024-03-03 04:42:27 | 0.0010633
4977 | 3 | 2 | CC Chg | 04:41:00 | 38:16:58 | 0.318 | 3.3444 | 1.4893 | 93.67 | 1.4893 | 93.67 | 0 | 0 | 0.0047354 | 297.83 | 0 | 2024-03-03 04:42:57 | 0.0010635
4978 | 3 | 2 | CC Chg | 04:41:30 | 38:17:28 | 0.318 | 3.3451 | 1.4919 | 93.83 | 1.4919 | 93.83 | 0 | 0 | 0.0047443 | 298.38 | 0 | 2024-03-03 04:43:27 | 0.0010637
4979 | 3 | 2 | CC Chg | 04:42:00 | 38:17:58 | 0.318 | 3.346 | 1.4946 | 94 | 1.4946 | 94 | 0 | 0 | 0.0047532 | 298.94 | 0 | 2024-03-03 04:43:57 | 0.001064
4980 | 3 | 2 | CC Chg | 04:42:30 | 38:18:28 | 0.318 | 3.3466 | 1.4972 | 94.17 | 1.4972 | 94.17 | 0 | 0 | 0.004762 | 299.5 | 0 | 2024-03-03 04:44:27 | 0.0010642
4981 | 3 | 2 | CC Chg | 04:43:00 | 38:18:58 | 0.318 | 3.3479 | 1.4999 | 94.33 | 1.4999 | 94.33 | 0 | 0 | 0.0047709 | 300.06 | 0 | 2024-03-03 04:44:57 | 0.0010646
4982 | 3 | 2 | CC Chg | 04:43:30 | 38:19:28 | 0.318 | 3.3485 | 1.5025 | 94.5 | 1.5025 | 94.5 | 0 | 0 | 0.0047798 | 300.62 | 0 | 2024-03-03 04:45:27 | 0.0010648
4983 | 3 | 2 | CC Chg | 04:44:00 | 38:19:58 | 0.318 | 3.3494 | 1.5052 | 94.67 | 1.5052 | 94.67 | 0 | 0 | 0.0047887 | 301.17 | 0 | 2024-03-03 04:45:57 | 0.0010651
4984 | 3 | 2 | CC Chg | 04:44:30 | 38:20:28 | 0.318 | 3.35 | 1.5078 | 94.83 | 1.5078 | 94.83 | 0 | 0 | 0.0047975 | 301.73 | 0 | 2024-03-03 04:46:27 | 0.0010653
4985 | 3 | 2 | CC Chg | 04:45:00 | 38:20:58 | 0.318 | 3.3506 | 1.5105 | 95 | 1.5105 | 95 | 0 | 0 | 0.0048064 | 302.29 | 0 | 2024-03-03 04:46:57 | 0.0010655
4986 | 3 | 2 | CC Chg | 04:45:30 | 38:21:28 | 0.318 | 3.3516 | 1.5131 | 95.17 | 1.5131 | 95.17 | 0 | 0 | 0.0048153 | 302.85 | 0 | 2024-03-03 04:47:27 | 0.0010658
4987 | 3 | 2 | CC Chg | 04:46:00 | 38:21:58 | 0.318 | 3.3522 | 1.5158 | 95.33 | 1.5158 | 95.33 | 0 | 0 | 0.0048242 | 303.41 | 0 | 2024-03-03 04:47:57 | 0.001066
4988 | 3 | 2 | CC Chg | 04:46:30 | 38:22:28 | 0.318 | 3.3531 | 1.5184 | 95.5 | 1.5184 | 95.5 | 0 | 0 | 0.0048331 | 303.97 | 0 | 2024-03-03 04:48:27 | 0.0010663
4989 | 3 | 2 | CC Chg | 04:47:00 | 38:22:58 | 0.318 | 3.3537 | 1.5211 | 95.67 | 1.5211 | 95.67 | 0 | 0 | 0.0048419 | 304.52 | 0 | 2024-03-03 04:48:57 | 0.0010665
4990 | 3 | 2 | CC Chg | 04:47:30 | 38:23:28 | 0.318 | 3.3544 | 1.5237 | 95.83 | 1.5237 | 95.83 | 0 | 0 | 0.0048508 | 305.08 | 0 | 2024-03-03 04:49:27 | 0.0010667
4991 | 3 | 2 | CC Chg | 04:48:00 | 38:23:58 | 0.318 | 3.3556 | 1.5264 | 96 | 1.5264 | 96 | 0 | 0 | 0.0048597 | 305.64 | 0 | 2024-03-03 04:49:57 | 0.0010671
4992 | 3 | 2 | CC Chg | 04:48:30 | 38:24:28 | 0.318 | 3.3562 | 1.529 | 96.17 | 1.529 | 96.17 | 0 | 0 | 0.0048686 | 306.2 | 0 | 2024-03-03 04:50:27 | 0.0010673
4993 | 3 | 2 | CC Chg | 04:49:00 | 38:24:58 | 0.318 | 3.3568 | 1.5317 | 96.33 | 1.5317 | 96.33 | 0 | 0 | 0.0048775 | 306.76 | 0 | 2024-03-03 04:50:57 | 0.0010675
4994 | 3 | 2 | CC Chg | 04:49:30 | 38:25:28 | 0.318 | 3.3578 | 1.5343 | 96.5 | 1.5343 | 96.5 | 0 | 0 | 0.0048864 | 307.32 | 0 | 2024-03-03 04:51:27 | 0.0010678
4995 | 3 | 2 | CC Chg | 04:50:00 | 38:25:58 | 0.318 | 3.3584 | 1.537 | 96.67 | 1.537 | 96.67 | 0 | 0 | 0.0048953 | 307.88 | 0 | 2024-03-03 04:51:57 | 0.001068
4996 | 3 | 2 | CC Chg | 04:50:30 | 38:26:28 | 0.318 | 3.359 | 1.5396 | 96.83 | 1.5396 | 96.83 | 0 | 0 | 0.0049042 | 308.44 | 0 | 2024-03-03 04:52:27 | 0.0010682
4997 | 3 | 2 | CC Chg | 04:51:00 | 38:26:58 | 0.318 | 3.3599 | 1.5423 | 97 | 1.5423 | 97 | 0 | 0 | 0.0049131 | 309 | 0 | 2024-03-03 04:52:57 | 0.0010684
4998 | 3 | 2 | CC Chg | 04:51:30 | 38:27:28 | 0.318 | 3.3609 | 1.5449 | 97.17 | 1.5449 | 97.17 | 0 | 0 | 0.004922 | 309.56 | 0 | 2024-03-03 04:53:27 | 0.0010688
4999 | 3 | 2 | CC Chg | 04:52:00 | 38:27:58 | 0.318 | 3.3615 | 1.5476 | 97.33 | 1.5476 | 97.33 | 0 | 0 | 0.0049309 | 310.12 | 0 | 2024-03-03 04:53:57 | 0.001069
5000 | 3 | 2 | CC Chg | 04:52:30 | 38:28:28 | 0.318 | 3.3621 | 1.5502 | 97.5 | 1.5502 | 97.5 | 0 | 0 | 0.0049398 | 310.68 | 0 | 2024-03-03 04:54:27 | 0.0010691
5001 | 3 | 2 | CC Chg | 04:53:00 | 38:28:58 | 0.318 | 3.3634 | 1.5529 | 97.67 | 1.5529 | 97.67 | 0 | 0 | 0.0049487 | 311.24 | 0 | 2024-03-03 04:54:57 | 0.0010696
5002 | 3 | 2 | CC Chg | 04:53:30 | 38:29:28 | 0.318 | 3.364 | 1.5555 | 97.83 | 1.5555 | 97.83 | 0 | 0 | 0.0049577 | 311.8 | 0 | 2024-03-03 04:55:27 | 0.0010698
5003 | 3 | 2 | CC Chg | 04:54:00 | 38:29:58 | 0.318 | 3.3646 | 1.5582 | 98 | 1.5582 | 98 | 0 | 0 | 0.0049666 | 312.36 | 0 | 2024-03-03 04:55:57 | 0.0010699
5004 | 3 | 2 | CC Chg | 04:54:30 | 38:30:28 | 0.318 | 3.3655 | 1.5608 | 98.17 | 1.5608 | 98.17 | 0 | 0 | 0.0049755 | 312.92 | 0 | 2024-03-03 04:56:27 | 0.0010702
5005 | 3 | 2 | CC Chg | 04:55:00 | 38:30:58 | 0.318 | 3.3661 | 1.5635 | 98.33 | 1.5635 | 98.33 | 0 | 0 | 0.0049844 | 313.48 | 0 | 2024-03-03 04:56:57 | 0.0010704
5006 | 3 | 2 | CC Chg | 04:55:30 | 38:31:28 | 0.318 | 3.3668 | 1.5661 | 98.5 | 1.5661 | 98.5 | 0 | 0 | 0.0049933 | 314.05 | 0 | 2024-03-03 04:57:27 | 0.0010706
5007 | 3 | 2 | CC Chg | 04:56:00 | 38:31:58 | 0.318 | 3.3674 | 1.5688 | 98.67 | 1.5688 | 98.67 | 0 | 0 | 0.0050023 | 314.61 | 0 | 2024-03-03 04:57:57 | 0.0010708
5008 | 3 | 2 | CC Chg | 04:56:30 | 38:32:28 | 0.318 | 3.3683 | 1.5714 | 98.83 | 1.5714 | 98.83 | 0 | 0 | 0.0050112 | 315.17 | 0 | 2024-03-03 04:58:27 | 0.0010711
5009 | 3 | 2 | CC Chg | 04:57:00 | 38:32:58 | 0.318 | 3.3689 | 1.5741 | 99 | 1.5741 | 99 | 0 | 0 | 0.0050201 | 315.73 | 0 | 2024-03-03 04:58:57 | 0.0010713
5010 | 3 | 2 | CC Chg | 04:57:30 | 38:33:28 | 0.318 | 3.3696 | 1.5767 | 99.17 | 1.5767 | 99.17 | 0 | 0 | 0.005029 | 316.29 | 0 | 2024-03-03 04:59:27 | 0.0010715
5011 | 3 | 2 | CC Chg | 04:58:00 | 38:33:58 | 0.318 | 3.3705 | 1.5794 | 99.33 | 1.5794 | 99.33 | 0 | 0 | 0.005038 | 316.85 | 0 | 2024-03-03 04:59:57 | 0.0010718
5012 | 3 | 2 | CC Chg | 04:58:30 | 38:34:28 | 0.318 | 3.3714 | 1.582 | 99.5 | 1.582 | 99.5 | 0 | 0 | 0.0050469 | 317.41 | 0 | 2024-03-03 05:00:27 | 0.0010721
5013 | 3 | 2 | CC Chg | 04:59:00 | 38:34:58 | 0.318 | 3.3723 | 1.5847 | 99.67 | 1.5847 | 99.67 | 0 | 0 | 0.0050558 | 317.98 | 0 | 2024-03-03 05:00:57 | 0.0010724
5014 | 3 | 2 | CC Chg | 04:59:30 | 38:35:28 | 0.318 | 3.373 | 1.5873 | 99.83 | 1.5873 | 99.83 | 0 | 0 | 0.0050648 | 318.54 | 0 | 2024-03-03 05:01:27 | 0.0010726
5015 | 3 | 2 | CC Chg | 05:00:00 | 38:35:58 | 0.318 | 3.3739 | 1.59 | 100 | 1.59 | 100 | 0 | 0 | 0.0050737 | 319.1 | 0 | 2024-03-03 05:01:57 | 0.0010729
5016 | 3 | 2 | CC Chg | 05:00:30 | 38:36:28 | 0.318 | 3.3742 | 1.5926 | 100.17 | 1.5926 | 100.17 | 0 | 0 | 0.0050827 | 319.66 | 0 | 2024-03-03 05:02:27 | 0.001073
5017 | 3 | 2 | CC Chg | 05:01:00 | 38:36:58 | 0.318 | 3.3751 | 1.5953 | 100.33 | 1.5953 | 100.33 | 0 | 0 | 0.0050916 | 320.23 | 0 | 2024-03-03 05:02:57 | 0.0010733
5018 | 3 | 2 | CC Chg | 05:01:30 | 38:37:28 | 0.318 | 3.3758 | 1.5979 | 100.5 | 1.5979 | 100.5 | 0 | 0 | 0.0051005 | 320.79 | 0 | 2024-03-03 05:03:27 | 0.0010735
5019 | 3 | 2 | CC Chg | 05:02:00 | 38:37:58 | 0.318 | 3.3767 | 1.6006 | 100.67 | 1.6006 | 100.67 | 0 | 0 | 0.0051095 | 321.35 | 0 | 2024-03-03 05:03:57 | 0.0010738
5020 | 3 | 2 | CC Chg | 05:02:30 | 38:38:28 | 0.318 | 3.3773 | 1.6032 | 100.83 | 1.6032 | 100.83 | 0 | 0 | 0.0051184 | 321.91 | 0 | 2024-03-03 05:04:27 | 0.001074
5021 | 3 | 2 | CC Chg | 05:03:00 | 38:38:58 | 0.318 | 3.3779 | 1.6059 | 101 | 1.6059 | 101 | 0 | 0 | 0.0051274 | 322.48 | 0 | 2024-03-03 05:04:57 | 0.0010742
5022 | 3 | 2 | CC Chg | 05:03:30 | 38:39:28 | 0.318 | 3.3792 | 1.6085 | 101.17 | 1.6085 | 101.17 | 0 | 0 | 0.0051363 | 323.04 | 0 | 2024-03-03 05:05:27 | 0.0010746
5023 | 3 | 2 | CC Chg | 05:04:00 | 38:39:58 | 0.318 | 3.3798 | 1.6112 | 101.33 | 1.6112 | 101.33 | 0 | 0 | 0.0051453 | 323.6 | 0 | 2024-03-03 05:05:57 | 0.0010748
5024 | 3 | 2 | CC Chg | 05:04:30 | 38:40:28 | 0.318 | 3.3804 | 1.6138 | 101.5 | 1.6138 | 101.5 | 0 | 0 | 0.0051543 | 324.17 | 0 | 2024-03-03 05:06:27 | 0.001075
5025 | 3 | 2 | CC Chg | 05:05:00 | 38:40:58 | 0.318 | 3.381 | 1.6165 | 101.67 | 1.6165 | 101.67 | 0 | 0 | 0.0051632 | 324.73 | 0 | 2024-03-03 05:06:57 | 0.0010752
5026 | 3 | 2 | CC Chg | 05:05:30 | 38:41:28 | 0.318 | 3.3816 | 1.6191 | 101.83 | 1.6191 | 101.83 | 0 | 0 | 0.0051722 | 325.29 | 0 | 2024-03-03 05:07:27 | 0.0010753
5027 | 3 | 2 | CC Chg | 05:06:00 | 38:41:58 | 0.318 | 3.3826 | 1.6218 | 102 | 1.6218 | 102 | 0 | 0 | 0.0051811 | 325.86 | 0 | 2024-03-03 05:07:57 | 0.0010757
5028 | 3 | 2 | CC Chg | 05:06:30 | 38:42:28 | 0.318 | 3.3832 | 1.6244 | 102.17 | 1.6244 | 102.17 | 0 | 0 | 0.0051901 | 326.42 | 0 | 2024-03-03 05:08:27 | 0.0010759
5029 | 3 | 2 | CC Chg | 05:07:00 | 38:42:58 | 0.318 | 3.3838 | 1.6271 | 102.33 | 1.6271 | 102.33 | 0 | 0 | 0.0051991 | 326.99 | 0 | 2024-03-03 05:08:57 | 0.001076
5030 | 3 | 2 | CC Chg | 05:07:30 | 38:43:28 | 0.318 | 3.3847 | 1.6297 | 102.5 | 1.6297 | 102.5 | 0 | 0 | 0.005208 | 327.55 | 0 | 2024-03-03 05:09:27 | 0.0010763
5031 | 3 | 2 | CC Chg | 05:08:00 | 38:43:58 | 0.318 | 3.3854 | 1.6324 | 102.67 | 1.6324 | 102.67 | 0 | 0 | 0.005217 | 328.11 | 0 | 2024-03-03 05:09:57 | 0.0010766
5032 | 3 | 2 | CC Chg | 05:08:30 | 38:44:28 | 0.318 | 3.3866 | 1.635 | 102.83 | 1.635 | 102.83 | 0 | 0 | 0.005226 | 328.68 | 0 | 2024-03-03 05:10:27 | 0.0010769
5033 | 3 | 2 | CC Chg | 05:09:00 | 38:44:58 | 0.318 | 3.3872 | 1.6377 | 103 | 1.6377 | 103 | 0 | 0 | 0.005235 | 329.24 | 0 | 2024-03-03 05:10:57 | 0.0010771
5034 | 3 | 2 | CC Chg | 05:09:30 | 38:45:28 | 0.318 | 3.3878 | 1.6403 | 103.17 | 1.6403 | 103.17 | 0 | 0 | 0.0052439 | 329.81 | 0 | 2024-03-03 05:11:27 | 0.0010773
5035 | 3 | 2 | CC Chg | 05:10:00 | 38:45:58 | 0.318 | 3.3885 | 1.643 | 103.33 | 1.643 | 103.33 | 0 | 0 | 0.0052529 | 330.37 | 0 | 2024-03-03 05:11:57 | 0.0010775
5036 | 3 | 2 | CC Chg | 05:10:30 | 38:46:28 | 0.318 | 3.3891 | 1.6456 | 103.5 | 1.6456 | 103.5 | 0 | 0 | 0.0052619 | 330.94 | 0 | 2024-03-03 05:12:27 | 0.0010777
5037 | 3 | 2 | CC Chg | 05:11:00 | 38:46:58 | 0.318 | 3.39 | 1.6483 | 103.67 | 1.6483 | 103.67 | 0 | 0 | 0.0052709 | 331.5 | 0 | 2024-03-03 05:12:57 | 0.001078
5038 | 3 | 2 | CC Chg | 05:11:30 | 38:47:28 | 0.318 | 3.3906 | 1.6509 | 103.83 | 1.6509 | 103.83 | 0 | 0 | 0.0052799 | 332.07 | 0 | 2024-03-03 05:13:27 | 0.0010782
5039 | 3 | 2 | CC Chg | 05:12:00 | 38:47:58 | 0.318 | 3.3913 | 1.6536 | 104 | 1.6536 | 104 | 0 | 0 | 0.0052888 | 332.63 | 0 | 2024-03-03 05:13:57 | 0.0010784
5040 | 3 | 2 | CC Chg | 05:12:30 | 38:48:28 | 0.318 | 3.3919 | 1.6562 | 104.17 | 1.6562 | 104.17 | 0 | 0 | 0.0052978 | 333.2 | 0 | 2024-03-03 05:14:27 | 0.0010786
5041 | 3 | 2 | CC Chg | 05:13:00 | 38:48:58 | 0.318 | 3.3928 | 1.6589 | 104.33 | 1.6589 | 104.33 | 0 | 0 | 0.0053068 | 333.76 | 0 | 2024-03-03 05:14:57 | 0.0010789
5042 | 3 | 2 | CC Chg | 05:13:30 | 38:49:28 | 0.318 | 3.3934 | 1.6615 | 104.5 | 1.6615 | 104.5 | 0 | 0 | 0.0053158 | 334.33 | 0 | 2024-03-03 05:15:27 | 0.0010791
5043 | 3 | 2 | CC Chg | 05:14:00 | 38:49:58 | 0.318 | 3.3944 | 1.6642 | 104.67 | 1.6642 | 104.67 | 0 | 0 | 0.0053248 | 334.89 | 0 | 2024-03-03 05:15:57 | 0.0010794
5044 | 3 | 2 | CC Chg | 05:14:30 | 38:50:28 | 0.318 | 3.3953 | 1.6668 | 104.83 | 1.6668 | 104.83 | 0 | 0 | 0.0053338 | 335.46 | 0 | 2024-03-03 05:16:27 | 0.0010797
5045 | 3 | 2 | CC Chg | 05:15:00 | 38:50:58 | 0.318 | 3.3959 | 1.6695 | 105 | 1.6695 | 105 | 0 | 0 | 0.0053428 | 336.03 | 0 | 2024-03-03 05:16:57 | 0.0010799
5046 | 3 | 2 | CC Chg | 05:15:30 | 38:51:28 | 0.318 | 3.3965 | 1.6721 | 105.17 | 1.6721 | 105.17 | 0 | 0 | 0.0053518 | 336.59 | 0 | 2024-03-03 05:17:27 | 0.0010801
5047 | 3 | 2 | CC Chg | 05:16:00 | 38:51:58 | 0.318 | 3.3971 | 1.6748 | 105.33 | 1.6748 | 105.33 | 0 | 0 | 0.0053608 | 337.16 | 0 | 2024-03-03 05:17:57 | 0.0010803
5048 | 3 | 2 | CC Chg | 05:16:30 | 38:52:28 | 0.318 | 3.3978 | 1.6774 | 105.5 | 1.6774 | 105.5 | 0 | 0 | 0.0053698 | 337.72 | 0 | 2024-03-03 05:18:27 | 0.0010805
5049 | 3 | 2 | CC Chg | 05:17:00 | 38:52:58 | 0.318 | 3.3987 | 1.6801 | 105.67 | 1.6801 | 105.67 | 0 | 0 | 0.0053788 | 338.29 | 0 | 2024-03-03 05:18:57 | 0.0010808
5050 | 3 | 2 | CC Chg | 05:17:30 | 38:53:28 | 0.318 | 3.3993 | 1.6827 | 105.83 | 1.6827 | 105.83 | 0 | 0 | 0.0053878 | 338.86 | 0 | 2024-03-03 05:19:27 | 0.001081
5051 | 3 | 2 | CC Chg | 05:18:00 | 38:53:58 | 0.318 | 3.3999 | 1.6854 | 106 | 1.6854 | 106 | 0 | 0 | 0.0053968 | 339.42 | 0 | 2024-03-03 05:19:57 | 0.0010812
5052 | 3 | 2 | CC Chg | 05:18:30 | 38:54:28 | 0.318 | 3.4009 | 1.688 | 106.17 | 1.688 | 106.17 | 0 | 0 | 0.0054058 | 339.99 | 0 | 2024-03-03 05:20:27 | 0.0010815
5053 | 3 | 2 | CC Chg | 05:19:00 | 38:54:58 | 0.318 | 3.4015 | 1.6907 | 106.33 | 1.6907 | 106.33 | 0 | 0 | 0.0054148 | 340.56 | 0 | 2024-03-03 05:20:57 | 0.0010817
5054 | 3 | 2 | CC Chg | 05:19:30 | 38:55:28 | 0.318 | 3.4024 | 1.6933 | 106.5 | 1.6933 | 106.5 | 0 | 0 | 0.0054239 | 341.12 | 0 | 2024-03-03 05:21:27 | 0.001082
5055 | 3 | 2 | CC Chg | 05:20:00 | 38:55:58 | 0.318 | 3.403 | 1.696 | 106.67 | 1.696 | 106.67 | 0 | 0 | 0.0054329 | 341.69 | 0 | 2024-03-03 05:21:57 | 0.0010822
5056 | 3 | 2 | CC Chg | 05:20:30 | 38:56:28 | 0.318 | 3.4037 | 1.6986 | 106.83 | 1.6986 | 106.83 | 0 | 0 | 0.0054419 | 342.26 | 0 | 2024-03-03 05:22:27 | 0.0010824
5057 | 3 | 2 | CC Chg | 05:21:00 | 38:56:58 | 0.318 | 3.4046 | 1.7013 | 107 | 1.7013 | 107 | 0 | 0 | 0.0054509 | 342.83 | 0 | 2024-03-03 05:22:57 | 0.0010827
5058 | 3 | 2 | CC Chg | 05:21:30 | 38:57:28 | 0.318 | 3.4052 | 1.7039 | 107.17 | 1.7039 | 107.17 | 0 | 0 | 0.0054599 | 343.39 | 0 | 2024-03-03 05:23:27 | 0.0010829
5059 | 3 | 2 | CC Chg | 05:22:00 | 38:57:58 | 0.318 | 3.4058 | 1.7066 | 107.33 | 1.7066 | 107.33 | 0 | 0 | 0.005469 | 343.96 | 0 | 2024-03-03 05:23:57 | 0.001083
5060 | 3 | 2 | CC Chg | 05:22:30 | 38:58:28 | 0.318 | 3.4064 | 1.7092 | 107.5 | 1.7092 | 107.5 | 0 | 0 | 0.005478 | 344.53 | 0 | 2024-03-03 05:24:27 | 0.0010832
5061 | 3 | 2 | CC Chg | 05:23:00 | 38:58:58 | 0.318 | 3.4074 | 1.7119 | 107.67 | 1.7119 | 107.67 | 0 | 0 | 0.005487 | 345.1 | 0 | 2024-03-03 05:24:57 | 0.0010836
5062 | 3 | 2 | CC Chg | 05:23:30 | 38:59:28 | 0.318 | 3.408 | 1.7145 | 107.83 | 1.7145 | 107.83 | 0 | 0 | 0.0054961 | 345.66 | 0 | 2024-03-03 05:25:27 | 0.0010837
5063 | 3 | 2 | CC Chg | 05:24:00 | 38:59:58 | 0.318 | 3.4086 | 1.7172 | 108 | 1.7172 | 108 | 0 | 0 | 0.0055051 | 346.23 | 0 | 2024-03-03 05:25:57 | 0.0010839
5064 | 3 | 2 | CC Chg | 05:24:30 | 39:00:28 | 0.318 | 3.4092 | 1.7198 | 108.17 | 1.7198 | 108.17 | 0 | 0 | 0.0055141 | 346.8 | 0 | 2024-03-03 05:26:27 | 0.0010841
5065 | 3 | 2 | CC Chg | 05:25:00 | 39:00:58 | 0.318 | 3.4102 | 1.7225 | 108.33 | 1.7225 | 108.33 | 0 | 0 | 0.0055232 | 347.37 | 0 | 2024-03-03 05:26:57 | 0.0010844
5066 | 3 | 2 | CC Chg | 05:25:30 | 39:01:28 | 0.318 | 3.4111 | 1.7251 | 108.5 | 1.7251 | 108.5 | 0 | 0 | 0.0055322 | 347.94 | 0 | 2024-03-03 05:27:27 | 0.0010847
5067 | 3 | 2 | CC Chg | 05:26:00 | 39:01:58 | 0.318 | 3.4117 | 1.7278 | 108.67 | 1.7278 | 108.67 | 0 | 0 | 0.0055412 | 348.51 | 0 | 2024-03-03 05:27:57 | 0.0010849
5068 | 3 | 2 | CC Chg | 05:26:30 | 39:02:28 | 0.318 | 3.4123 | 1.7304 | 108.83 | 1.7304 | 108.83 | 0 | 0 | 0.0055503 | 349.07 | 0 | 2024-03-03 05:28:27 | 0.0010851
5069 | 3 | 2 | CC Chg | 05:27:00 | 39:02:58 | 0.318 | 3.4133 | 1.7331 | 109 | 1.7331 | 109 | 0 | 0 | 0.0055593 | 349.64 | 0 | 2024-03-03 05:28:57 | 0.0010854
5070 | 3 | 2 | CC Chg | 05:27:30 | 39:03:28 | 0.318 | 3.4139 | 1.7357 | 109.17 | 1.7357 | 109.17 | 0 | 0 | 0.0055684 | 350.21 | 0 | 2024-03-03 05:29:27 | 0.0010856
5071 | 3 | 2 | CC Chg | 05:28:00 | 39:03:58 | 0.318 | 3.4145 | 1.7384 | 109.33 | 1.7384 | 109.33 | 0 | 0 | 0.0055774 | 350.78 | 0 | 2024-03-03 05:29:57 | 0.0010858
5072 | 3 | 2 | CC Chg | 05:28:30 | 39:04:28 | 0.318 | 3.4151 | 1.741 | 109.5 | 1.741 | 109.5 | 0 | 0 | 0.0055865 | 351.35 | 0 | 2024-03-03 05:30:27 | 0.001086
5073 | 3 | 2 | CC Chg | 05:29:00 | 39:04:58 | 0.318 | 3.4157 | 1.7437 | 109.67 | 1.7437 | 109.67 | 0 | 0 | 0.0055955 | 351.92 | 0 | 2024-03-03 05:30:57 | 0.0010862
5074 | 3 | 2 | CC Chg | 05:29:30 | 39:05:28 | 0.318 | 3.4167 | 1.7463 | 109.83 | 1.7463 | 109.83 | 0 | 0 | 0.0056046 | 352.49 | 0 | 2024-03-03 05:31:27 | 0.0010865
5075 | 3 | 2 | CC Chg | 05:30:00 | 39:05:58 | 0.318 | 3.4176 | 1.749 | 110 | 1.749 | 110 | 0 | 0 | 0.0056136 | 353.06 | 0 | 2024-03-03 05:31:57 | 0.0010868
5076 | 3 | 2 | CC Chg | 05:30:30 | 39:06:28 | 0.318 | 3.4182 | 1.7516 | 110.17 | 1.7516 | 110.17 | 0 | 0 | 0.0056227 | 353.63 | 0 | 2024-03-03 05:32:27 | 0.001087
5077 | 3 | 2 | CC Chg | 05:31:00 | 39:06:58 | 0.318 | 3.4188 | 1.7543 | 110.33 | 1.7543 | 110.33 | 0 | 0 | 0.0056317 | 354.2 | 0 | 2024-03-03 05:32:57 | 0.0010872
5078 | 3 | 2 | CC Chg | 05:31:30 | 39:07:28 | 0.318 | 3.4198 | 1.7569 | 110.5 | 1.7569 | 110.5 | 0 | 0 | 0.0056408 | 354.77 | 0 | 2024-03-03 05:33:27 | 0.0010875
5079 | 3 | 2 | CC Chg | 05:32:00 | 39:07:58 | 0.318 | 3.4201 | 1.7596 | 110.67 | 1.7596 | 110.67 | 0 | 0 | 0.0056499 | 355.34 | 0 | 2024-03-03 05:33:57 | 0.0010876
5080 | 3 | 2 | CC Chg | 05:32:30 | 39:08:28 | 0.318 | 3.421 | 1.7622 | 110.83 | 1.7622 | 110.83 | 0 | 0 | 0.0056589 | 355.91 | 0 | 2024-03-03 05:34:27 | 0.0010879
5081 | 3 | 2 | CC Chg | 05:33:00 | 39:08:58 | 0.318 | 3.4216 | 1.7649 | 111 | 1.7649 | 111 | 0 | 0 | 0.005668 | 356.48 | 0 | 2024-03-03 05:34:57 | 0.0010881
5082 | 3 | 2 | CC Chg | 05:33:30 | 39:09:28 | 0.318 | 3.4226 | 1.7675 | 111.17 | 1.7675 | 111.17 | 0 | 0 | 0.0056771 | 357.05 | 0 | 2024-03-03 05:35:27 | 0.0010884
5083 | 3 | 2 | CC Chg | 05:34:00 | 39:09:58 | 0.318 | 3.4232 | 1.7702 | 111.33 | 1.7702 | 111.33 | 0 | 0 | 0.0056861 | 357.62 | 0 | 2024-03-03 05:35:57 | 0.0010886
5084 | 3 | 2 | CC Chg | 05:34:30 | 39:10:28 | 0.318 | 3.4238 | 1.7728 | 111.5 | 1.7728 | 111.5 | 0 | 0 | 0.0056952 | 358.19 | 0 | 2024-03-03 05:36:27 | 0.0010888
5085 | 3 | 2 | CC Chg | 05:35:00 | 39:10:58 | 0.318 | 3.4244 | 1.7755 | 111.67 | 1.7755 | 111.67 | 0 | 0 | 0.0057043 | 358.76 | 0 | 2024-03-03 05:36:57 | 0.001089
5086 | 3 | 2 | CC Chg | 05:35:30 | 39:11:28 | 0.318 | 3.425 | 1.7781 | 111.83 | 1.7781 | 111.83 | 0 | 0 | 0.0057134 | 359.33 | 0 | 2024-03-03 05:37:27 | 0.0010892
5087 | 3 | 2 | CC Chg | 05:36:00 | 39:11:58 | 0.318 | 3.4263 | 1.7808 | 112 | 1.7808 | 112 | 0 | 0 | 0.0057224 | 359.9 | 0 | 2024-03-03 05:37:57 | 0.0010896
5088 | 3 | 2 | CC Chg | 05:36:30 | 39:12:28 | 0.318 | 3.4269 | 1.7834 | 112.17 | 1.7834 | 112.17 | 0 | 0 | 0.0057315 | 360.47 | 0 | 2024-03-03 05:38:27 | 0.0010898
5089 | 3 | 2 | CC Chg | 05:37:00 | 39:12:58 | 0.318 | 3.4275 | 1.7861 | 112.33 | 1.7861 | 112.33 | 0 | 0 | 0.0057406 | 361.04 | 0 | 2024-03-03 05:38:57 | 0.0010899
5090 | 3 | 2 | CC Chg | 05:37:30 | 39:13:28 | 0.318 | 3.4285 | 1.7887 | 112.5 | 1.7887 | 112.5 | 0 | 0 | 0.0057497 | 361.62 | 0 | 2024-03-03 05:39:27 | 0.0010903
5091 | 3 | 2 | CC Chg | 05:38:00 | 39:13:58 | 0.318 | 3.4291 | 1.7914 | 112.67 | 1.7914 | 112.67 | 0 | 0 | 0.0057588 | 362.19 | 0 | 2024-03-03 05:39:57 | 0.0010905
5092 | 3 | 2 | CC Chg | 05:38:30 | 39:14:28 | 0.318 | 3.4297 | 1.794 | 112.83 | 1.794 | 112.83 | 0 | 0 | 0.0057679 | 362.76 | 0 | 2024-03-03 05:40:27 | 0.0010906
5093 | 3 | 2 | CC Chg | 05:39:00 | 39:14:58 | 0.318 | 3.4303 | 1.7967 | 113 | 1.7967 | 113 | 0 | 0 | 0.0057769 | 363.33 | 0 | 2024-03-03 05:40:57 | 0.0010908
5094 | 3 | 2 | CC Chg | 05:39:30 | 39:15:28 | 0.318 | 3.4312 | 1.7993 | 113.17 | 1.7993 | 113.17 | 0 | 0 | 0.005786 | 363.9 | 0 | 2024-03-03 05:41:27 | 0.0010911
5095 | 3 | 2 | CC Chg | 05:40:00 | 39:15:58 | 0.318 | 3.4319 | 1.802 | 113.33 | 1.802 | 113.33 | 0 | 0 | 0.0057951 | 364.47 | 0 | 2024-03-03 05:41:57 | 0.0010913
5096 | 3 | 2 | CC Chg | 05:40:30 | 39:16:28 | 0.318 | 3.4325 | 1.8046 | 113.5 | 1.8046 | 113.5 | 0 | 0 | 0.0058042 | 365.05 | 0 | 2024-03-03 05:42:27 | 0.0010915
5097 | 3 | 2 | CC Chg | 05:41:00 | 39:16:58 | 0.318 | 3.4337 | 1.8073 | 113.67 | 1.8073 | 113.67 | 0 | 0 | 0.0058133 | 365.62 | 0 | 2024-03-03 05:42:57 | 0.0010919
5098 | 3 | 2 | CC Chg | 05:41:30 | 39:17:28 | 0.318 | 3.4343 | 1.8099 | 113.83 | 1.8099 | 113.83 | 0 | 0 | 0.0058224 | 366.19 | 0 | 2024-03-03 05:43:27 | 0.0010921
5099 | 3 | 2 | CC Chg | 05:42:00 | 39:17:58 | 0.318 | 3.435 | 1.8126 | 114 | 1.8126 | 114 | 0 | 0 | 0.0058315 | 366.76 | 0 | 2024-03-03 05:43:57 | 0.0010923
5100 | 3 | 2 | CC Chg | 05:42:30 | 39:18:28 | 0.318 | 3.4359 | 1.8152 | 114.17 | 1.8152 | 114.17 | 0 | 0 | 0.0058406 | 367.33 | 0 | 2024-03-03 05:44:27 | 0.0010926
5101 | 3 | 2 | CC Chg | 05:43:00 | 39:18:58 | 0.318 | 3.4365 | 1.8179 | 114.33 | 1.8179 | 114.33 | 0 | 0 | 0.0058497 | 367.91 | 0 | 2024-03-03 05:44:57 | 0.0010928
5102 | 3 | 2 | CC Chg | 05:43:30 | 39:19:28 | 0.318 | 3.4371 | 1.8205 | 114.5 | 1.8205 | 114.5 | 0 | 0 | 0.0058588 | 368.48 | 0 | 2024-03-03 05:45:27 | 0.001093
5103 | 3 | 2 | CC Chg | 05:44:00 | 39:19:58 | 0.318 | 3.4381 | 1.8232 | 114.67 | 1.8232 | 114.67 | 0 | 0 | 0.0058679 | 369.05 | 0 | 2024-03-03 05:45:57 | 0.0010933
5104 | 3 | 2 | CC Chg | 05:44:30 | 39:20:28 | 0.318 | 3.4387 | 1.8258 | 114.83 | 1.8258 | 114.83 | 0 | 0 | 0.0058771 | 369.63 | 0 | 2024-03-03 05:46:27 | 0.0010935
5105 | 3 | 2 | CC Chg | 05:45:00 | 39:20:58 | 0.318 | 3.4393 | 1.8285 | 115 | 1.8285 | 115 | 0 | 0 | 0.0058862 | 370.2 | 0 | 2024-03-03 05:46:57 | 0.0010937
5106 | 3 | 2 | CC Chg | 05:45:30 | 39:21:28 | 0.318 | 3.4402 | 1.8311 | 115.17 | 1.8311 | 115.17 | 0 | 0 | 0.0058953 | 370.77 | 0 | 2024-03-03 05:47:27 | 0.001094
5107 | 3 | 2 | CC Chg | 05:46:00 | 39:21:58 | 0.318 | 3.4412 | 1.8338 | 115.33 | 1.8338 | 115.33 | 0 | 0 | 0.0059044 | 371.35 | 0 | 2024-03-03 05:47:57 | 0.0010943
5108 | 3 | 2 | CC Chg | 05:46:30 | 39:22:28 | 0.318 | 3.4418 | 1.8364 | 115.5 | 1.8364 | 115.5 | 0 | 0 | 0.0059135 | 371.92 | 0 | 2024-03-03 05:48:27 | 0.0010945
5109 | 3 | 2 | CC Chg | 05:47:00 | 39:22:58 | 0.318 | 3.4424 | 1.8391 | 115.67 | 1.8391 | 115.67 | 0 | 0 | 0.0059226 | 372.49 | 0 | 2024-03-03 05:48:57 | 0.0010947
5110 | 3 | 2 | CC Chg | 05:47:30 | 39:23:28 | 0.318 | 3.4433 | 1.8417 | 115.83 | 1.8417 | 115.83 | 0 | 0 | 0.0059318 | 373.07 | 0 | 2024-03-03 05:49:27 | 0.001095
5111 | 3 | 2 | CC Chg | 05:48:00 | 39:23:58 | 0.318 | 3.444 | 1.8444 | 116 | 1.8444 | 116 | 0 | 0 | 0.0059409 | 373.64 | 0 | 2024-03-03 05:49:57 | 0.0010952
5112 | 3 | 2 | CC Chg | 05:48:30 | 39:24:28 | 0.318 | 3.4449 | 1.847 | 116.17 | 1.847 | 116.17 | 0 | 0 | 0.00595 | 374.22 | 0 | 2024-03-03 05:50:27 | 0.0010955
5113 | 3 | 2 | CC Chg | 05:49:00 | 39:24:58 | 0.318 | 3.4455 | 1.8497 | 116.33 | 1.8497 | 116.33 | 0 | 0 | 0.0059592 | 374.79 | 0 | 2024-03-03 05:50:57 | 0.0010957
5114 | 3 | 2 | CC Chg | 05:49:30 | 39:25:28 | 0.318 | 3.4464 | 1.8523 | 116.5 | 1.8523 | 116.5 | 0 | 0 | 0.0059683 | 375.36 | 0 | 2024-03-03 05:51:27 | 0.001096
5115 | 3 | 2 | CC Chg | 05:50:00 | 39:25:58 | 0.318 | 3.4471 | 1.855 | 116.67 | 1.855 | 116.67 | 0 | 0 | 0.0059774 | 375.94 | 0 | 2024-03-03 05:51:57 | 0.0010962
5116 | 3 | 2 | CC Chg | 05:50:30 | 39:26:28 | 0.318 | 3.4477 | 1.8576 | 116.83 | 1.8576 | 116.83 | 0 | 0 | 0.0059866 | 376.51 | 0 | 2024-03-03 05:52:27 | 0.0010964
5117 | 3 | 2 | CC Chg | 05:51:00 | 39:26:58 | 0.318 | 3.4489 | 1.8603 | 117 | 1.8603 | 117 | 0 | 0 | 0.0059957 | 377.09 | 0 | 2024-03-03 05:52:57 | 0.0010968
5118 | 3 | 2 | CC Chg | 05:51:30 | 39:27:28 | 0.318 | 3.4495 | 1.8629 | 117.17 | 1.8629 | 117.17 | 0 | 0 | 0.0060048 | 377.66 | 0 | 2024-03-03 05:53:27 | 0.0010969
5119 | 3 | 2 | CC Chg | 05:52:00 | 39:27:58 | 0.318 | 3.4502 | 1.8656 | 117.33 | 1.8656 | 117.33 | 0 | 0 | 0.006014 | 378.24 | 0 | 2024-03-03 05:53:57 | 0.0010972
5120 | 3 | 2 | CC Chg | 05:52:30 | 39:28:28 | 0.318 | 3.4511 | 1.8682 | 117.5 | 1.8682 | 117.5 | 0 | 0 | 0.0060231 | 378.81 | 0 | 2024-03-03 05:54:27 | 0.0010974
5121 | 3 | 2 | CC Chg | 05:53:00 | 39:28:58 | 0.318 | 3.452 | 1.8709 | 117.67 | 1.8709 | 117.67 | 0 | 0 | 0.0060323 | 379.39 | 0 | 2024-03-03 05:54:57 | 0.0010977
5122 | 3 | 2 | CC Chg | 05:53:30 | 39:29:28 | 0.318 | 3.4526 | 1.8735 | 117.83 | 1.8735 | 117.83 | 0 | 0 | 0.0060414 | 379.96 | 0 | 2024-03-03 05:55:27 | 0.0010979
5123 | 3 | 2 | CC Chg | 05:54:00 | 39:29:58 | 0.318 | 3.4533 | 1.8762 | 118 | 1.8762 | 118 | 0 | 0 | 0.0060506 | 380.54 | 0 | 2024-03-03 05:55:57 | 0.0010981
5124 | 3 | 2 | CC Chg | 05:54:30 | 39:30:28 | 0.318 | 3.4542 | 1.8788 | 118.17 | 1.8788 | 118.17 | 0 | 0 | 0.0060597 | 381.11 | 0 | 2024-03-03 05:56:27 | 0.0010984
5125 | 3 | 2 | CC Chg | 05:55:00 | 39:30:58 | 0.318 | 3.4548 | 1.8815 | 118.33 | 1.8815 | 118.33 | 0 | 0 | 0.0060689 | 381.69 | 0 | 2024-03-03 05:56:57 | 0.0010986
5126 | 3 | 2 | CC Chg | 05:55:30 | 39:31:28 | 0.318 | 3.4557 | 1.8841 | 118.5 | 1.8841 | 118.5 | 0 | 0 | 0.006078 | 382.27 | 0 | 2024-03-03 05:57:27 | 0.0010989
5127 | 3 | 2 | CC Chg | 05:56:00 | 39:31:58 | 0.318 | 3.4567 | 1.8868 | 118.67 | 1.8868 | 118.67 | 0 | 0 | 0.0060872 | 382.84 | 0 | 2024-03-03 05:57:57 | 0.0010992
5128 | 3 | 2 | CC Chg | 05:56:30 | 39:32:28 | 0.318 | 3.4576 | 1.8894 | 118.83 | 1.8894 | 118.83 | 0 | 0 | 0.0060964 | 383.42 | 0 | 2024-03-03 05:58:27 | 0.0010995
5129 | 3 | 2 | CC Chg | 05:57:00 | 39:32:58 | 0.318 | 3.4582 | 1.8921 | 119 | 1.8921 | 119 | 0 | 0 | 0.0061055 | 383.99 | 0 | 2024-03-03 05:58:57 | 0.0010997
5130 | 3 | 2 | CC Chg | 05:57:30 | 39:33:28 | 0.318 | 3.4592 | 1.8947 | 119.17 | 1.8947 | 119.17 | 0 | 0 | 0.0061147 | 384.57 | 0 | 2024-03-03 05:59:27 | 0.0011
5131 | 3 | 2 | CC Chg | 05:58:00 | 39:33:58 | 0.318 | 3.4598 | 1.8974 | 119.33 | 1.8974 | 119.33 | 0 | 0 | 0.0061238 | 385.15 | 0 | 2024-03-03 05:59:57 | 0.0011002
5132 | 3 | 2 | CC Chg | 05:58:30 | 39:34:28 | 0.318 | 3.4607 | 1.9 | 119.5 | 1.9 | 119.5 | 0 | 0 | 0.006133 | 385.72 | 0 | 2024-03-03 06:00:27 | 0.0011005
5133 | 3 | 2 | CC Chg | 05:59:00 | 39:34:58 | 0.318 | 3.4613 | 1.9027 | 119.67 | 1.9027 | 119.67 | 0 | 0 | 0.0061422 | 386.3 | 0 | 2024-03-03 06:00:57 | 0.0011007
5134 | 3 | 2 | CC Chg | 05:59:30 | 39:35:28 | 0.318 | 3.4623 | 1.9053 | 119.83 | 1.9053 | 119.83 | 0 | 0 | 0.0061514 | 386.88 | 0 | 2024-03-03 06:01:27 | 0.001101
5135 | 3 | 2 | CC Chg | 06:00:00 | 39:35:58 | 0.318 | 3.4632 | 1.908 | 120 | 1.908 | 120 | 0 | 0 | 0.0061605 | 387.46 | 0 | 2024-03-03 06:01:57 | 0.0011013
5136 | 3 | 2 | CC Chg | 06:00:30 | 39:36:28 | 0.318 | 3.4638 | 1.9106 | 120.17 | 1.9106 | 120.17 | 0 | 0 | 0.0061697 | 388.03 | 0 | 2024-03-03 06:02:27 | 0.0011015
5137 | 3 | 2 | CC Chg | 06:01:00 | 39:36:58 | 0.318 | 3.465 | 1.9133 | 120.33 | 1.9133 | 120.33 | 0 | 0 | 0.0061789 | 388.61 | 0 | 2024-03-03 06:02:57 | 0.0011019
5138 | 3 | 2 | CC Chg | 06:01:30 | 39:37:28 | 0.318 | 3.4657 | 1.9159 | 120.5 | 1.9159 | 120.5 | 0 | 0 | 0.0061881 | 389.19 | 0 | 2024-03-03 06:03:27 | 0.0011021
5139 | 3 | 2 | CC Chg | 06:02:00 | 39:37:58 | 0.318 | 3.4666 | 1.9186 | 120.67 | 1.9186 | 120.67 | 0 | 0 | 0.0061973 | 389.77 | 0 | 2024-03-03 06:03:57 | 0.0011024
5140 | 3 | 2 | CC Chg | 06:02:30 | 39:38:28 | 0.318 | 3.4675 | 1.9212 | 120.83 | 1.9212 | 120.83 | 0 | 0 | 0.0062065 | 390.34 | 0 | 2024-03-03 06:04:27 | 0.0011027
5141 | 3 | 2 | CC Chg | 06:03:00 | 39:38:58 | 0.318 | 3.4681 | 1.9239 | 121 | 1.9239 | 121 | 0 | 0 | 0.0062156 | 390.92 | 0 | 2024-03-03 06:04:57 | 0.0011029
5142 | 3 | 2 | CC Chg | 06:03:30 | 39:39:28 | 0.318 | 3.4691 | 1.9265 | 121.17 | 1.9265 | 121.17 | 0 | 0 | 0.0062248 | 391.5 | 0 | 2024-03-03 06:05:27 | 0.0011032
5143 | 3 | 2 | CC Chg | 06:04:00 | 39:39:58 | 0.318 | 3.4697 | 1.9292 | 121.33 | 1.9292 | 121.33 | 0 | 0 | 0.006234 | 392.08 | 0 | 2024-03-03 06:05:57 | 0.0011034
5144 | 3 | 2 | CC Chg | 06:04:30 | 39:40:28 | 0.318 | 3.4706 | 1.9318 | 121.5 | 1.9318 | 121.5 | 0 | 0 | 0.0062432 | 392.66 | 0 | 2024-03-03 06:06:27 | 0.0011037
5145 | 3 | 2 | CC Chg | 06:05:00 | 39:40:58 | 0.318 | 3.4716 | 1.9345 | 121.67 | 1.9345 | 121.67 | 0 | 0 | 0.0062524 | 393.23 | 0 | 2024-03-03 06:06:57 | 0.001104
5146 | 3 | 2 | CC Chg | 06:05:30 | 39:41:28 | 0.318 | 3.4725 | 1.9371 | 121.83 | 1.9371 | 121.83 | 0 | 0 | 0.0062616 | 393.81 | 0 | 2024-03-03 06:07:27 | 0.0011043
5147 | 3 | 2 | CC Chg | 06:06:00 | 39:41:58 | 0.318 | 3.4734 | 1.9398 | 122 | 1.9398 | 122 | 0 | 0 | 0.0062708 | 394.39 | 0 | 2024-03-03 06:07:57 | 0.0011045
5148 | 3 | 2 | CC Chg | 06:06:30 | 39:42:28 | 0.318 | 3.474 | 1.9424 | 122.17 | 1.9424 | 122.17 | 0 | 0 | 0.00628 | 394.97 | 0 | 2024-03-03 06:08:27 | 0.0011047
5149 | 3 | 2 | CC Chg | 06:07:00 | 39:42:58 | 0.318 | 3.475 | 1.9451 | 122.33 | 1.9451 | 122.33 | 0 | 0 | 0.0062892 | 395.55 | 0 | 2024-03-03 06:08:57 | 0.0011051
5150 | 3 | 2 | CC Chg | 06:07:30 | 39:43:28 | 0.318 | 3.4759 | 1.9477 | 122.5 | 1.9477 | 122.5 | 0 | 0 | 0.0062985 | 396.13 | 0 | 2024-03-03 06:09:27 | 0.0011053
5151 | 3 | 2 | CC Chg | 06:08:00 | 39:43:58 | 0.318 | 3.4768 | 1.9504 | 122.67 | 1.9504 | 122.67 | 0 | 0 | 0.0063077 | 396.71 | 0 | 2024-03-03 06:09:57 | 0.0011056
5152 | 3 | 2 | CC Chg | 06:08:30 | 39:44:28 | 0.318 | 3.4774 | 1.953 | 122.83 | 1.953 | 122.83 | 0 | 0 | 0.0063169 | 397.29 | 0 | 2024-03-03 06:10:27 | 0.0011058
5153 | 3 | 2 | CC Chg | 06:09:00 | 39:44:58 | 0.318 | 3.4784 | 1.9557 | 123 | 1.9557 | 123 | 0 | 0 | 0.0063261 | 397.87 | 0 | 2024-03-03 06:10:57 | 0.0011061
5154 | 3 | 2 | CC Chg | 06:09:30 | 39:45:28 | 0.318 | 3.4793 | 1.9583 | 123.17 | 1.9583 | 123.17 | 0 | 0 | 0.0063353 | 398.45 | 0 | 2024-03-03 06:11:27 | 0.0011064
5155 | 3 | 2 | CC Chg | 06:10:00 | 39:45:58 | 0.318 | 3.4805 | 1.961 | 123.33 | 1.961 | 123.33 | 0 | 0 | 0.0063445 | 399.03 | 0 | 2024-03-03 06:11:57 | 0.0011068
5156 | 3 | 2 | CC Chg | 06:10:30 | 39:46:28 | 0.318 | 3.4812 | 1.9636 | 123.5 | 1.9636 | 123.5 | 0 | 0 | 0.0063538 | 399.61 | 0 | 2024-03-03 06:12:27 | 0.001107
5157 | 3 | 2 | CC Chg | 06:11:00 | 39:46:58 | 0.318 | 3.4821 | 1.9663 | 123.67 | 1.9663 | 123.67 | 0 | 0 | 0.006363 | 400.19 | 0 | 2024-03-03 06:12:57 | 0.0011073
5158 | 3 | 2 | CC Chg | 06:11:30 | 39:47:28 | 0.318 | 3.483 | 1.9689 | 123.83 | 1.9689 | 123.83 | 0 | 0 | 0.0063722 | 400.77 | 0 | 2024-03-03 06:13:27 | 0.0011076
5159 | 3 | 2 | CC Chg | 06:12:00 | 39:47:58 | 0.318 | 3.484 | 1.9716 | 124 | 1.9716 | 124 | 0 | 0 | 0.0063814 | 401.35 | 0 | 2024-03-03 06:13:57 | 0.0011079
5160 | 3 | 2 | CC Chg | 06:12:30 | 39:48:28 | 0.318 | 3.4846 | 1.9742 | 124.17 | 1.9742 | 124.17 | 0 | 0 | 0.0063907 | 401.93 | 0 | 2024-03-03 06:14:27 | 0.0011081
5161 | 3 | 2 | CC Chg | 06:13:00 | 39:48:58 | 0.318 | 3.4855 | 1.9769 | 124.33 | 1.9769 | 124.33 | 0 | 0 | 0.0063999 | 402.51 | 0 | 2024-03-03 06:14:57 | 0.0011084
5162 | 3 | 2 | CC Chg | 06:13:30 | 39:49:28 | 0.318 | 3.4864 | 1.9795 | 124.5 | 1.9795 | 124.5 | 0 | 0 | 0.0064092 | 403.09 | 0 | 2024-03-03 06:15:27 | 0.0011087
5163 | 3 | 2 | CC Chg | 06:14:00 | 39:49:58 | 0.318 | 3.4874 | 1.9822 | 124.67 | 1.9822 | 124.67 | 0 | 0 | 0.0064184 | 403.67 | 0 | 2024-03-03 06:15:57 | 0.001109
5164 | 3 | 2 | CC Chg | 06:14:30 | 39:50:28 | 0.318 | 3.4883 | 1.9848 | 124.83 | 1.9848 | 124.83 | 0 | 0 | 0.0064276 | 404.25 | 0 | 2024-03-03 06:16:27 | 0.0011093
5165 | 3 | 2 | CC Chg | 06:15:00 | 39:50:58 | 0.318 | 3.4892 | 1.9875 | 125 | 1.9875 | 125 | 0 | 0 | 0.0064369 | 404.84 | 0 | 2024-03-03 06:16:57 | 0.0011096
5166 | 3 | 2 | CC Chg | 06:15:30 | 39:51:28 | 0.318 | 3.4902 | 1.9901 | 125.17 | 1.9901 | 125.17 | 0 | 0 | 0.0064461 | 405.42 | 0 | 2024-03-03 06:17:27 | 0.0011099
5167 | 3 | 2 | CC Chg | 06:16:00 | 39:51:58 | 0.318 | 3.4911 | 1.9928 | 125.33 | 1.9928 | 125.33 | 0 | 0 | 0.0064554 | 406 | 0 | 2024-03-03 06:17:57 | 0.0011102
5168 | 3 | 2 | CC Chg | 06:16:30 | 39:52:28 | 0.318 | 3.492 | 1.9954 | 125.5 | 1.9954 | 125.5 | 0 | 0 | 0.0064646 | 406.58 | 0 | 2024-03-03 06:18:27 | 0.0011105
5169 | 3 | 2 | CC Chg | 06:17:00 | 39:52:58 | 0.318 | 3.4926 | 1.9981 | 125.67 | 1.9981 | 125.67 | 0 | 0 | 0.0064739 | 407.16 | 0 | 2024-03-03 06:18:57 | 0.0011106
5170 | 3 | 2 | CC Chg | 06:17:30 | 39:53:28 | 0.318 | 3.4936 | 2.0007 | 125.83 | 2.0007 | 125.83 | 0 | 0 | 0.0064831 | 407.74 | 0 | 2024-03-03 06:19:27 | 0.001111
5171 | 3 | 2 | CC Chg | 06:18:00 | 39:53:58 | 0.318 | 3.4945 | 2.0034 | 126 | 2.0034 | 126 | 0 | 0 | 0.0064924 | 408.33 | 0 | 2024-03-03 06:19:57 | 0.0011113
5172 | 3 | 2 | CC Chg | 06:18:30 | 39:54:28 | 0.318 | 3.4957 | 2.006 | 126.17 | 2.006 | 126.17 | 0 | 0 | 0.0065017 | 408.91 | 0 | 2024-03-03 06:20:27 | 0.0011116
5173 | 3 | 2 | CC Chg | 06:19:00 | 39:54:58 | 0.318 | 3.4967 | 2.0087 | 126.33 | 2.0087 | 126.33 | 0 | 0 | 0.0065109 | 409.49 | 0 | 2024-03-03 06:20:57 | 0.001112
5174 | 3 | 2 | CC Chg | 06:19:30 | 39:55:28 | 0.318 | 3.4976 | 2.0113 | 126.5 | 2.0113 | 126.5 | 0 | 0 | 0.0065202 | 410.08 | 0 | 2024-03-03 06:21:27 | 0.0011122
5175 | 3 | 2 | CC Chg | 06:20:00 | 39:55:58 | 0.318 | 3.4985 | 2.014 | 126.67 | 2.014 | 126.67 | 0 | 0 | 0.0065295 | 410.66 | 0 | 2024-03-03 06:21:57 | 0.0011125
5176 | 3 | 2 | CC Chg | 06:20:30 | 39:56:28 | 0.318 | 3.4995 | 2.0166 | 126.83 | 2.0166 | 126.83 | 0 | 0 | 0.0065387 | 411.24 | 0 | 2024-03-03 06:22:27 | 0.0011128
5177 | 3 | 2 | CC Chg | 06:21:00 | 39:56:58 | 0.318 | 3.5004 | 2.0193 | 127 | 2.0193 | 127 | 0 | 0 | 0.006548 | 411.82 | 0 | 2024-03-03 06:22:57 | 0.0011131
5178 | 3 | 2 | CC Chg | 06:21:30 | 39:57:28 | 0.318 | 3.501 | 2.0219 | 127.17 | 2.0219 | 127.17 | 0 | 0 | 0.0065573 | 412.41 | 0 | 2024-03-03 06:23:27 | 0.0011133
5179 | 3 | 2 | CC Chg | 06:22:00 | 39:57:58 | 0.318 | 3.5019 | 2.0246 | 127.33 | 2.0246 | 127.33 | 0 | 0 | 0.0065666 | 412.99 | 0 | 2024-03-03 06:23:57 | 0.0011136
5180 | 3 | 2 | CC Chg | 06:22:30 | 39:58:28 | 0.318 | 3.5029 | 2.0272 | 127.5 | 2.0272 | 127.5 | 0 | 0 | 0.0065759 | 413.58 | 0 | 2024-03-03 06:24:27 | 0.0011139
5181 | 3 | 2 | CC Chg | 06:23:00 | 39:58:58 | 0.318 | 3.5041 | 2.0299 | 127.67 | 2.0299 | 127.67 | 0 | 0 | 0.0065851 | 414.16 | 0 | 2024-03-03 06:24:57 | 0.0011143
5182 | 3 | 2 | CC Chg | 06:23:30 | 39:59:28 | 0.318 | 3.505 | 2.0325 | 127.83 | 2.0325 | 127.83 | 0 | 0 | 0.0065944 | 414.74 | 0 | 2024-03-03 06:25:27 | 0.0011146
5183 | 3 | 2 | CC Chg | 06:24:00 | 39:59:58 | 0.318 | 3.506 | 2.0352 | 128 | 2.0352 | 128 | 0 | 0 | 0.0066037 | 415.33 | 0 | 2024-03-03 06:25:57 | 0.0011149
5184 | 3 | 2 | CC Chg | 06:24:30 | 40:00:28 | 0.318 | 3.5069 | 2.0378 | 128.17 | 2.0378 | 128.17 | 0 | 0 | 0.006613 | 415.91 | 0 | 2024-03-03 06:26:27 | 0.0011152
5185 | 3 | 2 | CC Chg | 06:25:00 | 40:00:58 | 0.318 | 3.5078 | 2.0405 | 128.33 | 2.0405 | 128.33 | 0 | 0 | 0.0066223 | 416.5 | 0 | 2024-03-03 06:26:57 | 0.0011155
5186 | 3 | 2 | CC Chg | 06:25:30 | 40:01:28 | 0.318 | 3.5088 | 2.0431 | 128.5 | 2.0431 | 128.5 | 0 | 0 | 0.0066316 | 417.08 | 0 | 2024-03-03 06:27:27 | 0.0011158
5187 | 3 | 2 | CC Chg | 06:26:00 | 40:01:58 | 0.318 | 3.5097 | 2.0458 | 128.67 | 2.0458 | 128.67 | 0 | 0 | 0.0066409 | 417.67 | 0 | 2024-03-03 06:27:57 | 0.0011161
5188 | 3 | 2 | CC Chg | 06:26:30 | 40:02:28 | 0.318 | 3.5106 | 2.0484 | 128.83 | 2.0484 | 128.83 | 0 | 0 | 0.0066502 | 418.25 | 0 | 2024-03-03 06:28:27 | 0.0011164
5189 | 3 | 2 | CC Chg | 06:27:00 | 40:02:58 | 0.318 | 3.5119 | 2.0511 | 129 | 2.0511 | 129 | 0 | 0 | 0.0066595 | 418.84 | 0 | 2024-03-03 06:28:57 | 0.0011168
5190 | 3 | 2 | CC Chg | 06:27:30 | 40:03:28 | 0.318 | 3.5128 | 2.0537 | 129.17 | 2.0537 | 129.17 | 0 | 0 | 0.0066688 | 419.42 | 0 | 2024-03-03 06:29:27 | 0.0011171
5191 | 3 | 2 | CC Chg | 06:28:00 | 40:03:58 | 0.318 | 3.5137 | 2.0564 | 129.33 | 2.0564 | 129.33 | 0 | 0 | 0.0066781 | 420.01 | 0 | 2024-03-03 06:29:57 | 0.0011174
5192 | 3 | 2 | CC Chg | 06:28:30 | 40:04:28 | 0.318 | 3.5146 | 2.059 | 129.5 | 2.059 | 129.5 | 0 | 0 | 0.0066874 | 420.59 | 0 | 2024-03-03 06:30:27 | 0.0011176
5193 | 3 | 2 | CC Chg | 06:29:00 | 40:04:58 | 0.318 | 3.5156 | 2.0617 | 129.67 | 2.0617 | 129.67 | 0 | 0 | 0.0066967 | 421.18 | 0 | 2024-03-03 06:30:57 | 0.001118
5194 | 3 | 2 | CC Chg | 06:29:30 | 40:05:28 | 0.318 | 3.5165 | 2.0643 | 129.83 | 2.0643 | 129.83 | 0 | 0 | 0.0067061 | 421.77 | 0 | 2024-03-03 06:31:27 | 0.0011182
5195 | 3 | 2 | CC Chg | 06:30:00 | 40:05:58 | 0.318 | 3.5174 | 2.067 | 130 | 2.067 | 130 | 0 | 0 | 0.0067154 | 422.35 | 0 | 2024-03-03 06:31:57 | 0.0011185
5196 | 3 | 2 | CC Chg | 06:30:30 | 40:06:28 | 0.318 | 3.5184 | 2.0696 | 130.17 | 2.0696 | 130.17 | 0 | 0 | 0.0067247 | 422.94 | 0 | 2024-03-03 06:32:27 | 0.0011189
5197 | 3 | 2 | CC Chg | 06:31:00 | 40:06:58 | 0.318 | 3.5196 | 2.0723 | 130.33 | 2.0723 | 130.33 | 0 | 0 | 0.006734 | 423.52 | 0 | 2024-03-03 06:32:57 | 0.0011192
5198 | 3 | 2 | CC Chg | 06:31:30 | 40:07:28 | 0.318 | 3.5205 | 2.0749 | 130.5 | 2.0749 | 130.5 | 0 | 0 | 0.0067434 | 424.11 | 0 | 2024-03-03 06:33:27 | 0.0011195
5199 | 3 | 2 | CC Chg | 06:32:00 | 40:07:58 | 0.318 | 3.5215 | 2.0776 | 130.67 | 2.0776 | 130.67 | 0 | 0 | 0.0067527 | 424.7 | 0 | 2024-03-03 06:33:57 | 0.0011198
5200 | 3 | 2 | CC Chg | 06:32:30 | 40:08:28 | 0.318 | 3.5224 | 2.0802 | 130.83 | 2.0802 | 130.83 | 0 | 0 | 0.006762 | 425.28 | 0 | 2024-03-03 06:34:27 | 0.0011201
5201 | 3 | 2 | CC Chg | 06:33:00 | 40:08:58 | 0.318 | 3.5233 | 2.0829 | 131 | 2.0829 | 131 | 0 | 0 | 0.0067714 | 425.87 | 0 | 2024-03-03 06:34:57 | 0.0011204
5202 | 3 | 2 | CC Chg | 06:33:30 | 40:09:28 | 0.318 | 3.5243 | 2.0855 | 131.17 | 2.0855 | 131.17 | 0 | 0 | 0.0067807 | 426.46 | 0 | 2024-03-03 06:35:27 | 0.0011207
5203 | 3 | 2 | CC Chg | 06:34:00 | 40:09:58 | 0.318 | 3.5252 | 2.0882 | 131.33 | 2.0882 | 131.33 | 0 | 0 | 0.00679 | 427.05 | 0 | 2024-03-03 06:35:57 | 0.001121
5204 | 3 | 2 | CC Chg | 06:34:30 | 40:10:28 | 0.318 | 3.5261 | 2.0908 | 131.5 | 2.0908 | 131.5 | 0 | 0 | 0.0067994 | 427.63 | 0 | 2024-03-03 06:36:27 | 0.0011213
5205 | 3 | 2 | CC Chg | 06:35:00 | 40:10:58 | 0.318 | 3.5274 | 2.0935 | 131.67 | 2.0935 | 131.67 | 0 | 0 | 0.0068087 | 428.22 | 0 | 2024-03-03 06:36:57 | 0.0011217
5206 | 3 | 2 | CC Chg | 06:35:30 | 40:11:28 | 0.318 | 3.5283 | 2.0961 | 131.83 | 2.0961 | 131.83 | 0 | 0 | 0.0068181 | 428.81 | 0 | 2024-03-03 06:37:27 | 0.001122
5207 | 3 | 2 | CC Chg | 06:36:00 | 40:11:58 | 0.318 | 3.5292 | 2.0988 | 132 | 2.0988 | 132 | 0 | 0 | 0.0068274 | 429.4 | 0 | 2024-03-03 06:37:57 | 0.0011223
5208 | 3 | 2 | CC Chg | 06:36:30 | 40:12:28 | 0.318 | 3.5301 | 2.1014 | 132.17 | 2.1014 | 132.17 | 0 | 0 | 0.0068368 | 429.99 | 0 | 2024-03-03 06:38:27 | 0.0011226
5209 | 3 | 2 | CC Chg | 06:37:00 | 40:12:58 | 0.318 | 3.5314 | 2.1041 | 132.33 | 2.1041 | 132.33 | 0 | 0 | 0.0068461 | 430.57 | 0 | 2024-03-03 06:38:57 | 0.001123
5210 | 3 | 2 | CC Chg | 06:37:30 | 40:13:28 | 0.318 | 3.5323 | 2.1067 | 132.5 | 2.1067 | 132.5 | 0 | 0 | 0.0068555 | 431.16 | 0 | 2024-03-03 06:39:27 | 0.0011233
5211 | 3 | 2 | CC Chg | 06:38:00 | 40:13:58 | 0.318 | 3.5332 | 2.1094 | 132.67 | 2.1094 | 132.67 | 0 | 0 | 0.0068649 | 431.75 | 0 | 2024-03-03 06:39:57 | 0.0011236
5212 | 3 | 2 | CC Chg | 06:38:30 | 40:14:28 | 0.318 | 3.5342 | 2.112 | 132.83 | 2.112 | 132.83 | 0 | 0 | 0.0068742 | 432.34 | 0 | 2024-03-03 06:40:27 | 0.0011239
5213 | 3 | 2 | CC Chg | 06:39:00 | 40:14:58 | 0.318 | 3.5354 | 2.1147 | 133 | 2.1147 | 133 | 0 | 0 | 0.0068836 | 432.93 | 0 | 2024-03-03 06:40:57 | 0.0011243
5214 | 3 | 2 | CC Chg | 06:39:30 | 40:15:28 | 0.318 | 3.5363 | 2.1173 | 133.17 | 2.1173 | 133.17 | 0 | 0 | 0.006893 | 433.52 | 0 | 2024-03-03 06:41:27 | 0.0011245
5215 | 3 | 2 | CC Chg | 06:40:00 | 40:15:58 | 0.318 | 3.5373 | 2.12 | 133.33 | 2.12 | 133.33 | 0 | 0 | 0.0069023 | 434.11 | 0 | 2024-03-03 06:41:57 | 0.0011249
5216 | 3 | 2 | CC Chg | 06:40:30 | 40:16:28 | 0.318 | 3.5382 | 2.1226 | 133.5 | 2.1226 | 133.5 | 0 | 0 | 0.0069117 | 434.7 | 0 | 2024-03-03 06:42:27 | 0.0011251
5217 | 3 | 2 | CC Chg | 06:41:00 | 40:16:58 | 0.318 | 3.5391 | 2.1253 | 133.67 | 2.1253 | 133.67 | 0 | 0 | 0.0069211 | 435.29 | 0 | 2024-03-03 06:42:57 | 0.0011254
5218 | 3 | 2 | CC Chg | 06:41:30 | 40:17:28 | 0.318 | 3.5401 | 2.1279 | 133.83 | 2.1279 | 133.83 | 0 | 0 | 0.0069305 | 435.88 | 0 | 2024-03-03 06:43:27 | 0.0011258
5219 | 3 | 2 | CC Chg | 06:42:00 | 40:17:58 | 0.318 | 3.541 | 2.1306 | 134 | 2.1306 | 134 | 0 | 0 | 0.0069398 | 436.47 | 0 | 2024-03-03 06:43:57 | 0.001126
5220 | 3 | 2 | CC Chg | 06:42:30 | 40:18:28 | 0.318 | 3.5419 | 2.1332 | 134.17 | 2.1332 | 134.17 | 0 | 0 | 0.0069492 | 437.06 | 0 | 2024-03-03 06:44:27 | 0.0011263
5221 | 3 | 2 | CC Chg | 06:43:00 | 40:18:58 | 0.318 | 3.5432 | 2.1359 | 134.33 | 2.1359 | 134.33 | 0 | 0 | 0.0069586 | 437.65 | 0 | 2024-03-03 06:44:57 | 0.0011267
5222 | 3 | 2 | CC Chg | 06:43:30 | 40:19:28 | 0.318 | 3.5441 | 2.1385 | 134.5 | 2.1385 | 134.5 | 0 | 0 | 0.006968 | 438.24 | 0 | 2024-03-03 06:45:27 | 0.001127
5223 | 3 | 2 | CC Chg | 06:44:00 | 40:19:58 | 0.318 | 3.545 | 2.1412 | 134.67 | 2.1412 | 134.67 | 0 | 0 | 0.0069774 | 438.83 | 0 | 2024-03-03 06:45:57 | 0.0011273
5224 | 3 | 2 | CC Chg | 06:44:30 | 40:20:28 | 0.318 | 3.546 | 2.1438 | 134.83 | 2.1438 | 134.83 | 0 | 0 | 0.0069868 | 439.42 | 0 | 2024-03-03 06:46:27 | 0.0011276
5225 | 3 | 2 | CC Chg | 06:45:00 | 40:20:58 | 0.318 | 3.5472 | 2.1465 | 135 | 2.1465 | 135 | 0 | 0 | 0.0069962 | 440.01 | 0 | 2024-03-03 06:46:57 | 0.001128
5226 | 3 | 2 | CC Chg | 06:45:30 | 40:21:28 | 0.318 | 3.5481 | 2.1491 | 135.17 | 2.1491 | 135.17 | 0 | 0 | 0.0070056 | 440.6 | 0 | 2024-03-03 06:47:27 | 0.0011283
5227 | 3 | 2 | CC Chg | 06:46:00 | 40:21:58 | 0.318 | 3.5491 | 2.1518 | 135.33 | 2.1518 | 135.33 | 0 | 0 | 0.007015 | 441.2 | 0 | 2024-03-03 06:47:57 | 0.0011286
5228 | 3 | 2 | CC Chg | 06:46:30 | 40:22:28 | 0.318 | 3.55 | 2.1544 | 135.5 | 2.1544 | 135.5 | 0 | 0 | 0.0070244 | 441.79 | 0 | 2024-03-03 06:48:27 | 0.0011289
5229 | 3 | 2 | CC Chg | 06:47:00 | 40:22:58 | 0.318 | 3.5512 | 2.1571 | 135.67 | 2.1571 | 135.67 | 0 | 0 | 0.0070338 | 442.38 | 0 | 2024-03-03 06:48:57 | 0.0011293
5230 | 3 | 2 | CC Chg | 06:47:30 | 40:23:28 | 0.318 | 3.5522 | 2.1597 | 135.83 | 2.1597 | 135.83 | 0 | 0 | 0.0070432 | 442.97 | 0 | 2024-03-03 06:49:27 | 0.0011296
5231 | 3 | 2 | CC Chg | 06:48:00 | 40:23:58 | 0.318 | 3.5531 | 2.1624 | 136 | 2.1624 | 136 | 0 | 0 | 0.0070526 | 443.56 | 0 | 2024-03-03 06:49:57 | 0.0011299
5232 | 3 | 2 | CC Chg | 06:48:30 | 40:24:28 | 0.318 | 3.554 | 2.165 | 136.17 | 2.165 | 136.17 | 0 | 0 | 0.0070621 | 444.15 | 0 | 2024-03-03 06:50:27 | 0.0011302
5233 | 3 | 2 | CC Chg | 06:49:00 | 40:24:58 | 0.318 | 3.5549 | 2.1677 | 136.33 | 2.1677 | 136.33 | 0 | 0 | 0.0070715 | 444.75 | 0 | 2024-03-03 06:50:57 | 0.0011305
5234 | 3 | 2 | CC Chg | 06:49:30 | 40:25:28 | 0.318 | 3.5559 | 2.1703 | 136.5 | 2.1703 | 136.5 | 0 | 0 | 0.0070809 | 445.34 | 0 | 2024-03-03 06:51:27 | 0.0011308
5235 | 3 | 2 | CC Chg | 06:50:00 | 40:25:58 | 0.318 | 3.5568 | 2.173 | 136.67 | 2.173 | 136.67 | 0 | 0 | 0.0070903 | 445.93 | 0 | 2024-03-03 06:51:57 | 0.0011311
5236 | 3 | 2 | CC Chg | 06:50:30 | 40:26:28 | 0.318 | 3.5577 | 2.1756 | 136.83 | 2.1756 | 136.83 | 0 | 0 | 0.0070998 | 446.53 | 0 | 2024-03-03 06:52:27 | 0.0011313
5237 | 3 | 2 | CC Chg | 06:51:00 | 40:26:58 | 0.318 | 3.559 | 2.1783 | 137 | 2.1783 | 137 | 0 | 0 | 0.0071092 | 447.12 | 0 | 2024-03-03 06:52:57 | 0.0011318
5238 | 3 | 2 | CC Chg | 06:51:30 | 40:27:28 | 0.318 | 3.5599 | 2.1809 | 137.17 | 2.1809 | 137.17 | 0 | 0 | 0.0071186 | 447.71 | 0 | 2024-03-03 06:53:27 | 0.001132
5239 | 3 | 2 | CC Chg | 06:52:00 | 40:27:58 | 0.318 | 3.5608 | 2.1836 | 137.33 | 2.1836 | 137.33 | 0 | 0 | 0.007128 | 448.3 | 0 | 2024-03-03 06:53:57 | 0.0011323
5240 | 3 | 2 | CC Chg | 06:52:30 | 40:28:28 | 0.318 | 3.5618 | 2.1862 | 137.5 | 2.1862 | 137.5 | 0 | 0 | 0.0071375 | 448.9 | 0 | 2024-03-03 06:54:27 | 0.0011327
5241 | 3 | 2 | CC Chg | 06:53:00 | 40:28:58 | 0.318 | 3.5627 | 2.1889 | 137.67 | 2.1889 | 137.67 | 0 | 0 | 0.0071469 | 449.49 | 0 | 2024-03-03 06:54:57 | 0.0011329
5242 | 3 | 2 | CC Chg | 06:53:30 | 40:29:28 | 0.318 | 3.5636 | 2.1915 | 137.83 | 2.1915 | 137.83 | 0 | 0 | 0.0071564 | 450.09 | 0 | 2024-03-03 06:55:27 | 0.0011332
5243 | 3 | 2 | CC Chg | 06:54:00 | 40:29:58 | 0.318 | 3.5646 | 2.1942 | 138 | 2.1942 | 138 | 0 | 0 | 0.0071658 | 450.68 | 0 | 2024-03-03 06:55:57 | 0.0011335
5244 | 3 | 2 | CC Chg | 06:54:30 | 40:30:28 | 0.318 | 3.5655 | 2.1968 | 138.17 | 2.1968 | 138.17 | 0 | 0 | 0.0071753 | 451.27 | 0 | 2024-03-03 06:56:27 | 0.0011338
5245 | 3 | 2 | CC Chg | 06:55:00 | 40:30:58 | 0.318 | 3.5667 | 2.1995 | 138.33 | 2.1995 | 138.33 | 0 | 0 | 0.0071847 | 451.87 | 0 | 2024-03-03 06:56:57 | 0.0011342
5246 | 3 | 2 | CC Chg | 06:55:30 | 40:31:28 | 0.318 | 3.5677 | 2.2021 | 138.5 | 2.2021 | 138.5 | 0 | 0 | 0.0071942 | 452.46 | 0 | 2024-03-03 06:57:27 | 0.0011345
5247 | 3 | 2 | CC Chg | 06:56:00 | 40:31:58 | 0.318 | 3.5683 | 2.2048 | 138.67 | 2.2048 | 138.67 | 0 | 0 | 0.0072036 | 453.06 | 0 | 2024-03-03 06:57:57 | 0.0011347
5248 | 3 | 2 | CC Chg | 06:56:30 | 40:32:28 | 0.318 | 3.5695 | 2.2074 | 138.83 | 2.2074 | 138.83 | 0 | 0 | 0.0072131 | 453.65 | 0 | 2024-03-03 06:58:27 | 0.0011351
5249 | 3 | 2 | CC Chg | 06:57:00 | 40:32:58 | 0.318 | 3.5701 | 2.2101 | 139 | 2.2101 | 139 | 0 | 0 | 0.0072225 | 454.25 | 0 | 2024-03-03 06:58:57 | 0.0011353
5250 | 3 | 2 | CC Chg | 06:57:30 | 40:33:28 | 0.318 | 3.5711 | 2.2127 | 139.17 | 2.2127 | 139.17 | 0 | 0 | 0.007232 | 454.84 | 0 | 2024-03-03 06:59:27 | 0.0011356
5251 | 3 | 2 | CC Chg | 06:58:00 | 40:33:58 | 0.318 | 3.572 | 2.2154 | 139.33 | 2.2154 | 139.33 | 0 | 0 | 0.0072415 | 455.44 | 0 | 2024-03-03 06:59:57 | 0.0011359
5252 | 3 | 2 | CC Chg | 06:58:30 | 40:34:28 | 0.318 | 3.5729 | 2.218 | 139.5 | 2.218 | 139.5 | 0 | 0 | 0.0072509 | 456.03 | 0 | 2024-03-03 07:00:27 | 0.0011362
5253 | 3 | 2 | CC Chg | 06:59:00 | 40:34:58 | 0.318 | 3.5742 | 2.2207 | 139.67 | 2.2207 | 139.67 | 0 | 0 | 0.0072604 | 456.63 | 0 | 2024-03-03 07:00:57 | 0.0011366
5254 | 3 | 2 | CC Chg | 06:59:30 | 40:35:28 | 0.318 | 3.5751 | 2.2233 | 139.83 | 2.2233 | 139.83 | 0 | 0 | 0.0072699 | 457.22 | 0 | 2024-03-03 07:01:27 | 0.0011369
5255 | 3 | 2 | CC Chg | 07:00:00 | 40:35:58 | 0.318 | 3.576 | 2.226 | 140 | 2.226 | 140 | 0 | 0 | 0.0072793 | 457.82 | 0 | 2024-03-03 07:01:57 | 0.0011372
5256 | 3 | 2 | CC Chg | 07:00:30 | 40:36:28 | 0.318 | 3.577 | 2.2286 | 140.17 | 2.2286 | 140.17 | 0 | 0 | 0.0072888 | 458.42 | 0 | 2024-03-03 07:02:27 | 0.0011375
5257 | 3 | 2 | CC Chg | 07:01:00 | 40:36:58 | 0.318 | 3.5779 | 2.2313 | 140.33 | 2.2313 | 140.33 | 0 | 0 | 0.0072983 | 459.01 | 0 | 2024-03-03 07:02:57 | 0.0011378
5258 | 3 | 2 | CC Chg | 07:01:30 | 40:37:28 | 0.318 | 3.5785 | 2.2339 | 140.5 | 2.2339 | 140.5 | 0 | 0 | 0.0073078 | 459.61 | 0 | 2024-03-03 07:03:27 | 0.001138
5259 | 3 | 2 | CC Chg | 07:02:00 | 40:37:58 | 0.318 | 3.5794 | 2.2366 | 140.67 | 2.2366 | 140.67 | 0 | 0 | 0.0073173 | 460.21 | 0 | 2024-03-03 07:03:57 | 0.0011382
5260 | 3 | 2 | CC Chg | 07:02:30 | 40:38:28 | 0.318 | 3.5804 | 2.2392 | 140.83 | 2.2392 | 140.83 | 0 | 0 | 0.0073268 | 460.8 | 0 | 2024-03-03 07:04:27 | 0.0011386
5261 | 3 | 2 | CC Chg | 07:03:00 | 40:38:58 | 0.318 | 3.5816 | 2.2419 | 141 | 2.2419 | 141 | 0 | 0 | 0.0073362 | 461.4 | 0 | 2024-03-03 07:04:57 | 0.0011389
5262 | 3 | 2 | CC Chg | 07:03:30 | 40:39:28 | 0.318 | 3.5825 | 2.2445 | 141.17 | 2.2445 | 141.17 | 0 | 0 | 0.0073457 | 462 | 0 | 2024-03-03 07:05:27 | 0.0011392
5263 | 3 | 2 | CC Chg | 07:04:00 | 40:39:58 | 0.318 | 3.5832 | 2.2472 | 141.33 | 2.2472 | 141.33 | 0 | 0 | 0.0073552 | 462.59 | 0 | 2024-03-03 07:05:57 | 0.0011395
5264 | 3 | 2 | CC Chg | 07:04:30 | 40:40:28 | 0.318 | 3.5841 | 2.2498 | 141.5 | 2.2498 | 141.5 | 0 | 0 | 0.0073647 | 463.19 | 0 | 2024-03-03 07:06:27 | 0.0011397
5265 | 3 | 2 | CC Chg | 07:05:00 | 40:40:58 | 0.318 | 3.585 | 2.2525 | 141.67 | 2.2525 | 141.67 | 0 | 0 | 0.0073742 | 463.79 | 0 | 2024-03-03 07:06:57 | 0.00114
5266 | 3 | 2 | CC Chg | 07:05:30 | 40:41:28 | 0.318 | 3.5859 | 2.2551 | 141.83 | 2.2551 | 141.83 | 0 | 0 | 0.0073837 | 464.39 | 0 | 2024-03-03 07:07:27 | 0.0011403
5267 | 3 | 2 | CC Chg | 07:06:00 | 40:41:58 | 0.318 | 3.5869 | 2.2578 | 142 | 2.2578 | 142 | 0 | 0 | 0.0073932 | 464.98 | 0 | 2024-03-03 07:07:57 | 0.0011406
5268 | 3 | 2 | CC Chg | 07:06:30 | 40:42:28 | 0.318 | 3.5875 | 2.2604 | 142.17 | 2.2604 | 142.17 | 0 | 0 | 0.0074027 | 465.58 | 0 | 2024-03-03 07:08:27 | 0.0011408
5269 | 3 | 2 | CC Chg | 07:07:00 | 40:42:58 | 0.318 | 3.5884 | 2.2631 | 142.33 | 2.2631 | 142.33 | 0 | 0 | 0.0074123 | 466.18 | 0 | 2024-03-03 07:08:57 | 0.0011411
5270 | 3 | 2 | CC Chg | 07:07:30 | 40:43:28 | 0.318 | 3.5897 | 2.2657 | 142.5 | 2.2657 | 142.5 | 0 | 0 | 0.0074218 | 466.78 | 0 | 2024-03-03 07:09:27 | 0.0011415
5271 | 3 | 2 | CC Chg | 07:08:00 | 40:43:58 | 0.318 | 3.5906 | 2.2684 | 142.67 | 2.2684 | 142.67 | 0 | 0 | 0.0074313 | 467.38 | 0 | 2024-03-03 07:09:57 | 0.0011418
5272 | 3 | 2 | CC Chg | 07:08:30 | 40:44:28 | 0.318 | 3.5915 | 2.271 | 142.83 | 2.271 | 142.83 | 0 | 0 | 0.0074408 | 467.97 | 0 | 2024-03-03 07:10:27 | 0.0011421
5273 | 3 | 2 | CC Chg | 07:09:00 | 40:44:58 | 0.318 | 3.5921 | 2.2737 | 143 | 2.2737 | 143 | 0 | 0 | 0.0074503 | 468.57 | 0 | 2024-03-03 07:10:57 | 0.0011423
5274 | 3 | 2 | CC Chg | 07:09:30 | 40:45:28 | 0.318 | 3.5931 | 2.2763 | 143.17 | 2.2763 | 143.17 | 0 | 0 | 0.0074598 | 469.17 | 0 | 2024-03-03 07:11:27 | 0.0011426
5275 | 3 | 2 | CC Chg | 07:10:00 | 40:45:58 | 0.318 | 3.594 | 2.279 | 143.33 | 2.279 | 143.33 | 0 | 0 | 0.0074694 | 469.77 | 0 | 2024-03-03 07:11:57 | 0.0011429
5276 | 3 | 2 | CC Chg | 07:10:30 | 40:46:28 | 0.318 | 3.5949 | 2.2816 | 143.5 | 2.2816 | 143.5 | 0 | 0 | 0.0074789 | 470.37 | 0 | 2024-03-03 07:12:27 | 0.0011432
5277 | 3 | 2 | CC Chg | 07:11:00 | 40:46:58 | 0.318 | 3.5959 | 2.2843 | 143.67 | 2.2843 | 143.67 | 0 | 0 | 0.0074884 | 470.97 | 0 | 2024-03-03 07:12:57 | 0.0011435
5278 | 3 | 2 | CC Chg | 07:11:30 | 40:47:28 | 0.318 | 3.5965 | 2.2869 | 143.83 | 2.2869 | 143.83 | 0 | 0 | 0.0074979 | 471.57 | 0 | 2024-03-03 07:13:27 | 0.0011437
5279 | 3 | 2 | CC Chg | 07:12:00 | 40:47:58 | 0.318 | 3.5977 | 2.2896 | 144 | 2.2896 | 144 | 0 | 0 | 0.0075075 | 472.17 | 0 | 2024-03-03 07:13:57 | 0.0011441
5280 | 3 | 2 | CC Chg | 07:12:30 | 40:48:28 | 0.318 | 3.5987 | 2.2922 | 144.17 | 2.2922 | 144.17 | 0 | 0 | 0.007517 | 472.77 | 0 | 2024-03-03 07:14:27 | 0.0011444
5281 | 3 | 2 | CC Chg | 07:13:00 | 40:48:58 | 0.318 | 3.5996 | 2.2949 | 144.33 | 2.2949 | 144.33 | 0 | 0 | 0.0075265 | 473.37 | 0 | 2024-03-03 07:14:57 | 0.0011447
5282 | 3 | 2 | CC Chg | 07:13:30 | 40:49:28 | 0.318 | 3.6005 | 2.2975 | 144.5 | 2.2975 | 144.5 | 0 | 0 | 0.0075361 | 473.97 | 0 | 2024-03-03 07:15:27 | 0.001145
5283 | 3 | 2 | CC Chg | 07:14:00 | 40:49:58 | 0.318 | 3.6015 | 2.3002 | 144.67 | 2.3002 | 144.67 | 0 | 0 | 0.0075456 | 474.57 | 0 | 2024-03-03 07:15:57 | 0.0011453
5284 | 3 | 2 | CC Chg | 07:14:30 | 40:50:28 | 0.318 | 3.6024 | 2.3028 | 144.83 | 2.3028 | 144.83 | 0 | 0 | 0.0075552 | 475.17 | 0 | 2024-03-03 07:16:27 | 0.0011456
5285 | 3 | 2 | CC Chg | 07:15:00 | 40:50:58 | 0.318 | 3.6033 | 2.3055 | 145 | 2.3055 | 145 | 0 | 0 | 0.0075647 | 475.77 | 0 | 2024-03-03 07:16:57 | 0.0011458
5286 | 3 | 2 | CC Chg | 07:15:30 | 40:51:28 | 0.318 | 3.6039 | 2.3081 | 145.17 | 2.3081 | 145.17 | 0 | 0 | 0.0075743 | 476.37 | 0 | 2024-03-03 07:17:27 | 0.001146
5287 | 3 | 2 | CC Chg | 07:16:00 | 40:51:58 | 0.318 | 3.6052 | 2.3108 | 145.33 | 2.3108 | 145.33 | 0 | 0 | 0.0075838 | 476.97 | 0 | 2024-03-03 07:17:57 | 0.0011465
5288 | 3 | 2 | CC Chg | 07:16:30 | 40:52:28 | 0.318 | 3.6061 | 2.3134 | 145.5 | 2.3134 | 145.5 | 0 | 0 | 0.0075934 | 477.57 | 0 | 2024-03-03 07:18:27 | 0.0011467
5289 | 3 | 2 | CC Chg | 07:17:00 | 40:52:58 | 0.318 | 3.607 | 2.3161 | 145.67 | 2.3161 | 145.67 | 0 | 0 | 0.0076029 | 478.17 | 0 | 2024-03-03 07:18:57 | 0.001147
5290 | 3 | 2 | CC Chg | 07:17:30 | 40:53:28 | 0.318 | 3.608 | 2.3187 | 145.83 | 2.3187 | 145.83 | 0 | 0 | 0.0076125 | 478.77 | 0 | 2024-03-03 07:19:27 | 0.0011473
5291 | 3 | 2 | CC Chg | 07:18:00 | 40:53:58 | 0.318 | 3.6089 | 2.3214 | 146 | 2.3214 | 146 | 0 | 0 | 0.0076221 | 479.37 | 0 | 2024-03-03 07:19:57 | 0.0011476
5292 | 3 | 2 | CC Chg | 07:18:30 | 40:54:28 | 0.318 | 3.6098 | 2.324 | 146.17 | 2.324 | 146.17 | 0 | 0 | 0.0076316 | 479.98 | 0 | 2024-03-03 07:20:27 | 0.0011479
5293 | 3 | 2 | CC Chg | 07:19:00 | 40:54:58 | 0.318 | 3.6108 | 2.3267 | 146.33 | 2.3267 | 146.33 | 0 | 0 | 0.0076412 | 480.58 | 0 | 2024-03-03 07:20:57 | 0.0011482
5294 | 3 | 2 | CC Chg | 07:19:30 | 40:55:28 | 0.318 | 3.6117 | 2.3293 | 146.5 | 2.3293 | 146.5 | 0 | 0 | 0.0076508 | 481.18 | 0 | 2024-03-03 07:21:27 | 0.0011485
5295 | 3 | 2 | CC Chg | 07:20:00 | 40:55:58 | 0.318 | 3.6129 | 2.332 | 146.67 | 2.332 | 146.67 | 0 | 0 | 0.0076603 | 481.78 | 0 | 2024-03-03 07:21:57 | 0.0011489
5296 | 3 | 2 | CC Chg | 07:20:30 | 40:56:28 | 0.318 | 3.6139 | 2.3346 | 146.83 | 2.3346 | 146.83 | 0 | 0 | 0.0076699 | 482.38 | 0 | 2024-03-03 07:22:27 | 0.0011492
5297 | 3 | 2 | CC Chg | 07:21:00 | 40:56:58 | 0.318 | 3.6148 | 2.3373 | 147 | 2.3373 | 147 | 0 | 0 | 0.0076795 | 482.99 | 0 | 2024-03-03 07:22:57 | 0.0011495
5298 | 3 | 2 | CC Chg | 07:21:30 | 40:57:28 | 0.318 | 3.6157 | 2.3399 | 147.17 | 2.3399 | 147.17 | 0 | 0 | 0.0076891 | 483.59 | 0 | 2024-03-03 07:23:27 | 0.0011498
5299 | 3 | 2 | CC Chg | 07:22:00 | 40:57:58 | 0.318 | 3.6166 | 2.3426 | 147.33 | 2.3426 | 147.33 | 0 | 0 | 0.0076986 | 484.19 | 0 | 2024-03-03 07:23:57 | 0.0011501
5300 | 3 | 2 | CC Chg | 07:22:30 | 40:58:28 | 0.318 | 3.6176 | 2.3452 | 147.5 | 2.3452 | 147.5 | 0 | 0 | 0.0077082 | 484.79 | 0 | 2024-03-03 07:24:27 | 0.0011504
5301 | 3 | 2 | CC Chg | 07:23:00 | 40:58:58 | 0.318 | 3.6185 | 2.3479 | 147.67 | 2.3479 | 147.67 | 0 | 0 | 0.0077178 | 485.4 | 0 | 2024-03-03 07:24:57 | 0.0011507
5302 | 3 | 2 | CC Chg | 07:23:30 | 40:59:28 | 0.318 | 3.6197 | 2.3505 | 147.83 | 2.3505 | 147.83 | 0 | 0 | 0.0077274 | 486 | 0 | 2024-03-03 07:25:27 | 0.0011511
5303 | 3 | 2 | CC Chg | 07:24:00 | 40:59:58 | 0.318 | 3.621 | 2.3532 | 148 | 2.3532 | 148 | 0 | 0 | 0.007737 | 486.6 | 0 | 2024-03-03 07:25:57 | 0.0011515
5304 | 3 | 2 | CC Chg | 07:24:30 | 41:00:28 | 0.318 | 3.6219 | 2.3558 | 148.17 | 2.3558 | 148.17 | 0 | 0 | 0.0077466 | 487.21 | 0 | 2024-03-03 07:26:27 | 0.0011518
5305 | 3 | 2 | CC Chg | 07:25:00 | 41:00:58 | 0.318 | 3.6228 | 2.3585 | 148.33 | 2.3585 | 148.33 | 0 | 0 | 0.0077562 | 487.81 | 0 | 2024-03-03 07:26:57 | 0.0011521
5306 | 3 | 2 | CC Chg | 07:25:30 | 41:01:28 | 0.318 | 3.6241 | 2.3611 | 148.5 | 2.3611 | 148.5 | 0 | 0 | 0.0077658 | 488.42 | 0 | 2024-03-03 07:27:27 | 0.0011525
5307 | 3 | 2 | CC Chg | 07:26:00 | 41:01:58 | 0.318 | 3.625 | 2.3638 | 148.67 | 2.3638 | 148.67 | 0 | 0 | 0.0077754 | 489.02 | 0 | 2024-03-03 07:27:57 | 0.0011528
5308 | 3 | 2 | CC Chg | 07:26:30 | 41:02:28 | 0.318 | 3.6259 | 2.3664 | 148.83 | 2.3664 | 148.83 | 0 | 0 | 0.007785 | 489.62 | 0 | 2024-03-03 07:28:27 | 0.001153
5309 | 3 | 2 | CC Chg | 07:27:00 | 41:02:58 | 0.318 | 3.6269 | 2.3691 | 149 | 2.3691 | 149 | 0 | 0 | 0.0077946 | 490.23 | 0 | 2024-03-03 07:28:57 | 0.0011534
5310 | 3 | 2 | CC Chg | 07:27:30 | 41:03:28 | 0.318 | 3.6281 | 2.3717 | 149.17 | 2.3717 | 149.17 | 0 | 0 | 0.0078042 | 490.83 | 0 | 2024-03-03 07:29:27 | 0.0011537
5311 | 3 | 2 | CC Chg | 07:28:00 | 41:03:58 | 0.318 | 3.6294 | 2.3744 | 149.33 | 2.3744 | 149.33 | 0 | 0 | 0.0078139 | 491.44 | 0 | 2024-03-03 07:29:57 | 0.0011541
5312 | 3 | 2 | CC Chg | 07:28:30 | 41:04:28 | 0.318 | 3.6303 | 2.377 | 149.5 | 2.377 | 149.5 | 0 | 0 | 0.0078235 | 492.04 | 0 | 2024-03-03 07:30:27 | 0.0011544
5313 | 3 | 2 | CC Chg | 07:29:00 | 41:04:58 | 0.318 | 3.6315 | 2.3797 | 149.67 | 2.3797 | 149.67 | 0 | 0 | 0.0078331 | 492.65 | 0 | 2024-03-03 07:30:57 | 0.0011548
5314 | 3 | 2 | CC Chg | 07:29:30 | 41:05:28 | 0.318 | 3.6325 | 2.3823 | 149.83 | 2.3823 | 149.83 | 0 | 0 | 0.0078427 | 493.25 | 0 | 2024-03-03 07:31:27 | 0.0011551
5315 | 3 | 2 | CC Chg | 07:30:00 | 41:05:58 | 0.318 | 3.6337 | 2.385 | 150 | 2.385 | 150 | 0 | 0 | 0.0078523 | 493.86 | 0 | 2024-03-03 07:31:57 | 0.0011555
5316 | 3 | 2 | CC Chg | 07:30:30 | 41:06:28 | 0.318 | 3.6346 | 2.3876 | 150.17 | 2.3876 | 150.17 | 0 | 0 | 0.007862 | 494.46 | 0 | 2024-03-03 07:32:27 | 0.0011558
5317 | 3 | 2 | CC Chg | 07:31:00 | 41:06:58 | 0.318 | 3.6359 | 2.3903 | 150.33 | 2.3903 | 150.33 | 0 | 0 | 0.0078716 | 495.07 | 0 | 2024-03-03 07:32:57 | 0.0011562
5318 | 3 | 2 | CC Chg | 07:31:30 | 41:07:28 | 0.318 | 3.6371 | 2.3929 | 150.5 | 2.3929 | 150.5 | 0 | 0 | 0.0078812 | 495.68 | 0 | 2024-03-03 07:33:27 | 0.0011566
5319 | 3 | 2 | CC Chg | 07:32:00 | 41:07:58 | 0.318 | 3.6383 | 2.3956 | 150.67 | 2.3956 | 150.67 | 0 | 0 | 0.0078909 | 496.28 | 0 | 2024-03-03 07:33:57 | 0.001157
5320 | 3 | 2 | CC Chg | 07:32:30 | 41:08:28 | 0.318 | 3.6393 | 2.3982 | 150.83 | 2.3982 | 150.83 | 0 | 0 | 0.0079005 | 496.89 | 0 | 2024-03-03 07:34:27 | 0.0011573
5321 | 3 | 2 | CC Chg | 07:33:00 | 41:08:58 | 0.318 | 3.6405 | 2.4009 | 151 | 2.4009 | 151 | 0 | 0 | 0.0079102 | 497.5 | 0 | 2024-03-03 07:34:57 | 0.0011577
5322 | 3 | 2 | CC Chg | 07:33:30 | 41:09:28 | 0.318 | 3.6418 | 2.4035 | 151.17 | 2.4035 | 151.17 | 0 | 0 | 0.0079198 | 498.1 | 0 | 2024-03-03 07:35:27 | 0.0011581
5323 | 3 | 2 | CC Chg | 07:34:00 | 41:09:58 | 0.318 | 3.6427 | 2.4062 | 151.33 | 2.4062 | 151.33 | 0 | 0 | 0.0079295 | 498.71 | 0 | 2024-03-03 07:35:57 | 0.0011584
5324 | 3 | 2 | CC Chg | 07:34:30 | 41:10:28 | 0.318 | 3.6442 | 2.4088 | 151.5 | 2.4088 | 151.5 | 0 | 0 | 0.0079391 | 499.32 | 0 | 2024-03-03 07:36:27 | 0.0011589
5325 | 3 | 2 | CC Chg | 07:35:00 | 41:10:58 | 0.318 | 3.6455 | 2.4115 | 151.67 | 2.4115 | 151.67 | 0 | 0 | 0.0079488 | 499.92 | 0 | 2024-03-03 07:36:57 | 0.0011593
5326 | 3 | 2 | CC Chg | 07:35:30 | 41:11:28 | 0.318 | 3.6464 | 2.4141 | 151.83 | 2.4141 | 151.83 | 0 | 0 | 0.0079585 | 500.53 | 0 | 2024-03-03 07:37:27 | 0.0011596
5327 | 3 | 2 | CC Chg | 07:36:00 | 41:11:58 | 0.318 | 3.6476 | 2.4168 | 152 | 2.4168 | 152 | 0 | 0 | 0.0079681 | 501.14 | 0 | 2024-03-03 07:37:57 | 0.0011599
5328 | 3 | 2 | CC Chg | 07:36:30 | 41:12:28 | 0.318 | 3.6489 | 2.4194 | 152.17 | 2.4194 | 152.17 | 0 | 0 | 0.0079778 | 501.75 | 0 | 2024-03-03 07:38:27 | 0.0011604
5329 | 3 | 2 | CC Chg | 07:36:54 | 41:12:53 | 0.318 | 3.6501 | 2.4216 | 152.3 | 2.4216 | 152.3 | 0 | 0 | 0.0079858 | 502.25 | 0 | 2024-03-03 07:38:52 | 0.0011607
5330 | 3 | 3 | CC DChg | 00:00:00 | 41:12:53 | -0.3179 | 3.5475 | 0 | 0 | 0 | 0 | 0 | 0 | 0 | 0 | 0 | 2024-03-03 07:38:52 | -0.0011278
5331 | 3 | 3 | CC DChg | 00:00:00 | 41:12:53 | -0.3179 | 3.536 | 0 | 0 | 0 | 0 | 0 | 0 | 1e-07 | 0 | 0.01 | 2024-03-03 07:38:52 | -0.0011241
5332 | 3 | 3 | CC DChg | 00:00:04 | 41:12:57 | -0.3179 | 3.5258 | 0.0004 | 0.02 | 0 | 0 | 0.0004 | 0.02 | 1.3e-06 | 0 | 0.08 | 2024-03-03 07:38:56 | -0.0011209
5333 | 3 | 3 | CC DChg | 00:00:30 | 41:13:23 | -0.3179 | 3.5168 | 0.0026 | 0.17 | 0 | 0 | 0.0026 | 0.17 | 9.3e-06 | 0 | 0.59 | 2024-03-03 07:39:22 | -0.001118
5334 | 3 | 3 | CC DChg | 00:01:00 | 41:13:53 | -0.3179 | 3.5125 | 0.0053 | 0.33 | 0 | 0 | 0.0053 | 0.33 | 1.86e-05 | 0 | 1.17 | 2024-03-03 07:39:52 | -0.0011166
5335 | 3 | 3 | CC DChg | 00:01:30 | 41:14:23 | -0.3179 | 3.5091 | 0.0079 | 0.5 | 0 | 0 | 0.0079 | 0.5 | 2.79e-05 | 0 | 1.76 | 2024-03-03 07:40:22 | -0.0011155
5336 | 3 | 3 | CC DChg | 00:02:00 | 41:14:53 | -0.3179 | 3.5066 | 0.0106 | 0.67 | 0 | 0 | 0.0106 | 0.67 | 3.72e-05 | 0 | 2.34 | 2024-03-03 07:40:52 | -0.0011147
5337 | 3 | 3 | CC DChg | 00:02:30 | 41:15:23 | -0.3179 | 3.5044 | 0.0132 | 0.83 | 0 | 0 | 0.0132 | 0.83 | 4.65e-05 | 0 | 2.93 | 2024-03-03 07:41:22 | -0.001114
5338 | 3 | 3 | CC DChg | 00:03:00 | 41:15:53 | -0.3179 | 3.5026 | 0.0159 | 1 | 0 | 0 | 0.0159 | 1 | 5.58e-05 | 0 | 3.51 | 2024-03-03 07:41:52 | -0.0011135
5339 | 3 | 3 | CC DChg | 00:03:30 | 41:16:23 | -0.3179 | 3.5007 | 0.0185 | 1.17 | 0 | 0 | 0.0185 | 1.17 | 6.51e-05 | 0 | 4.09 | 2024-03-03 07:42:22 | -0.0011129
5340 | 3 | 3 | CC DChg | 00:04:00 | 41:16:53 | -0.3179 | 3.4991 | 0.0212 | 1.33 | 0 | 0 | 0.0212 | 1.33 | 7.43e-05 | 0 | 4.68 | 2024-03-03 07:42:52 | -0.0011124
5341 | 3 | 3 | CC DChg | 00:04:30 | 41:17:23 | -0.3179 | 3.4976 | 0.0238 | 1.5 | 0 | 0 | 0.0238 | 1.5 | 8.36e-05 | 0 | 5.26 | 2024-03-03 07:43:22 | -0.0011119
5342 | 3 | 3 | CC DChg | 00:05:00 | 41:17:53 | -0.3179 | 3.4964 | 0.0265 | 1.67 | 0 | 0 | 0.0265 | 1.67 | 9.29e-05 | 0 | 5.84 | 2024-03-03 07:43:52 | -0.0011115
5343 | 3 | 3 | CC DChg | 00:05:30 | 41:18:23 | -0.3179 | 3.4951 | 0.0291 | 1.83 | 0 | 0 | 0.0291 | 1.83 | 0.0001021 | 0 | 6.42 | 2024-03-03 07:44:22 | -0.0011111
5344 | 3 | 3 | CC DChg | 00:06:00 | 41:18:53 | -0.3179 | 3.4942 | 0.0318 | 2 | 0 | 0 | 0.0318 | 2 | 0.0001114 | 0 | 7.01 | 2024-03-03 07:44:52 | -0.0011108
5345 | 3 | 3 | CC DChg | 00:06:30 | 41:19:23 | -0.3179 | 3.4926 | 0.0344 | 2.17 | 0 | 0 | 0.0344 | 2.17 | 0.0001207 | 0 | 7.59 | 2024-03-03 07:45:22 | -0.0011103
5346 | 3 | 3 | CC DChg | 00:07:00 | 41:19:53 | -0.3179 | 3.4917 | 0.0371 | 2.33 | 0 | 0 | 0.0371 | 2.33 | 0.0001299 | 0 | 8.17 | 2024-03-03 07:45:52 | -0.00111
5347 | 3 | 3 | CC DChg | 00:07:30 | 41:20:23 | -0.3179 | 3.4908 | 0.0397 | 2.5 | 0 | 0 | 0.0397 | 2.5 | 0.0001392 | 0 | 8.75 | 2024-03-03 07:46:22 | -0.0011097
5348 | 3 | 3 | CC DChg | 00:08:00 | 41:20:53 | -0.3179 | 3.4898 | 0.0424 | 2.67 | 0 | 0 | 0.0424 | 2.67 | 0.0001484 | 0 | 9.33 | 2024-03-03 07:46:52 | -0.0011094
5349 | 3 | 3 | CC DChg | 00:08:30 | 41:21:23 | -0.3179 | 3.4889 | 0.045 | 2.83 | 0 | 0 | 0.045 | 2.83 | 0.0001576 | 0 | 9.91 | 2024-03-03 07:47:22 | -0.0011091
5350 | 3 | 3 | CC DChg | 00:09:00 | 41:21:53 | -0.3179 | 3.488 | 0.0477 | 3 | 0 | 0 | 0.0477 | 3 | 0.0001669 | 0 | 10.5 | 2024-03-03 07:47:52 | -0.0011088
5351 | 3 | 3 | CC DChg | 00:09:30 | 41:22:23 | -0.3179 | 3.4871 | 0.0503 | 3.17 | 0 | 0 | 0.0503 | 3.17 | 0.0001761 | 0 | 11.08 | 2024-03-03 07:48:22 | -0.0011085
5352 | 3 | 3 | CC DChg | 00:10:00 | 41:22:53 | -0.3179 | 3.4864 | 0.053 | 3.33 | 0 | 0 | 0.053 | 3.33 | 0.0001854 | 0 | 11.66 | 2024-03-03 07:48:52 | -0.0011083
5353 | 3 | 3 | CC DChg | 00:10:30 | 41:23:23 | -0.3179 | 3.4855 | 0.0556 | 3.5 | 0 | 0 | 0.0556 | 3.5 | 0.0001946 | 0 | 12.24 | 2024-03-03 07:49:22 | -0.001108
5354 | 3 | 3 | CC DChg | 00:11:00 | 41:23:53 | -0.3179 | 3.4846 | 0.0583 | 3.67 | 0 | 0 | 0.0583 | 3.67 | 0.0002038 | 0 | 12.82 | 2024-03-03 07:49:52 | -0.0011078
5355 | 3 | 3 | CC DChg | 00:11:30 | 41:24:23 | -0.3179 | 3.4836 | 0.0609 | 3.83 | 0 | 0 | 0.0609 | 3.83 | 0.0002131 | 0 | 13.4 | 2024-03-03 07:50:22 | -0.0011074
5356 | 3 | 3 | CC DChg | 00:12:00 | 41:24:53 | -0.3179 | 3.483 | 0.0636 | 4 | 0 | 0 | 0.0636 | 4 | 0.0002223 | 0 | 13.98 | 2024-03-03 07:50:52 | -0.0011072
5357 | 3 | 3 | CC DChg | 00:12:30 | 41:25:23 | -0.3179 | 3.4824 | 0.0662 | 4.17 | 0 | 0 | 0.0662 | 4.17 | 0.0002315 | 0 | 14.56 | 2024-03-03 07:51:22 | -0.0011071
5358 | 3 | 3 | CC DChg | 00:13:00 | 41:25:53 | -0.3179 | 3.4815 | 0.0689 | 4.33 | 0 | 0 | 0.0689 | 4.33 | 0.0002407 | 0 | 15.14 | 2024-03-03 07:51:52 | -0.0011068
5359 | 3 | 3 | CC DChg | 00:13:30 | 41:26:23 | -0.3179 | 3.4809 | 0.0715 | 4.5 | 0 | 0 | 0.0715 | 4.5 | 0.00025 | 0 | 15.72 | 2024-03-03 07:52:22 | -0.0011066
5360 | 3 | 3 | CC DChg | 00:14:00 | 41:26:53 | -0.3179 | 3.4802 | 0.0742 | 4.67 | 0 | 0 | 0.0742 | 4.67 | 0.0002592 | 0 | 16.3 | 2024-03-03 07:52:52 | -0.0011064
5361 | 3 | 3 | CC DChg | 00:14:30 | 41:27:23 | -0.3179 | 3.4793 | 0.0768 | 4.83 | 0 | 0 | 0.0768 | 4.83 | 0.0002684 | 0 | 16.88 | 2024-03-03 07:53:22 | -0.0011061
5362 | 3 | 3 | CC DChg | 00:15:00 | 41:27:53 | -0.3179 | 3.4787 | 0.0795 | 5 | 0 | 0 | 0.0795 | 5 | 0.0002776 | 0 | 17.46 | 2024-03-03 07:53:52 | -0.0011059
5363 | 3 | 3 | CC DChg | 00:15:30 | 41:28:23 | -0.3179 | 3.4781 | 0.0821 | 5.17 | 0 | 0 | 0.0821 | 5.17 | 0.0002868 | 0 | 18.04 | 2024-03-03 07:54:22 | -0.0011057
5364 | 3 | 3 | CC DChg | 00:16:00 | 41:28:53 | -0.3179 | 3.4774 | 0.0848 | 5.33 | 0 | 0 | 0.0848 | 5.33 | 0.000296 | 0 | 18.62 | 2024-03-03 07:54:52 | -0.0011055
5365 | 3 | 3 | CC DChg | 00:16:30 | 41:29:23 | -0.3179 | 3.4765 | 0.0874 | 5.5 | 0 | 0 | 0.0874 | 5.5 | 0.0003053 | 0 | 19.2 | 2024-03-03 07:55:22 | -0.0011052
5366 | 3 | 3 | CC DChg | 00:17:00 | 41:29:53 | -0.3179 | 3.4759 | 0.0901 | 5.66 | 0 | 0 | 0.0901 | 5.66 | 0.0003145 | 0 | 19.78 | 2024-03-03 07:55:52 | -0.001105
5367 | 3 | 3 | CC DChg | 00:17:30 | 41:30:23 | -0.3179 | 3.4753 | 0.0927 | 5.83 | 0 | 0 | 0.0927 | 5.83 | 0.0003237 | 0 | 20.36 | 2024-03-03 07:56:22 | -0.0011048
5368 | 3 | 3 | CC DChg | 00:18:00 | 41:30:53 | -0.3179 | 3.4743 | 0.0954 | 6 | 0 | 0 | 0.0954 | 6 | 0.0003329 | 0 | 20.94 | 2024-03-03 07:56:52 | -0.0011045
5369 | 3 | 3 | CC DChg | 00:18:30 | 41:31:23 | -0.3179 | 3.4737 | 0.098 | 6.16 | 0 | 0 | 0.098 | 6.16 | 0.0003421 | 0 | 21.51 | 2024-03-03 07:57:22 | -0.0011043
5370 | 3 | 3 | CC DChg | 00:19:00 | 41:31:53 | -0.3179 | 3.4731 | 0.1007 | 6.33 | 0 | 0 | 0.1007 | 6.33 | 0.0003513 | 0 | 22.09 | 2024-03-03 07:57:52 | -0.0011041
5371 | 3 | 3 | CC DChg | 00:19:30 | 41:32:23 | -0.3179 | 3.4725 | 0.1033 | 6.5 | 0 | 0 | 0.1033 | 6.5 | 0.0003605 | 0 | 22.67 | 2024-03-03 07:58:22 | -0.0011039
5372 | 3 | 3 | CC DChg | 00:20:00 | 41:32:53 | -0.3179 | 3.4719 | 0.106 | 6.66 | 0 | 0 | 0.106 | 6.66 | 0.0003697 | 0 | 23.25 | 2024-03-03 07:58:52 | -0.0011037
5373 | 3 | 3 | CC DChg | 00:20:30 | 41:33:23 | -0.3179 | 3.4712 | 0.1086 | 6.83 | 0 | 0 | 0.1086 | 6.83 | 0.0003789 | 0 | 23.83 | 2024-03-03 07:59:22 | -0.0011035
5374 | 3 | 3 | CC DChg | 00:21:00 | 41:33:53 | -0.3179 | 3.4706 | 0.1113 | 7 | 0 | 0 | 0.1113 | 7 | 0.0003881 | 0 | 24.41 | 2024-03-03 07:59:52 | -0.0011033
5375 | 3 | 3 | CC DChg | 00:21:30 | 41:34:23 | -0.3179 | 3.4697 | 0.1139 | 7.16 | 0 | 0 | 0.1139 | 7.16 | 0.0003973 | 0 | 24.99 | 2024-03-03 08:00:22 | -0.001103
5376 | 3 | 3 | CC DChg | 00:22:00 | 41:34:53 | -0.3179 | 3.4688 | 0.1166 | 7.33 | 0 | 0 | 0.1166 | 7.33 | 0.0004065 | 0 | 25.56 | 2024-03-03 08:00:52 | -0.0011027
5377 | 3 | 3 | CC DChg | 00:22:30 | 41:35:23 | -0.3179 | 3.4681 | 0.1192 | 7.5 | 0 | 0 | 0.1192 | 7.5 | 0.0004156 | 0 | 26.14 | 2024-03-03 08:01:22 | -0.0011025
5378 | 3 | 3 | CC DChg | 00:23:00 | 41:35:53 | -0.3179 | 3.4675 | 0.1219 | 7.66 | 0 | 0 | 0.1219 | 7.66 | 0.0004248 | 0 | 26.72 | 2024-03-03 08:01:52 | -0.0011023
5379 | 3 | 3 | CC DChg | 00:23:30 | 41:36:23 | -0.3179 | 3.4669 | 0.1245 | 7.83 | 0 | 0 | 0.1245 | 7.83 | 0.000434 | 0 | 27.3 | 2024-03-03 08:02:22 | -0.0011021
5380 | 3 | 3 | CC DChg | 00:24:00 | 41:36:53 | -0.3179 | 3.4663 | 0.1272 | 8 | 0 | 0 | 0.1272 | 8 | 0.0004432 | 0 | 27.87 | 2024-03-03 08:02:52 | -0.0011019
5381 | 3 | 3 | CC DChg | 00:24:30 | 41:37:23 | -0.3179 | 3.4654 | 0.1298 | 8.16 | 0 | 0 | 0.1298 | 8.16 | 0.0004524 | 0 | 28.45 | 2024-03-03 08:03:22 | -0.0011017
5382 | 3 | 3 | CC DChg | 00:25:00 | 41:37:53 | -0.3179 | 3.4647 | 0.1325 | 8.33 | 0 | 0 | 0.1325 | 8.33 | 0.0004616 | 0 | 29.03 | 2024-03-03 08:03:52 | -0.0011014
5383 | 3 | 3 | CC DChg | 00:25:30 | 41:38:23 | -0.3179 | 3.4641 | 0.1351 | 8.5 | 0 | 0 | 0.1351 | 8.5 | 0.0004707 | 0 | 29.61 | 2024-03-03 08:04:22 | -0.0011012
5384 | 3 | 3 | CC DChg | 00:26:00 | 41:38:53 | -0.3179 | 3.4632 | 0.1378 | 8.66 | 0 | 0 | 0.1378 | 8.66 | 0.0004799 | 0 | 30.18 | 2024-03-03 08:04:52 | -0.001101
5385 | 3 | 3 | CC DChg | 00:26:30 | 41:39:23 | -0.3179 | 3.4626 | 0.1404 | 8.83 | 0 | 0 | 0.1404 | 8.83 | 0.0004891 | 0 | 30.76 | 2024-03-03 08:05:22 | -0.0011008
5386 | 3 | 3 | CC DChg | 00:27:00 | 41:39:53 | -0.3179 | 3.4616 | 0.1431 | 9 | 0 | 0 | 0.1431 | 9 | 0.0004983 | 0 | 31.34 | 2024-03-03 08:05:52 | -0.0011004
5387 | 3 | 3 | CC DChg | 00:27:30 | 41:40:23 | -0.3179 | 3.4607 | 0.1457 | 9.16 | 0 | 0 | 0.1457 | 9.16 | 0.0005074 | 0 | 31.91 | 2024-03-03 08:06:22 | -0.0011002
5388 | 3 | 3 | CC DChg | 00:28:00 | 41:40:53 | -0.3179 | 3.4601 | 0.1484 | 9.33 | 0 | 0 | 0.1484 | 9.33 | 0.0005166 | 0 | 32.49 | 2024-03-03 08:06:52 | -0.0011
5389 | 3 | 3 | CC DChg | 00:28:30 | 41:41:23 | -0.3179 | 3.4595 | 0.151 | 9.5 | 0 | 0 | 0.151 | 9.5 | 0.0005258 | 0 | 33.07 | 2024-03-03 08:07:22 | -0.0010998
5390 | 3 | 3 | CC DChg | 00:29:00 | 41:41:53 | -0.3179 | 3.4585 | 0.1537 | 9.66 | 0 | 0 | 0.1537 | 9.66 | 0.0005349 | 0 | 33.64 | 2024-03-03 08:07:52 | -0.0010995
5391 | 3 | 3 | CC DChg | 00:29:30 | 41:42:23 | -0.3179 | 3.4579 | 0.1563 | 9.83 | 0 | 0 | 0.1563 | 9.83 | 0.0005441 | 0 | 34.22 | 2024-03-03 08:08:22 | -0.0010993
5392 | 3 | 3 | CC DChg | 00:30:00 | 41:42:53 | -0.3179 | 3.4573 | 0.159 | 10 | 0 | 0 | 0.159 | 10 | 0.0005532 | 0 | 34.8 | 2024-03-03 08:08:52 | -0.0010991
5393 | 3 | 3 | CC DChg | 00:30:30 | 41:43:23 | -0.3179 | 3.4564 | 0.1616 | 10.16 | 0 | 0 | 0.1616 | 10.16 | 0.0005624 | 0 | 35.37 | 2024-03-03 08:09:22 | -0.0010988
5394 | 3 | 3 | CC DChg | 00:31:00 | 41:43:53 | -0.3179 | 3.4557 | 0.1642 | 10.33 | 0 | 0 | 0.1642 | 10.33 | 0.0005716 | 0 | 35.95 | 2024-03-03 08:09:52 | -0.0010986
5395 | 3 | 3 | CC DChg | 00:31:30 | 41:44:23 | -0.3179 | 3.4548 | 0.1669 | 10.5 | 0 | 0 | 0.1669 | 10.5 | 0.0005807 | 0 | 36.52 | 2024-03-03 08:10:22 | -0.0010983
5396 | 3 | 3 | CC DChg | 00:32:00 | 41:44:53 | -0.3179 | 3.4539 | 0.1695 | 10.66 | 0 | 0 | 0.1695 | 10.66 | 0.0005899 | 0 | 37.1 | 2024-03-03 08:10:52 | -0.001098
5397 | 3 | 3 | CC DChg | 00:32:30 | 41:45:23 | -0.3179 | 3.453 | 0.1722 | 10.83 | 0 | 0 | 0.1722 | 10.83 | 0.000599 | 0 | 37.67 | 2024-03-03 08:11:22 | -0.0010977
5398 | 3 | 3 | CC DChg | 00:33:00 | 41:45:53 | -0.3179 | 3.452 | 0.1748 | 11 | 0 | 0 | 0.1748 | 11 | 0.0006082 | 0 | 38.25 | 2024-03-03 08:11:52 | -0.0010974
5399 | 3 | 3 | CC DChg | 00:33:30 | 41:46:23 | -0.3179 | 3.4514 | 0.1775 | 11.16 | 0 | 0 | 0.1775 | 11.16 | 0.0006173 | 0 | 38.82 | 2024-03-03 08:12:22 | -0.0010972
5400 | 3 | 3 | CC DChg | 00:34:00 | 41:46:53 | -0.3179 | 3.4505 | 0.1801 | 11.33 | 0 | 0 | 0.1801 | 11.33 | 0.0006264 | 0 | 39.4 | 2024-03-03 08:12:52 | -0.0010969
5401 | 3 | 3 | CC DChg | 00:34:30 | 41:47:23 | -0.3179 | 3.4499 | 0.1828 | 11.5 | 0 | 0 | 0.1828 | 11.5 | 0.0006356 | 0 | 39.97 | 2024-03-03 08:13:22 | -0.0010967
5402 | 3 | 3 | CC DChg | 00:35:00 | 41:47:53 | -0.3179 | 3.4489 | 0.1854 | 11.66 | 0 | 0 | 0.1854 | 11.66 | 0.0006447 | 0 | 40.55 | 2024-03-03 08:13:52 | -0.0010964
5403 | 3 | 3 | CC DChg | 00:35:30 | 41:48:23 | -0.3179 | 3.4483 | 0.1881 | 11.83 | 0 | 0 | 0.1881 | 11.83 | 0.0006539 | 0 | 41.12 | 2024-03-03 08:14:22 | -0.0010962
5404 | 3 | 3 | CC DChg | 00:36:00 | 41:48:53 | -0.3179 | 3.4474 | 0.1907 | 12 | 0 | 0 | 0.1907 | 12 | 0.000663 | 0 | 41.7 | 2024-03-03 08:14:52 | -0.0010959
5405 | 3 | 3 | CC DChg | 00:36:30 | 41:49:23 | -0.3179 | 3.4468 | 0.1934 | 12.16 | 0 | 0 | 0.1934 | 12.16 | 0.0006721 | 0 | 42.27 | 2024-03-03 08:15:22 | -0.0010957
5406 | 3 | 3 | CC DChg | 00:37:00 | 41:49:53 | -0.3179 | 3.4458 | 0.196 | 12.33 | 0 | 0 | 0.196 | 12.33 | 0.0006813 | 0 | 42.85 | 2024-03-03 08:15:52 | -0.0010954
5407 | 3 | 3 | CC DChg | 00:37:30 | 41:50:23 | -0.3179 | 3.4446 | 0.1987 | 12.5 | 0 | 0 | 0.1987 | 12.5 | 0.0006904 | 0 | 43.42 | 2024-03-03 08:16:22 | -0.001095
5408 | 3 | 3 | CC DChg | 00:38:00 | 41:50:53 | -0.3179 | 3.444 | 0.2013 | 12.66 | 0 | 0 | 0.2013 | 12.66 | 0.0006995 | 0 | 43.99 | 2024-03-03 08:16:52 | -0.0010948
5409 | 3 | 3 | CC DChg | 00:38:30 | 41:51:23 | -0.3179 | 3.443 | 0.204 | 12.83 | 0 | 0 | 0.204 | 12.83 | 0.0007086 | 0 | 44.57 | 2024-03-03 08:17:22 | -0.0010945
5410 | 3 | 3 | CC DChg | 00:39:00 | 41:51:53 | -0.3179 | 3.4421 | 0.2066 | 13 | 0 | 0 | 0.2066 | 13 | 0.0007177 | 0 | 45.14 | 2024-03-03 08:17:52 | -0.0010942
5411 | 3 | 3 | CC DChg | 00:39:30 | 41:52:23 | -0.3179 | 3.4415 | 0.2093 | 13.16 | 0 | 0 | 0.2093 | 13.16 | 0.0007269 | 0 | 45.71 | 2024-03-03 08:18:22 | -0.0010941
5412 | 3 | 3 | CC DChg | 00:40:00 | 41:52:53 | -0.3179 | 3.4406 | 0.2119 | 13.33 | 0 | 0 | 0.2119 | 13.33 | 0.000736 | 0 | 46.29 | 2024-03-03 08:18:52 | -0.0010938
5413 | 3 | 3 | CC DChg | 00:40:30 | 41:53:23 | -0.3179 | 3.4396 | 0.2146 | 13.5 | 0 | 0 | 0.2146 | 13.5 | 0.0007451 | 0 | 46.86 | 2024-03-03 08:19:22 | -0.0010934
5414 | 3 | 3 | CC DChg | 00:41:00 | 41:53:53 | -0.3179 | 3.439 | 0.2172 | 13.66 | 0 | 0 | 0.2172 | 13.66 | 0.0007542 | 0 | 47.43 | 2024-03-03 08:19:52 | -0.0010933
5415 | 3 | 3 | CC DChg | 00:41:30 | 41:54:23 | -0.3179 | 3.4381 | 0.2199 | 13.83 | 0 | 0 | 0.2199 | 13.83 | 0.0007633 | 0 | 48.01 | 2024-03-03 08:20:22 | -0.001093
5416 | 3 | 3 | CC DChg | 00:42:00 | 41:54:53 | -0.3179 | 3.4368 | 0.2225 | 14 | 0 | 0 | 0.2225 | 14 | 0.0007724 | 0 | 48.58 | 2024-03-03 08:20:52 | -0.0010926
5417 | 3 | 3 | CC DChg | 00:42:30 | 41:55:23 | -0.3179 | 3.4362 | 0.2252 | 14.16 | 0 | 0 | 0.2252 | 14.16 | 0.0007815 | 0 | 49.15 | 2024-03-03 08:21:22 | -0.0010924
5418 | 3 | 3 | CC DChg | 00:43:00 | 41:55:53 | -0.3179 | 3.4353 | 0.2278 | 14.33 | 0 | 0 | 0.2278 | 14.33 | 0.0007906 | 0 | 49.72 | 2024-03-03 08:21:52 | -0.0010921
5419 | 3 | 3 | CC DChg | 00:43:30 | 41:56:23 | -0.3179 | 3.4343 | 0.2305 | 14.5 | 0 | 0 | 0.2305 | 14.5 | 0.0007997 | 0 | 50.3 | 2024-03-03 08:22:22 | -0.0010918
5420 | 3 | 3 | CC DChg | 00:44:00 | 41:56:53 | -0.3179 | 3.4337 | 0.2331 | 14.66 | 0 | 0 | 0.2331 | 14.66 | 0.0008088 | 0 | 50.87 | 2024-03-03 08:22:52 | -0.0010916
5421 | 3 | 3 | CC DChg | 00:44:30 | 41:57:23 | -0.3179 | 3.4328 | 0.2358 | 14.83 | 0 | 0 | 0.2358 | 14.83 | 0.0008179 | 0 | 51.44 | 2024-03-03 08:23:22 | -0.0010913
5422 | 3 | 3 | CC DChg | 00:45:00 | 41:57:53 | -0.3179 | 3.4319 | 0.2384 | 15 | 0 | 0 | 0.2384 | 15 | 0.000827 | 0 | 52.01 | 2024-03-03 08:23:52 | -0.001091
5423 | 3 | 3 | CC DChg | 00:45:30 | 41:58:23 | -0.3179 | 3.4312 | 0.2411 | 15.16 | 0 | 0 | 0.2411 | 15.16 | 0.0008361 | 0 | 52.58 | 2024-03-03 08:24:22 | -0.0010908
5424 | 3 | 3 | CC DChg | 00:46:00 | 41:58:53 | -0.3179 | 3.4303 | 0.2437 | 15.33 | 0 | 0 | 0.2437 | 15.33 | 0.0008452 | 0 | 53.16 | 2024-03-03 08:24:52 | -0.0010905
5425 | 3 | 3 | CC DChg | 00:46:30 | 41:59:23 | -0.3179 | 3.4294 | 0.2464 | 15.5 | 0 | 0 | 0.2464 | 15.5 | 0.0008543 | 0 | 53.73 | 2024-03-03 08:25:22 | -0.0010902
5426 | 3 | 3 | CC DChg | 00:47:00 | 41:59:53 | -0.3179 | 3.4281 | 0.249 | 15.66 | 0 | 0 | 0.249 | 15.66 | 0.0008634 | 0 | 54.3 | 2024-03-03 08:25:52 | -0.0010898
5427 | 3 | 3 | CC DChg | 00:47:30 | 42:00:23 | -0.3179 | 3.4272 | 0.2517 | 15.83 | 0 | 0 | 0.2517 | 15.83 | 0.0008724 | 0 | 54.87 | 2024-03-03 08:26:22 | -0.0010895
5428 | 3 | 3 | CC DChg | 00:48:00 | 42:00:53 | -0.3179 | 3.4266 | 0.2543 | 15.99 | 0 | 0 | 0.2543 | 15.99 | 0.0008815 | 0 | 55.44 | 2024-03-03 08:26:52 | -0.0010893
5429 | 3 | 3 | CC DChg | 00:48:30 | 42:01:23 | -0.3179 | 3.4257 | 0.257 | 16.16 | 0 | 0 | 0.257 | 16.16 | 0.0008906 | 0 | 56.01 | 2024-03-03 08:27:22 | -0.001089
5430 | 3 | 3 | CC DChg | 00:49:00 | 42:01:53 | -0.3179 | 3.4247 | 0.2596 | 16.33 | 0 | 0 | 0.2596 | 16.33 | 0.0008997 | 0 | 56.58 | 2024-03-03 08:27:52 | -0.0010887
5431 | 3 | 3 | CC DChg | 00:49:30 | 42:02:23 | -0.3179 | 3.4241 | 0.2623 | 16.49 | 0 | 0 | 0.2623 | 16.49 | 0.0009087 | 0 | 57.15 | 2024-03-03 08:28:22 | -0.0010885
5432 | 3 | 3 | CC DChg | 00:50:00 | 42:02:53 | -0.3179 | 3.4232 | 0.2649 | 16.66 | 0 | 0 | 0.2649 | 16.66 | 0.0009178 | 0 | 57.72 | 2024-03-03 08:28:52 | -0.0010882
5433 | 3 | 3 | CC DChg | 00:50:30 | 42:03:23 | -0.3179 | 3.4223 | 0.2676 | 16.83 | 0 | 0 | 0.2676 | 16.83 | 0.0009269 | 0 | 58.29 | 2024-03-03 08:29:22 | -0.0010879
5434 | 3 | 3 | CC DChg | 00:51:00 | 42:03:53 | -0.3179 | 3.421 | 0.2702 | 16.99 | 0 | 0 | 0.2702 | 16.99 | 0.0009359 | 0 | 58.86 | 2024-03-03 08:29:52 | -0.0010875
5435 | 3 | 3 | CC DChg | 00:51:30 | 42:04:23 | -0.3179 | 3.4201 | 0.2729 | 17.16 | 0 | 0 | 0.2729 | 17.16 | 0.000945 | 0 | 59.43 | 2024-03-03 08:30:22 | -0.0010872
5436 | 3 | 3 | CC DChg | 00:52:00 | 42:04:53 | -0.3179 | 3.4195 | 0.2755 | 17.33 | 0 | 0 | 0.2755 | 17.33 | 0.0009541 | 0 | 60 | 2024-03-03 08:30:52 | -0.0010871
5437 | 3 | 3 | CC DChg | 00:52:30 | 42:05:23 | -0.3179 | 3.4185 | 0.2782 | 17.49 | 0 | 0 | 0.2782 | 17.49 | 0.0009631 | 0 | 60.57 | 2024-03-03 08:31:22 | -0.0010867
5438 | 3 | 3 | CC DChg | 00:53:00 | 42:05:53 | -0.3179 | 3.4176 | 0.2808 | 17.66 | 0 | 0 | 0.2808 | 17.66 | 0.0009722 | 0 | 61.14 | 2024-03-03 08:31:52 | -0.0010865
5439 | 3 | 3 | CC DChg | 00:53:30 | 42:06:23 | -0.3179 | 3.417 | 0.2835 | 17.83 | 0 | 0 | 0.2835 | 17.83 | 0.0009812 | 0 | 61.71 | 2024-03-03 08:32:22 | -0.0010863
5440 | 3 | 3 | CC DChg | 00:54:00 | 42:06:53 | -0.3179 | 3.4161 | 0.2861 | 17.99 | 0 | 0 | 0.2861 | 17.99 | 0.0009903 | 0 | 62.28 | 2024-03-03 08:32:52 | -0.001086
5441 | 3 | 3 | CC DChg | 00:54:30 | 42:07:23 | -0.3179 | 3.4151 | 0.2888 | 18.16 | 0 | 0 | 0.2888 | 18.16 | 0.0009993 | 0 | 62.85 | 2024-03-03 08:33:22 | -0.0010857
5442 | 3 | 3 | CC DChg | 00:55:00 | 42:07:53 | -0.3179 | 3.4145 | 0.2914 | 18.33 | 0 | 0 | 0.2914 | 18.33 | 0.0010084 | 0 | 63.42 | 2024-03-03 08:33:52 | -0.0010855
5443 | 3 | 3 | CC DChg | 00:55:30 | 42:08:23 | -0.3179 | 3.4136 | 0.2941 | 18.49 | 0 | 0 | 0.2941 | 18.49 | 0.0010174 | 0 | 63.99 | 2024-03-03 08:34:22 | -0.0010852
5444 | 3 | 3 | CC DChg | 00:56:00 | 42:08:53 | -0.3179 | 3.4123 | 0.2967 | 18.66 | 0 | 0 | 0.2967 | 18.66 | 0.0010265 | 0 | 64.56 | 2024-03-03 08:34:52 | -0.0010848
5445 | 3 | 3 | CC DChg | 00:56:30 | 42:09:23 | -0.3179 | 3.4114 | 0.2994 | 18.83 | 0 | 0 | 0.2994 | 18.83 | 0.0010355 | 0 | 65.13 | 2024-03-03 08:35:22 | -0.0010845
5446 | 3 | 3 | CC DChg | 00:57:00 | 42:09:53 | -0.3179 | 3.4108 | 0.302 | 18.99 | 0 | 0 | 0.302 | 18.99 | 0.0010445 | 0 | 65.69 | 2024-03-03 08:35:52 | -0.0010843
5447 | 3 | 3 | CC DChg | 00:57:30 | 42:10:23 | -0.3179 | 3.4099 | 0.3047 | 19.16 | 0 | 0 | 0.3047 | 19.16 | 0.0010536 | 0 | 66.26 | 2024-03-03 08:36:22 | -0.001084
5448 | 3 | 3 | CC DChg | 00:58:00 | 42:10:53 | -0.3179 | 3.4089 | 0.3073 | 19.33 | 0 | 0 | 0.3073 | 19.33 | 0.0010626 | 0 | 66.83 | 2024-03-03 08:36:52 | -0.0010837
5449 | 3 | 3 | CC DChg | 00:58:30 | 42:11:23 | -0.3179 | 3.4083 | 0.31 | 19.49 | 0 | 0 | 0.31 | 19.49 | 0.0010716 | 0 | 67.4 | 2024-03-03 08:37:22 | -0.0010835
5450 | 3 | 3 | CC DChg | 00:59:00 | 42:11:53 | -0.3179 | 3.4074 | 0.3126 | 19.66 | 0 | 0 | 0.3126 | 19.66 | 0.0010807 | 0 | 67.97 | 2024-03-03 08:37:52 | -0.0010832
5451 | 3 | 3 | CC DChg | 00:59:30 | 42:12:23 | -0.3179 | 3.4064 | 0.3153 | 19.83 | 0 | 0 | 0.3153 | 19.83 | 0.0010897 | 0 | 68.53 | 2024-03-03 08:38:22 | -0.0010829
5452 | 3 | 3 | CC DChg | 01:00:00 | 42:12:53 | -0.3179 | 3.4058 | 0.3179 | 19.99 | 0 | 0 | 0.3179 | 19.99 | 0.0010987 | 0 | 69.1 | 2024-03-03 08:38:52 | -0.0010827
5453 | 3 | 3 | CC DChg | 01:00:30 | 42:13:23 | -0.3179 | 3.4046 | 0.3205 | 20.16 | 0 | 0 | 0.3205 | 20.16 | 0.0011077 | 0 | 69.67 | 2024-03-03 08:39:22 | -0.0010823
5454 | 3 | 3 | CC DChg | 01:01:00 | 42:13:53 | -0.3179 | 3.404 | 0.3232 | 20.33 | 0 | 0 | 0.3232 | 20.33 | 0.0011167 | 0 | 70.24 | 2024-03-03 08:39:52 | -0.0010821
5455 | 3 | 3 | CC DChg | 01:01:30 | 42:14:23 | -0.3179 | 3.403 | 0.3258 | 20.49 | 0 | 0 | 0.3258 | 20.49 | 0.0011258 | 0 | 70.8 | 2024-03-03 08:40:22 | -0.0010818
5456 | 3 | 3 | CC DChg | 01:02:00 | 42:14:53 | -0.3179 | 3.4021 | 0.3285 | 20.66 | 0 | 0 | 0.3285 | 20.66 | 0.0011348 | 0 | 71.37 | 2024-03-03 08:40:52 | -0.0010815
5457 | 3 | 3 | CC DChg | 01:02:30 | 42:15:23 | -0.3179 | 3.4012 | 0.3311 | 20.83 | 0 | 0 | 0.3311 | 20.83 | 0.0011438 | 0 | 71.94 | 2024-03-03 08:41:22 | -0.0010812
5458 | 3 | 3 | CC DChg | 01:03:00 | 42:15:53 | -0.3179 | 3.4006 | 0.3338 | 20.99 | 0 | 0 | 0.3338 | 20.99 | 0.0011528 | 0 | 72.5 | 2024-03-03 08:41:52 | -0.0010811
5459 | 3 | 3 | CC DChg | 01:03:30 | 42:16:23 | -0.3179 | 3.3996 | 0.3364 | 21.16 | 0 | 0 | 0.3364 | 21.16 | 0.0011618 | 0 | 73.07 | 2024-03-03 08:42:22 | -0.0010807
5460 | 3 | 3 | CC DChg | 01:04:00 | 42:16:53 | -0.3179 | 3.399 | 0.3391 | 21.33 | 0 | 0 | 0.3391 | 21.33 | 0.0011708 | 0 | 73.64 | 2024-03-03 08:42:52 | -0.0010805
5461 | 3 | 3 | CC DChg | 01:04:30 | 42:17:23 | -0.3179 | 3.3981 | 0.3417 | 21.49 | 0 | 0 | 0.3417 | 21.49 | 0.0011798 | 0 | 74.2 | 2024-03-03 08:43:22 | -0.0010803
5462 | 3 | 3 | CC DChg | 01:05:00 | 42:17:53 | -0.3179 | 3.3968 | 0.3444 | 21.66 | 0 | 0 | 0.3444 | 21.66 | 0.0011888 | 0 | 74.77 | 2024-03-03 08:43:52 | -0.0010798
5463 | 3 | 3 | CC DChg | 01:05:30 | 42:18:23 | -0.3179 | 3.3962 | 0.347 | 21.83 | 0 | 0 | 0.347 | 21.83 | 0.0011978 | 0 | 75.33 | 2024-03-03 08:44:22 | -0.0010797
5464 | 3 | 3 | CC DChg | 01:06:00 | 42:18:53 | -0.3179 | 3.3953 | 0.3497 | 21.99 | 0 | 0 | 0.3497 | 21.99 | 0.0012068 | 0 | 75.9 | 2024-03-03 08:44:52 | -0.0010794
5465 | 3 | 3 | CC DChg | 01:06:30 | 42:19:23 | -0.3179 | 3.3947 | 0.3523 | 22.16 | 0 | 0 | 0.3523 | 22.16 | 0.0012158 | 0 | 76.47 | 2024-03-03 08:45:22 | -0.0010792
5466 | 3 | 3 | CC DChg | 01:07:00 | 42:19:53 | -0.3179 | 3.3937 | 0.355 | 22.33 | 0 | 0 | 0.355 | 22.33 | 0.0012248 | 0 | 77.03 | 2024-03-03 08:45:52 | -0.0010789
5467 | 3 | 3 | CC DChg | 01:07:30 | 42:20:23 | -0.3179 | 3.3931 | 0.3576 | 22.49 | 0 | 0 | 0.3576 | 22.49 | 0.0012338 | 0 | 77.6 | 2024-03-03 08:46:22 | -0.0010787
5468 | 3 | 3 | CC DChg | 01:08:00 | 42:20:53 | -0.3179 | 3.3922 | 0.3603 | 22.66 | 0 | 0 | 0.3603 | 22.66 | 0.0012428 | 0 | 78.16 | 2024-03-03 08:46:52 | -0.0010784
5469 | 3 | 3 | CC DChg | 01:08:30 | 42:21:23 | -0.3179 | 3.3916 | 0.3629 | 22.83 | 0 | 0 | 0.3629 | 22.83 | 0.0012518 | 0 | 78.73 | 2024-03-03 08:47:22 | -0.0010782
5470 | 3 | 3 | CC DChg | 01:09:00 | 42:21:53 | -0.3179 | 3.3906 | 0.3656 | 22.99 | 0 | 0 | 0.3656 | 22.99 | 0.0012607 | 0 | 79.29 | 2024-03-03 08:47:52 | -0.0010779
5471 | 3 | 3 | CC DChg | 01:09:30 | 42:22:23 | -0.3179 | 3.39 | 0.3682 | 23.16 | 0 | 0 | 0.3682 | 23.16 | 0.0012697 | 0 | 79.86 | 2024-03-03 08:48:22 | -0.0010777
5472 | 3 | 3 | CC DChg | 01:10:00 | 42:22:53 | -0.3179 | 3.3888 | 0.3709 | 23.33 | 0 | 0 | 0.3709 | 23.33 | 0.0012787 | 0 | 80.42 | 2024-03-03 08:48:52 | -0.0010773
5473 | 3 | 3 | CC DChg | 01:10:30 | 42:23:23 | -0.3179 | 3.3878 | 0.3735 | 23.49 | 0 | 0 | 0.3735 | 23.49 | 0.0012877 | 0 | 80.99 | 2024-03-03 08:49:22 | -0.001077
5474 | 3 | 3 | CC DChg | 01:11:00 | 42:23:53 | -0.3179 | 3.3872 | 0.3762 | 23.66 | 0 | 0 | 0.3762 | 23.66 | 0.0012967 | 0 | 81.55 | 2024-03-03 08:49:52 | -0.0010768
5475 | 3 | 3 | CC DChg | 01:11:30 | 42:24:23 | -0.3179 | 3.3863 | 0.3788 | 23.83 | 0 | 0 | 0.3788 | 23.83 | 0.0013056 | 0 | 82.11 | 2024-03-03 08:50:22 | -0.0010765
5476 | 3 | 3 | CC DChg | 01:12:00 | 42:24:53 | -0.3179 | 3.3857 | 0.3815 | 23.99 | 0 | 0 | 0.3815 | 23.99 | 0.0013146 | 0 | 82.68 | 2024-03-03 08:50:52 | -0.0010763
5477 | 3 | 3 | CC DChg | 01:12:30 | 42:25:23 | -0.3179 | 3.3847 | 0.3841 | 24.16 | 0 | 0 | 0.3841 | 24.16 | 0.0013236 | 0 | 83.24 | 2024-03-03 08:51:22 | -0.001076
5478 | 3 | 3 | CC DChg | 01:13:00 | 42:25:53 | -0.3179 | 3.3838 | 0.3868 | 24.33 | 0 | 0 | 0.3868 | 24.33 | 0.0013325 | 0 | 83.81 | 2024-03-03 08:51:52 | -0.0010757
5479 | 3 | 3 | CC DChg | 01:13:30 | 42:26:23 | -0.3179 | 3.3832 | 0.3894 | 24.49 | 0 | 0 | 0.3894 | 24.49 | 0.0013415 | 0 | 84.37 | 2024-03-03 08:52:22 | -0.0010755
5480 | 3 | 3 | CC DChg | 01:14:00 | 42:26:53 | -0.3179 | 3.3823 | 0.3921 | 24.66 | 0 | 0 | 0.3921 | 24.66 | 0.0013505 | 0 | 84.93 | 2024-03-03 08:52:52 | -0.0010752
5481 | 3 | 3 | CC DChg | 01:14:30 | 42:27:23 | -0.3179 | 3.3816 | 0.3947 | 24.83 | 0 | 0 | 0.3947 | 24.83 | 0.0013594 | 0 | 85.5 | 2024-03-03 08:53:22 | -0.001075
5482 | 3 | 3 | CC DChg | 01:15:00 | 42:27:53 | -0.3179 | 3.3807 | 0.3974 | 24.99 | 0 | 0 | 0.3974 | 24.99 | 0.0013684 | 0 | 86.06 | 2024-03-03 08:53:52 | -0.0010747
5483 | 3 | 3 | CC DChg | 01:15:30 | 42:28:23 | -0.3179 | 3.3801 | 0.4 | 25.16 | 0 | 0 | 0.4 | 25.16 | 0.0013773 | 0 | 86.62 | 2024-03-03 08:54:22 | -0.0010745
5484 | 3 | 3 | CC DChg | 01:16:00 | 42:28:53 | -0.3179 | 3.3795 | 0.4027 | 25.33 | 0 | 0 | 0.4027 | 25.33 | 0.0013863 | 0 | 87.19 | 2024-03-03 08:54:52 | -0.0010743
5485 | 3 | 3 | CC DChg | 01:16:30 | 42:29:23 | -0.3179 | 3.3785 | 0.4053 | 25.49 | 0 | 0 | 0.4053 | 25.49 | 0.0013952 | 0 | 87.75 | 2024-03-03 08:55:22 | -0.001074
5486 | 3 | 3 | CC DChg | 01:17:00 | 42:29:53 | -0.3179 | 3.3779 | 0.408 | 25.66 | 0 | 0 | 0.408 | 25.66 | 0.0014042 | 0 | 88.31 | 2024-03-03 08:55:52 | -0.0010738
5487 | 3 | 3 | CC DChg | 01:17:30 | 42:30:23 | -0.3179 | 3.377 | 0.4106 | 25.83 | 0 | 0 | 0.4106 | 25.83 | 0.0014131 | 0 | 88.88 | 2024-03-03 08:56:22 | -0.0010735
5488 | 3 | 3 | CC DChg | 01:18:00 | 42:30:53 | -0.3179 | 3.3761 | 0.4133 | 25.99 | 0 | 0 | 0.4133 | 25.99 | 0.0014221 | 0 | 89.44 | 2024-03-03 08:56:52 | -0.0010733
5489 | 3 | 3 | CC DChg | 01:18:30 | 42:31:23 | -0.3179 | 3.3754 | 0.4159 | 26.16 | 0 | 0 | 0.4159 | 26.16 | 0.001431 | 0 | 90 | 2024-03-03 08:57:22 | -0.001073
5490 | 3 | 3 | CC DChg | 01:19:00 | 42:31:53 | -0.3179 | 3.3745 | 0.4186 | 26.33 | 0 | 0 | 0.4186 | 26.33 | 0.00144 | 0 | 90.56 | 2024-03-03 08:57:52 | -0.0010728
5491 | 3 | 3 | CC DChg | 01:19:30 | 42:32:23 | -0.3179 | 3.3739 | 0.4212 | 26.49 | 0 | 0 | 0.4212 | 26.49 | 0.0014489 | 0 | 91.13 | 2024-03-03 08:58:22 | -0.0010726
5492 | 3 | 3 | CC DChg | 01:20:00 | 42:32:53 | -0.3179 | 3.373 | 0.4239 | 26.66 | 0 | 0 | 0.4239 | 26.66 | 0.0014578 | 0 | 91.69 | 2024-03-03 08:58:52 | -0.0010723
5493 | 3 | 3 | CC DChg | 01:20:30 | 42:33:23 | -0.3179 | 3.3723 | 0.4265 | 26.82 | 0 | 0 | 0.4265 | 26.82 | 0.0014668 | 0 | 92.25 | 2024-03-03 08:59:22 | -0.0010721
5494 | 3 | 3 | CC DChg | 01:21:00 | 42:33:53 | -0.3179 | 3.3717 | 0.4292 | 26.99 | 0 | 0 | 0.4292 | 26.99 | 0.0014757 | 0 | 92.81 | 2024-03-03 08:59:52 | -0.0010719
5495 | 3 | 3 | CC DChg | 01:21:30 | 42:34:23 | -0.3179 | 3.3711 | 0.4318 | 27.16 | 0 | 0 | 0.4318 | 27.16 | 0.0014846 | 0 | 93.37 | 2024-03-03 09:00:22 | -0.0010717
5496 | 3 | 3 | CC DChg | 01:22:00 | 42:34:53 | -0.3179 | 3.3702 | 0.4345 | 27.32 | 0 | 0 | 0.4345 | 27.32 | 0.0014936 | 0 | 93.93 | 2024-03-03 09:00:52 | -0.0010714
5497 | 3 | 3 | CC DChg | 01:22:30 | 42:35:23 | -0.3179 | 3.3696 | 0.4371 | 27.49 | 0 | 0 | 0.4371 | 27.49 | 0.0015025 | 0 | 94.5 | 2024-03-03 09:01:22 | -0.0010712
5498 | 3 | 3 | CC DChg | 01:23:00 | 42:35:53 | -0.3179 | 3.3686 | 0.4398 | 27.66 | 0 | 0 | 0.4398 | 27.66 | 0.0015114 | 0 | 95.06 | 2024-03-03 09:01:52 | -0.0010709
5499 | 3 | 3 | CC DChg | 01:23:30 | 42:36:23 | -0.3179 | 3.368 | 0.4424 | 27.82 | 0 | 0 | 0.4424 | 27.82 | 0.0015203 | 0 | 95.62 | 2024-03-03 09:02:22 | -0.0010707
5500 | 3 | 3 | CC DChg | 01:24:00 | 42:36:53 | -0.3179 | 3.3671 | 0.4451 | 27.99 | 0 | 0 | 0.4451 | 27.99 | 0.0015293 | 0 | 96.18 | 2024-03-03 09:02:52 | -0.0010704
5501 | 3 | 3 | CC DChg | 01:24:30 | 42:37:23 | -0.3179 | 3.3665 | 0.4477 | 28.16 | 0 | 0 | 0.4477 | 28.16 | 0.0015382 | 0 | 96.74 | 2024-03-03 09:03:22 | -0.0010702
5502 | 3 | 3 | CC DChg | 01:25:00 | 42:37:53 | -0.3179 | 3.3658 | 0.4504 | 28.32 | 0 | 0 | 0.4504 | 28.32 | 0.0015471 | 0 | 97.3 | 2024-03-03 09:03:52 | -0.00107
5503 | 3 | 3 | CC DChg | 01:25:30 | 42:38:23 | -0.3179 | 3.3649 | 0.453 | 28.49 | 0 | 0 | 0.453 | 28.49 | 0.001556 | 0 | 97.86 | 2024-03-03 09:04:22 | -0.0010697
5504 | 3 | 3 | CC DChg | 01:26:00 | 42:38:53 | -0.3179 | 3.3643 | 0.4557 | 28.66 | 0 | 0 | 0.4557 | 28.66 | 0.0015649 | 0 | 98.42 | 2024-03-03 09:04:52 | -0.0010695
5505 | 3 | 3 | CC DChg | 01:26:30 | 42:39:23 | -0.3179 | 3.3637 | 0.4583 | 28.82 | 0 | 0 | 0.4583 | 28.82 | 0.0015738 | 0 | 98.98 | 2024-03-03 09:05:22 | -0.0010693
5506 | 3 | 3 | CC DChg | 01:27:00 | 42:39:53 | -0.3179 | 3.3627 | 0.461 | 28.99 | 0 | 0 | 0.461 | 28.99 | 0.0015827 | 0 | 99.54 | 2024-03-03 09:05:52 | -0.001069
5507 | 3 | 3 | CC DChg | 01:27:30 | 42:40:23 | -0.3179 | 3.3621 | 0.4636 | 29.16 | 0 | 0 | 0.4636 | 29.16 | 0.0015917 | 0 | 100.1 | 2024-03-03 09:06:22 | -0.0010688
5508 | 3 | 3 | CC DChg | 01:28:00 | 42:40:53 | -0.3179 | 3.3615 | 0.4663 | 29.32 | 0 | 0 | 0.4663 | 29.32 | 0.0016006 | 0 | 100.66 | 2024-03-03 09:06:52 | -0.0010686
5509 | 3 | 3 | CC DChg | 01:28:30 | 42:41:23 | -0.3179 | 3.3606 | 0.4689 | 29.49 | 0 | 0 | 0.4689 | 29.49 | 0.0016095 | 0 | 101.22 | 2024-03-03 09:07:22 | -0.0010683
5510 | 3 | 3 | CC DChg | 01:29:00 | 42:41:53 | -0.3179 | 3.3599 | 0.4716 | 29.66 | 0 | 0 | 0.4716 | 29.66 | 0.0016184 | 0 | 101.78 | 2024-03-03 09:07:52 | -0.0010681
5511 | 3 | 3 | CC DChg | 01:29:30 | 42:42:23 | -0.3179 | 3.359 | 0.4742 | 29.82 | 0 | 0 | 0.4742 | 29.82 | 0.0016273 | 0 | 102.34 | 2024-03-03 09:08:22 | -0.0010678
5512 | 3 | 3 | CC DChg | 01:30:00 | 42:42:53 | -0.3179 | 3.3584 | 0.4769 | 29.99 | 0 | 0 | 0.4769 | 29.99 | 0.0016362 | 0 | 102.9 | 2024-03-03 09:08:52 | -0.0010676
5513 | 3 | 3 | CC DChg | 01:30:30 | 42:43:23 | -0.3179 | 3.3578 | 0.4795 | 30.16 | 0 | 0 | 0.4795 | 30.16 | 0.0016451 | 0 | 103.46 | 2024-03-03 09:09:22 | -0.0010674
5514 | 3 | 3 | CC DChg | 01:31:00 | 42:43:53 | -0.3179 | 3.3572 | 0.4821 | 30.32 | 0 | 0 | 0.4821 | 30.32 | 0.001654 | 0 | 104.02 | 2024-03-03 09:09:52 | -0.0010673
5515 | 3 | 3 | CC DChg | 01:31:30 | 42:44:23 | -0.3179 | 3.3565 | 0.4848 | 30.49 | 0 | 0 | 0.4848 | 30.49 | 0.0016628 | 0 | 104.58 | 2024-03-03 09:10:22 | -0.001067
5516 | 3 | 3 | CC DChg | 01:32:00 | 42:44:53 | -0.3179 | 3.3556 | 0.4874 | 30.66 | 0 | 0 | 0.4874 | 30.66 | 0.0016717 | 0 | 105.14 | 2024-03-03 09:10:52 | -0.0010667
5517 | 3 | 3 | CC DChg | 01:32:30 | 42:45:23 | -0.3179 | 3.355 | 0.4901 | 30.82 | 0 | 0 | 0.4901 | 30.82 | 0.0016806 | 0 | 105.7 | 2024-03-03 09:11:22 | -0.0010666
5518 | 3 | 3 | CC DChg | 01:33:00 | 42:45:53 | -0.3179 | 3.3544 | 0.4927 | 30.99 | 0 | 0 | 0.4927 | 30.99 | 0.0016895 | 0 | 106.26 | 2024-03-03 09:11:52 | -0.0010664
5519 | 3 | 3 | CC DChg | 01:33:30 | 42:46:23 | -0.3179 | 3.3534 | 0.4954 | 31.16 | 0 | 0 | 0.4954 | 31.16 | 0.0016984 | 0 | 106.82 | 2024-03-03 09:12:22 | -0.001066
5520 | 3 | 3 | CC DChg | 01:34:00 | 42:46:53 | -0.3179 | 3.3525 | 0.498 | 31.32 | 0 | 0 | 0.498 | 31.32 | 0.0017073 | 0 | 107.38 | 2024-03-03 09:12:52 | -0.0010658
5521 | 3 | 3 | CC DChg | 01:34:30 | 42:47:23 | -0.3179 | 3.3519 | 0.5007 | 31.49 | 0 | 0 | 0.5007 | 31.49 | 0.0017162 | 0 | 107.93 | 2024-03-03 09:13:22 | -0.0010656
5522 | 3 | 3 | CC DChg | 01:35:00 | 42:47:53 | -0.3179 | 3.3513 | 0.5033 | 31.66 | 0 | 0 | 0.5033 | 31.66 | 0.001725 | 0 | 108.49 | 2024-03-03 09:13:52 | -0.0010654
5523 | 3 | 3 | CC DChg | 01:35:30 | 42:48:23 | -0.3179 | 3.3503 | 0.506 | 31.82 | 0 | 0 | 0.506 | 31.82 | 0.0017339 | 0 | 109.05 | 2024-03-03 09:14:22 | -0.0010651
5524 | 3 | 3 | CC DChg | 01:36:00 | 42:48:53 | -0.3179 | 3.3497 | 0.5086 | 31.99 | 0 | 0 | 0.5086 | 31.99 | 0.0017428 | 0 | 109.61 | 2024-03-03 09:14:52 | -0.0010649
5525 | 3 | 3 | CC DChg | 01:36:30 | 42:49:23 | -0.3179 | 3.3491 | 0.5113 | 32.16 | 0 | 0 | 0.5113 | 32.16 | 0.0017517 | 0 | 110.17 | 2024-03-03 09:15:22 | -0.0010647
5526 | 3 | 3 | CC DChg | 01:37:00 | 42:49:53 | -0.3179 | 3.3485 | 0.5139 | 32.32 | 0 | 0 | 0.5139 | 32.32 | 0.0017605 | 0 | 110.73 | 2024-03-03 09:15:52 | -0.0010645
5527 | 3 | 3 | CC DChg | 01:37:30 | 42:50:23 | -0.3179 | 3.3479 | 0.5166 | 32.49 | 0 | 0 | 0.5166 | 32.49 | 0.0017694 | 0 | 111.28 | 2024-03-03 09:16:22 | -0.0010643
5528 | 3 | 3 | CC DChg | 01:38:00 | 42:50:53 | -0.3179 | 3.3469 | 0.5192 | 32.66 | 0 | 0 | 0.5192 | 32.66 | 0.0017783 | 0 | 111.84 | 2024-03-03 09:16:52 | -0.001064
5529 | 3 | 3 | CC DChg | 01:38:30 | 42:51:23 | -0.3179 | 3.3463 | 0.5219 | 32.82 | 0 | 0 | 0.5219 | 32.82 | 0.0017871 | 0 | 112.4 | 2024-03-03 09:17:22 | -0.0010638
5530 | 3 | 3 | CC DChg | 01:39:00 | 42:51:53 | -0.3179 | 3.3457 | 0.5245 | 32.99 | 0 | 0 | 0.5245 | 32.99 | 0.001796 | 0 | 112.96 | 2024-03-03 09:17:52 | -0.0010636
5531 | 3 | 3 | CC DChg | 01:39:30 | 42:52:23 | -0.3179 | 3.3448 | 0.5272 | 33.16 | 0 | 0 | 0.5272 | 33.16 | 0.0018049 | 0 | 113.51 | 2024-03-03 09:18:22 | -0.0010633
5532 | 3 | 3 | CC DChg | 01:40:00 | 42:52:53 | -0.3179 | 3.3441 | 0.5298 | 33.32 | 0 | 0 | 0.5298 | 33.32 | 0.0018137 | 0 | 114.07 | 2024-03-03 09:18:52 | -0.0010631
5533 | 3 | 3 | CC DChg | 01:40:30 | 42:53:23 | -0.3179 | 3.3432 | 0.5325 | 33.49 | 0 | 0 | 0.5325 | 33.49 | 0.0018226 | 0 | 114.63 | 2024-03-03 09:19:22 | -0.0010628
5534 | 3 | 3 | CC DChg | 01:41:00 | 42:53:53 | -0.3179 | 3.3426 | 0.5351 | 33.66 | 0 | 0 | 0.5351 | 33.66 | 0.0018314 | 0 | 115.19 | 2024-03-03 09:19:52 | -0.0010626
5535 | 3 | 3 | CC DChg | 01:41:30 | 42:54:23 | -0.3179 | 3.342 | 0.5378 | 33.82 | 0 | 0 | 0.5378 | 33.82 | 0.0018403 | 0 | 115.74 | 2024-03-03 09:20:22 | -0.0010624
5536 | 3 | 3 | CC DChg | 01:42:00 | 42:54:53 | -0.3179 | 3.3413 | 0.5404 | 33.99 | 0 | 0 | 0.5404 | 33.99 | 0.0018491 | 0 | 116.3 | 2024-03-03 09:20:52 | -0.0010622
5537 | 3 | 3 | CC DChg | 01:42:30 | 42:55:23 | -0.3179 | 3.3407 | 0.5431 | 34.16 | 0 | 0 | 0.5431 | 34.16 | 0.001858 | 0 | 116.86 | 2024-03-03 09:21:22 | -0.001062
5538 | 3 | 3 | CC DChg | 01:43:00 | 42:55:53 | -0.3179 | 3.3401 | 0.5457 | 34.32 | 0 | 0 | 0.5457 | 34.32 | 0.0018668 | 0 | 117.41 | 2024-03-03 09:21:52 | -0.0010618
5539 | 3 | 3 | CC DChg | 01:43:30 | 42:56:23 | -0.3179 | 3.3392 | 0.5484 | 34.49 | 0 | 0 | 0.5484 | 34.49 | 0.0018757 | 0 | 117.97 | 2024-03-03 09:22:22 | -0.0010615
5540 | 3 | 3 | CC DChg | 01:44:00 | 42:56:53 | -0.3179 | 3.3386 | 0.551 | 34.66 | 0 | 0 | 0.551 | 34.66 | 0.0018845 | 0 | 118.52 | 2024-03-03 09:22:52 | -0.0010613
5541 | 3 | 3 | CC DChg | 01:44:30 | 42:57:23 | -0.3179 | 3.3379 | 0.5537 | 34.82 | 0 | 0 | 0.5537 | 34.82 | 0.0018934 | 0 | 119.08 | 2024-03-03 09:23:22 | -0.0010611
5542 | 3 | 3 | CC DChg | 01:45:00 | 42:57:53 | -0.3179 | 3.337 | 0.5563 | 34.99 | 0 | 0 | 0.5563 | 34.99 | 0.0019022 | 0 | 119.64 | 2024-03-03 09:23:52 | -0.0010608
5543 | 3 | 3 | CC DChg | 01:45:30 | 42:58:23 | -0.3179 | 3.3364 | 0.559 | 35.16 | 0 | 0 | 0.559 | 35.16 | 0.0019111 | 0 | 120.19 | 2024-03-03 09:24:22 | -0.0010606
5544 | 3 | 3 | CC DChg | 01:46:00 | 42:58:53 | -0.3179 | 3.3355 | 0.5616 | 35.32 | 0 | 0 | 0.5616 | 35.32 | 0.0019199 | 0 | 120.75 | 2024-03-03 09:24:52 | -0.0010604
5545 | 3 | 3 | CC DChg | 01:46:30 | 42:59:23 | -0.3179 | 3.3348 | 0.5643 | 35.49 | 0 | 0 | 0.5643 | 35.49 | 0.0019287 | 0 | 121.3 | 2024-03-03 09:25:22 | -0.0010601
5546 | 3 | 3 | CC DChg | 01:47:00 | 42:59:53 | -0.3179 | 3.3342 | 0.5669 | 35.66 | 0 | 0 | 0.5669 | 35.66 | 0.0019376 | 0 | 121.86 | 2024-03-03 09:25:52 | -0.0010599
5547 | 3 | 3 | CC DChg | 01:47:30 | 43:00:23 | -0.3179 | 3.3336 | 0.5696 | 35.82 | 0 | 0 | 0.5696 | 35.82 | 0.0019464 | 0 | 122.42 | 2024-03-03 09:26:22 | -0.0010598
5548 | 3 | 3 | CC DChg | 01:48:00 | 43:00:53 | -0.3179 | 3.333 | 0.5722 | 35.99 | 0 | 0 | 0.5722 | 35.99 | 0.0019552 | 0 | 122.97 | 2024-03-03 09:26:52 | -0.0010596
5549 | 3 | 3 | CC DChg | 01:48:30 | 43:01:23 | -0.3179 | 3.332 | 0.5749 | 36.16 | 0 | 0 | 0.5749 | 36.16 | 0.0019641 | 0 | 123.53 | 2024-03-03 09:27:22 | -0.0010592
5550 | 3 | 3 | CC DChg | 01:49:00 | 43:01:53 | -0.3179 | 3.3314 | 0.5775 | 36.32 | 0 | 0 | 0.5775 | 36.32 | 0.0019729 | 0 | 124.08 | 2024-03-03 09:27:52 | -0.0010591
5551 | 3 | 3 | CC DChg | 01:49:30 | 43:02:23 | -0.3179 | 3.3308 | 0.5802 | 36.49 | 0 | 0 | 0.5802 | 36.49 | 0.0019817 | 0 | 124.64 | 2024-03-03 09:28:22 | -0.0010589
5552 | 3 | 3 | CC DChg | 01:50:00 | 43:02:53 | -0.3179 | 3.3302 | 0.5828 | 36.66 | 0 | 0 | 0.5828 | 36.66 | 0.0019905 | 0 | 125.19 | 2024-03-03 09:28:52 | -0.0010587
5553 | 3 | 3 | CC DChg | 01:50:30 | 43:03:23 | -0.3179 | 3.3296 | 0.5855 | 36.82 | 0 | 0 | 0.5855 | 36.82 | 0.0019994 | 0 | 125.75 | 2024-03-03 09:29:22 | -0.0010585
5554 | 3 | 3 | CC DChg | 01:51:00 | 43:03:53 | -0.3179 | 3.3283 | 0.5881 | 36.99 | 0 | 0 | 0.5881 | 36.99 | 0.0020082 | 0 | 126.3 | 2024-03-03 09:29:52 | -0.0010581
5555 | 3 | 3 | CC DChg | 01:51:30 | 43:04:23 | -0.3179 | 3.3277 | 0.5908 | 37.15 | 0 | 0 | 0.5908 | 37.15 | 0.002017 | 0 | 126.85 | 2024-03-03 09:30:22 | -0.0010579
5556 | 3 | 3 | CC DChg | 01:52:00 | 43:04:53 | -0.3179 | 3.3271 | 0.5934 | 37.32 | 0 | 0 | 0.5934 | 37.32 | 0.0020258 | 0 | 127.41 | 2024-03-03 09:30:52 | -0.0010577
5557 | 3 | 3 | CC DChg | 01:52:30 | 43:05:23 | -0.3179 | 3.3265 | 0.5961 | 37.49 | 0 | 0 | 0.5961 | 37.49 | 0.0020346 | 0 | 127.96 | 2024-03-03 09:31:22 | -0.0010575
5558 | 3 | 3 | CC DChg | 01:53:00 | 43:05:53 | -0.3179 | 3.3258 | 0.5987 | 37.65 | 0 | 0 | 0.5987 | 37.65 | 0.0020434 | 0 | 128.52 | 2024-03-03 09:31:52 | -0.0010573
5559 | 3 | 3 | CC DChg | 01:53:30 | 43:06:23 | -0.3179 | 3.3252 | 0.6014 | 37.82 | 0 | 0 | 0.6014 | 37.82 | 0.0020522 | 0 | 129.07 | 2024-03-03 09:32:22 | -0.0010571
5560 | 3 | 3 | CC DChg | 01:54:00 | 43:06:53 | -0.3179 | 3.3246 | 0.604 | 37.99 | 0 | 0 | 0.604 | 37.99 | 0.0020611 | 0 | 129.63 | 2024-03-03 09:32:52 | -0.0010569
5561 | 3 | 3 | CC DChg | 01:54:30 | 43:07:23 | -0.3179 | 3.3237 | 0.6067 | 38.15 | 0 | 0 | 0.6067 | 38.15 | 0.0020699 | 0 | 130.18 | 2024-03-03 09:33:22 | -0.0010566
5562 | 3 | 3 | CC DChg | 01:55:00 | 43:07:53 | -0.3179 | 3.3231 | 0.6093 | 38.32 | 0 | 0 | 0.6093 | 38.32 | 0.0020787 | 0 | 130.73 | 2024-03-03 09:33:52 | -0.0010564
5563 | 3 | 3 | CC DChg | 01:55:30 | 43:08:23 | -0.3179 | 3.3224 | 0.612 | 38.49 | 0 | 0 | 0.612 | 38.49 | 0.0020875 | 0 | 131.29 | 2024-03-03 09:34:22 | -0.0010562
5564 | 3 | 3 | CC DChg | 01:56:00 | 43:08:53 | -0.3179 | 3.3218 | 0.6146 | 38.65 | 0 | 0 | 0.6146 | 38.65 | 0.0020963 | 0 | 131.84 | 2024-03-03 09:34:52 | -0.001056
5565 | 3 | 3 | CC DChg | 01:56:30 | 43:09:23 | -0.3179 | 3.3206 | 0.6173 | 38.82 | 0 | 0 | 0.6173 | 38.82 | 0.0021051 | 0 | 132.39 | 2024-03-03 09:35:22 | -0.0010556
5566 | 3 | 3 | CC DChg | 01:57:00 | 43:09:53 | -0.3179 | 3.32 | 0.6199 | 38.99 | 0 | 0 | 0.6199 | 38.99 | 0.0021139 | 0 | 132.95 | 2024-03-03 09:35:52 | -0.0010554
5567 | 3 | 3 | CC DChg | 01:57:30 | 43:10:23 | -0.3179 | 3.3193 | 0.6226 | 39.15 | 0 | 0 | 0.6226 | 39.15 | 0.0021227 | 0 | 133.5 | 2024-03-03 09:36:22 | -0.0010552
5568 | 3 | 3 | CC DChg | 01:58:00 | 43:10:53 | -0.3179 | 3.3187 | 0.6252 | 39.32 | 0 | 0 | 0.6252 | 39.32 | 0.0021314 | 0 | 134.05 | 2024-03-03 09:36:52 | -0.001055
5569 | 3 | 3 | CC DChg | 01:58:30 | 43:11:23 | -0.3179 | 3.3178 | 0.6279 | 39.49 | 0 | 0 | 0.6279 | 39.49 | 0.0021402 | 0 | 134.61 | 2024-03-03 09:37:22 | -0.0010547
5570 | 3 | 3 | CC DChg | 01:59:00 | 43:11:53 | -0.3179 | 3.3175 | 0.6305 | 39.65 | 0 | 0 | 0.6305 | 39.65 | 0.002149 | 0 | 135.16 | 2024-03-03 09:37:52 | -0.0010546
5571 | 3 | 3 | CC DChg | 01:59:30 | 43:12:23 | -0.3179 | 3.3165 | 0.6332 | 39.82 | 0 | 0 | 0.6332 | 39.82 | 0.0021578 | 0 | 135.71 | 2024-03-03 09:38:22 | -0.0010543
5572 | 3 | 3 | CC DChg | 02:00:00 | 43:12:53 | -0.3179 | 3.3159 | 0.6358 | 39.99 | 0 | 0 | 0.6358 | 39.99 | 0.0021666 | 0 | 136.26 | 2024-03-03 09:38:52 | -0.0010541
5573 | 3 | 3 | CC DChg | 02:00:30 | 43:13:23 | -0.3179 | 3.3153 | 0.6384 | 40.15 | 0 | 0 | 0.6384 | 40.15 | 0.0021754 | 0 | 136.82 | 2024-03-03 09:39:22 | -0.0010539
5574 | 3 | 3 | CC DChg | 02:01:00 | 43:13:53 | -0.3179 | 3.3147 | 0.6411 | 40.32 | 0 | 0 | 0.6411 | 40.32 | 0.0021842 | 0 | 137.37 | 2024-03-03 09:39:52 | -0.0010537
5575 | 3 | 3 | CC DChg | 02:01:30 | 43:14:23 | -0.3179 | 3.3138 | 0.6437 | 40.49 | 0 | 0 | 0.6437 | 40.49 | 0.0021929 | 0 | 137.92 | 2024-03-03 09:40:22 | -0.0010535
5576 | 3 | 3 | CC DChg | 02:02:00 | 43:14:53 | -0.3179 | 3.3128 | 0.6464 | 40.65 | 0 | 0 | 0.6464 | 40.65 | 0.0022017 | 0 | 138.47 | 2024-03-03 09:40:52 | -0.0010531
5577 | 3 | 3 | CC DChg | 02:02:30 | 43:15:23 | -0.3179 | 3.3122 | 0.649 | 40.82 | 0 | 0 | 0.649 | 40.82 | 0.0022105 | 0 | 139.02 | 2024-03-03 09:41:22 | -0.0010529
5578 | 3 | 3 | CC DChg | 02:03:00 | 43:15:53 | -0.3179 | 3.3116 | 0.6517 | 40.99 | 0 | 0 | 0.6517 | 40.99 | 0.0022193 | 0 | 139.58 | 2024-03-03 09:41:52 | -0.0010528
5579 | 3 | 3 | CC DChg | 02:03:30 | 43:16:23 | -0.3179 | 3.3107 | 0.6543 | 41.15 | 0 | 0 | 0.6543 | 41.15 | 0.002228 | 0 | 140.13 | 2024-03-03 09:42:22 | -0.0010525
5580 | 3 | 3 | CC DChg | 02:04:00 | 43:16:53 | -0.3179 | 3.31 | 0.657 | 41.32 | 0 | 0 | 0.657 | 41.32 | 0.0022368 | 0 | 140.68 | 2024-03-03 09:42:52 | -0.0010522
5581 | 3 | 3 | CC DChg | 02:04:30 | 43:17:23 | -0.3179 | 3.3094 | 0.6596 | 41.49 | 0 | 0 | 0.6596 | 41.49 | 0.0022456 | 0 | 141.23 | 2024-03-03 09:43:22 | -0.0010521
5582 | 3 | 3 | CC DChg | 02:05:00 | 43:17:53 | -0.3179 | 3.3088 | 0.6623 | 41.65 | 0 | 0 | 0.6623 | 41.65 | 0.0022543 | 0 | 141.78 | 2024-03-03 09:43:52 | -0.0010519
5583 | 3 | 3 | CC DChg | 02:05:30 | 43:18:23 | -0.3179 | 3.3082 | 0.6649 | 41.82 | 0 | 0 | 0.6649 | 41.82 | 0.0022631 | 0 | 142.33 | 2024-03-03 09:44:22 | -0.0010517
5584 | 3 | 3 | CC DChg | 02:06:00 | 43:18:53 | -0.3179 | 3.3076 | 0.6676 | 41.99 | 0 | 0 | 0.6676 | 41.99 | 0.0022719 | 0 | 142.89 | 2024-03-03 09:44:52 | -0.0010515
5585 | 3 | 3 | CC DChg | 02:06:30 | 43:19:23 | -0.3179 | 3.3066 | 0.6702 | 42.15 | 0 | 0 | 0.6702 | 42.15 | 0.0022806 | 0 | 143.44 | 2024-03-03 09:45:22 | -0.0010512
5586 | 3 | 3 | CC DChg | 02:07:00 | 43:19:53 | -0.3179 | 3.306 | 0.6729 | 42.32 | 0 | 0 | 0.6729 | 42.32 | 0.0022894 | 0 | 143.99 | 2024-03-03 09:45:52 | -0.001051
5587 | 3 | 3 | CC DChg | 02:07:30 | 43:20:23 | -0.3179 | 3.3054 | 0.6755 | 42.49 | 0 | 0 | 0.6755 | 42.49 | 0.0022982 | 0 | 144.54 | 2024-03-03 09:46:22 | -0.0010508
5588 | 3 | 3 | CC DChg | 02:08:00 | 43:20:53 | -0.3179 | 3.3045 | 0.6782 | 42.65 | 0 | 0 | 0.6782 | 42.65 | 0.0023069 | 0 | 145.09 | 2024-03-03 09:46:52 | -0.0010505
5589 | 3 | 3 | CC DChg | 02:08:30 | 43:21:23 | -0.3179 | 3.3035 | 0.6808 | 42.82 | 0 | 0 | 0.6808 | 42.82 | 0.0023157 | 0 | 145.64 | 2024-03-03 09:47:22 | -0.0010502
5590 | 3 | 3 | CC DChg | 02:09:00 | 43:21:53 | -0.3179 | 3.3029 | 0.6835 | 42.99 | 0 | 0 | 0.6835 | 42.99 | 0.0023244 | 0 | 146.19 | 2024-03-03 09:47:52 | -0.00105
5591 | 3 | 3 | CC DChg | 02:09:30 | 43:22:23 | -0.3179 | 3.3023 | 0.6861 | 43.15 | 0 | 0 | 0.6861 | 43.15 | 0.0023332 | 0 | 146.74 | 2024-03-03 09:48:22 | -0.0010498
5592 | 3 | 3 | CC DChg | 02:10:00 | 43:22:53 | -0.3179 | 3.3017 | 0.6888 | 43.32 | 0 | 0 | 0.6888 | 43.32 | 0.0023419 | 0 | 147.29 | 2024-03-03 09:48:52 | -0.0010496
5593 | 3 | 3 | CC DChg | 02:10:30 | 43:23:23 | -0.3179 | 3.3007 | 0.6914 | 43.49 | 0 | 0 | 0.6914 | 43.49 | 0.0023507 | 0 | 147.84 | 2024-03-03 09:49:22 | -0.0010493
5594 | 3 | 3 | CC DChg | 02:11:00 | 43:23:53 | -0.3179 | 3.3001 | 0.6941 | 43.65 | 0 | 0 | 0.6941 | 43.65 | 0.0023594 | 0 | 148.39 | 2024-03-03 09:49:52 | -0.0010491
5595 | 3 | 3 | CC DChg | 02:11:30 | 43:24:23 | -0.3179 | 3.2995 | 0.6967 | 43.82 | 0 | 0 | 0.6967 | 43.82 | 0.0023681 | 0 | 148.94 | 2024-03-03 09:50:22 | -0.0010489
5596 | 3 | 3 | CC DChg | 02:12:00 | 43:24:53 | -0.3179 | 3.2989 | 0.6994 | 43.99 | 0 | 0 | 0.6994 | 43.99 | 0.0023769 | 0 | 149.49 | 2024-03-03 09:50:52 | -0.0010487
5597 | 3 | 3 | CC DChg | 02:12:30 | 43:25:23 | -0.3179 | 3.2979 | 0.702 | 44.15 | 0 | 0 | 0.702 | 44.15 | 0.0023856 | 0 | 150.04 | 2024-03-03 09:51:22 | -0.0010484
5598 | 3 | 3 | CC DChg | 02:13:00 | 43:25:53 | -0.3179 | 3.2973 | 0.7047 | 44.32 | 0 | 0 | 0.7047 | 44.32 | 0.0023943 | 0 | 150.59 | 2024-03-03 09:51:52 | -0.0010482
5599 | 3 | 3 | CC DChg | 02:13:30 | 43:26:23 | -0.3179 | 3.2964 | 0.7073 | 44.49 | 0 | 0 | 0.7073 | 44.49 | 0.0024031 | 0 | 151.14 | 2024-03-03 09:52:22 | -0.0010479
5600 | 3 | 3 | CC DChg | 02:14:00 | 43:26:53 | -0.3179 | 3.2958 | 0.71 | 44.65 | 0 | 0 | 0.71 | 44.65 | 0.0024118 | 0 | 151.69 | 2024-03-03 09:52:52 | -0.0010477
5601 | 3 | 3 | CC DChg | 02:14:30 | 43:27:23 | -0.3179 | 3.2948 | 0.7126 | 44.82 | 0 | 0 | 0.7126 | 44.82 | 0.0024205 | 0 | 152.24 | 2024-03-03 09:53:22 | -0.0010474
5602 | 3 | 3 | CC DChg | 02:15:00 | 43:27:53 | -0.3179 | 3.2942 | 0.7153 | 44.99 | 0 | 0 | 0.7153 | 44.99 | 0.0024293 | 0 | 152.78 | 2024-03-03 09:53:52 | -0.0010472
5603 | 3 | 3 | CC DChg | 02:15:30 | 43:28:23 | -0.3179 | 3.2936 | 0.7179 | 45.15 | 0 | 0 | 0.7179 | 45.15 | 0.002438 | 0 | 153.33 | 2024-03-03 09:54:22 | -0.001047
5604 | 3 | 3 | CC DChg | 02:16:00 | 43:28:53 | -0.3179 | 3.2927 | 0.7206 | 45.32 | 0 | 0 | 0.7206 | 45.32 | 0.0024467 | 0 | 153.88 | 2024-03-03 09:54:52 | -0.0010467
5605 | 3 | 3 | CC DChg | 02:16:30 | 43:29:23 | -0.3179 | 3.2921 | 0.7232 | 45.49 | 0 | 0 | 0.7232 | 45.49 | 0.0024554 | 0 | 154.43 | 2024-03-03 09:55:22 | -0.0010466
5606 | 3 | 3 | CC DChg | 02:17:00 | 43:29:53 | -0.3179 | 3.2914 | 0.7259 | 45.65 | 0 | 0 | 0.7259 | 45.65 | 0.0024642 | 0 | 154.98 | 2024-03-03 09:55:52 | -0.0010463
5607 | 3 | 3 | CC DChg | 02:17:30 | 43:30:23 | -0.3179 | 3.2908 | 0.7285 | 45.82 | 0 | 0 | 0.7285 | 45.82 | 0.0024729 | 0 | 155.53 | 2024-03-03 09:56:22 | -0.0010461
5608 | 3 | 3 | CC DChg | 02:18:00 | 43:30:53 | -0.3179 | 3.2899 | 0.7312 | 45.99 | 0 | 0 | 0.7312 | 45.99 | 0.0024816 | 0 | 156.08 | 2024-03-03 09:56:52 | -0.0010459
5609 | 3 | 3 | CC DChg | 02:18:30 | 43:31:23 | -0.3179 | 3.2893 | 0.7338 | 46.15 | 0 | 0 | 0.7338 | 46.15 | 0.0024903 | 0 | 156.62 | 2024-03-03 09:57:22 | -0.0010457
5610 | 3 | 3 | CC DChg | 02:19:00 | 43:31:53 | -0.3179 | 3.2883 | 0.7365 | 46.32 | 0 | 0 | 0.7365 | 46.32 | 0.002499 | 0 | 157.17 | 2024-03-03 09:57:52 | -0.0010454
5611 | 3 | 3 | CC DChg | 02:19:30 | 43:32:23 | -0.3179 | 3.2877 | 0.7391 | 46.49 | 0 | 0 | 0.7391 | 46.49 | 0.0025077 | 0 | 157.72 | 2024-03-03 09:58:22 | -0.0010452
5612 | 3 | 3 | CC DChg | 02:20:00 | 43:32:53 | -0.3179 | 3.2868 | 0.7418 | 46.65 | 0 | 0 | 0.7418 | 46.65 | 0.0025164 | 0 | 158.27 | 2024-03-03 09:58:52 | -0.0010449
5613 | 3 | 3 | CC DChg | 02:20:30 | 43:33:23 | -0.3179 | 3.2862 | 0.7444 | 46.82 | 0 | 0 | 0.7444 | 46.82 | 0.0025252 | 0 | 158.81 | 2024-03-03 09:59:22 | -0.0010447
5614 | 3 | 3 | CC DChg | 02:21:00 | 43:33:53 | -0.3179 | 3.2852 | 0.7471 | 46.99 | 0 | 0 | 0.7471 | 46.99 | 0.0025339 | 0 | 159.36 | 2024-03-03 09:59:52 | -0.0010444
5615 | 3 | 3 | CC DChg | 02:21:30 | 43:34:23 | -0.3179 | 3.2846 | 0.7497 | 47.15 | 0 | 0 | 0.7497 | 47.15 | 0.0025426 | 0 | 159.91 | 2024-03-03 10:00:22 | -0.0010442
5616 | 3 | 3 | CC DChg | 02:22:00 | 43:34:53 | -0.3179 | 3.284 | 0.7524 | 47.32 | 0 | 0 | 0.7524 | 47.32 | 0.0025513 | 0 | 160.46 | 2024-03-03 10:00:52 | -0.001044
5617 | 3 | 3 | CC DChg | 02:22:30 | 43:35:23 | -0.3179 | 3.2834 | 0.755 | 47.49 | 0 | 0 | 0.755 | 47.49 | 0.00256 | 0 | 161 | 2024-03-03 10:01:22 | -0.0010438
5618 | 3 | 3 | CC DChg | 02:23:00 | 43:35:53 | -0.3179 | 3.2824 | 0.7577 | 47.65 | 0 | 0 | 0.7577 | 47.65 | 0.0025687 | 0 | 161.55 | 2024-03-03 10:01:52 | -0.0010435
5619 | 3 | 3 | CC DChg | 02:23:30 | 43:36:23 | -0.3179 | 3.2818 | 0.7603 | 47.82 | 0 | 0 | 0.7603 | 47.82 | 0.0025773 | 0 | 162.1 | 2024-03-03 10:02:22 | -0.0010433
5620 | 3 | 3 | CC DChg | 02:24:00 | 43:36:53 | -0.3179 | 3.2809 | 0.763 | 47.98 | 0 | 0 | 0.763 | 47.98 | 0.002586 | 0 | 162.64 | 2024-03-03 10:02:52 | -0.001043
5621 | 3 | 3 | CC DChg | 02:24:30 | 43:37:23 | -0.3179 | 3.28 | 0.7656 | 48.15 | 0 | 0 | 0.7656 | 48.15 | 0.0025947 | 0 | 163.19 | 2024-03-03 10:03:22 | -0.0010427
5622 | 3 | 3 | CC DChg | 02:25:00 | 43:37:53 | -0.3179 | 3.2793 | 0.7683 | 48.32 | 0 | 0 | 0.7683 | 48.32 | 0.0026034 | 0 | 163.74 | 2024-03-03 10:03:52 | -0.0010425
5623 | 3 | 3 | CC DChg | 02:25:30 | 43:38:23 | -0.3179 | 3.2787 | 0.7709 | 48.48 | 0 | 0 | 0.7709 | 48.48 | 0.0026121 | 0 | 164.28 | 2024-03-03 10:04:22 | -0.0010423
5624 | 3 | 3 | CC DChg | 02:26:00 | 43:38:53 | -0.3179 | 3.2778 | 0.7736 | 48.65 | 0 | 0 | 0.7736 | 48.65 | 0.0026208 | 0 | 164.83 | 2024-03-03 10:04:52 | -0.001042
5625 | 3 | 3 | CC DChg | 02:26:30 | 43:39:23 | -0.3179 | 3.2772 | 0.7762 | 48.82 | 0 | 0 | 0.7762 | 48.82 | 0.0026295 | 0 | 165.38 | 2024-03-03 10:05:22 | -0.0010418
5626 | 3 | 3 | CC DChg | 02:27:00 | 43:39:53 | -0.3179 | 3.2765 | 0.7789 | 48.98 | 0 | 0 | 0.7789 | 48.98 | 0.0026382 | 0 | 165.92 | 2024-03-03 10:05:52 | -0.0010416
5627 | 3 | 3 | CC DChg | 02:27:30 | 43:40:23 | -0.3179 | 3.2756 | 0.7815 | 49.15 | 0 | 0 | 0.7815 | 49.15 | 0.0026468 | 0 | 166.47 | 2024-03-03 10:06:22 | -0.0010413
5628 | 3 | 3 | CC DChg | 02:28:00 | 43:40:53 | -0.3179 | 3.275 | 0.7842 | 49.32 | 0 | 0 | 0.7842 | 49.32 | 0.0026555 | 0 | 167.01 | 2024-03-03 10:06:52 | -0.0010411
5629 | 3 | 3 | CC DChg | 02:28:30 | 43:41:23 | -0.3179 | 3.2744 | 0.7868 | 49.48 | 0 | 0 | 0.7868 | 49.48 | 0.0026642 | 0 | 167.56 | 2024-03-03 10:07:22 | -0.0010409
5630 | 3 | 3 | CC DChg | 02:29:00 | 43:41:53 | -0.3179 | 3.2734 | 0.7895 | 49.65 | 0 | 0 | 0.7895 | 49.65 | 0.0026729 | 0 | 168.1 | 2024-03-03 10:07:52 | -0.0010406
5631 | 3 | 3 | CC DChg | 02:29:30 | 43:42:23 | -0.3179 | 3.2725 | 0.7921 | 49.82 | 0 | 0 | 0.7921 | 49.82 | 0.0026815 | 0 | 168.65 | 2024-03-03 10:08:22 | -0.0010403
5632 | 3 | 3 | CC DChg | 02:30:00 | 43:42:53 | -0.3179 | 3.2719 | 0.7947 | 49.98 | 0 | 0 | 0.7947 | 49.98 | 0.0026902 | 0 | 169.19 | 2024-03-03 10:08:52 | -0.0010401
5633 | 3 | 3 | CC DChg | 02:30:30 | 43:43:23 | -0.3179 | 3.271 | 0.7974 | 50.15 | 0 | 0 | 0.7974 | 50.15 | 0.0026989 | 0 | 169.74 | 2024-03-03 10:09:22 | -0.0010399
5634 | 3 | 3 | CC DChg | 02:31:00 | 43:43:53 | -0.3179 | 3.2703 | 0.8 | 50.32 | 0 | 0 | 0.8 | 50.32 | 0.0027075 | 0 | 170.28 | 2024-03-03 10:09:52 | -0.0010396
5635 | 3 | 3 | CC DChg | 02:31:30 | 43:44:23 | -0.3179 | 3.2697 | 0.8027 | 50.48 | 0 | 0 | 0.8027 | 50.48 | 0.0027162 | 0 | 170.83 | 2024-03-03 10:10:22 | -0.0010394
5636 | 3 | 3 | CC DChg | 02:32:00 | 43:44:53 | -0.3179 | 3.2691 | 0.8053 | 50.65 | 0 | 0 | 0.8053 | 50.65 | 0.0027249 | 0 | 171.37 | 2024-03-03 10:10:52 | -0.0010392
5637 | 3 | 3 | CC DChg | 02:32:30 | 43:45:23 | -0.3179 | 3.2682 | 0.808 | 50.82 | 0 | 0 | 0.808 | 50.82 | 0.0027335 | 0 | 171.92 | 2024-03-03 10:11:22 | -0.001039
5638 | 3 | 3 | CC DChg | 02:33:00 | 43:45:53 | -0.3179 | 3.2676 | 0.8106 | 50.98 | 0 | 0 | 0.8106 | 50.98 | 0.0027422 | 0 | 172.46 | 2024-03-03 10:11:52 | -0.0010388
5639 | 3 | 3 | CC DChg | 02:33:30 | 43:46:23 | -0.3179 | 3.2666 | 0.8133 | 51.15 | 0 | 0 | 0.8133 | 51.15 | 0.0027508 | 0 | 173.01 | 2024-03-03 10:12:22 | -0.0010385
5640 | 3 | 3 | CC DChg | 02:34:00 | 43:46:53 | -0.3179 | 3.266 | 0.8159 | 51.32 | 0 | 0 | 0.8159 | 51.32 | 0.0027595 | 0 | 173.55 | 2024-03-03 10:12:52 | -0.0010383
5641 | 3 | 3 | CC DChg | 02:34:30 | 43:47:23 | -0.3179 | 3.2654 | 0.8186 | 51.48 | 0 | 0 | 0.8186 | 51.48 | 0.0027681 | 0 | 174.1 | 2024-03-03 10:13:22 | -0.0010381
5642 | 3 | 3 | CC DChg | 02:35:00 | 43:47:53 | -0.3179 | 3.2641 | 0.8212 | 51.65 | 0 | 0 | 0.8212 | 51.65 | 0.0027768 | 0 | 174.64 | 2024-03-03 10:13:52 | -0.0010377
5643 | 3 | 3 | CC DChg | 02:35:30 | 43:48:23 | -0.3179 | 3.2635 | 0.8239 | 51.82 | 0 | 0 | 0.8239 | 51.82 | 0.0027854 | 0 | 175.18 | 2024-03-03 10:14:22 | -0.0010375
5644 | 3 | 3 | CC DChg | 02:36:00 | 43:48:53 | -0.3179 | 3.2629 | 0.8265 | 51.98 | 0 | 0 | 0.8265 | 51.98 | 0.0027941 | 0 | 175.73 | 2024-03-03 10:14:52 | -0.0010373
5645 | 3 | 3 | CC DChg | 02:36:30 | 43:49:23 | -0.3178 | 3.2623 | 0.8292 | 52.15 | 0 | 0 | 0.8292 | 52.15 | 0.0028027 | 0 | 176.27 | 2024-03-03 10:15:22 | -0.0010368
5646 | 3 | 3 | CC DChg | 02:37:00 | 43:49:53 | -0.3179 | 3.2614 | 0.8318 | 52.32 | 0 | 0 | 0.8318 | 52.32 | 0.0028113 | 0 | 176.81 | 2024-03-03 10:15:52 | -0.0010368
5647 | 3 | 3 | CC DChg | 02:37:30 | 43:50:23 | -0.3179 | 3.2607 | 0.8345 | 52.48 | 0 | 0 | 0.8345 | 52.48 | 0.00282 | 0 | 177.36 | 2024-03-03 10:16:22 | -0.0010366
5648 | 3 | 3 | CC DChg | 02:38:00 | 43:50:53 | -0.3179 | 3.2598 | 0.8371 | 52.65 | 0 | 0 | 0.8371 | 52.65 | 0.0028286 | 0 | 177.9 | 2024-03-03 10:16:52 | -0.0010363
5649 | 3 | 3 | CC DChg | 02:38:30 | 43:51:23 | -0.3179 | 3.2592 | 0.8398 | 52.82 | 0 | 0 | 0.8398 | 52.82 | 0.0028373 | 0 | 178.44 | 2024-03-03 10:17:22 | -0.0010361
5650 | 3 | 3 | CC DChg | 02:39:00 | 43:51:53 | -0.3179 | 3.2586 | 0.8424 | 52.98 | 0 | 0 | 0.8424 | 52.98 | 0.0028459 | 0 | 178.99 | 2024-03-03 10:17:52 | -0.0010359
5651 | 3 | 3 | CC DChg | 02:39:30 | 43:52:23 | -0.3179 | 3.2576 | 0.8451 | 53.15 | 0 | 0 | 0.8451 | 53.15 | 0.0028545 | 0 | 179.53 | 2024-03-03 10:18:22 | -0.0010356
5652 | 3 | 3 | CC DChg | 02:40:00 | 43:52:53 | -0.3179 | 3.2567 | 0.8477 | 53.32 | 0 | 0 | 0.8477 | 53.32 | 0.0028632 | 0 | 180.07 | 2024-03-03 10:18:52 | -0.0010353
5653 | 3 | 3 | CC DChg | 02:40:30 | 43:53:23 | -0.3179 | 3.2561 | 0.8504 | 53.48 | 0 | 0 | 0.8504 | 53.48 | 0.0028718 | 0 | 180.62 | 2024-03-03 10:19:22 | -0.0010351
5654 | 3 | 3 | CC DChg | 02:41:00 | 43:53:53 | -0.3179 | 3.2552 | 0.853 | 53.65 | 0 | 0 | 0.853 | 53.65 | 0.0028804 | 0 | 181.16 | 2024-03-03 10:19:52 | -0.0010348
5655 | 3 | 3 | CC DChg | 02:41:30 | 43:54:23 | -0.3179 | 3.2545 | 0.8557 | 53.82 | 0 | 0 | 0.8557 | 53.82 | 0.002889 | 0 | 181.7 | 2024-03-03 10:20:22 | -0.0010346
5656 | 3 | 3 | CC DChg | 02:42:00 | 43:54:53 | -0.3179 | 3.2539 | 0.8583 | 53.98 | 0 | 0 | 0.8583 | 53.98 | 0.0028976 | 0 | 182.24 | 2024-03-03 10:20:52 | -0.0010344
5657 | 3 | 3 | CC DChg | 02:42:30 | 43:55:23 | -0.3179 | 3.253 | 0.861 | 54.15 | 0 | 0 | 0.861 | 54.15 | 0.0029063 | 0 | 182.78 | 2024-03-03 10:21:22 | -0.0010341
5658 | 3 | 3 | CC DChg | 02:43:00 | 43:55:53 | -0.3179 | 3.2524 | 0.8636 | 54.32 | 0 | 0 | 0.8636 | 54.32 | 0.0029149 | 0 | 183.33 | 2024-03-03 10:21:52 | -0.0010339
5659 | 3 | 3 | CC DChg | 02:43:30 | 43:56:23 | -0.3179 | 3.2517 | 0.8663 | 54.48 | 0 | 0 | 0.8663 | 54.48 | 0.0029235 | 0 | 183.87 | 2024-03-03 10:22:22 | -0.0010337
5660 | 3 | 3 | CC DChg | 02:44:00 | 43:56:53 | -0.3179 | 3.2508 | 0.8689 | 54.65 | 0 | 0 | 0.8689 | 54.65 | 0.0029321 | 0 | 184.41 | 2024-03-03 10:22:52 | -0.0010334
5661 | 3 | 3 | CC DChg | 02:44:30 | 43:57:23 | -0.3179 | 3.2502 | 0.8716 | 54.82 | 0 | 0 | 0.8716 | 54.82 | 0.0029407 | 0 | 184.95 | 2024-03-03 10:23:22 | -0.0010332
5662 | 3 | 3 | CC DChg | 02:45:00 | 43:57:53 | -0.3179 | 3.2493 | 0.8742 | 54.98 | 0 | 0 | 0.8742 | 54.98 | 0.0029493 | 0 | 185.49 | 2024-03-03 10:23:52 | -0.001033
5663 | 3 | 3 | CC DChg | 02:45:30 | 43:58:23 | -0.3179 | 3.2483 | 0.8769 | 55.15 | 0 | 0 | 0.8769 | 55.15 | 0.0029579 | 0 | 186.03 | 2024-03-03 10:24:22 | -0.0010326
5664 | 3 | 3 | CC DChg | 02:46:00 | 43:58:53 | -0.3179 | 3.2477 | 0.8795 | 55.32 | 0 | 0 | 0.8795 | 55.32 | 0.0029665 | 0 | 186.57 | 2024-03-03 10:24:52 | -0.0010324
5665 | 3 | 3 | CC DChg | 02:46:30 | 43:59:23 | -0.3179 | 3.2468 | 0.8822 | 55.48 | 0 | 0 | 0.8822 | 55.48 | 0.0029751 | 0 | 187.12 | 2024-03-03 10:25:22 | -0.0010322
5666 | 3 | 3 | CC DChg | 02:47:00 | 43:59:53 | -0.3179 | 3.2462 | 0.8848 | 55.65 | 0 | 0 | 0.8848 | 55.65 | 0.0029837 | 0 | 187.66 | 2024-03-03 10:25:52 | -0.001032
5667 | 3 | 3 | CC DChg | 02:47:30 | 44:00:23 | -0.3179 | 3.2455 | 0.8875 | 55.82 | 0 | 0 | 0.8875 | 55.82 | 0.0029923 | 0 | 188.2 | 2024-03-03 10:26:22 | -0.0010317
5668 | 3 | 3 | CC DChg | 02:48:00 | 44:00:53 | -0.3179 | 3.2446 | 0.8901 | 55.98 | 0 | 0 | 0.8901 | 55.98 | 0.0030009 | 0 | 188.74 | 2024-03-03 10:26:52 | -0.0010315
5669 | 3 | 3 | CC DChg | 02:48:30 | 44:01:23 | -0.3179 | 3.244 | 0.8928 | 56.15 | 0 | 0 | 0.8928 | 56.15 | 0.0030095 | 0 | 189.28 | 2024-03-03 10:27:22 | -0.0010313
5670 | 3 | 3 | CC DChg | 02:49:00 | 44:01:53 | -0.3179 | 3.2431 | 0.8954 | 56.32 | 0 | 0 | 0.8954 | 56.32 | 0.0030181 | 0 | 189.82 | 2024-03-03 10:27:52 | -0.001031
5671 | 3 | 3 | CC DChg | 02:49:30 | 44:02:23 | -0.3179 | 3.2424 | 0.8981 | 56.48 | 0 | 0 | 0.8981 | 56.48 | 0.0030267 | 0 | 190.36 | 2024-03-03 10:28:22 | -0.0010308
5672 | 3 | 3 | CC DChg | 02:50:00 | 44:02:53 | -0.3179 | 3.2418 | 0.9007 | 56.65 | 0 | 0 | 0.9007 | 56.65 | 0.0030353 | 0 | 190.9 | 2024-03-03 10:28:52 | -0.0010306
5673 | 3 | 3 | CC DChg | 02:50:30 | 44:03:23 | -0.3179 | 3.2412 | 0.9034 | 56.82 | 0 | 0 | 0.9034 | 56.82 | 0.0030439 | 0 | 191.44 | 2024-03-03 10:29:22 | -0.0010304
5674 | 3 | 3 | CC DChg | 02:51:00 | 44:03:53 | -0.3178 | 3.24 | 0.906 | 56.98 | 0 | 0 | 0.906 | 56.98 | 0.0030525 | 0 | 191.98 | 2024-03-03 10:29:52 | -0.0010297
5675 | 3 | 3 | CC DChg | 02:51:30 | 44:04:23 | -0.3179 | 3.2393 | 0.9087 | 57.15 | 0 | 0 | 0.9087 | 57.15 | 0.0030611 | 0 | 192.52 | 2024-03-03 10:30:22 | -0.0010298
5676 | 3 | 3 | CC DChg | 02:52:00 | 44:04:53 | -0.3179 | 3.2384 | 0.9113 | 57.32 | 0 | 0 | 0.9113 | 57.32 | 0.0030696 | 0 | 193.06 | 2024-03-03 10:30:52 | -0.0010295
5677 | 3 | 3 | CC DChg | 02:52:30 | 44:05:23 | -0.3179 | 3.2378 | 0.914 | 57.48 | 0 | 0 | 0.914 | 57.48 | 0.0030782 | 0 | 193.6 | 2024-03-03 10:31:22 | -0.0010293
5678 | 3 | 3 | CC DChg | 02:53:00 | 44:05:53 | -0.3179 | 3.2372 | 0.9166 | 57.65 | 0 | 0 | 0.9166 | 57.65 | 0.0030868 | 0 | 194.14 | 2024-03-03 10:31:52 | -0.0010291
5679 | 3 | 3 | CC DChg | 02:53:30 | 44:06:23 | -0.3179 | 3.2362 | 0.9193 | 57.81 | 0 | 0 | 0.9193 | 57.81 | 0.0030954 | 0 | 194.68 | 2024-03-03 10:32:22 | -0.0010288
5680 | 3 | 3 | CC DChg | 02:54:00 | 44:06:53 | -0.3179 | 3.2356 | 0.9219 | 57.98 | 0 | 0 | 0.9219 | 57.98 | 0.0031039 | 0 | 195.22 | 2024-03-03 10:32:52 | -0.0010286
5681 | 3 | 3 | CC DChg | 02:54:30 | 44:07:23 | -0.3179 | 3.235 | 0.9246 | 58.15 | 0 | 0 | 0.9246 | 58.15 | 0.0031125 | 0 | 195.76 | 2024-03-03 10:33:22 | -0.0010284
5682 | 3 | 3 | CC DChg | 02:55:00 | 44:07:53 | -0.3179 | 3.2341 | 0.9272 | 58.31 | 0 | 0 | 0.9272 | 58.31 | 0.0031211 | 0 | 196.29 | 2024-03-03 10:33:52 | -0.0010281
5683 | 3 | 3 | CC DChg | 02:55:30 | 44:08:23 | -0.3179 | 3.2335 | 0.9299 | 58.48 | 0 | 0 | 0.9299 | 58.48 | 0.0031296 | 0 | 196.83 | 2024-03-03 10:34:22 | -0.0010279
5684 | 3 | 3 | CC DChg | 02:56:00 | 44:08:53 | -0.3179 | 3.2325 | 0.9325 | 58.65 | 0 | 0 | 0.9325 | 58.65 | 0.0031382 | 0 | 197.37 | 2024-03-03 10:34:52 | -0.0010276
5685 | 3 | 3 | CC DChg | 02:56:30 | 44:09:23 | -0.3179 | 3.2316 | 0.9352 | 58.81 | 0 | 0 | 0.9352 | 58.81 | 0.0031468 | 0 | 197.91 | 2024-03-03 10:35:22 | -0.0010273
5686 | 3 | 3 | CC DChg | 02:57:00 | 44:09:53 | -0.3179 | 3.231 | 0.9378 | 58.98 | 0 | 0 | 0.9378 | 58.98 | 0.0031553 | 0 | 198.45 | 2024-03-03 10:35:52 | -0.0010271
5687 | 3 | 3 | CC DChg | 02:57:30 | 44:10:23 | -0.3179 | 3.23 | 0.9405 | 59.15 | 0 | 0 | 0.9405 | 59.15 | 0.0031639 | 0 | 198.99 | 2024-03-03 10:36:22 | -0.0010268
5688 | 3 | 3 | CC DChg | 02:58:00 | 44:10:53 | -0.3179 | 3.2294 | 0.9431 | 59.31 | 0 | 0 | 0.9431 | 59.31 | 0.0031724 | 0 | 199.52 | 2024-03-03 10:36:52 | -0.0010266
5689 | 3 | 3 | CC DChg | 02:58:30 | 44:11:23 | -0.3179 | 3.2288 | 0.9457 | 59.48 | 0 | 0 | 0.9457 | 59.48 | 0.003181 | 0 | 200.06 | 2024-03-03 10:37:22 | -0.0010264
5690 | 3 | 3 | CC DChg | 02:59:00 | 44:11:53 | -0.3179 | 3.2279 | 0.9484 | 59.65 | 0 | 0 | 0.9484 | 59.65 | 0.0031896 | 0 | 200.6 | 2024-03-03 10:37:52 | -0.0010261
5691 | 3 | 3 | CC DChg | 02:59:30 | 44:12:23 | -0.3179 | 3.2273 | 0.951 | 59.81 | 0 | 0 | 0.951 | 59.81 | 0.0031981 | 0 | 201.14 | 2024-03-03 10:38:22 | -0.001026
5692 | 3 | 3 | CC DChg | 03:00:00 | 44:12:53 | -0.3179 | 3.2266 | 0.9537 | 59.98 | 0 | 0 | 0.9537 | 59.98 | 0.0032067 | 0 | 201.68 | 2024-03-03 10:38:52 | -0.0010257
5693 | 3 | 3 | CC DChg | 03:00:30 | 44:13:23 | -0.3179 | 3.2257 | 0.9563 | 60.15 | 0 | 0 | 0.9563 | 60.15 | 0.0032152 | 0 | 202.21 | 2024-03-03 10:39:22 | -0.0010255
5694 | 3 | 3 | CC DChg | 03:01:00 | 44:13:53 | -0.3179 | 3.2248 | 0.959 | 60.31 | 0 | 0 | 0.959 | 60.31 | 0.0032237 | 0 | 202.75 | 2024-03-03 10:39:52 | -0.0010252
5695 | 3 | 3 | CC DChg | 03:01:30 | 44:14:23 | -0.3179 | 3.2242 | 0.9616 | 60.48 | 0 | 0 | 0.9616 | 60.48 | 0.0032323 | 0 | 203.29 | 2024-03-03 10:40:22 | -0.001025
5696 | 3 | 3 | CC DChg | 03:02:00 | 44:14:53 | -0.3178 | 3.2232 | 0.9643 | 60.65 | 0 | 0 | 0.9643 | 60.65 | 0.0032408 | 0 | 203.83 | 2024-03-03 10:40:52 | -0.0010243
5697 | 3 | 3 | CC DChg | 03:02:30 | 44:15:23 | -0.3179 | 3.2226 | 0.9669 | 60.81 | 0 | 0 | 0.9669 | 60.81 | 0.0032494 | 0 | 204.36 | 2024-03-03 10:41:22 | -0.0010245
5698 | 3 | 3 | CC DChg | 03:03:00 | 44:15:53 | -0.3179 | 3.222 | 0.9696 | 60.98 | 0 | 0 | 0.9696 | 60.98 | 0.0032579 | 0 | 204.9 | 2024-03-03 10:41:52 | -0.0010243
5699 | 3 | 3 | CC DChg | 03:03:30 | 44:16:23 | -0.3179 | 3.2211 | 0.9722 | 61.15 | 0 | 0 | 0.9722 | 61.15 | 0.0032664 | 0 | 205.44 | 2024-03-03 10:42:22 | -0.001024
5700 | 3 | 3 | CC DChg | 03:04:00 | 44:16:53 | -0.3179 | 3.2204 | 0.9749 | 61.31 | 0 | 0 | 0.9749 | 61.31 | 0.003275 | 0 | 205.97 | 2024-03-03 10:42:52 | -0.0010238
5701 | 3 | 3 | CC DChg | 03:04:30 | 44:17:23 | -0.3179 | 3.2198 | 0.9775 | 61.48 | 0 | 0 | 0.9775 | 61.48 | 0.0032835 | 0 | 206.51 | 2024-03-03 10:43:22 | -0.0010236
5702 | 3 | 3 | CC DChg | 03:05:00 | 44:17:53 | -0.3179 | 3.2192 | 0.9802 | 61.65 | 0 | 0 | 0.9802 | 61.65 | 0.003292 | 0 | 207.05 | 2024-03-03 10:43:52 | -0.0010234
5703 | 3 | 3 | CC DChg | 03:05:30 | 44:18:23 | -0.3179 | 3.2183 | 0.9828 | 61.81 | 0 | 0 | 0.9828 | 61.81 | 0.0033006 | 0 | 207.58 | 2024-03-03 10:44:22 | -0.0010231
5704 | 3 | 3 | CC DChg | 03:06:00 | 44:18:53 | -0.3179 | 3.2176 | 0.9855 | 61.98 | 0 | 0 | 0.9855 | 61.98 | 0.0033091 | 0 | 208.12 | 2024-03-03 10:44:52 | -0.0010229
5705 | 3 | 3 | CC DChg | 03:06:30 | 44:19:23 | -0.3179 | 3.2167 | 0.9881 | 62.15 | 0 | 0 | 0.9881 | 62.15 | 0.0033176 | 0 | 208.65 | 2024-03-03 10:45:22 | -0.0010226
5706 | 3 | 3 | CC DChg | 03:07:00 | 44:19:53 | -0.3179 | 3.2161 | 0.9908 | 62.31 | 0 | 0 | 0.9908 | 62.31 | 0.0033261 | 0 | 209.19 | 2024-03-03 10:45:52 | -0.0010224
5707 | 3 | 3 | CC DChg | 03:07:30 | 44:20:23 | -0.3179 | 3.2152 | 0.9934 | 62.48 | 0 | 0 | 0.9934 | 62.48 | 0.0033346 | 0 | 209.73 | 2024-03-03 10:46:22 | -0.0010221
5708 | 3 | 3 | CC DChg | 03:08:00 | 44:20:53 | -0.3179 | 3.2145 | 0.9961 | 62.65 | 0 | 0 | 0.9961 | 62.65 | 0.0033432 | 0 | 210.26 | 2024-03-03 10:46:52 | -0.0010219
5709 | 3 | 3 | CC DChg | 03:08:30 | 44:21:23 | -0.3179 | 3.2136 | 0.9987 | 62.81 | 0 | 0 | 0.9987 | 62.81 | 0.0033517 | 0 | 210.8 | 2024-03-03 10:47:22 | -0.0010216
5710 | 3 | 3 | CC DChg | 03:09:00 | 44:21:53 | -0.3178 | 3.213 | 1.0014 | 62.98 | 0 | 0 | 1.0014 | 62.98 | 0.0033602 | 0 | 211.33 | 2024-03-03 10:47:52 | -0.0010211
5711 | 3 | 3 | CC DChg | 03:09:30 | 44:22:23 | -0.3179 | 3.2124 | 1.004 | 63.15 | 0 | 0 | 1.004 | 63.15 | 0.0033687 | 0 | 211.87 | 2024-03-03 10:48:22 | -0.0010212
5712 | 3 | 3 | CC DChg | 03:10:00 | 44:22:53 | -0.3179 | 3.2114 | 1.0067 | 63.31 | 0 | 0 | 1.0067 | 63.31 | 0.0033772 | 0 | 212.4 | 2024-03-03 10:48:52 | -0.0010209
5713 | 3 | 3 | CC DChg | 03:10:30 | 44:23:23 | -0.3179 | 3.2108 | 1.0093 | 63.48 | 0 | 0 | 1.0093 | 63.48 | 0.0033857 | 0 | 212.94 | 2024-03-03 10:49:22 | -0.0010207
5714 | 3 | 3 | CC DChg | 03:11:00 | 44:23:53 | -0.3179 | 3.2102 | 1.012 | 63.65 | 0 | 0 | 1.012 | 63.65 | 0.0033942 | 0 | 213.47 | 2024-03-03 10:49:52 | -0.0010205
5715 | 3 | 3 | CC DChg | 03:11:30 | 44:24:23 | -0.3179 | 3.2096 | 1.0146 | 63.81 | 0 | 0 | 1.0146 | 63.81 | 0.0034027 | 0 | 214.01 | 2024-03-03 10:50:22 | -0.0010203
5716 | 3 | 3 | CC DChg | 03:12:00 | 44:24:53 | -0.3179 | 3.2087 | 1.0173 | 63.98 | 0 | 0 | 1.0173 | 63.98 | 0.0034112 | 0 | 214.54 | 2024-03-03 10:50:52 | -0.00102
5717 | 3 | 3 | CC DChg | 03:12:30 | 44:25:23 | -0.3179 | 3.2077 | 1.0199 | 64.15 | 0 | 0 | 1.0199 | 64.15 | 0.0034197 | 0 | 215.08 | 2024-03-03 10:51:22 | -0.0010197
5718 | 3 | 3 | CC DChg | 03:13:00 | 44:25:53 | -0.3179 | 3.2071 | 1.0226 | 64.31 | 0 | 0 | 1.0226 | 64.31 | 0.0034282 | 0 | 215.61 | 2024-03-03 10:51:52 | -0.0010195
5719 | 3 | 3 | CC DChg | 03:13:30 | 44:26:23 | -0.3179 | 3.2065 | 1.0252 | 64.48 | 0 | 0 | 1.0252 | 64.48 | 0.0034367 | 0 | 216.15 | 2024-03-03 10:52:22 | -0.0010193
5720 | 3 | 3 | CC DChg | 03:14:00 | 44:26:53 | -0.3179 | 3.2059 | 1.0279 | 64.65 | 0 | 0 | 1.0279 | 64.65 | 0.0034452 | 0 | 216.68 | 2024-03-03 10:52:52 | -0.0010192
5721 | 3 | 3 | CC DChg | 03:14:30 | 44:27:23 | -0.3178 | 3.2049 | 1.0305 | 64.81 | 0 | 0 | 1.0305 | 64.81 | 0.0034537 | 0 | 217.21 | 2024-03-03 10:53:22 | -0.0010185
5722 | 3 | 3 | CC DChg | 03:15:00 | 44:27:53 | -0.3179 | 3.2043 | 1.0332 | 64.98 | 0 | 0 | 1.0332 | 64.98 | 0.0034622 | 0 | 217.75 | 2024-03-03 10:53:52 | -0.0010186
5723 | 3 | 3 | CC DChg | 03:15:30 | 44:28:23 | -0.3179 | 3.2037 | 1.0358 | 65.15 | 0 | 0 | 1.0358 | 65.15 | 0.0034707 | 0 | 218.28 | 2024-03-03 10:54:22 | -0.0010185
5724 | 3 | 3 | CC DChg | 03:16:00 | 44:28:53 | -0.3179 | 3.2031 | 1.0385 | 65.31 | 0 | 0 | 1.0385 | 65.31 | 0.0034792 | 0 | 218.81 | 2024-03-03 10:54:52 | -0.0010183
5725 | 3 | 3 | CC DChg | 03:16:30 | 44:29:23 | -0.3179 | 3.2025 | 1.0411 | 65.48 | 0 | 0 | 1.0411 | 65.48 | 0.0034876 | 0 | 219.35 | 2024-03-03 10:55:22 | -0.0010181
5726 | 3 | 3 | CC DChg | 03:17:00 | 44:29:53 | -0.3179 | 3.2015 | 1.0438 | 65.65 | 0 | 0 | 1.0438 | 65.65 | 0.0034961 | 0 | 219.88 | 2024-03-03 10:55:52 | -0.0010178
5727 | 3 | 3 | CC DChg | 03:17:30 | 44:30:23 | -0.3179 | 3.2006 | 1.0464 | 65.81 | 0 | 0 | 1.0464 | 65.81 | 0.0035046 | 0 | 220.42 | 2024-03-03 10:56:22 | -0.0010175
5728 | 3 | 3 | CC DChg | 03:18:00 | 44:30:53 | -0.3179 | 3.2 | 1.0491 | 65.98 | 0 | 0 | 1.0491 | 65.98 | 0.0035131 | 0 | 220.95 | 2024-03-03 10:56:52 | -0.0010173
5729 | 3 | 3 | CC DChg | 03:18:30 | 44:31:23 | -0.3179 | 3.1994 | 1.0517 | 66.15 | 0 | 0 | 1.0517 | 66.15 | 0.0035216 | 0 | 221.48 | 2024-03-03 10:57:22 | -0.0010171
5730 | 3 | 3 | CC DChg | 03:19:00 | 44:31:53 | -0.3179 | 3.1984 | 1.0544 | 66.31 | 0 | 0 | 1.0544 | 66.31 | 0.00353 | 0 | 222.01 | 2024-03-03 10:57:52 | -0.0010168
5731 | 3 | 3 | CC DChg | 03:19:30 | 44:32:23 | -0.3179 | 3.1978 | 1.057 | 66.48 | 0 | 0 | 1.057 | 66.48 | 0.0035385 | 0 | 222.55 | 2024-03-03 10:58:22 | -0.0010166
5732 | 3 | 3 | CC DChg | 03:20:00 | 44:32:53 | -0.3179 | 3.1972 | 1.0597 | 66.65 | 0 | 0 | 1.0597 | 66.65 | 0.003547 | 0 | 223.08 | 2024-03-03 10:58:52 | -0.0010164
5733 | 3 | 3 | CC DChg | 03:20:30 | 44:33:23 | -0.3179 | 3.1966 | 1.0623 | 66.81 | 0 | 0 | 1.0623 | 66.81 | 0.0035554 | 0 | 223.61 | 2024-03-03 10:59:22 | -0.0010162
5734 | 3 | 3 | CC DChg | 03:21:00 | 44:33:53 | -0.3179 | 3.1959 | 1.065 | 66.98 | 0 | 0 | 1.065 | 66.98 | 0.0035639 | 0 | 224.15 | 2024-03-03 10:59:52 | -0.001016
5735 | 3 | 3 | CC DChg | 03:21:30 | 44:34:23 | -0.3178 | 3.1953 | 1.0676 | 67.15 | 0 | 0 | 1.0676 | 67.15 | 0.0035724 | 0 | 224.68 | 2024-03-03 11:00:22 | -0.0010155
5736 | 3 | 3 | CC DChg | 03:22:00 | 44:34:53 | -0.3179 | 3.1947 | 1.0703 | 67.31 | 0 | 0 | 1.0703 | 67.31 | 0.0035808 | 0 | 225.21 | 2024-03-03 11:00:52 | -0.0010156
5737 | 3 | 3 | CC DChg | 03:22:30 | 44:35:23 | -0.3179 | 3.1938 | 1.0729 | 67.48 | 0 | 0 | 1.0729 | 67.48 | 0.0035893 | 0 | 225.74 | 2024-03-03 11:01:22 | -0.0010153
5738 | 3 | 3 | CC DChg | 03:23:00 | 44:35:53 | -0.3179 | 3.1932 | 1.0756 | 67.64 | 0 | 0 | 1.0756 | 67.64 | 0.0035978 | 0 | 226.27 | 2024-03-03 11:01:52 | -0.0010151
5739 | 3 | 3 | CC DChg | 03:23:30 | 44:36:23 | -0.3179 | 3.1922 | 1.0782 | 67.81 | 0 | 0 | 1.0782 | 67.81 | 0.0036062 | 0 | 226.81 | 2024-03-03 11:02:22 | -0.0010148
5740 | 3 | 3 | CC DChg | 03:24:00 | 44:36:53 | -0.3179 | 3.1916 | 1.0809 | 67.98 | 0 | 0 | 1.0809 | 67.98 | 0.0036147 | 0 | 227.34 | 2024-03-03 11:02:52 | -0.0010146
5741 | 3 | 3 | CC DChg | 03:24:30 | 44:37:23 | -0.3179 | 3.191 | 1.0835 | 68.14 | 0 | 0 | 1.0835 | 68.14 | 0.0036231 | 0 | 227.87 | 2024-03-03 11:03:22 | -0.0010144
5742 | 3 | 3 | CC DChg | 03:25:00 | 44:37:53 | -0.3178 | 3.1904 | 1.0862 | 68.31 | 0 | 0 | 1.0862 | 68.31 | 0.0036316 | 0 | 228.4 | 2024-03-03 11:03:52 | -0.0010139
5743 | 3 | 3 | CC DChg | 03:25:30 | 44:38:23 | -0.3179 | 3.1897 | 1.0888 | 68.48 | 0 | 0 | 1.0888 | 68.48 | 0.00364 | 0 | 228.93 | 2024-03-03 11:04:22 | -0.001014
5744 | 3 | 3 | CC DChg | 03:26:00 | 44:38:53 | -0.3179 | 3.1888 | 1.0914 | 68.64 | 0 | 0 | 1.0914 | 68.64 | 0.0036485 | 0 | 229.46 | 2024-03-03 11:04:52 | -0.0010137
5745 | 3 | 3 | CC DChg | 03:26:30 | 44:39:23 | -0.3179 | 3.1882 | 1.0941 | 68.81 | 0 | 0 | 1.0941 | 68.81 | 0.0036569 | 0 | 230 | 2024-03-03 11:05:22 | -0.0010135
5746 | 3 | 3 | CC DChg | 03:27:00 | 44:39:53 | -0.3179 | 3.1876 | 1.0967 | 68.98 | 0 | 0 | 1.0967 | 68.98 | 0.0036654 | 0 | 230.53 | 2024-03-03 11:05:52 | -0.0010133
5747 | 3 | 3 | CC DChg | 03:27:30 | 44:40:23 | -0.3179 | 3.187 | 1.0994 | 69.14 | 0 | 0 | 1.0994 | 69.14 | 0.0036738 | 0 | 231.06 | 2024-03-03 11:06:22 | -0.0010131
5748 | 3 | 3 | CC DChg | 03:28:00 | 44:40:53 | -0.3179 | 3.1863 | 1.102 | 69.31 | 0 | 0 | 1.102 | 69.31 | 0.0036823 | 0 | 231.59 | 2024-03-03 11:06:52 | -0.0010129
5749 | 3 | 3 | CC DChg | 03:28:30 | 44:41:23 | -0.3178 | 3.1857 | 1.1047 | 69.48 | 0 | 0 | 1.1047 | 69.48 | 0.0036907 | 0 | 232.12 | 2024-03-03 11:07:22 | -0.0010124
5750 | 3 | 3 | CC DChg | 03:29:00 | 44:41:53 | -0.3179 | 3.1851 | 1.1073 | 69.64 | 0 | 0 | 1.1073 | 69.64 | 0.0036991 | 0 | 232.65 | 2024-03-03 11:07:52 | -0.0010125
5751 | 3 | 3 | CC DChg | 03:29:30 | 44:42:23 | -0.3179 | 3.1842 | 1.11 | 69.81 | 0 | 0 | 1.11 | 69.81 | 0.0037076 | 0 | 233.18 | 2024-03-03 11:08:22 | -0.0010123
5752 | 3 | 3 | CC DChg | 03:30:00 | 44:42:53 | -0.3179 | 3.1835 | 1.1126 | 69.98 | 0 | 0 | 1.1126 | 69.98 | 0.003716 | 0 | 233.71 | 2024-03-03 11:08:52 | -0.001012
5753 | 3 | 3 | CC DChg | 03:30:30 | 44:43:23 | -0.3179 | 3.1829 | 1.1153 | 70.14 | 0 | 0 | 1.1153 | 70.14 | 0.0037244 | 0 | 234.24 | 2024-03-03 11:09:22 | -0.0010118
5754 | 3 | 3 | CC DChg | 03:31:00 | 44:43:53 | -0.3179 | 3.1823 | 1.1179 | 70.31 | 0 | 0 | 1.1179 | 70.31 | 0.0037329 | 0 | 234.77 | 2024-03-03 11:09:52 | -0.0010117
5755 | 3 | 3 | CC DChg | 03:31:30 | 44:44:23 | -0.3179 | 3.1817 | 1.1206 | 70.48 | 0 | 0 | 1.1206 | 70.48 | 0.0037413 | 0 | 235.3 | 2024-03-03 11:10:22 | -0.0010115
5756 | 3 | 3 | CC DChg | 03:32:00 | 44:44:53 | -0.3179 | 3.1811 | 1.1232 | 70.64 | 0 | 0 | 1.1232 | 70.64 | 0.0037497 | 0 | 235.83 | 2024-03-03 11:10:52 | -0.0010113
5757 | 3 | 3 | CC DChg | 03:32:30 | 44:45:23 | -0.3179 | 3.1804 | 1.1259 | 70.81 | 0 | 0 | 1.1259 | 70.81 | 0.0037582 | 0 | 236.36 | 2024-03-03 11:11:22 | -0.001011
5758 | 3 | 3 | CC DChg | 03:33:00 | 44:45:53 | -0.3179 | 3.1798 | 1.1285 | 70.98 | 0 | 0 | 1.1285 | 70.98 | 0.0037666 | 0 | 236.89 | 2024-03-03 11:11:52 | -0.0010109
5759 | 3 | 3 | CC DChg | 03:33:30 | 44:46:23 | -0.3179 | 3.1792 | 1.1312 | 71.14 | 0 | 0 | 1.1312 | 71.14 | 0.003775 | 0 | 237.42 | 2024-03-03 11:12:22 | -0.0010107
5760 | 3 | 3 | CC DChg | 03:34:00 | 44:46:53 | -0.3178 | 3.1786 | 1.1338 | 71.31 | 0 | 0 | 1.1338 | 71.31 | 0.0037834 | 0 | 237.95 | 2024-03-03 11:12:52 | -0.0010102
5761 | 3 | 3 | CC DChg | 03:34:30 | 44:47:23 | -0.3179 | 3.178 | 1.1365 | 71.48 | 0 | 0 | 1.1365 | 71.48 | 0.0037918 | 0 | 238.48 | 2024-03-03 11:13:22 | -0.0010103
5762 | 3 | 3 | CC DChg | 03:35:00 | 44:47:53 | -0.3179 | 3.1773 | 1.1391 | 71.64 | 0 | 0 | 1.1391 | 71.64 | 0.0038003 | 0 | 239.01 | 2024-03-03 11:13:52 | -0.0010101
5763 | 3 | 3 | CC DChg | 03:35:30 | 44:48:23 | -0.3179 | 3.1764 | 1.1418 | 71.81 | 0 | 0 | 1.1418 | 71.81 | 0.0038087 | 0 | 239.54 | 2024-03-03 11:14:22 | -0.0010098
5764 | 3 | 3 | CC DChg | 03:36:00 | 44:48:53 | -0.3179 | 3.1758 | 1.1444 | 71.98 | 0 | 0 | 1.1444 | 71.98 | 0.0038171 | 0 | 240.07 | 2024-03-03 11:14:52 | -0.0010096
5765 | 3 | 3 | CC DChg | 03:36:30 | 44:49:23 | -0.3179 | 3.1752 | 1.1471 | 72.14 | 0 | 0 | 1.1471 | 72.14 | 0.0038255 | 0 | 240.6 | 2024-03-03 11:15:22 | -0.0010094
5766 | 3 | 3 | CC DChg | 03:37:00 | 44:49:53 | -0.3179 | 3.1746 | 1.1497 | 72.31 | 0 | 0 | 1.1497 | 72.31 | 0.0038339 | 0 | 241.13 | 2024-03-03 11:15:52 | -0.0010092
5767 | 3 | 3 | CC DChg | 03:37:30 | 44:50:23 | -0.3179 | 3.1739 | 1.1524 | 72.48 | 0 | 0 | 1.1524 | 72.48 | 0.0038423 | 0 | 241.66 | 2024-03-03 11:16:22 | -0.001009
5768 | 3 | 3 | CC DChg | 03:38:00 | 44:50:53 | -0.3179 | 3.1733 | 1.155 | 72.64 | 0 | 0 | 1.155 | 72.64 | 0.0038507 | 0 | 242.18 | 2024-03-03 11:16:52 | -0.0010088
5769 | 3 | 3 | CC DChg | 03:38:30 | 44:51:23 | -0.3179 | 3.1727 | 1.1577 | 72.81 | 0 | 0 | 1.1577 | 72.81 | 0.0038591 | 0 | 242.71 | 2024-03-03 11:17:22 | -0.0010086
5770 | 3 | 3 | CC DChg | 03:39:00 | 44:51:53 | -0.3179 | 3.1721 | 1.1603 | 72.98 | 0 | 0 | 1.1603 | 72.98 | 0.0038675 | 0 | 243.24 | 2024-03-03 11:17:52 | -0.0010084
5771 | 3 | 3 | CC DChg | 03:39:30 | 44:52:23 | -0.3179 | 3.1718 | 1.163 | 73.14 | 0 | 0 | 1.163 | 73.14 | 0.0038759 | 0 | 243.77 | 2024-03-03 11:18:22 | -0.0010083
5772 | 3 | 3 | CC DChg | 03:40:00 | 44:52:53 | -0.3179 | 3.1708 | 1.1656 | 73.31 | 0 | 0 | 1.1656 | 73.31 | 0.0038843 | 0 | 244.3 | 2024-03-03 11:18:52 | -0.001008
5773 | 3 | 3 | CC DChg | 03:40:30 | 44:53:23 | -0.3179 | 3.1705 | 1.1683 | 73.48 | 0 | 0 | 1.1683 | 73.48 | 0.0038927 | 0 | 244.83 | 2024-03-03 11:19:22 | -0.0010079
5774 | 3 | 3 | CC DChg | 03:41:00 | 44:53:53 | -0.3179 | 3.1699 | 1.1709 | 73.64 | 0 | 0 | 1.1709 | 73.64 | 0.0039011 | 0 | 245.35 | 2024-03-03 11:19:52 | -0.0010077
5775 | 3 | 3 | CC DChg | 03:41:30 | 44:54:23 | -0.3179 | 3.1693 | 1.1736 | 73.81 | 0 | 0 | 1.1736 | 73.81 | 0.0039095 | 0 | 245.88 | 2024-03-03 11:20:22 | -0.0010075
5776 | 3 | 3 | CC DChg | 03:42:00 | 44:54:53 | -0.3179 | 3.1684 | 1.1762 | 73.98 | 0 | 0 | 1.1762 | 73.98 | 0.0039179 | 0 | 246.41 | 2024-03-03 11:20:52 | -0.0010072
5777 | 3 | 3 | CC DChg | 03:42:30 | 44:55:23 | -0.3179 | 3.1677 | 1.1789 | 74.14 | 0 | 0 | 1.1789 | 74.14 | 0.0039263 | 0 | 246.94 | 2024-03-03 11:21:22 | -0.001007
5778 | 3 | 3 | CC DChg | 03:43:00 | 44:55:53 | -0.3179 | 3.1674 | 1.1815 | 74.31 | 0 | 0 | 1.1815 | 74.31 | 0.0039347 | 0 | 247.47 | 2024-03-03 11:21:52 | -0.0010069
5779 | 3 | 3 | CC DChg | 03:43:30 | 44:56:23 | -0.3179 | 3.1668 | 1.1842 | 74.48 | 0 | 0 | 1.1842 | 74.48 | 0.0039431 | 0 | 247.99 | 2024-03-03 11:22:22 | -0.0010067
5780 | 3 | 3 | CC DChg | 03:44:00 | 44:56:53 | -0.3179 | 3.1662 | 1.1868 | 74.64 | 0 | 0 | 1.1868 | 74.64 | 0.0039515 | 0 | 248.52 | 2024-03-03 11:22:52 | -0.0010065
5781 | 3 | 3 | CC DChg | 03:44:30 | 44:57:23 | -0.3179 | 3.1656 | 1.1895 | 74.81 | 0 | 0 | 1.1895 | 74.81 | 0.0039599 | 0 | 249.05 | 2024-03-03 11:23:22 | -0.0010063
5782 | 3 | 3 | CC DChg | 03:45:00 | 44:57:53 | -0.3179 | 3.1649 | 1.1921 | 74.98 | 0 | 0 | 1.1921 | 74.98 | 0.0039683 | 0 | 249.58 | 2024-03-03 11:23:52 | -0.0010061
5783 | 3 | 3 | CC DChg | 03:45:30 | 44:58:23 | -0.3179 | 3.1643 | 1.1948 | 75.14 | 0 | 0 | 1.1948 | 75.14 | 0.0039766 | 0 | 250.1 | 2024-03-03 11:24:22 | -0.0010059
5784 | 3 | 3 | CC DChg | 03:46:00 | 44:58:53 | -0.3179 | 3.1637 | 1.1974 | 75.31 | 0 | 0 | 1.1974 | 75.31 | 0.003985 | 0 | 250.63 | 2024-03-03 11:24:52 | -0.0010057
5785 | 3 | 3 | CC DChg | 03:46:30 | 44:59:23 | -0.3179 | 3.1634 | 1.2001 | 75.48 | 0 | 0 | 1.2001 | 75.48 | 0.0039934 | 0 | 251.16 | 2024-03-03 11:25:22 | -0.0010056
5786 | 3 | 3 | CC DChg | 03:47:00 | 44:59:53 | -0.3179 | 3.1628 | 1.2027 | 75.64 | 0 | 0 | 1.2027 | 75.64 | 0.0040018 | 0 | 251.68 | 2024-03-03 11:25:52 | -0.0010055
5787 | 3 | 3 | CC DChg | 03:47:30 | 45:00:23 | -0.3179 | 3.1622 | 1.2054 | 75.81 | 0 | 0 | 1.2054 | 75.81 | 0.0040102 | 0 | 252.21 | 2024-03-03 11:26:22 | -0.0010053
5788 | 3 | 3 | CC DChg | 03:48:00 | 45:00:53 | -0.3179 | 3.1615 | 1.208 | 75.98 | 0 | 0 | 1.208 | 75.98 | 0.0040185 | 0 | 252.74 | 2024-03-03 11:26:52 | -0.001005
5789 | 3 | 3 | CC DChg | 03:48:30 | 45:01:23 | -0.3179 | 3.1612 | 1.2107 | 76.14 | 0 | 0 | 1.2107 | 76.14 | 0.0040269 | 0 | 253.27 | 2024-03-03 11:27:22 | -0.0010049
5790 | 3 | 3 | CC DChg | 03:49:00 | 45:01:53 | -0.3179 | 3.1603 | 1.2133 | 76.31 | 0 | 0 | 1.2133 | 76.31 | 0.0040353 | 0 | 253.79 | 2024-03-03 11:27:52 | -0.0010047
5791 | 3 | 3 | CC DChg | 03:49:30 | 45:02:23 | -0.3179 | 3.1597 | 1.216 | 76.48 | 0 | 0 | 1.216 | 76.48 | 0.0040437 | 0 | 254.32 | 2024-03-03 11:28:22 | -0.0010045
5792 | 3 | 3 | CC DChg | 03:50:00 | 45:02:53 | -0.3179 | 3.1591 | 1.2186 | 76.64 | 0 | 0 | 1.2186 | 76.64 | 0.004052 | 0 | 254.84 | 2024-03-03 11:28:52 | -0.0010043
5793 | 3 | 3 | CC DChg | 03:50:30 | 45:03:23 | -0.3179 | 3.1584 | 1.2213 | 76.81 | 0 | 0 | 1.2213 | 76.81 | 0.0040604 | 0 | 255.37 | 2024-03-03 11:29:22 | -0.0010041
5794 | 3 | 3 | CC DChg | 03:51:00 | 45:03:53 | -0.3179 | 3.1581 | 1.2239 | 76.98 | 0 | 0 | 1.2239 | 76.98 | 0.0040688 | 0 | 255.9 | 2024-03-03 11:29:52 | -0.001004
5795 | 3 | 3 | CC DChg | 03:51:30 | 45:04:23 | -0.3178 | 3.1575 | 1.2266 | 77.14 | 0 | 0 | 1.2266 | 77.14 | 0.0040771 | 0 | 256.42 | 2024-03-03 11:30:22 | -0.0010035
5796 | 3 | 3 | CC DChg | 03:52:00 | 45:04:53 | -0.3179 | 3.1569 | 1.2292 | 77.31 | 0 | 0 | 1.2292 | 77.31 | 0.0040855 | 0 | 256.95 | 2024-03-03 11:30:52 | -0.0010036
5797 | 3 | 3 | CC DChg | 03:52:30 | 45:05:23 | -0.3179 | 3.1563 | 1.2319 | 77.47 | 0 | 0 | 1.2319 | 77.47 | 0.0040939 | 0 | 257.48 | 2024-03-03 11:31:22 | -0.0010034
5798 | 3 | 3 | CC DChg | 03:53:00 | 45:05:53 | -0.3179 | 3.156 | 1.2345 | 77.64 | 0 | 0 | 1.2345 | 77.64 | 0.0041022 | 0 | 258 | 2024-03-03 11:31:52 | -0.0010033
5799 | 3 | 3 | CC DChg | 03:53:30 | 45:06:23 | -0.3179 | 3.1553 | 1.2371 | 77.81 | 0 | 0 | 1.2371 | 77.81 | 0.0041106 | 0 | 258.53 | 2024-03-03 11:32:22 | -0.0010031
5800 | 3 | 3 | CC DChg | 03:54:00 | 45:06:53 | -0.3178 | 3.155 | 1.2398 | 77.97 | 0 | 0 | 1.2398 | 77.97 | 0.0041189 | 0 | 259.05 | 2024-03-03 11:32:52 | -0.0010027
5801 | 3 | 3 | CC DChg | 03:54:30 | 45:07:23 | -0.3179 | 3.1544 | 1.2424 | 78.14 | 0 | 0 | 1.2424 | 78.14 | 0.0041273 | 0 | 259.58 | 2024-03-03 11:33:22 | -0.0010028
5802 | 3 | 3 | CC DChg | 03:55:00 | 45:07:53 | -0.3178 | 3.1538 | 1.2451 | 78.31 | 0 | 0 | 1.2451 | 78.31 | 0.0041356 | 0 | 260.1 | 2024-03-03 11:33:52 | -0.0010023
5803 | 3 | 3 | CC DChg | 03:55:30 | 45:08:23 | -0.3179 | 3.1532 | 1.2477 | 78.47 | 0 | 0 | 1.2477 | 78.47 | 0.004144 | 0 | 260.63 | 2024-03-03 11:34:22 | -0.0010024
5804 | 3 | 3 | CC DChg | 03:56:00 | 45:08:53 | -0.3179 | 3.1525 | 1.2504 | 78.64 | 0 | 0 | 1.2504 | 78.64 | 0.0041524 | 0 | 261.15 | 2024-03-03 11:34:52 | -0.0010022
5805 | 3 | 3 | CC DChg | 03:56:30 | 45:09:23 | -0.3179 | 3.1519 | 1.253 | 78.81 | 0 | 0 | 1.253 | 78.81 | 0.0041607 | 0 | 261.68 | 2024-03-03 11:35:22 | -0.001002
5806 | 3 | 3 | CC DChg | 03:57:00 | 45:09:53 | -0.3179 | 3.1513 | 1.2557 | 78.97 | 0 | 0 | 1.2557 | 78.97 | 0.004169 | 0 | 262.2 | 2024-03-03 11:35:52 | -0.0010018
5807 | 3 | 3 | CC DChg | 03:57:30 | 45:10:23 | -0.3179 | 3.1507 | 1.2583 | 79.14 | 0 | 0 | 1.2583 | 79.14 | 0.0041774 | 0 | 262.73 | 2024-03-03 11:36:22 | -0.0010016
5808 | 3 | 3 | CC DChg | 03:58:00 | 45:10:53 | -0.3179 | 3.1504 | 1.261 | 79.31 | 0 | 0 | 1.261 | 79.31 | 0.0041857 | 0 | 263.25 | 2024-03-03 11:36:52 | -0.0010015
5809 | 3 | 3 | CC DChg | 03:58:30 | 45:11:23 | -0.3179 | 3.1498 | 1.2636 | 79.47 | 0 | 0 | 1.2636 | 79.47 | 0.0041941 | 0 | 263.78 | 2024-03-03 11:37:22 | -0.0010013
5810 | 3 | 3 | CC DChg | 03:59:00 | 45:11:53 | -0.3179 | 3.1494 | 1.2663 | 79.64 | 0 | 0 | 1.2663 | 79.64 | 0.0042024 | 0 | 264.3 | 2024-03-03 11:37:52 | -0.0010012
5811 | 3 | 3 | CC DChg | 03:59:30 | 45:12:23 | -0.3179 | 3.1488 | 1.2689 | 79.81 | 0 | 0 | 1.2689 | 79.81 | 0.0042108 | 0 | 264.83 | 2024-03-03 11:38:22 | -0.001001
5812 | 3 | 3 | CC DChg | 04:00:00 | 45:12:53 | -0.3179 | 3.1482 | 1.2716 | 79.97 | 0 | 0 | 1.2716 | 79.97 | 0.0042191 | 0 | 265.35 | 2024-03-03 11:38:52 | -0.0010008
5813 | 3 | 3 | CC DChg | 04:00:30 | 45:13:23 | -0.3179 | 3.1479 | 1.2742 | 80.14 | 0 | 0 | 1.2742 | 80.14 | 0.0042275 | 0 | 265.88 | 2024-03-03 11:39:22 | -0.0010007
5814 | 3 | 3 | CC DChg | 04:01:00 | 45:13:53 | -0.3178 | 3.1473 | 1.2769 | 80.31 | 0 | 0 | 1.2769 | 80.31 | 0.0042358 | 0 | 266.4 | 2024-03-03 11:39:52 | -0.0010002
5815 | 3 | 3 | CC DChg | 04:01:30 | 45:14:23 | -0.3179 | 3.147 | 1.2795 | 80.47 | 0 | 0 | 1.2795 | 80.47 | 0.0042441 | 0 | 266.93 | 2024-03-03 11:40:22 | -0.0010004
5816 | 3 | 3 | CC DChg | 04:02:00 | 45:14:53 | -0.3179 | 3.1463 | 1.2822 | 80.64 | 0 | 0 | 1.2822 | 80.64 | 0.0042525 | 0 | 267.45 | 2024-03-03 11:40:52 | -0.0010002
5817 | 3 | 3 | CC DChg | 04:02:30 | 45:15:23 | -0.3179 | 3.146 | 1.2848 | 80.81 | 0 | 0 | 1.2848 | 80.81 | 0.0042608 | 0 | 267.97 | 2024-03-03 11:41:22 | -0.0010001
5818 | 3 | 3 | CC DChg | 04:03:00 | 45:15:53 | -0.3179 | 3.1454 | 1.2875 | 80.97 | 0 | 0 | 1.2875 | 80.97 | 0.0042691 | 0 | 268.5 | 2024-03-03 11:41:52 | -0.0009999
5819 | 3 | 3 | CC DChg | 04:03:30 | 45:16:23 | -0.3179 | 3.1445 | 1.2901 | 81.14 | 0 | 0 | 1.2901 | 81.14 | 0.0042775 | 0 | 269.02 | 2024-03-03 11:42:22 | -0.0009996
5820 | 3 | 3 | CC DChg | 04:04:00 | 45:16:53 | -0.3179 | 3.1442 | 1.2928 | 81.31 | 0 | 0 | 1.2928 | 81.31 | 0.0042858 | 0 | 269.55 | 2024-03-03 11:42:52 | -0.0009995
5821 | 3 | 3 | CC DChg | 04:04:30 | 45:17:23 | -0.3179 | 3.1436 | 1.2954 | 81.47 | 0 | 0 | 1.2954 | 81.47 | 0.0042941 | 0 | 270.07 | 2024-03-03 11:43:22 | -0.0009994
5822 | 3 | 3 | CC DChg | 04:05:00 | 45:17:53 | -0.3179 | 3.1429 | 1.2981 | 81.64 | 0 | 0 | 1.2981 | 81.64 | 0.0043024 | 0 | 270.59 | 2024-03-03 11:43:52 | -0.0009991
5823 | 3 | 3 | CC DChg | 04:05:30 | 45:18:23 | -0.3179 | 3.1426 | 1.3007 | 81.81 | 0 | 0 | 1.3007 | 81.81 | 0.0043108 | 0 | 271.12 | 2024-03-03 11:44:22 | -0.000999
5824 | 3 | 3 | CC DChg | 04:06:00 | 45:18:53 | -0.3179 | 3.142 | 1.3034 | 81.97 | 0 | 0 | 1.3034 | 81.97 | 0.0043191 | 0 | 271.64 | 2024-03-03 11:44:52 | -0.0009988
5825 | 3 | 3 | CC DChg | 04:06:30 | 45:19:23 | -0.3179 | 3.1417 | 1.306 | 82.14 | 0 | 0 | 1.306 | 82.14 | 0.0043274 | 0 | 272.16 | 2024-03-03 11:45:22 | -0.0009987
5826 | 3 | 3 | CC DChg | 04:07:00 | 45:19:53 | -0.3179 | 3.1411 | 1.3087 | 82.31 | 0 | 0 | 1.3087 | 82.31 | 0.0043357 | 0 | 272.69 | 2024-03-03 11:45:52 | -0.0009986
5827 | 3 | 3 | CC DChg | 04:07:30 | 45:20:23 | -0.3179 | 3.1405 | 1.3113 | 82.47 | 0 | 0 | 1.3113 | 82.47 | 0.0043441 | 0 | 273.21 | 2024-03-03 11:46:22 | -0.0009984
5828 | 3 | 3 | CC DChg | 04:08:00 | 45:20:53 | -0.3179 | 3.1401 | 1.314 | 82.64 | 0 | 0 | 1.314 | 82.64 | 0.0043524 | 0 | 273.73 | 2024-03-03 11:46:52 | -0.0009982
5829 | 3 | 3 | CC DChg | 04:08:30 | 45:21:23 | -0.3179 | 3.1398 | 1.3166 | 82.81 | 0 | 0 | 1.3166 | 82.81 | 0.0043607 | 0 | 274.26 | 2024-03-03 11:47:22 | -0.0009981
5830 | 3 | 3 | CC DChg | 04:09:00 | 45:21:53 | -0.3178 | 3.1392 | 1.3193 | 82.97 | 0 | 0 | 1.3193 | 82.97 | 0.004369 | 0 | 274.78 | 2024-03-03 11:47:52 | -0.0009976
5831 | 3 | 3 | CC DChg | 04:09:30 | 45:22:23 | -0.3179 | 3.1386 | 1.3219 | 83.14 | 0 | 0 | 1.3219 | 83.14 | 0.0043773 | 0 | 275.3 | 2024-03-03 11:48:22 | -0.0009978
5832 | 3 | 3 | CC DChg | 04:10:00 | 45:22:53 | -0.3179 | 3.1383 | 1.3246 | 83.31 | 0 | 0 | 1.3246 | 83.31 | 0.0043856 | 0 | 275.83 | 2024-03-03 11:48:52 | -0.0009977
5833 | 3 | 3 | CC DChg | 04:10:30 | 45:23:23 | -0.3179 | 3.1377 | 1.3272 | 83.47 | 0 | 0 | 1.3272 | 83.47 | 0.004394 | 0 | 276.35 | 2024-03-03 11:49:22 | -0.0009975
5834 | 3 | 3 | CC DChg | 04:11:00 | 45:23:53 | -0.3179 | 3.1374 | 1.3299 | 83.64 | 0 | 0 | 1.3299 | 83.64 | 0.0044023 | 0 | 276.87 | 2024-03-03 11:49:52 | -0.0009974
5835 | 3 | 3 | CC DChg | 04:11:30 | 45:24:23 | -0.3178 | 3.1364 | 1.3325 | 83.81 | 0 | 0 | 1.3325 | 83.81 | 0.0044106 | 0 | 277.39 | 2024-03-03 11:50:22 | -0.0009967
5836 | 3 | 3 | CC DChg | 04:12:00 | 45:24:53 | -0.3179 | 3.1361 | 1.3352 | 83.97 | 0 | 0 | 1.3352 | 83.97 | 0.0044189 | 0 | 277.92 | 2024-03-03 11:50:52 | -0.000997
5837 | 3 | 3 | CC DChg | 04:12:30 | 45:25:23 | -0.3178 | 3.1355 | 1.3378 | 84.14 | 0 | 0 | 1.3378 | 84.14 | 0.0044272 | 0 | 278.44 | 2024-03-03 11:51:22 | -0.0009965
5838 | 3 | 3 | CC DChg | 04:13:00 | 45:25:53 | -0.3179 | 3.1352 | 1.3405 | 84.31 | 0 | 0 | 1.3405 | 84.31 | 0.0044355 | 0 | 278.96 | 2024-03-03 11:51:52 | -0.0009967
5839 | 3 | 3 | CC DChg | 04:13:30 | 45:26:23 | -0.3179 | 3.1346 | 1.3431 | 84.47 | 0 | 0 | 1.3431 | 84.47 | 0.0044438 | 0 | 279.48 | 2024-03-03 11:52:22 | -0.0009965
5840 | 3 | 3 | CC DChg | 04:14:00 | 45:26:53 | -0.3179 | 3.1339 | 1.3458 | 84.64 | 0 | 0 | 1.3458 | 84.64 | 0.0044521 | 0 | 280.01 | 2024-03-03 11:52:52 | -0.0009963
5841 | 3 | 3 | CC DChg | 04:14:30 | 45:27:23 | -0.3179 | 3.1336 | 1.3484 | 84.81 | 0 | 0 | 1.3484 | 84.81 | 0.0044604 | 0 | 280.53 | 2024-03-03 11:53:22 | -0.0009962
5842 | 3 | 3 | CC DChg | 04:15:00 | 45:27:53 | -0.3179 | 3.133 | 1.3511 | 84.97 | 0 | 0 | 1.3511 | 84.97 | 0.0044687 | 0 | 281.05 | 2024-03-03 11:53:52 | -0.000996
5843 | 3 | 3 | CC DChg | 04:15:30 | 45:28:23 | -0.3179 | 3.1327 | 1.3537 | 85.14 | 0 | 0 | 1.3537 | 85.14 | 0.004477 | 0 | 281.57 | 2024-03-03 11:54:22 | -0.0009959
5844 | 3 | 3 | CC DChg | 04:16:00 | 45:28:53 | -0.3178 | 3.1321 | 1.3564 | 85.31 | 0 | 0 | 1.3564 | 85.31 | 0.0044853 | 0 | 282.09 | 2024-03-03 11:54:52 | -0.0009954
5845 | 3 | 3 | CC DChg | 04:16:30 | 45:29:23 | -0.3179 | 3.1318 | 1.359 | 85.47 | 0 | 0 | 1.359 | 85.47 | 0.0044936 | 0 | 282.62 | 2024-03-03 11:55:22 | -0.0009956
5846 | 3 | 3 | CC DChg | 04:17:00 | 45:29:53 | -0.3179 | 3.1312 | 1.3617 | 85.64 | 0 | 0 | 1.3617 | 85.64 | 0.0045019 | 0 | 283.14 | 2024-03-03 11:55:52 | -0.0009954
5847 | 3 | 3 | CC DChg | 04:17:30 | 45:30:23 | -0.3179 | 3.1308 | 1.3643 | 85.81 | 0 | 0 | 1.3643 | 85.81 | 0.0045102 | 0 | 283.66 | 2024-03-03 11:56:22 | -0.0009953
5848 | 3 | 3 | CC DChg | 04:18:00 | 45:30:53 | -0.3179 | 3.1302 | 1.367 | 85.97 | 0 | 0 | 1.367 | 85.97 | 0.0045185 | 0 | 284.18 | 2024-03-03 11:56:52 | -0.0009951
5849 | 3 | 3 | CC DChg | 04:18:30 | 45:31:23 | -0.3179 | 3.1299 | 1.3696 | 86.14 | 0 | 0 | 1.3696 | 86.14 | 0.0045268 | 0 | 284.7 | 2024-03-03 11:57:22 | -0.000995
5850 | 3 | 3 | CC DChg | 04:19:00 | 45:31:53 | -0.3179 | 3.1293 | 1.3723 | 86.31 | 0 | 0 | 1.3723 | 86.31 | 0.0045351 | 0 | 285.22 | 2024-03-03 11:57:52 | -0.0009948
5851 | 3 | 3 | CC DChg | 04:19:30 | 45:32:23 | -0.3179 | 3.129 | 1.3749 | 86.47 | 0 | 0 | 1.3749 | 86.47 | 0.0045434 | 0 | 285.75 | 2024-03-03 11:58:22 | -0.0009947
5852 | 3 | 3 | CC DChg | 04:20:00 | 45:32:53 | -0.3179 | 3.1281 | 1.3775 | 86.64 | 0 | 0 | 1.3775 | 86.64 | 0.0045516 | 0 | 286.27 | 2024-03-03 11:58:52 | -0.0009944
5853 | 3 | 3 | CC DChg | 04:20:30 | 45:33:23 | -0.3179 | 3.1277 | 1.3802 | 86.8 | 0 | 0 | 1.3802 | 86.8 | 0.0045599 | 0 | 286.79 | 2024-03-03 11:59:22 | -0.0009943
5854 | 3 | 3 | CC DChg | 04:21:00 | 45:33:53 | -0.3179 | 3.1271 | 1.3828 | 86.97 | 0 | 0 | 1.3828 | 86.97 | 0.0045682 | 0 | 287.31 | 2024-03-03 11:59:52 | -0.0009941
5855 | 3 | 3 | CC DChg | 04:21:30 | 45:34:23 | -0.3179 | 3.1268 | 1.3855 | 87.14 | 0 | 0 | 1.3855 | 87.14 | 0.0045765 | 0 | 287.83 | 2024-03-03 12:00:22 | -0.000994
5856 | 3 | 3 | CC DChg | 04:22:00 | 45:34:53 | -0.3179 | 3.1265 | 1.3881 | 87.3 | 0 | 0 | 1.3881 | 87.3 | 0.0045848 | 0 | 288.35 | 2024-03-03 12:00:52 | -0.0009939
5857 | 3 | 3 | CC DChg | 04:22:30 | 45:35:23 | -0.3179 | 3.1259 | 1.3908 | 87.47 | 0 | 0 | 1.3908 | 87.47 | 0.0045931 | 0 | 288.87 | 2024-03-03 12:01:22 | -0.0009937
5858 | 3 | 3 | CC DChg | 04:23:00 | 45:35:53 | -0.3179 | 3.1253 | 1.3934 | 87.64 | 0 | 0 | 1.3934 | 87.64 | 0.0046013 | 0 | 289.39 | 2024-03-03 12:01:52 | -0.0009935
5859 | 3 | 3 | CC DChg | 04:23:30 | 45:36:23 | -0.3178 | 3.125 | 1.3961 | 87.8 | 0 | 0 | 1.3961 | 87.8 | 0.0046096 | 0 | 289.91 | 2024-03-03 12:02:22 | -0.0009931
5860 | 3 | 3 | CC DChg | 04:24:00 | 45:36:53 | -0.3179 | 3.1243 | 1.3987 | 87.97 | 0 | 0 | 1.3987 | 87.97 | 0.0046179 | 0 | 290.43 | 2024-03-03 12:02:52 | -0.0009932
5861 | 3 | 3 | CC DChg | 04:24:30 | 45:37:23 | -0.3179 | 3.124 | 1.4014 | 88.14 | 0 | 0 | 1.4014 | 88.14 | 0.0046262 | 0 | 290.95 | 2024-03-03 12:03:22 | -0.0009931
5862 | 3 | 3 | CC DChg | 04:25:00 | 45:37:53 | -0.3179 | 3.1237 | 1.404 | 88.3 | 0 | 0 | 1.404 | 88.3 | 0.0046344 | 0 | 291.47 | 2024-03-03 12:03:52 | -0.000993
5863 | 3 | 3 | CC DChg | 04:25:30 | 45:38:23 | -0.3179 | 3.1231 | 1.4067 | 88.47 | 0 | 0 | 1.4067 | 88.47 | 0.0046427 | 0 | 291.99 | 2024-03-03 12:04:22 | -0.0009928
5864 | 3 | 3 | CC DChg | 04:26:00 | 45:38:53 | -0.3178 | 3.1228 | 1.4093 | 88.64 | 0 | 0 | 1.4093 | 88.64 | 0.004651 | 0 | 292.52 | 2024-03-03 12:04:52 | -0.0009924
5865 | 3 | 3 | CC DChg | 04:26:30 | 45:39:23 | -0.3179 | 3.1225 | 1.412 | 88.8 | 0 | 0 | 1.412 | 88.8 | 0.0046593 | 0 | 293.04 | 2024-03-03 12:05:22 | -0.0009926
5866 | 3 | 3 | CC DChg | 04:27:00 | 45:39:53 | -0.3179 | 3.1218 | 1.4146 | 88.97 | 0 | 0 | 1.4146 | 88.97 | 0.0046675 | 0 | 293.56 | 2024-03-03 12:05:52 | -0.0009924
5867 | 3 | 3 | CC DChg | 04:27:30 | 45:40:23 | -0.3179 | 3.1215 | 1.4173 | 89.14 | 0 | 0 | 1.4173 | 89.14 | 0.0046758 | 0 | 294.08 | 2024-03-03 12:06:22 | -0.0009923
5868 | 3 | 3 | CC DChg | 04:28:00 | 45:40:53 | -0.3179 | 3.1206 | 1.4199 | 89.3 | 0 | 0 | 1.4199 | 89.3 | 0.0046841 | 0 | 294.6 | 2024-03-03 12:06:52 | -0.000992
5869 | 3 | 3 | CC DChg | 04:28:30 | 45:41:23 | -0.3179 | 3.1203 | 1.4226 | 89.47 | 0 | 0 | 1.4226 | 89.47 | 0.0046923 | 0 | 295.12 | 2024-03-03 12:07:22 | -0.0009919
5870 | 3 | 3 | CC DChg | 04:29:00 | 45:41:53 | -0.3179 | 3.1197 | 1.4252 | 89.64 | 0 | 0 | 1.4252 | 89.64 | 0.0047006 | 0 | 295.64 | 2024-03-03 12:07:52 | -0.0009918
5871 | 3 | 3 | CC DChg | 04:29:30 | 45:42:23 | -0.3179 | 3.1194 | 1.4279 | 89.8 | 0 | 0 | 1.4279 | 89.8 | 0.0047089 | 0 | 296.15 | 2024-03-03 12:08:22 | -0.0009917
5872 | 3 | 3 | CC DChg | 04:30:00 | 45:42:53 | -0.3178 | 3.1187 | 1.4305 | 89.97 | 0 | 0 | 1.4305 | 89.97 | 0.0047171 | 0 | 296.67 | 2024-03-03 12:08:52 | -0.0009911
5873 | 3 | 3 | CC DChg | 04:30:30 | 45:43:23 | -0.3179 | 3.1184 | 1.4332 | 90.14 | 0 | 0 | 1.4332 | 90.14 | 0.0047254 | 0 | 297.19 | 2024-03-03 12:09:22 | -0.0009913
5874 | 3 | 3 | CC DChg | 04:31:00 | 45:43:53 | -0.3179 | 3.1178 | 1.4358 | 90.3 | 0 | 0 | 1.4358 | 90.3 | 0.0047336 | 0 | 297.71 | 2024-03-03 12:09:52 | -0.0009911
5875 | 3 | 3 | CC DChg | 04:31:30 | 45:44:23 | -0.3179 | 3.1175 | 1.4385 | 90.47 | 0 | 0 | 1.4385 | 90.47 | 0.0047419 | 0 | 298.23 | 2024-03-03 12:10:22 | -0.0009911
5876 | 3 | 3 | CC DChg | 04:32:00 | 45:44:53 | -0.3178 | 3.1169 | 1.4411 | 90.64 | 0 | 0 | 1.4411 | 90.64 | 0.0047502 | 0 | 298.75 | 2024-03-03 12:10:52 | -0.0009906
5877 | 3 | 3 | CC DChg | 04:32:30 | 45:45:23 | -0.3179 | 3.1166 | 1.4438 | 90.8 | 0 | 0 | 1.4438 | 90.8 | 0.0047584 | 0 | 299.27 | 2024-03-03 12:11:22 | -0.0009908
5878 | 3 | 3 | CC DChg | 04:33:00 | 45:45:53 | -0.3178 | 3.1163 | 1.4464 | 90.97 | 0 | 0 | 1.4464 | 90.97 | 0.0047667 | 0 | 299.79 | 2024-03-03 12:11:52 | -0.0009904
5879 | 3 | 3 | CC DChg | 04:33:30 | 45:46:23 | -0.3179 | 3.1156 | 1.4491 | 91.14 | 0 | 0 | 1.4491 | 91.14 | 0.0047749 | 0 | 300.31 | 2024-03-03 12:12:22 | -0.0009904
5880 | 3 | 3 | CC DChg | 04:34:00 | 45:46:53 | -0.3179 | 3.1153 | 1.4517 | 91.3 | 0 | 0 | 1.4517 | 91.3 | 0.0047832 | 0 | 300.83 | 2024-03-03 12:12:52 | -0.0009904
5881 | 3 | 3 | CC DChg | 04:34:30 | 45:47:23 | -0.3179 | 3.115 | 1.4544 | 91.47 | 0 | 0 | 1.4544 | 91.47 | 0.0047914 | 0 | 301.35 | 2024-03-03 12:13:22 | -0.0009903
5882 | 3 | 3 | CC DChg | 04:35:00 | 45:47:53 | -0.3178 | 3.1144 | 1.457 | 91.64 | 0 | 0 | 1.457 | 91.64 | 0.0047997 | 0 | 301.87 | 2024-03-03 12:13:52 | -0.0009898
5883 | 3 | 3 | CC DChg | 04:35:30 | 45:48:23 | -0.3179 | 3.1141 | 1.4597 | 91.8 | 0 | 0 | 1.4597 | 91.8 | 0.0048079 | 0 | 302.39 | 2024-03-03 12:14:22 | -0.00099
5884 | 3 | 3 | CC DChg | 04:36:00 | 45:48:53 | -0.3179 | 3.1135 | 1.4623 | 91.97 | 0 | 0 | 1.4623 | 91.97 | 0.0048162 | 0 | 302.9 | 2024-03-03 12:14:52 | -0.0009898
5885 | 3 | 3 | CC DChg | 04:36:30 | 45:49:23 | -0.3179 | 3.1132 | 1.465 | 92.14 | 0 | 0 | 1.465 | 92.14 | 0.0048244 | 0 | 303.42 | 2024-03-03 12:15:22 | -0.0009897
5886 | 3 | 3 | CC DChg | 04:37:00 | 45:49:53 | -0.3179 | 3.1125 | 1.4676 | 92.3 | 0 | 0 | 1.4676 | 92.3 | 0.0048327 | 0 | 303.94 | 2024-03-03 12:15:52 | -0.0009895
5887 | 3 | 3 | CC DChg | 04:37:30 | 45:50:23 | -0.3179 | 3.1119 | 1.4703 | 92.47 | 0 | 0 | 1.4703 | 92.47 | 0.0048409 | 0 | 304.46 | 2024-03-03 12:16:22 | -0.0009893
5888 | 3 | 3 | CC DChg | 04:38:00 | 45:50:53 | -0.3179 | 3.1116 | 1.4729 | 92.64 | 0 | 0 | 1.4729 | 92.64 | 0.0048492 | 0 | 304.98 | 2024-03-03 12:16:52 | -0.0009892
5889 | 3 | 3 | CC DChg | 04:38:30 | 45:51:23 | -0.3179 | 3.111 | 1.4756 | 92.8 | 0 | 0 | 1.4756 | 92.8 | 0.0048574 | 0 | 305.5 | 2024-03-03 12:17:22 | -0.000989
5890 | 3 | 3 | CC DChg | 04:39:00 | 45:51:53 | -0.3178 | 3.1107 | 1.4782 | 92.97 | 0 | 0 | 1.4782 | 92.97 | 0.0048656 | 0 | 306.02 | 2024-03-03 12:17:52 | -0.0009886
5891 | 3 | 3 | CC DChg | 04:39:30 | 45:52:23 | -0.3179 | 3.1101 | 1.4809 | 93.14 | 0 | 0 | 1.4809 | 93.14 | 0.0048739 | 0 | 306.53 | 2024-03-03 12:18:22 | -0.0009887
5892 | 3 | 3 | CC DChg | 04:40:00 | 45:52:53 | -0.3179 | 3.1098 | 1.4835 | 93.3 | 0 | 0 | 1.4835 | 93.3 | 0.0048821 | 0 | 307.05 | 2024-03-03 12:18:52 | -0.0009886
5893 | 3 | 3 | CC DChg | 04:40:30 | 45:53:23 | -0.3179 | 3.1091 | 1.4862 | 93.47 | 0 | 0 | 1.4862 | 93.47 | 0.0048904 | 0 | 307.57 | 2024-03-03 12:19:22 | -0.0009884
5894 | 3 | 3 | CC DChg | 04:41:00 | 45:53:53 | -0.3178 | 3.1088 | 1.4888 | 93.64 | 0 | 0 | 1.4888 | 93.64 | 0.0048986 | 0 | 308.09 | 2024-03-03 12:19:52 | -0.000988
5895 | 3 | 3 | CC DChg | 04:41:30 | 45:54:23 | -0.3179 | 3.1085 | 1.4915 | 93.8 | 0 | 0 | 1.4915 | 93.8 | 0.0049068 | 0 | 308.61 | 2024-03-03 12:20:22 | -0.0009882
5896 | 3 | 3 | CC DChg | 04:42:00 | 45:54:53 | -0.3179 | 3.1079 | 1.4941 | 93.97 | 0 | 0 | 1.4941 | 93.97 | 0.0049151 | 0 | 309.12 | 2024-03-03 12:20:52 | -0.000988
5897 | 3 | 3 | CC DChg | 04:42:30 | 45:55:23 | -0.3179 | 3.1076 | 1.4968 | 94.14 | 0 | 0 | 1.4968 | 94.14 | 0.0049233 | 0 | 309.64 | 2024-03-03 12:21:22 | -0.0009879
5898 | 3 | 3 | CC DChg | 04:43:00 | 45:55:53 | -0.3179 | 3.107 | 1.4994 | 94.3 | 0 | 0 | 1.4994 | 94.3 | 0.0049315 | 0 | 310.16 | 2024-03-03 12:21:52 | -0.0009877
5899 | 3 | 3 | CC DChg | 04:43:30 | 45:56:23 | -0.3179 | 3.1067 | 1.5021 | 94.47 | 0 | 0 | 1.5021 | 94.47 | 0.0049398 | 0 | 310.68 | 2024-03-03 12:22:22 | -0.0009876
5900 | 3 | 3 | CC DChg | 04:44:00 | 45:56:53 | -0.3178 | 3.1063 | 1.5047 | 94.64 | 0 | 0 | 1.5047 | 94.64 | 0.004948 | 0 | 311.19 | 2024-03-03 12:22:52 | -0.0009872
5901 | 3 | 3 | CC DChg | 04:44:30 | 45:57:23 | -0.3179 | 3.1057 | 1.5073 | 94.8 | 0 | 0 | 1.5073 | 94.8 | 0.0049562 | 0 | 311.71 | 2024-03-03 12:23:22 | -0.0009873
5902 | 3 | 3 | CC DChg | 04:45:00 | 45:57:53 | -0.3179 | 3.1054 | 1.51 | 94.97 | 0 | 0 | 1.51 | 94.97 | 0.0049644 | 0 | 312.23 | 2024-03-03 12:23:52 | -0.0009872
5903 | 3 | 3 | CC DChg | 04:45:30 | 45:58:23 | -0.3179 | 3.1045 | 1.5126 | 95.14 | 0 | 0 | 1.5126 | 95.14 | 0.0049727 | 0 | 312.75 | 2024-03-03 12:24:22 | -0.0009869
5904 | 3 | 3 | CC DChg | 04:46:00 | 45:58:53 | -0.3179 | 3.1042 | 1.5153 | 95.3 | 0 | 0 | 1.5153 | 95.3 | 0.0049809 | 0 | 313.26 | 2024-03-03 12:24:52 | -0.0009868
5905 | 3 | 3 | CC DChg | 04:46:30 | 45:59:23 | -0.3179 | 3.1039 | 1.5179 | 95.47 | 0 | 0 | 1.5179 | 95.47 | 0.0049891 | 0 | 313.78 | 2024-03-03 12:25:22 | -0.0009867
5906 | 3 | 3 | CC DChg | 04:47:00 | 45:59:53 | -0.3179 | 3.1032 | 1.5206 | 95.63 | 0 | 0 | 1.5206 | 95.63 | 0.0049973 | 0 | 314.3 | 2024-03-03 12:25:52 | -0.0009865
5907 | 3 | 3 | CC DChg | 04:47:30 | 46:00:23 | -0.3179 | 3.1029 | 1.5232 | 95.8 | 0 | 0 | 1.5232 | 95.8 | 0.0050056 | 0 | 314.81 | 2024-03-03 12:26:22 | -0.0009864
5908 | 3 | 3 | CC DChg | 04:48:00 | 46:00:53 | -0.3179 | 3.1023 | 1.5259 | 95.97 | 0 | 0 | 1.5259 | 95.97 | 0.0050138 | 0 | 315.33 | 2024-03-03 12:26:52 | -0.0009862
5909 | 3 | 3 | CC DChg | 04:48:30 | 46:01:23 | -0.3179 | 3.102 | 1.5285 | 96.13 | 0 | 0 | 1.5285 | 96.13 | 0.005022 | 0 | 315.85 | 2024-03-03 12:27:22 | -0.0009861
5910 | 3 | 3 | CC DChg | 04:49:00 | 46:01:53 | -0.3178 | 3.1014 | 1.5312 | 96.3 | 0 | 0 | 1.5312 | 96.3 | 0.0050302 | 0 | 316.36 | 2024-03-03 12:27:52 | -0.0009856
5911 | 3 | 3 | CC DChg | 04:49:30 | 46:02:23 | -0.3179 | 3.1011 | 1.5338 | 96.47 | 0 | 0 | 1.5338 | 96.47 | 0.0050384 | 0 | 316.88 | 2024-03-03 12:28:22 | -0.0009858
5912 | 3 | 3 | CC DChg | 04:50:00 | 46:02:53 | -0.3178 | 3.1008 | 1.5365 | 96.63 | 0 | 0 | 1.5365 | 96.63 | 0.0050466 | 0 | 317.4 | 2024-03-03 12:28:52 | -0.0009854
5913 | 3 | 3 | CC DChg | 04:50:30 | 46:03:23 | -0.3179 | 3.1001 | 1.5391 | 96.8 | 0 | 0 | 1.5391 | 96.8 | 0.0050548 | 0 | 317.91 | 2024-03-03 12:29:22 | -0.0009855
5914 | 3 | 3 | CC DChg | 04:51:00 | 46:03:53 | -0.3178 | 3.0998 | 1.5418 | 96.97 | 0 | 0 | 1.5418 | 96.97 | 0.0050631 | 0 | 318.43 | 2024-03-03 12:29:52 | -0.0009851
5915 | 3 | 3 | CC DChg | 04:51:30 | 46:04:23 | -0.3179 | 3.0995 | 1.5444 | 97.13 | 0 | 0 | 1.5444 | 97.13 | 0.0050713 | 0 | 318.95 | 2024-03-03 12:30:22 | -0.0009853
5916 | 3 | 3 | CC DChg | 04:52:00 | 46:04:53 | -0.3179 | 3.0989 | 1.5471 | 97.3 | 0 | 0 | 1.5471 | 97.3 | 0.0050795 | 0 | 319.46 | 2024-03-03 12:30:52 | -0.0009851
5917 | 3 | 3 | CC DChg | 04:52:30 | 46:05:23 | -0.3179 | 3.0986 | 1.5497 | 97.47 | 0 | 0 | 1.5497 | 97.47 | 0.0050877 | 0 | 319.98 | 2024-03-03 12:31:22 | -0.000985
5918 | 3 | 3 | CC DChg | 04:53:00 | 46:05:53 | -0.3179 | 3.098 | 1.5524 | 97.63 | 0 | 0 | 1.5524 | 97.63 | 0.0050959 | 0 | 320.5 | 2024-03-03 12:31:52 | -0.0009849
5919 | 3 | 3 | CC DChg | 04:53:30 | 46:06:23 | -0.3179 | 3.0977 | 1.555 | 97.8 | 0 | 0 | 1.555 | 97.8 | 0.0051041 | 0 | 321.01 | 2024-03-03 12:32:22 | -0.0009848
5920 | 3 | 3 | CC DChg | 04:54:00 | 46:06:53 | -0.3179 | 3.097 | 1.5577 | 97.97 | 0 | 0 | 1.5577 | 97.97 | 0.0051123 | 0 | 321.53 | 2024-03-03 12:32:52 | -0.0009845
5921 | 3 | 3 | CC DChg | 04:54:30 | 46:07:23 | -0.3178 | 3.0964 | 1.5603 | 98.13 | 0 | 0 | 1.5603 | 98.13 | 0.0051205 | 0 | 322.04 | 2024-03-03 12:33:22 | -0.000984
5922 | 3 | 3 | CC DChg | 04:55:00 | 46:07:53 | -0.3178 | 3.0961 | 1.563 | 98.3 | 0 | 0 | 1.563 | 98.3 | 0.0051287 | 0 | 322.56 | 2024-03-03 12:33:52 | -0.0009839
5923 | 3 | 3 | CC DChg | 04:55:30 | 46:08:23 | -0.3179 | 3.0955 | 1.5656 | 98.47 | 0 | 0 | 1.5656 | 98.47 | 0.0051369 | 0 | 323.08 | 2024-03-03 12:34:22 | -0.0009841
5924 | 3 | 3 | CC DChg | 04:56:00 | 46:08:53 | -0.3179 | 3.0952 | 1.5683 | 98.63 | 0 | 0 | 1.5683 | 98.63 | 0.0051451 | 0 | 323.59 | 2024-03-03 12:34:52 | -0.000984
5925 | 3 | 3 | CC DChg | 04:56:30 | 46:09:23 | -0.3179 | 3.0946 | 1.5709 | 98.8 | 0 | 0 | 1.5709 | 98.8 | 0.0051533 | 0 | 324.11 | 2024-03-03 12:35:22 | -0.0009838
5926 | 3 | 3 | CC DChg | 04:57:00 | 46:09:53 | -0.3179 | 3.0943 | 1.5736 | 98.97 | 0 | 0 | 1.5736 | 98.97 | 0.0051615 | 0 | 324.62 | 2024-03-03 12:35:52 | -0.0009837
5927 | 3 | 3 | CC DChg | 04:57:30 | 46:10:23 | -0.3179 | 3.0939 | 1.5762 | 99.13 | 0 | 0 | 1.5762 | 99.13 | 0.0051697 | 0 | 325.14 | 2024-03-03 12:36:22 | -0.0009836
5928 | 3 | 3 | CC DChg | 04:58:00 | 46:10:53 | -0.3178 | 3.0933 | 1.5789 | 99.3 | 0 | 0 | 1.5789 | 99.3 | 0.0051779 | 0 | 325.65 | 2024-03-03 12:36:52 | -0.0009831
5929 | 3 | 3 | CC DChg | 04:58:30 | 46:11:23 | -0.3179 | 3.093 | 1.5815 | 99.47 | 0 | 0 | 1.5815 | 99.47 | 0.0051861 | 0 | 326.17 | 2024-03-03 12:37:22 | -0.0009833
5930 | 3 | 3 | CC DChg | 04:59:00 | 46:11:53 | -0.3178 | 3.0924 | 1.5842 | 99.63 | 0 | 0 | 1.5842 | 99.63 | 0.0051943 | 0 | 326.68 | 2024-03-03 12:37:52 | -0.0009828
5931 | 3 | 3 | CC DChg | 04:59:30 | 46:12:23 | -0.3179 | 3.0921 | 1.5868 | 99.8 | 0 | 0 | 1.5868 | 99.8 | 0.0052025 | 0 | 327.2 | 2024-03-03 12:38:22 | -0.000983
5932 | 3 | 3 | CC DChg | 05:00:00 | 46:12:53 | -0.3178 | 3.0915 | 1.5895 | 99.97 | 0 | 0 | 1.5895 | 99.97 | 0.0052107 | 0 | 327.71 | 2024-03-03 12:38:52 | -0.0009825
5933 | 3 | 3 | CC DChg | 05:00:30 | 46:13:23 | -0.3179 | 3.0912 | 1.5921 | 100.13 | 0 | 0 | 1.5921 | 100.13 | 0.0052189 | 0 | 328.23 | 2024-03-03 12:39:22 | -0.0009827
5934 | 3 | 3 | CC DChg | 05:01:00 | 46:13:53 | -0.3178 | 3.0908 | 1.5948 | 100.3 | 0 | 0 | 1.5948 | 100.3 | 0.005227 | 0 | 328.74 | 2024-03-03 12:39:52 | -0.0009823
5935 | 3 | 3 | CC DChg | 05:01:30 | 46:14:23 | -0.3179 | 3.0902 | 1.5974 | 100.47 | 0 | 0 | 1.5974 | 100.47 | 0.0052352 | 0 | 329.26 | 2024-03-03 12:40:22 | -0.0009824
5936 | 3 | 3 | CC DChg | 05:02:00 | 46:14:53 | -0.3179 | 3.0899 | 1.6001 | 100.63 | 0 | 0 | 1.6001 | 100.63 | 0.0052434 | 0 | 329.77 | 2024-03-03 12:40:52 | -0.0009823
5937 | 3 | 3 | CC DChg | 05:02:30 | 46:15:23 | -0.3179 | 3.0896 | 1.6027 | 100.8 | 0 | 0 | 1.6027 | 100.8 | 0.0052516 | 0 | 330.29 | 2024-03-03 12:41:22 | -0.0009822
5938 | 3 | 3 | CC DChg | 05:03:00 | 46:15:53 | -0.3179 | 3.089 | 1.6054 | 100.97 | 0 | 0 | 1.6054 | 100.97 | 0.0052598 | 0 | 330.8 | 2024-03-03 12:41:52 | -0.000982
5939 | 3 | 3 | CC DChg | 05:03:30 | 46:16:23 | -0.3178 | 3.0884 | 1.608 | 101.13 | 0 | 0 | 1.608 | 101.13 | 0.005268 | 0 | 331.32 | 2024-03-03 12:42:22 | -0.0009815
5940 | 3 | 3 | CC DChg | 05:04:00 | 46:16:53 | -0.3179 | 3.0877 | 1.6107 | 101.3 | 0 | 0 | 1.6107 | 101.3 | 0.0052761 | 0 | 331.83 | 2024-03-03 12:42:52 | -0.0009816
5941 | 3 | 3 | CC DChg | 05:04:30 | 46:17:23 | -0.3179 | 3.0874 | 1.6133 | 101.47 | 0 | 0 | 1.6133 | 101.47 | 0.0052843 | 0 | 332.35 | 2024-03-03 12:43:22 | -0.0009815
5942 | 3 | 3 | CC DChg | 05:05:00 | 46:17:53 | -0.3178 | 3.0868 | 1.616 | 101.63 | 0 | 0 | 1.616 | 101.63 | 0.0052925 | 0 | 332.86 | 2024-03-03 12:43:52 | -0.000981
5943 | 3 | 3 | CC DChg | 05:05:30 | 46:18:23 | -0.3179 | 3.0865 | 1.6186 | 101.8 | 0 | 0 | 1.6186 | 101.8 | 0.0053007 | 0 | 333.38 | 2024-03-03 12:44:22 | -0.0009812
5944 | 3 | 3 | CC DChg | 05:06:00 | 46:18:53 | -0.3179 | 3.0862 | 1.6213 | 101.97 | 0 | 0 | 1.6213 | 101.97 | 0.0053088 | 0 | 333.89 | 2024-03-03 12:44:52 | -0.0009811
5945 | 3 | 3 | CC DChg | 05:06:30 | 46:19:23 | -0.3179 | 3.0856 | 1.6239 | 102.13 | 0 | 0 | 1.6239 | 102.13 | 0.005317 | 0 | 334.4 | 2024-03-03 12:45:22 | -0.0009809
5946 | 3 | 3 | CC DChg | 05:07:00 | 46:19:53 | -0.3178 | 3.0853 | 1.6266 | 102.3 | 0 | 0 | 1.6266 | 102.3 | 0.0053252 | 0 | 334.92 | 2024-03-03 12:45:52 | -0.0009805
5947 | 3 | 3 | CC DChg | 05:07:30 | 46:20:23 | -0.3179 | 3.085 | 1.6292 | 102.47 | 0 | 0 | 1.6292 | 102.47 | 0.0053334 | 0 | 335.43 | 2024-03-03 12:46:22 | -0.0009807
5948 | 3 | 3 | CC DChg | 05:08:00 | 46:20:53 | -0.3179 | 3.0843 | 1.6318 | 102.63 | 0 | 0 | 1.6318 | 102.63 | 0.0053415 | 0 | 335.95 | 2024-03-03 12:46:52 | -0.0009805
5949 | 3 | 3 | CC DChg | 05:08:30 | 46:21:23 | -0.3179 | 3.084 | 1.6345 | 102.8 | 0 | 0 | 1.6345 | 102.8 | 0.0053497 | 0 | 336.46 | 2024-03-03 12:47:22 | -0.0009804
5950 | 3 | 3 | CC DChg | 05:09:00 | 46:21:53 | -0.3178 | 3.0834 | 1.6371 | 102.97 | 0 | 0 | 1.6371 | 102.97 | 0.0053579 | 0 | 336.97 | 2024-03-03 12:47:52 | -0.0009799
5951 | 3 | 3 | CC DChg | 05:09:30 | 46:22:23 | -0.3179 | 3.0831 | 1.6398 | 103.13 | 0 | 0 | 1.6398 | 103.13 | 0.005366 | 0 | 337.49 | 2024-03-03 12:48:22 | -0.0009801
5952 | 3 | 3 | CC DChg | 05:10:00 | 46:22:53 | -0.3179 | 3.0825 | 1.6424 | 103.3 | 0 | 0 | 1.6424 | 103.3 | 0.0053742 | 0 | 338 | 2024-03-03 12:48:52 | -0.0009799
5953 | 3 | 3 | CC DChg | 05:10:30 | 46:23:23 | -0.3179 | 3.0822 | 1.6451 | 103.47 | 0 | 0 | 1.6451 | 103.47 | 0.0053824 | 0 | 338.51 | 2024-03-03 12:49:22 | -0.0009798
5954 | 3 | 3 | CC DChg | 05:11:00 | 46:23:53 | -0.3179 | 3.0815 | 1.6477 | 103.63 | 0 | 0 | 1.6477 | 103.63 | 0.0053905 | 0 | 339.03 | 2024-03-03 12:49:52 | -0.0009796
5955 | 3 | 3 | CC DChg | 05:11:30 | 46:24:23 | -0.3179 | 3.0812 | 1.6504 | 103.8 | 0 | 0 | 1.6504 | 103.8 | 0.0053987 | 0 | 339.54 | 2024-03-03 12:50:22 | -0.0009795
5956 | 3 | 3 | CC DChg | 05:12:00 | 46:24:53 | -0.3179 | 3.0809 | 1.653 | 103.96 | 0 | 0 | 1.653 | 103.96 | 0.0054069 | 0 | 340.05 | 2024-03-03 12:50:52 | -0.0009794
5957 | 3 | 3 | CC DChg | 05:12:30 | 46:25:23 | -0.3178 | 3.08 | 1.6557 | 104.13 | 0 | 0 | 1.6557 | 104.13 | 0.005415 | 0 | 340.57 | 2024-03-03 12:51:22 | -0.0009788
5958 | 3 | 3 | CC DChg | 05:13:00 | 46:25:53 | -0.3179 | 3.0794 | 1.6583 | 104.3 | 0 | 0 | 1.6583 | 104.3 | 0.0054232 | 0 | 341.08 | 2024-03-03 12:51:52 | -0.0009789
5959 | 3 | 3 | CC DChg | 05:13:30 | 46:26:23 | -0.3179 | 3.0791 | 1.661 | 104.46 | 0 | 0 | 1.661 | 104.46 | 0.0054313 | 0 | 341.59 | 2024-03-03 12:52:22 | -0.0009788
5960 | 3 | 3 | CC DChg | 05:14:00 | 46:26:53 | -0.3179 | 3.0788 | 1.6636 | 104.63 | 0 | 0 | 1.6636 | 104.63 | 0.0054395 | 0 | 342.11 | 2024-03-03 12:52:52 | -0.0009788
5961 | 3 | 3 | CC DChg | 05:14:30 | 46:27:23 | -0.3178 | 3.0781 | 1.6663 | 104.8 | 0 | 0 | 1.6663 | 104.8 | 0.0054476 | 0 | 342.62 | 2024-03-03 12:53:22 | -0.0009782
5962 | 3 | 3 | CC DChg | 05:15:00 | 46:27:53 | -0.3178 | 3.0775 | 1.6689 | 104.96 | 0 | 0 | 1.6689 | 104.96 | 0.0054558 | 0 | 343.13 | 2024-03-03 12:53:52 | -0.000978
5963 | 3 | 3 | CC DChg | 05:15:30 | 46:28:23 | -0.3178 | 3.0772 | 1.6716 | 105.13 | 0 | 0 | 1.6716 | 105.13 | 0.005464 | 0 | 343.64 | 2024-03-03 12:54:22 | -0.0009779
5964 | 3 | 3 | CC DChg | 05:16:00 | 46:28:53 | -0.3179 | 3.0769 | 1.6742 | 105.3 | 0 | 0 | 1.6742 | 105.3 | 0.0054721 | 0 | 344.16 | 2024-03-03 12:54:52 | -0.0009781
5965 | 3 | 3 | CC DChg | 05:16:30 | 46:29:23 | -0.3178 | 3.0763 | 1.6769 | 105.46 | 0 | 0 | 1.6769 | 105.46 | 0.0054803 | 0 | 344.67 | 2024-03-03 12:55:22 | -0.0009776
5966 | 3 | 3 | CC DChg | 05:17:00 | 46:29:53 | -0.3179 | 3.076 | 1.6795 | 105.63 | 0 | 0 | 1.6795 | 105.63 | 0.0054884 | 0 | 345.18 | 2024-03-03 12:55:52 | -0.0009779
5967 | 3 | 3 | CC DChg | 05:17:30 | 46:30:23 | -0.3178 | 3.0753 | 1.6822 | 105.8 | 0 | 0 | 1.6822 | 105.8 | 0.0054966 | 0 | 345.69 | 2024-03-03 12:56:22 | -0.0009773
5968 | 3 | 3 | CC DChg | 05:18:00 | 46:30:53 | -0.3179 | 3.075 | 1.6848 | 105.96 | 0 | 0 | 1.6848 | 105.96 | 0.0055047 | 0 | 346.21 | 2024-03-03 12:56:52 | -0.0009775
5969 | 3 | 3 | CC DChg | 05:18:30 | 46:31:23 | -0.3178 | 3.0744 | 1.6875 | 106.13 | 0 | 0 | 1.6875 | 106.13 | 0.0055128 | 0 | 346.72 | 2024-03-03 12:57:22 | -0.000977
5970 | 3 | 3 | CC DChg | 05:19:00 | 46:31:53 | -0.3179 | 3.0741 | 1.6901 | 106.3 | 0 | 0 | 1.6901 | 106.3 | 0.005521 | 0 | 347.23 | 2024-03-03 12:57:52 | -0.0009773
5971 | 3 | 3 | CC DChg | 05:19:30 | 46:32:23 | -0.3178 | 3.0735 | 1.6928 | 106.46 | 0 | 0 | 1.6928 | 106.46 | 0.0055291 | 0 | 347.74 | 2024-03-03 12:58:22 | -0.0009768
5972 | 3 | 3 | CC DChg | 05:20:00 | 46:32:53 | -0.3179 | 3.0732 | 1.6954 | 106.63 | 0 | 0 | 1.6954 | 106.63 | 0.0055373 | 0 | 348.26 | 2024-03-03 12:58:52 | -0.000977
5973 | 3 | 3 | CC DChg | 05:20:30 | 46:33:23 | -0.3179 | 3.0729 | 1.6981 | 106.8 | 0 | 0 | 1.6981 | 106.8 | 0.0055454 | 0 | 348.77 | 2024-03-03 12:59:22 | -0.0009769
5974 | 3 | 3 | CC DChg | 05:21:00 | 46:33:53 | -0.3179 | 3.0719 | 1.7007 | 106.96 | 0 | 0 | 1.7007 | 106.96 | 0.0055535 | 0 | 349.28 | 2024-03-03 12:59:52 | -0.0009766
5975 | 3 | 3 | CC DChg | 05:21:30 | 46:34:23 | -0.3179 | 3.0716 | 1.7034 | 107.13 | 0 | 0 | 1.7034 | 107.13 | 0.0055617 | 0 | 349.79 | 2024-03-03 13:00:22 | -0.0009765
5976 | 3 | 3 | CC DChg | 05:22:00 | 46:34:53 | -0.3179 | 3.071 | 1.706 | 107.3 | 0 | 0 | 1.706 | 107.3 | 0.0055698 | 0 | 350.3 | 2024-03-03 13:00:52 | -0.0009763
5977 | 3 | 3 | CC DChg | 05:22:30 | 46:35:23 | -0.3178 | 3.0704 | 1.7087 | 107.46 | 0 | 0 | 1.7087 | 107.46 | 0.005578 | 0 | 350.81 | 2024-03-03 13:01:22 | -0.0009758
5978 | 3 | 3 | CC DChg | 05:23:00 | 46:35:53 | -0.3178 | 3.0701 | 1.7113 | 107.63 | 0 | 0 | 1.7113 | 107.63 | 0.0055861 | 0 | 351.33 | 2024-03-03 13:01:52 | -0.0009757
5979 | 3 | 3 | CC DChg | 05:23:30 | 46:36:23 | -0.3179 | 3.0695 | 1.714 | 107.8 | 0 | 0 | 1.714 | 107.8 | 0.0055942 | 0 | 351.84 | 2024-03-03 13:02:22 | -0.0009758
5980 | 3 | 3 | CC DChg | 05:24:00 | 46:36:53 | -0.3179 | 3.0691 | 1.7166 | 107.96 | 0 | 0 | 1.7166 | 107.96 | 0.0056023 | 0 | 352.35 | 2024-03-03 13:02:52 | -0.0009757
5981 | 3 | 3 | CC DChg | 05:24:30 | 46:37:23 | -0.3178 | 3.0685 | 1.7193 | 108.13 | 0 | 0 | 1.7193 | 108.13 | 0.0056105 | 0 | 352.86 | 2024-03-03 13:03:22 | -0.0009752
5982 | 3 | 3 | CC DChg | 05:25:00 | 46:37:53 | -0.3179 | 3.0682 | 1.7219 | 108.3 | 0 | 0 | 1.7219 | 108.3 | 0.0056186 | 0 | 353.37 | 2024-03-03 13:03:52 | -0.0009754
5983 | 3 | 3 | CC DChg | 05:25:30 | 46:38:23 | -0.3179 | 3.0676 | 1.7246 | 108.46 | 0 | 0 | 1.7246 | 108.46 | 0.0056267 | 0 | 353.88 | 2024-03-03 13:04:22 | -0.0009752
5984 | 3 | 3 | CC DChg | 05:26:00 | 46:38:53 | -0.3179 | 3.0673 | 1.7272 | 108.63 | 0 | 0 | 1.7272 | 108.63 | 0.0056349 | 0 | 354.39 | 2024-03-03 13:04:52 | -0.0009751
5985 | 3 | 3 | CC DChg | 05:26:30 | 46:39:23 | -0.3179 | 3.067 | 1.7299 | 108.8 | 0 | 0 | 1.7299 | 108.8 | 0.005643 | 0 | 354.9 | 2024-03-03 13:05:22 | -0.000975
5986 | 3 | 3 | CC DChg | 05:27:00 | 46:39:53 | -0.3179 | 3.0664 | 1.7325 | 108.96 | 0 | 0 | 1.7325 | 108.96 | 0.0056511 | 0 | 355.42 | 2024-03-03 13:05:52 | -0.0009748
5987 | 3 | 3 | CC DChg | 05:27:30 | 46:40:23 | -0.3179 | 3.0657 | 1.7352 | 109.13 | 0 | 0 | 1.7352 | 109.13 | 0.0056592 | 0 | 355.93 | 2024-03-03 13:06:22 | -0.0009746
5988 | 3 | 3 | CC DChg | 05:28:00 | 46:40:53 | -0.3179 | 3.0654 | 1.7378 | 109.3 | 0 | 0 | 1.7378 | 109.3 | 0.0056673 | 0 | 356.44 | 2024-03-03 13:06:52 | -0.0009745
5989 | 3 | 3 | CC DChg | 05:28:30 | 46:41:23 | -0.3178 | 3.0648 | 1.7405 | 109.46 | 0 | 0 | 1.7405 | 109.46 | 0.0056755 | 0 | 356.95 | 2024-03-03 13:07:22 | -0.000974
5990 | 3 | 3 | CC DChg | 05:29:00 | 46:41:53 | -0.3178 | 3.0642 | 1.7431 | 109.63 | 0 | 0 | 1.7431 | 109.63 | 0.0056836 | 0 | 357.46 | 2024-03-03 13:07:52 | -0.0009738
5991 | 3 | 3 | CC DChg | 05:29:30 | 46:42:23 | -0.3179 | 3.0636 | 1.7458 | 109.8 | 0 | 0 | 1.7458 | 109.8 | 0.0056917 | 0 | 357.97 | 2024-03-03 13:08:22 | -0.0009739
5992 | 3 | 3 | CC DChg | 05:30:00 | 46:42:53 | -0.3179 | 3.0633 | 1.7484 | 109.96 | 0 | 0 | 1.7484 | 109.96 | 0.0056998 | 0 | 358.48 | 2024-03-03 13:08:52 | -0.0009738
5993 | 3 | 3 | CC DChg | 05:30:30 | 46:43:23 | -0.3178 | 3.0626 | 1.7511 | 110.13 | 0 | 0 | 1.7511 | 110.13 | 0.0057079 | 0 | 358.99 | 2024-03-03 13:09:22 | -0.0009733
5994 | 3 | 3 | CC DChg | 05:31:00 | 46:43:53 | -0.3179 | 3.0623 | 1.7537 | 110.3 | 0 | 0 | 1.7537 | 110.3 | 0.005716 | 0 | 359.5 | 2024-03-03 13:09:52 | -0.0009735
5995 | 3 | 3 | CC DChg | 05:31:30 | 46:44:23 | -0.3179 | 3.0617 | 1.7563 | 110.46 | 0 | 0 | 1.7563 | 110.46 | 0.0057241 | 0 | 360.01 | 2024-03-03 13:10:22 | -0.0009733
5996 | 3 | 3 | CC DChg | 05:32:00 | 46:44:53 | -0.3179 | 3.0614 | 1.759 | 110.63 | 0 | 0 | 1.759 | 110.63 | 0.0057323 | 0 | 360.52 | 2024-03-03 13:10:52 | -0.0009732
5997 | 3 | 3 | CC DChg | 05:32:30 | 46:45:23 | -0.3178 | 3.0608 | 1.7616 | 110.8 | 0 | 0 | 1.7616 | 110.8 | 0.0057404 | 0 | 361.03 | 2024-03-03 13:11:22 | -0.0009727
5998 | 3 | 3 | CC DChg | 05:33:00 | 46:45:53 | -0.3179 | 3.0605 | 1.7643 | 110.96 | 0 | 0 | 1.7643 | 110.96 | 0.0057485 | 0 | 361.54 | 2024-03-03 13:11:52 | -0.0009729
5999 | 3 | 3 | CC DChg | 05:33:30 | 46:46:23 | -0.3178 | 3.0598 | 1.7669 | 111.13 | 0 | 0 | 1.7669 | 111.13 | 0.0057566 | 0 | 362.05 | 2024-03-03 13:12:22 | -0.0009724
6000 | 3 | 3 | CC DChg | 05:34:00 | 46:46:53 | -0.3179 | 3.0592 | 1.7696 | 111.3 | 0 | 0 | 1.7696 | 111.3 | 0.0057647 | 0 | 362.56 | 2024-03-03 13:12:52 | -0.0009725
6001 | 3 | 3 | CC DChg | 05:34:30 | 46:47:23 | -0.3179 | 3.0589 | 1.7722 | 111.46 | 0 | 0 | 1.7722 | 111.46 | 0.0057728 | 0 | 363.07 | 2024-03-03 13:13:22 | -0.0009724
6002 | 3 | 3 | CC DChg | 05:35:00 | 46:47:53 | -0.3179 | 3.0583 | 1.7749 | 111.63 | 0 | 0 | 1.7749 | 111.63 | 0.0057809 | 0 | 363.58 | 2024-03-03 13:13:52 | -0.0009722
6003 | 3 | 3 | CC DChg | 05:35:30 | 46:48:23 | -0.3179 | 3.058 | 1.7775 | 111.79 | 0 | 0 | 1.7775 | 111.79 | 0.005789 | 0 | 364.09 | 2024-03-03 13:14:22 | -0.0009721
6004 | 3 | 3 | CC DChg | 05:36:00 | 46:48:53 | -0.3179 | 3.0574 | 1.7802 | 111.96 | 0 | 0 | 1.7802 | 111.96 | 0.0057971 | 0 | 364.6 | 2024-03-03 13:14:52 | -0.0009719
6005 | 3 | 3 | CC DChg | 05:36:30 | 46:49:23 | -0.3179 | 3.0571 | 1.7828 | 112.13 | 0 | 0 | 1.7828 | 112.13 | 0.0058052 | 0 | 365.11 | 2024-03-03 13:15:22 | -0.0009719
6006 | 3 | 3 | CC DChg | 05:37:00 | 46:49:53 | -0.3179 | 3.0561 | 1.7855 | 112.29 | 0 | 0 | 1.7855 | 112.29 | 0.0058133 | 0 | 365.62 | 2024-03-03 13:15:52 | -0.0009715
6007 | 3 | 3 | CC DChg | 05:37:30 | 46:50:23 | -0.3178 | 3.0555 | 1.7881 | 112.46 | 0 | 0 | 1.7881 | 112.46 | 0.0058214 | 0 | 366.12 | 2024-03-03 13:16:22 | -0.000971
6008 | 3 | 3 | CC DChg | 05:38:00 | 46:50:53 | -0.3179 | 3.0552 | 1.7908 | 112.63 | 0 | 0 | 1.7908 | 112.63 | 0.0058295 | 0 | 366.63 | 2024-03-03 13:16:52 | -0.0009712
6009 | 3 | 3 | CC DChg | 05:38:30 | 46:51:23 | -0.3178 | 3.0546 | 1.7934 | 112.79 | 0 | 0 | 1.7934 | 112.79 | 0.0058376 | 0 | 367.14 | 2024-03-03 13:17:22 | -0.0009708
6010 | 3 | 3 | CC DChg | 05:39:00 | 46:51:53 | -0.3179 | 3.054 | 1.7961 | 112.96 | 0 | 0 | 1.7961 | 112.96 | 0.0058457 | 0 | 367.65 | 2024-03-03 13:17:52 | -0.0009709
6011 | 3 | 3 | CC DChg | 05:39:30 | 46:52:23 | -0.3179 | 3.0536 | 1.7987 | 113.13 | 0 | 0 | 1.7987 | 113.13 | 0.0058537 | 0 | 368.16 | 2024-03-03 13:18:22 | -0.0009707
6012 | 3 | 3 | CC DChg | 05:40:00 | 46:52:53 | -0.3179 | 3.053 | 1.8014 | 113.29 | 0 | 0 | 1.8014 | 113.29 | 0.0058618 | 0 | 368.67 | 2024-03-03 13:18:52 | -0.0009705
6013 | 3 | 3 | CC DChg | 05:40:30 | 46:53:23 | -0.3178 | 3.0527 | 1.804 | 113.46 | 0 | 0 | 1.804 | 113.46 | 0.0058699 | 0 | 369.18 | 2024-03-03 13:19:22 | -0.0009701
6014 | 3 | 3 | CC DChg | 05:41:00 | 46:53:53 | -0.3179 | 3.0521 | 1.8067 | 113.63 | 0 | 0 | 1.8067 | 113.63 | 0.005878 | 0 | 369.69 | 2024-03-03 13:19:52 | -0.0009703
6015 | 3 | 3 | CC DChg | 05:41:30 | 46:54:23 | -0.3179 | 3.0515 | 1.8093 | 113.79 | 0 | 0 | 1.8093 | 113.79 | 0.0058861 | 0 | 370.19 | 2024-03-03 13:20:22 | -0.0009701
6016 | 3 | 3 | CC DChg | 05:42:00 | 46:54:53 | -0.3179 | 3.0512 | 1.812 | 113.96 | 0 | 0 | 1.812 | 113.96 | 0.0058942 | 0 | 370.7 | 2024-03-03 13:20:52 | -0.00097
6017 | 3 | 3 | CC DChg | 05:42:30 | 46:55:23 | -0.3178 | 3.0505 | 1.8146 | 114.13 | 0 | 0 | 1.8146 | 114.13 | 0.0059023 | 0 | 371.21 | 2024-03-03 13:21:22 | -0.0009694
6018 | 3 | 3 | CC DChg | 05:43:00 | 46:55:53 | -0.3179 | 3.0499 | 1.8173 | 114.29 | 0 | 0 | 1.8173 | 114.29 | 0.0059103 | 0 | 371.72 | 2024-03-03 13:21:52 | -0.0009696
6019 | 3 | 3 | CC DChg | 05:43:30 | 46:56:23 | -0.3179 | 3.0496 | 1.8199 | 114.46 | 0 | 0 | 1.8199 | 114.46 | 0.0059184 | 0 | 372.23 | 2024-03-03 13:22:22 | -0.0009695
6020 | 3 | 3 | CC DChg | 05:44:00 | 46:56:53 | -0.3178 | 3.049 | 1.8226 | 114.63 | 0 | 0 | 1.8226 | 114.63 | 0.0059265 | 0 | 372.74 | 2024-03-03 13:22:52 | -0.000969
6021 | 3 | 3 | CC DChg | 05:44:30 | 46:57:23 | -0.3178 | 3.0481 | 1.8252 | 114.79 | 0 | 0 | 1.8252 | 114.79 | 0.0059346 | 0 | 373.24 | 2024-03-03 13:23:22 | -0.0009687
6022 | 3 | 3 | CC DChg | 05:45:00 | 46:57:53 | -0.3179 | 3.0478 | 1.8279 | 114.96 | 0 | 0 | 1.8279 | 114.96 | 0.0059426 | 0 | 373.75 | 2024-03-03 13:23:52 | -0.0009689
6023 | 3 | 3 | CC DChg | 05:45:30 | 46:58:23 | -0.3179 | 3.0471 | 1.8305 | 115.13 | 0 | 0 | 1.8305 | 115.13 | 0.0059507 | 0 | 374.26 | 2024-03-03 13:24:22 | -0.0009687
6024 | 3 | 3 | CC DChg | 05:46:00 | 46:58:53 | -0.3179 | 3.0465 | 1.8332 | 115.29 | 0 | 0 | 1.8332 | 115.29 | 0.0059588 | 0 | 374.77 | 2024-03-03 13:24:52 | -0.0009685
6025 | 3 | 3 | CC DChg | 05:46:30 | 46:59:23 | -0.3179 | 3.0462 | 1.8358 | 115.46 | 0 | 0 | 1.8358 | 115.46 | 0.0059668 | 0 | 375.27 | 2024-03-03 13:25:22 | -0.0009684
6026 | 3 | 3 | CC DChg | 05:47:00 | 46:59:53 | -0.3179 | 3.0456 | 1.8385 | 115.63 | 0 | 0 | 1.8385 | 115.63 | 0.0059749 | 0 | 375.78 | 2024-03-03 13:25:52 | -0.0009682
6027 | 3 | 3 | CC DChg | 05:47:30 | 47:00:23 | -0.3179 | 3.045 | 1.8411 | 115.79 | 0 | 0 | 1.8411 | 115.79 | 0.005983 | 0 | 376.29 | 2024-03-03 13:26:22 | -0.000968
6028 | 3 | 3 | CC DChg | 05:48:00 | 47:00:53 | -0.3179 | 3.0447 | 1.8438 | 115.96 | 0 | 0 | 1.8438 | 115.96 | 0.005991 | 0 | 376.8 | 2024-03-03 13:26:52 | -0.0009679
6029 | 3 | 3 | CC DChg | 05:48:30 | 47:01:23 | -0.3179 | 3.044 | 1.8464 | 116.13 | 0 | 0 | 1.8464 | 116.13 | 0.0059991 | 0 | 377.3 | 2024-03-03 13:27:22 | -0.0009677
6030 | 3 | 3 | CC DChg | 05:49:00 | 47:01:53 | -0.3178 | 3.0434 | 1.8491 | 116.29 | 0 | 0 | 1.8491 | 116.29 | 0.0060072 | 0 | 377.81 | 2024-03-03 13:27:52 | -0.0009672
6031 | 3 | 3 | CC DChg | 05:49:30 | 47:02:23 | -0.3179 | 3.0428 | 1.8517 | 116.46 | 0 | 0 | 1.8517 | 116.46 | 0.0060152 | 0 | 378.32 | 2024-03-03 13:28:22 | -0.0009673
6032 | 3 | 3 | CC DChg | 05:50:00 | 47:02:53 | -0.3179 | 3.0425 | 1.8544 | 116.63 | 0 | 0 | 1.8544 | 116.63 | 0.0060233 | 0 | 378.82 | 2024-03-03 13:28:52 | -0.0009672
6033 | 3 | 3 | CC DChg | 05:50:30 | 47:03:23 | -0.3179 | 3.0419 | 1.857 | 116.79 | 0 | 0 | 1.857 | 116.79 | 0.0060314 | 0 | 379.33 | 2024-03-03 13:29:22 | -0.000967
6034 | 3 | 3 | CC DChg | 05:51:00 | 47:03:53 | -0.3179 | 3.0412 | 1.8597 | 116.96 | 0 | 0 | 1.8597 | 116.96 | 0.0060394 | 0 | 379.84 | 2024-03-03 13:29:52 | -0.0009668
6035 | 3 | 3 | CC DChg | 05:51:30 | 47:04:23 | -0.3179 | 3.0409 | 1.8623 | 117.13 | 0 | 0 | 1.8623 | 117.13 | 0.0060475 | 0 | 380.34 | 2024-03-03 13:30:22 | -0.0009667
6036 | 3 | 3 | CC DChg | 05:52:00 | 47:04:53 | -0.3179 | 3.0397 | 1.865 | 117.29 | 0 | 0 | 1.865 | 117.29 | 0.0060555 | 0 | 380.85 | 2024-03-03 13:30:52 | -0.0009663
6037 | 3 | 3 | CC DChg | 05:52:30 | 47:05:23 | -0.3178 | 3.0394 | 1.8676 | 117.46 | 0 | 0 | 1.8676 | 117.46 | 0.0060636 | 0 | 381.36 | 2024-03-03 13:31:22 | -0.0009659
6038 | 3 | 3 | CC DChg | 05:53:00 | 47:05:53 | -0.3178 | 3.0388 | 1.8703 | 117.63 | 0 | 0 | 1.8703 | 117.63 | 0.0060716 | 0 | 381.86 | 2024-03-03 13:31:52 | -0.0009657
6039 | 3 | 3 | CC DChg | 05:53:30 | 47:06:23 | -0.3178 | 3.0381 | 1.8729 | 117.79 | 0 | 0 | 1.8729 | 117.79 | 0.0060797 | 0 | 382.37 | 2024-03-03 13:32:22 | -0.0009655
6040 | 3 | 3 | CC DChg | 05:54:00 | 47:06:53 | -0.3179 | 3.0375 | 1.8755 | 117.96 | 0 | 0 | 1.8755 | 117.96 | 0.0060877 | 0 | 382.88 | 2024-03-03 13:32:52 | -0.0009656
6041 | 3 | 3 | CC DChg | 05:54:30 | 47:07:23 | -0.3179 | 3.0369 | 1.8782 | 118.13 | 0 | 0 | 1.8782 | 118.13 | 0.0060958 | 0 | 383.38 | 2024-03-03 13:33:22 | -0.0009654
6042 | 3 | 3 | CC DChg | 05:55:00 | 47:07:53 | -0.3178 | 3.0366 | 1.8808 | 118.29 | 0 | 0 | 1.8808 | 118.29 | 0.0061038 | 0 | 383.89 | 2024-03-03 13:33:52 | -0.000965
6043 | 3 | 3 | CC DChg | 05:55:30 | 47:08:23 | -0.3179 | 3.036 | 1.8835 | 118.46 | 0 | 0 | 1.8835 | 118.46 | 0.0061118 | 0 | 384.39 | 2024-03-03 13:34:22 | -0.0009651
6044 | 3 | 3 | CC DChg | 05:56:00 | 47:08:53 | -0.3178 | 3.0354 | 1.8861 | 118.63 | 0 | 0 | 1.8861 | 118.63 | 0.0061199 | 0 | 384.9 | 2024-03-03 13:34:52 | -0.0009647
6045 | 3 | 3 | CC DChg | 05:56:30 | 47:09:23 | -0.3179 | 3.0347 | 1.8888 | 118.79 | 0 | 0 | 1.8888 | 118.79 | 0.0061279 | 0 | 385.4 | 2024-03-03 13:35:22 | -0.0009647
6046 | 3 | 3 | CC DChg | 05:57:00 | 47:09:53 | -0.3179 | 3.0341 | 1.8914 | 118.96 | 0 | 0 | 1.8914 | 118.96 | 0.006136 | 0 | 385.91 | 2024-03-03 13:35:52 | -0.0009645
6047 | 3 | 3 | CC DChg | 05:57:30 | 47:10:23 | -0.3179 | 3.0338 | 1.8941 | 119.13 | 0 | 0 | 1.8941 | 119.13 | 0.006144 | 0 | 386.42 | 2024-03-03 13:36:22 | -0.0009644
6048 | 3 | 3 | CC DChg | 05:58:00 | 47:10:53 | -0.3178 | 3.0332 | 1.8967 | 119.29 | 0 | 0 | 1.8967 | 119.29 | 0.006152 | 0 | 386.92 | 2024-03-03 13:36:52 | -0.000964
6049 | 3 | 3 | CC DChg | 05:58:30 | 47:11:23 | -0.3178 | 3.0323 | 1.8994 | 119.46 | 0 | 0 | 1.8994 | 119.46 | 0.0061601 | 0 | 387.43 | 2024-03-03 13:37:22 | -0.0009637
6050 | 3 | 3 | CC DChg | 05:59:00 | 47:11:53 | -0.3178 | 3.0316 | 1.902 | 119.62 | 0 | 0 | 1.902 | 119.62 | 0.0061681 | 0 | 387.93 | 2024-03-03 13:37:52 | -0.0009634
6051 | 3 | 3 | CC DChg | 05:59:30 | 47:12:23 | -0.3179 | 3.031 | 1.9047 | 119.79 | 0 | 0 | 1.9047 | 119.79 | 0.0061761 | 0 | 388.44 | 2024-03-03 13:38:22 | -0.0009636
6052 | 3 | 3 | CC DChg | 06:00:00 | 47:12:53 | -0.3179 | 3.0304 | 1.9073 | 119.96 | 0 | 0 | 1.9073 | 119.96 | 0.0061842 | 0 | 388.94 | 2024-03-03 13:38:52 | -0.0009634
6053 | 3 | 3 | CC DChg | 06:00:30 | 47:13:23 | -0.3178 | 3.0298 | 1.91 | 120.12 | 0 | 0 | 1.91 | 120.12 | 0.0061922 | 0 | 389.45 | 2024-03-03 13:39:22 | -0.0009629
6054 | 3 | 3 | CC DChg | 06:01:00 | 47:13:53 | -0.3178 | 3.0292 | 1.9126 | 120.29 | 0 | 0 | 1.9126 | 120.29 | 0.0062002 | 0 | 389.95 | 2024-03-03 13:39:52 | -0.0009627
6055 | 3 | 3 | CC DChg | 06:01:30 | 47:14:23 | -0.3178 | 3.0288 | 1.9153 | 120.46 | 0 | 0 | 1.9153 | 120.46 | 0.0062082 | 0 | 390.46 | 2024-03-03 13:40:22 | -0.0009626
6056 | 3 | 3 | CC DChg | 06:02:00 | 47:14:53 | -0.3178 | 3.0282 | 1.9179 | 120.62 | 0 | 0 | 1.9179 | 120.62 | 0.0062163 | 0 | 390.96 | 2024-03-03 13:40:52 | -0.0009624
6057 | 3 | 3 | CC DChg | 06:02:30 | 47:15:23 | -0.3179 | 3.0276 | 1.9206 | 120.79 | 0 | 0 | 1.9206 | 120.79 | 0.0062243 | 0 | 391.46 | 2024-03-03 13:41:22 | -0.0009625
6058 | 3 | 3 | CC DChg | 06:03:00 | 47:15:53 | -0.3178 | 3.0267 | 1.9232 | 120.96 | 0 | 0 | 1.9232 | 120.96 | 0.0062323 | 0 | 391.97 | 2024-03-03 13:41:52 | -0.0009619
6059 | 3 | 3 | CC DChg | 06:03:30 | 47:16:23 | -0.3179 | 3.0264 | 1.9259 | 121.12 | 0 | 0 | 1.9259 | 121.12 | 0.0062403 | 0 | 392.47 | 2024-03-03 13:42:22 | -0.0009621
6060 | 3 | 3 | CC DChg | 06:04:00 | 47:16:53 | -0.3179 | 3.0257 | 1.9285 | 121.29 | 0 | 0 | 1.9285 | 121.29 | 0.0062483 | 0 | 392.98 | 2024-03-03 13:42:52 | -0.0009619
6061 | 3 | 3 | CC DChg | 06:04:30 | 47:17:23 | -0.3178 | 3.0251 | 1.9312 | 121.46 | 0 | 0 | 1.9312 | 121.46 | 0.0062563 | 0 | 393.48 | 2024-03-03 13:43:22 | -0.0009614
6062 | 3 | 3 | CC DChg | 06:05:00 | 47:17:53 | -0.3179 | 3.0242 | 1.9338 | 121.62 | 0 | 0 | 1.9338 | 121.62 | 0.0062644 | 0 | 393.98 | 2024-03-03 13:43:52 | -0.0009614
6063 | 3 | 3 | CC DChg | 06:05:30 | 47:18:23 | -0.3178 | 3.0236 | 1.9365 | 121.79 | 0 | 0 | 1.9365 | 121.79 | 0.0062724 | 0 | 394.49 | 2024-03-03 13:44:22 | -0.0009609
6064 | 3 | 3 | CC DChg | 06:06:00 | 47:18:53 | -0.3179 | 3.023 | 1.9391 | 121.96 | 0 | 0 | 1.9391 | 121.96 | 0.0062804 | 0 | 394.99 | 2024-03-03 13:44:52 | -0.000961
6065 | 3 | 3 | CC DChg | 06:06:30 | 47:19:23 | -0.3179 | 3.0223 | 1.9418 | 122.12 | 0 | 0 | 1.9418 | 122.12 | 0.0062884 | 0 | 395.5 | 2024-03-03 13:45:22 | -0.0009608
6066 | 3 | 3 | CC DChg | 06:07:00 | 47:19:53 | -0.3178 | 3.0214 | 1.9444 | 122.29 | 0 | 0 | 1.9444 | 122.29 | 0.0062964 | 0 | 396 | 2024-03-03 13:45:52 | -0.0009602
6067 | 3 | 3 | CC DChg | 06:07:30 | 47:20:23 | -0.3178 | 3.0211 | 1.9471 | 122.46 | 0 | 0 | 1.9471 | 122.46 | 0.0063044 | 0 | 396.5 | 2024-03-03 13:46:22 | -0.0009601
6068 | 3 | 3 | CC DChg | 06:08:00 | 47:20:53 | -0.3179 | 3.0202 | 1.9497 | 122.62 | 0 | 0 | 1.9497 | 122.62 | 0.0063124 | 0 | 397.01 | 2024-03-03 13:46:52 | -0.0009601
6069 | 3 | 3 | CC DChg | 06:08:30 | 47:21:23 | -0.3179 | 3.0195 | 1.9524 | 122.79 | 0 | 0 | 1.9524 | 122.79 | 0.0063204 | 0 | 397.51 | 2024-03-03 13:47:22 | -0.0009599
6070 | 3 | 3 | CC DChg | 06:09:00 | 47:21:53 | -0.3178 | 3.0189 | 1.955 | 122.96 | 0 | 0 | 1.955 | 122.96 | 0.0063284 | 0 | 398.01 | 2024-03-03 13:47:52 | -0.0009594
6071 | 3 | 3 | CC DChg | 06:09:30 | 47:22:23 | -0.3179 | 3.0183 | 1.9577 | 123.12 | 0 | 0 | 1.9577 | 123.12 | 0.0063364 | 0 | 398.51 | 2024-03-03 13:48:22 | -0.0009595
6072 | 3 | 3 | CC DChg | 06:10:00 | 47:22:53 | -0.3179 | 3.0177 | 1.9603 | 123.29 | 0 | 0 | 1.9603 | 123.29 | 0.0063444 | 0 | 399.02 | 2024-03-03 13:48:52 | -0.0009593
6073 | 3 | 3 | CC DChg | 06:10:30 | 47:23:23 | -0.3178 | 3.0171 | 1.963 | 123.46 | 0 | 0 | 1.963 | 123.46 | 0.0063524 | 0 | 399.52 | 2024-03-03 13:49:22 | -0.0009588
6074 | 3 | 3 | CC DChg | 06:11:00 | 47:23:53 | -0.3178 | 3.0161 | 1.9656 | 123.62 | 0 | 0 | 1.9656 | 123.62 | 0.0063604 | 0 | 400.02 | 2024-03-03 13:49:52 | -0.0009585
6075 | 3 | 3 | CC DChg | 06:11:30 | 47:24:23 | -0.3178 | 3.0152 | 1.9683 | 123.79 | 0 | 0 | 1.9683 | 123.79 | 0.0063683 | 0 | 400.52 | 2024-03-03 13:50:22 | -0.0009582
6076 | 3 | 3 | CC DChg | 06:12:00 | 47:24:53 | -0.3179 | 3.0146 | 1.9709 | 123.96 | 0 | 0 | 1.9709 | 123.96 | 0.0063763 | 0 | 401.03 | 2024-03-03 13:50:52 | -0.0009583
6077 | 3 | 3 | CC DChg | 06:12:30 | 47:25:23 | -0.3179 | 3.014 | 1.9736 | 124.12 | 0 | 0 | 1.9736 | 124.12 | 0.0063843 | 0 | 401.53 | 2024-03-03 13:51:22 | -0.0009582
6078 | 3 | 3 | CC DChg | 06:13:00 | 47:25:53 | -0.3179 | 3.0133 | 1.9762 | 124.29 | 0 | 0 | 1.9762 | 124.29 | 0.0063923 | 0 | 402.03 | 2024-03-03 13:51:52 | -0.0009579
6079 | 3 | 3 | CC DChg | 06:13:30 | 47:26:23 | -0.3179 | 3.0127 | 1.9789 | 124.46 | 0 | 0 | 1.9789 | 124.46 | 0.0064003 | 0 | 402.53 | 2024-03-03 13:52:22 | -0.0009577
6080 | 3 | 3 | CC DChg | 06:14:00 | 47:26:53 | -0.3178 | 3.0118 | 1.9815 | 124.62 | 0 | 0 | 1.9815 | 124.62 | 0.0064083 | 0 | 403.04 | 2024-03-03 13:52:52 | -0.0009572
6081 | 3 | 3 | CC DChg | 06:14:30 | 47:27:23 | -0.3179 | 3.0112 | 1.9842 | 124.79 | 0 | 0 | 1.9842 | 124.79 | 0.0064162 | 0 | 403.54 | 2024-03-03 13:53:22 | -0.0009573
6082 | 3 | 3 | CC DChg | 06:15:00 | 47:27:53 | -0.3179 | 3.0106 | 1.9868 | 124.96 | 0 | 0 | 1.9868 | 124.96 | 0.0064242 | 0 | 404.04 | 2024-03-03 13:53:52 | -0.0009571
6083 | 3 | 3 | CC DChg | 06:15:30 | 47:28:23 | -0.3179 | 3.0099 | 1.9894 | 125.12 | 0 | 0 | 1.9894 | 125.12 | 0.0064322 | 0 | 404.54 | 2024-03-03 13:54:22 | -0.0009568
6084 | 3 | 3 | CC DChg | 06:16:00 | 47:28:53 | -0.3179 | 3.009 | 1.9921 | 125.29 | 0 | 0 | 1.9921 | 125.29 | 0.0064402 | 0 | 405.04 | 2024-03-03 13:54:52 | -0.0009566
6085 | 3 | 3 | CC DChg | 06:16:30 | 47:29:23 | -0.3178 | 3.0081 | 1.9947 | 125.46 | 0 | 0 | 1.9947 | 125.46 | 0.0064481 | 0 | 405.54 | 2024-03-03 13:55:22 | -0.000956
6086 | 3 | 3 | CC DChg | 06:17:00 | 47:29:53 | -0.3179 | 3.0075 | 1.9974 | 125.62 | 0 | 0 | 1.9974 | 125.62 | 0.0064561 | 0 | 406.04 | 2024-03-03 13:55:52 | -0.0009561
6087 | 3 | 3 | CC DChg | 06:17:30 | 47:30:23 | -0.3178 | 3.0065 | 2 | 125.79 | 0 | 0 | 2 | 125.79 | 0.0064641 | 0 | 406.54 | 2024-03-03 13:56:22 | -0.0009555
6088 | 3 | 3 | CC DChg | 06:18:00 | 47:30:53 | -0.3178 | 3.0059 | 2.0027 | 125.96 | 0 | 0 | 2.0027 | 125.96 | 0.006472 | 0 | 407.05 | 2024-03-03 13:56:52 | -0.0009553
6089 | 3 | 3 | CC DChg | 06:18:30 | 47:31:23 | -0.3178 | 3.005 | 2.0053 | 126.12 | 0 | 0 | 2.0053 | 126.12 | 0.00648 | 0 | 407.55 | 2024-03-03 13:57:22 | -0.000955
6090 | 3 | 3 | CC DChg | 06:19:00 | 47:31:53 | -0.3179 | 3.0044 | 2.008 | 126.29 | 0 | 0 | 2.008 | 126.29 | 0.0064879 | 0 | 408.05 | 2024-03-03 13:57:52 | -0.0009551
6091 | 3 | 3 | CC DChg | 06:19:30 | 47:32:23 | -0.3179 | 3.0037 | 2.0106 | 126.46 | 0 | 0 | 2.0106 | 126.46 | 0.0064959 | 0 | 408.55 | 2024-03-03 13:58:22 | -0.0009549
6092 | 3 | 3 | CC DChg | 06:20:00 | 47:32:53 | -0.3178 | 3.0028 | 2.0133 | 126.62 | 0 | 0 | 2.0133 | 126.62 | 0.0065039 | 0 | 409.05 | 2024-03-03 13:58:52 | -0.0009543
6093 | 3 | 3 | CC DChg | 06:20:30 | 47:33:23 | -0.3179 | 3.0022 | 2.0159 | 126.79 | 0 | 0 | 2.0159 | 126.79 | 0.0065118 | 0 | 409.55 | 2024-03-03 13:59:22 | -0.0009544
6094 | 3 | 3 | CC DChg | 06:21:00 | 47:33:53 | -0.3178 | 3.0013 | 2.0186 | 126.96 | 0 | 0 | 2.0186 | 126.96 | 0.0065198 | 0 | 410.05 | 2024-03-03 13:59:52 | -0.0009538
6095 | 3 | 3 | CC DChg | 06:21:30 | 47:34:23 | -0.3179 | 3.0003 | 2.0212 | 127.12 | 0 | 0 | 2.0212 | 127.12 | 0.0065277 | 0 | 410.55 | 2024-03-03 14:00:22 | -0.0009538
6096 | 3 | 3 | CC DChg | 06:22:00 | 47:34:53 | -0.3179 | 2.9997 | 2.0239 | 127.29 | 0 | 0 | 2.0239 | 127.29 | 0.0065356 | 0 | 411.05 | 2024-03-03 14:00:52 | -0.0009536
6097 | 3 | 3 | CC DChg | 06:22:30 | 47:35:23 | -0.3178 | 2.9988 | 2.0265 | 127.45 | 0 | 0 | 2.0265 | 127.45 | 0.0065436 | 0 | 411.55 | 2024-03-03 14:01:22 | -0.000953
6098 | 3 | 3 | CC DChg | 06:23:00 | 47:35:53 | -0.3179 | 2.9978 | 2.0292 | 127.62 | 0 | 0 | 2.0292 | 127.62 | 0.0065515 | 0 | 412.05 | 2024-03-03 14:01:52 | -0.000953
6099 | 3 | 3 | CC DChg | 06:23:30 | 47:36:23 | -0.3179 | 2.9972 | 2.0318 | 127.79 | 0 | 0 | 2.0318 | 127.79 | 0.0065595 | 0 | 412.55 | 2024-03-03 14:02:22 | -0.0009528
6100 | 3 | 3 | CC DChg | 06:24:00 | 47:36:53 | -0.3179 | 2.9963 | 2.0345 | 127.95 | 0 | 0 | 2.0345 | 127.95 | 0.0065674 | 0 | 413.04 | 2024-03-03 14:02:52 | -0.0009525
6101 | 3 | 3 | CC DChg | 06:24:30 | 47:37:23 | -0.3178 | 2.9954 | 2.0371 | 128.12 | 0 | 0 | 2.0371 | 128.12 | 0.0065753 | 0 | 413.54 | 2024-03-03 14:03:22 | -0.0009519
6102 | 3 | 3 | CC DChg | 06:25:00 | 47:37:53 | -0.3179 | 2.9947 | 2.0398 | 128.29 | 0 | 0 | 2.0398 | 128.29 | 0.0065833 | 0 | 414.04 | 2024-03-03 14:03:52 | -0.000952
6103 | 3 | 3 | CC DChg | 06:25:30 | 47:38:23 | -0.3178 | 2.9938 | 2.0424 | 128.45 | 0 | 0 | 2.0424 | 128.45 | 0.0065912 | 0 | 414.54 | 2024-03-03 14:04:22 | -0.0009514
6104 | 3 | 3 | CC DChg | 06:26:00 | 47:38:53 | -0.3179 | 2.9932 | 2.0451 | 128.62 | 0 | 0 | 2.0451 | 128.62 | 0.0065991 | 0 | 415.04 | 2024-03-03 14:04:52 | -0.0009515
6105 | 3 | 3 | CC DChg | 06:26:30 | 47:39:23 | -0.3178 | 2.9916 | 2.0477 | 128.79 | 0 | 0 | 2.0477 | 128.79 | 0.0066071 | 0 | 415.54 | 2024-03-03 14:05:22 | -0.0009507
6106 | 3 | 3 | CC DChg | 06:27:00 | 47:39:53 | -0.3179 | 2.991 | 2.0504 | 128.95 | 0 | 0 | 2.0504 | 128.95 | 0.006615 | 0 | 416.04 | 2024-03-03 14:05:52 | -0.0009508
6107 | 3 | 3 | CC DChg | 06:27:30 | 47:40:23 | -0.3179 | 2.9901 | 2.053 | 129.12 | 0 | 0 | 2.053 | 129.12 | 0.0066229 | 0 | 416.54 | 2024-03-03 14:06:22 | -0.0009506
6108 | 3 | 3 | CC DChg | 06:28:00 | 47:40:53 | -0.3179 | 2.9892 | 2.0557 | 129.29 | 0 | 0 | 2.0557 | 129.29 | 0.0066308 | 0 | 417.03 | 2024-03-03 14:06:52 | -0.0009503
6109 | 3 | 3 | CC DChg | 06:28:30 | 47:41:23 | -0.3178 | 2.9882 | 2.0583 | 129.45 | 0 | 0 | 2.0583 | 129.45 | 0.0066388 | 0 | 417.53 | 2024-03-03 14:07:22 | -0.0009496
6110 | 3 | 3 | CC DChg | 06:29:00 | 47:41:53 | -0.3179 | 2.9873 | 2.061 | 129.62 | 0 | 0 | 2.061 | 129.62 | 0.0066467 | 0 | 418.03 | 2024-03-03 14:07:52 | -0.0009497
6111 | 3 | 3 | CC DChg | 06:29:30 | 47:42:23 | -0.3178 | 2.9867 | 2.0636 | 129.79 | 0 | 0 | 2.0636 | 129.79 | 0.0066546 | 0 | 418.53 | 2024-03-03 14:08:22 | -0.0009492
6112 | 3 | 3 | CC DChg | 06:30:00 | 47:42:53 | -0.3178 | 2.9854 | 2.0663 | 129.95 | 0 | 0 | 2.0663 | 129.95 | 0.0066625 | 0 | 419.02 | 2024-03-03 14:08:52 | -0.0009488
6113 | 3 | 3 | CC DChg | 06:30:30 | 47:43:23 | -0.3179 | 2.9848 | 2.0689 | 130.12 | 0 | 0 | 2.0689 | 130.12 | 0.0066704 | 0 | 419.52 | 2024-03-03 14:09:22 | -0.0009489
6114 | 3 | 3 | CC DChg | 06:31:00 | 47:43:53 | -0.3178 | 2.9833 | 2.0716 | 130.29 | 0 | 0 | 2.0716 | 130.29 | 0.0066783 | 0 | 420.02 | 2024-03-03 14:09:52 | -0.0009481
6115 | 3 | 3 | CC DChg | 06:31:30 | 47:44:23 | -0.3179 | 2.9823 | 2.0742 | 130.45 | 0 | 0 | 2.0742 | 130.45 | 0.0066862 | 0 | 420.52 | 2024-03-03 14:10:22 | -0.0009481
6116 | 3 | 3 | CC DChg | 06:32:00 | 47:44:53 | -0.3179 | 2.9814 | 2.0769 | 130.62 | 0 | 0 | 2.0769 | 130.62 | 0.0066941 | 0 | 421.01 | 2024-03-03 14:10:52 | -0.0009478
6117 | 3 | 3 | CC DChg | 06:32:30 | 47:45:23 | -0.3179 | 2.9805 | 2.0795 | 130.79 | 0 | 0 | 2.0795 | 130.79 | 0.006702 | 0 | 421.51 | 2024-03-03 14:11:22 | -0.0009475
6118 | 3 | 3 | CC DChg | 06:33:00 | 47:45:53 | -0.3179 | 2.9796 | 2.0822 | 130.95 | 0 | 0 | 2.0822 | 130.95 | 0.0067099 | 0 | 422.01 | 2024-03-03 14:11:52 | -0.0009472
6119 | 3 | 3 | CC DChg | 06:33:30 | 47:46:23 | -0.3178 | 2.9786 | 2.0848 | 131.12 | 0 | 0 | 2.0848 | 131.12 | 0.0067178 | 0 | 422.5 | 2024-03-03 14:12:22 | -0.0009466
6120 | 3 | 3 | CC DChg | 06:34:00 | 47:46:53 | -0.3179 | 2.9774 | 2.0875 | 131.29 | 0 | 0 | 2.0875 | 131.29 | 0.0067257 | 0 | 423 | 2024-03-03 14:12:52 | -0.0009465
6121 | 3 | 3 | CC DChg | 06:34:30 | 47:47:23 | -0.3178 | 2.9761 | 2.0901 | 131.45 | 0 | 0 | 2.0901 | 131.45 | 0.0067336 | 0 | 423.49 | 2024-03-03 14:13:22 | -0.0009458
6122 | 3 | 3 | CC DChg | 06:35:00 | 47:47:53 | -0.3179 | 2.9752 | 2.0928 | 131.62 | 0 | 0 | 2.0928 | 131.62 | 0.0067414 | 0 | 423.99 | 2024-03-03 14:13:52 | -0.0009458
6123 | 3 | 3 | CC DChg | 06:35:30 | 47:48:23 | -0.3179 | 2.9743 | 2.0954 | 131.79 | 0 | 0 | 2.0954 | 131.79 | 0.0067493 | 0 | 424.49 | 2024-03-03 14:14:22 | -0.0009455
6124 | 3 | 3 | CC DChg | 06:36:00 | 47:48:53 | -0.3179 | 2.973 | 2.0981 | 131.95 | 0 | 0 | 2.0981 | 131.95 | 0.0067572 | 0 | 424.98 | 2024-03-03 14:14:52 | -0.0009451
6125 | 3 | 3 | CC DChg | 06:36:30 | 47:49:23 | -0.3178 | 2.9718 | 2.1007 | 132.12 | 0 | 0 | 2.1007 | 132.12 | 0.0067651 | 0 | 425.48 | 2024-03-03 14:15:22 | -0.0009444
6126 | 3 | 3 | CC DChg | 06:37:00 | 47:49:53 | -0.3178 | 2.9709 | 2.1033 | 132.29 | 0 | 0 | 2.1033 | 132.29 | 0.0067729 | 0 | 425.97 | 2024-03-03 14:15:52 | -0.0009442
6127 | 3 | 3 | CC DChg | 06:37:30 | 47:50:23 | -0.3179 | 2.9696 | 2.106 | 132.45 | 0 | 0 | 2.106 | 132.45 | 0.0067808 | 0 | 426.47 | 2024-03-03 14:16:22 | -0.000944
6128 | 3 | 3 | CC DChg | 06:38:00 | 47:50:53 | -0.3179 | 2.9687 | 2.1086 | 132.62 | 0 | 0 | 2.1086 | 132.62 | 0.0067887 | 0 | 426.96 | 2024-03-03 14:16:52 | -0.0009437
6129 | 3 | 3 | CC DChg | 06:38:30 | 47:51:23 | -0.3179 | 2.9671 | 2.1113 | 132.79 | 0 | 0 | 2.1113 | 132.79 | 0.0067965 | 0 | 427.45 | 2024-03-03 14:17:22 | -0.0009432
6130 | 3 | 3 | CC DChg | 06:39:00 | 47:51:53 | -0.3179 | 2.9659 | 2.1139 | 132.95 | 0 | 0 | 2.1139 | 132.95 | 0.0068044 | 0 | 427.95 | 2024-03-03 14:17:52 | -0.0009429
6131 | 3 | 3 | CC DChg | 06:39:30 | 47:52:23 | -0.3179 | 2.9647 | 2.1166 | 133.12 | 0 | 0 | 2.1166 | 133.12 | 0.0068122 | 0 | 428.44 | 2024-03-03 14:18:22 | -0.0009425
6132 | 3 | 3 | CC DChg | 06:40:00 | 47:52:53 | -0.3178 | 2.9637 | 2.1192 | 133.29 | 0 | 0 | 2.1192 | 133.29 | 0.0068201 | 0 | 428.94 | 2024-03-03 14:18:52 | -0.0009419
6133 | 3 | 3 | CC DChg | 06:40:30 | 47:53:23 | -0.3178 | 2.9622 | 2.1219 | 133.45 | 0 | 0 | 2.1219 | 133.45 | 0.0068279 | 0 | 429.43 | 2024-03-03 14:19:22 | -0.0009414
6134 | 3 | 3 | CC DChg | 06:41:00 | 47:53:53 | -0.3178 | 2.9609 | 2.1245 | 133.62 | 0 | 0 | 2.1245 | 133.62 | 0.0068358 | 0 | 429.92 | 2024-03-03 14:19:52 | -0.000941
6135 | 3 | 3 | CC DChg | 06:41:30 | 47:54:23 | -0.3179 | 2.9597 | 2.1272 | 133.79 | 0 | 0 | 2.1272 | 133.79 | 0.0068436 | 0 | 430.42 | 2024-03-03 14:20:22 | -0.0009409
6136 | 3 | 3 | CC DChg | 06:42:00 | 47:54:53 | -0.3178 | 2.9582 | 2.1298 | 133.95 | 0 | 0 | 2.1298 | 133.95 | 0.0068515 | 0 | 430.91 | 2024-03-03 14:20:52 | -0.0009401
6137 | 3 | 3 | CC DChg | 06:42:30 | 47:55:23 | -0.3179 | 2.9569 | 2.1325 | 134.12 | 0 | 0 | 2.1325 | 134.12 | 0.0068593 | 0 | 431.4 | 2024-03-03 14:21:22 | -0.00094
6138 | 3 | 3 | CC DChg | 06:43:00 | 47:55:53 | -0.3178 | 2.9557 | 2.1351 | 134.29 | 0 | 0 | 2.1351 | 134.29 | 0.0068671 | 0 | 431.89 | 2024-03-03 14:21:52 | -0.0009393
6139 | 3 | 3 | CC DChg | 06:43:30 | 47:56:23 | -0.3178 | 2.9541 | 2.1378 | 134.45 | 0 | 0 | 2.1378 | 134.45 | 0.006875 | 0 | 432.39 | 2024-03-03 14:22:22 | -0.0009388
6140 | 3 | 3 | CC DChg | 06:44:00 | 47:56:53 | -0.3178 | 2.9529 | 2.1404 | 134.62 | 0 | 0 | 2.1404 | 134.62 | 0.0068828 | 0 | 432.88 | 2024-03-03 14:22:52 | -0.0009384
6141 | 3 | 3 | CC DChg | 06:44:30 | 47:57:23 | -0.3179 | 2.951 | 2.1431 | 134.78 | 0 | 0 | 2.1431 | 134.78 | 0.0068906 | 0 | 433.37 | 2024-03-03 14:23:22 | -0.0009381
6142 | 3 | 3 | CC DChg | 06:45:00 | 47:57:53 | -0.3178 | 2.9498 | 2.1457 | 134.95 | 0 | 0 | 2.1457 | 134.95 | 0.0068984 | 0 | 433.86 | 2024-03-03 14:23:52 | -0.0009374
6143 | 3 | 3 | CC DChg | 06:45:30 | 47:58:23 | -0.3179 | 2.9482 | 2.1484 | 135.12 | 0 | 0 | 2.1484 | 135.12 | 0.0069062 | 0 | 434.35 | 2024-03-03 14:24:22 | -0.0009372
6144 | 3 | 3 | CC DChg | 06:46:00 | 47:58:53 | -0.3178 | 2.9467 | 2.151 | 135.28 | 0 | 0 | 2.151 | 135.28 | 0.006914 | 0 | 434.84 | 2024-03-03 14:24:52 | -0.0009365
6145 | 3 | 3 | CC DChg | 06:46:30 | 47:59:23 | -0.3178 | 2.9454 | 2.1537 | 135.45 | 0 | 0 | 2.1537 | 135.45 | 0.0069218 | 0 | 435.34 | 2024-03-03 14:25:22 | -0.000936
6146 | 3 | 3 | CC DChg | 06:47:00 | 47:59:53 | -0.3179 | 2.9436 | 2.1563 | 135.62 | 0 | 0 | 2.1563 | 135.62 | 0.0069296 | 0 | 435.83 | 2024-03-03 14:25:52 | -0.0009358
6147 | 3 | 3 | CC DChg | 06:47:30 | 48:00:23 | -0.3179 | 2.942 | 2.159 | 135.78 | 0 | 0 | 2.159 | 135.78 | 0.0069374 | 0 | 436.32 | 2024-03-03 14:26:22 | -0.0009353
6148 | 3 | 3 | CC DChg | 06:48:00 | 48:00:53 | -0.3178 | 2.9405 | 2.1616 | 135.95 | 0 | 0 | 2.1616 | 135.95 | 0.0069452 | 0 | 436.81 | 2024-03-03 14:26:52 | -0.0009345
6149 | 3 | 3 | CC DChg | 06:48:30 | 48:01:23 | -0.3178 | 2.9386 | 2.1643 | 136.12 | 0 | 0 | 2.1643 | 136.12 | 0.006953 | 0 | 437.3 | 2024-03-03 14:27:22 | -0.0009339
6150 | 3 | 3 | CC DChg | 06:49:00 | 48:01:53 | -0.3178 | 2.9371 | 2.1669 | 136.28 | 0 | 0 | 2.1669 | 136.28 | 0.0069608 | 0 | 437.79 | 2024-03-03 14:27:52 | -0.0009334
6151 | 3 | 3 | CC DChg | 06:49:30 | 48:02:23 | -0.3178 | 2.9349 | 2.1696 | 136.45 | 0 | 0 | 2.1696 | 136.45 | 0.0069686 | 0 | 438.27 | 2024-03-03 14:28:22 | -0.0009327
6152 | 3 | 3 | CC DChg | 06:50:00 | 48:02:53 | -0.3178 | 2.9334 | 2.1722 | 136.62 | 0 | 0 | 2.1722 | 136.62 | 0.0069763 | 0 | 438.76 | 2024-03-03 14:28:52 | -0.0009322
6153 | 3 | 3 | CC DChg | 06:50:30 | 48:03:23 | -0.3178 | 2.9315 | 2.1749 | 136.78 | 0 | 0 | 2.1749 | 136.78 | 0.0069841 | 0 | 439.25 | 2024-03-03 14:29:22 | -0.0009316
6154 | 3 | 3 | CC DChg | 06:51:00 | 48:03:53 | -0.3179 | 2.9296 | 2.1775 | 136.95 | 0 | 0 | 2.1775 | 136.95 | 0.0069919 | 0 | 439.74 | 2024-03-03 14:29:52 | -0.0009313
6155 | 3 | 3 | CC DChg | 06:51:30 | 48:04:23 | -0.3179 | 2.9275 | 2.1802 | 137.12 | 0 | 0 | 2.1802 | 137.12 | 0.0069996 | 0 | 440.23 | 2024-03-03 14:30:22 | -0.0009307
6156 | 3 | 3 | CC DChg | 06:52:00 | 48:04:53 | -0.3178 | 2.9256 | 2.1828 | 137.28 | 0 | 0 | 2.1828 | 137.28 | 0.0070074 | 0 | 440.72 | 2024-03-03 14:30:52 | -0.0009298
6157 | 3 | 3 | CC DChg | 06:52:30 | 48:05:23 | -0.3178 | 2.9237 | 2.1855 | 137.45 | 0 | 0 | 2.1855 | 137.45 | 0.0070151 | 0 | 441.2 | 2024-03-03 14:31:22 | -0.0009292
6158 | 3 | 3 | CC DChg | 06:53:00 | 48:05:53 | -0.3179 | 2.9216 | 2.1881 | 137.62 | 0 | 0 | 2.1881 | 137.62 | 0.0070229 | 0 | 441.69 | 2024-03-03 14:31:52 | -0.0009288
6159 | 3 | 3 | CC DChg | 06:53:30 | 48:06:23 | -0.3179 | 2.9194 | 2.1908 | 137.78 | 0 | 0 | 2.1908 | 137.78 | 0.0070306 | 0 | 442.18 | 2024-03-03 14:32:22 | -0.0009281
6160 | 3 | 3 | CC DChg | 06:54:00 | 48:06:53 | -0.3179 | 2.9172 | 2.1934 | 137.95 | 0 | 0 | 2.1934 | 137.95 | 0.0070383 | 0 | 442.66 | 2024-03-03 14:32:52 | -0.0009274
6161 | 3 | 3 | CC DChg | 06:54:30 | 48:07:23 | -0.3179 | 2.9151 | 2.1961 | 138.12 | 0 | 0 | 2.1961 | 138.12 | 0.0070461 | 0 | 443.15 | 2024-03-03 14:33:22 | -0.0009267
6162 | 3 | 3 | CC DChg | 06:55:00 | 48:07:53 | -0.3179 | 2.9129 | 2.1987 | 138.28 | 0 | 0 | 2.1987 | 138.28 | 0.0070538 | 0 | 443.63 | 2024-03-03 14:33:52 | -0.000926
6163 | 3 | 3 | CC DChg | 06:55:30 | 48:08:23 | -0.3178 | 2.9104 | 2.2014 | 138.45 | 0 | 0 | 2.2014 | 138.45 | 0.0070615 | 0 | 444.12 | 2024-03-03 14:34:22 | -0.0009249
6164 | 3 | 3 | CC DChg | 06:56:00 | 48:08:53 | -0.3178 | 2.9082 | 2.204 | 138.62 | 0 | 0 | 2.204 | 138.62 | 0.0070692 | 0 | 444.6 | 2024-03-03 14:34:52 | -0.0009242
6165 | 3 | 3 | CC DChg | 06:56:30 | 48:09:23 | -0.3178 | 2.9058 | 2.2067 | 138.78 | 0 | 0 | 2.2067 | 138.78 | 0.0070769 | 0 | 445.09 | 2024-03-03 14:35:22 | -0.0009235
6166 | 3 | 3 | CC DChg | 06:57:00 | 48:09:53 | -0.3178 | 2.903 | 2.2093 | 138.95 | 0 | 0 | 2.2093 | 138.95 | 0.0070846 | 0 | 445.57 | 2024-03-03 14:35:52 | -0.0009226
6167 | 3 | 3 | CC DChg | 06:57:30 | 48:10:23 | -0.3179 | 2.9008 | 2.212 | 139.12 | 0 | 0 | 2.212 | 139.12 | 0.0070923 | 0 | 446.06 | 2024-03-03 14:36:22 | -0.0009222
6168 | 3 | 3 | CC DChg | 06:58:00 | 48:10:53 | -0.3178 | 2.898 | 2.2146 | 139.28 | 0 | 0 | 2.2146 | 139.28 | 0.0071 | 0 | 446.54 | 2024-03-03 14:36:52 | -0.000921
6169 | 3 | 3 | CC DChg | 06:58:30 | 48:11:23 | -0.3179 | 2.8952 | 2.2172 | 139.45 | 0 | 0 | 2.2172 | 139.45 | 0.0071076 | 0 | 447.02 | 2024-03-03 14:37:22 | -0.0009204
6170 | 3 | 3 | CC DChg | 06:59:00 | 48:11:53 | -0.3178 | 2.8924 | 2.2199 | 139.62 | 0 | 0 | 2.2199 | 139.62 | 0.0071153 | 0 | 447.5 | 2024-03-03 14:37:52 | -0.0009192
6171 | 3 | 3 | CC DChg | 06:59:30 | 48:12:23 | -0.3178 | 2.8896 | 2.2225 | 139.78 | 0 | 0 | 2.2225 | 139.78 | 0.007123 | 0 | 447.98 | 2024-03-03 14:38:22 | -0.0009183
6172 | 3 | 3 | CC DChg | 07:00:00 | 48:12:53 | -0.3178 | 2.8865 | 2.2252 | 139.95 | 0 | 0 | 2.2252 | 139.95 | 0.0071306 | 0 | 448.47 | 2024-03-03 14:38:52 | -0.0009173
6173 | 3 | 3 | CC DChg | 07:00:30 | 48:13:23 | -0.3179 | 2.8834 | 2.2278 | 140.12 | 0 | 0 | 2.2278 | 140.12 | 0.0071382 | 0 | 448.95 | 2024-03-03 14:39:22 | -0.0009166
6174 | 3 | 3 | CC DChg | 07:01:00 | 48:13:53 | -0.3178 | 2.88 | 2.2305 | 140.28 | 0 | 0 | 2.2305 | 140.28 | 0.0071459 | 0 | 449.43 | 2024-03-03 14:39:52 | -0.0009153
6175 | 3 | 3 | CC DChg | 07:01:30 | 48:14:23 | -0.3179 | 2.8769 | 2.2331 | 140.45 | 0 | 0 | 2.2331 | 140.45 | 0.0071535 | 0 | 449.91 | 2024-03-03 14:40:22 | -0.0009146
6176 | 3 | 3 | CC DChg | 07:02:00 | 48:14:53 | -0.3179 | 2.8738 | 2.2358 | 140.62 | 0 | 0 | 2.2358 | 140.62 | 0.0071611 | 0 | 450.38 | 2024-03-03 14:40:52 | -0.0009136
6177 | 3 | 3 | CC DChg | 07:02:30 | 48:15:23 | -0.3179 | 2.8701 | 2.2384 | 140.78 | 0 | 0 | 2.2384 | 140.78 | 0.0071687 | 0 | 450.86 | 2024-03-03 14:41:22 | -0.0009124
6178 | 3 | 3 | CC DChg | 07:03:00 | 48:15:53 | -0.3179 | 2.8667 | 2.2411 | 140.95 | 0 | 0 | 2.2411 | 140.95 | 0.0071763 | 0 | 451.34 | 2024-03-03 14:41:52 | -0.0009113
6179 | 3 | 3 | CC DChg | 07:03:30 | 48:16:23 | -0.3179 | 2.8627 | 2.2437 | 141.12 | 0 | 0 | 2.2437 | 141.12 | 0.0071839 | 0 | 451.82 | 2024-03-03 14:42:22 | -0.0009101
6180 | 3 | 3 | CC DChg | 07:04:00 | 48:16:53 | -0.3179 | 2.859 | 2.2464 | 141.28 | 0 | 0 | 2.2464 | 141.28 | 0.0071915 | 0 | 452.3 | 2024-03-03 14:42:52 | -0.0009089
6181 | 3 | 3 | CC DChg | 07:04:30 | 48:17:23 | -0.3179 | 2.8546 | 2.249 | 141.45 | 0 | 0 | 2.249 | 141.45 | 0.0071991 | 0 | 452.77 | 2024-03-03 14:43:22 | -0.0009075
6182 | 3 | 3 | CC DChg | 07:05:00 | 48:17:53 | -0.3178 | 2.8506 | 2.2517 | 141.62 | 0 | 0 | 2.2517 | 141.62 | 0.0072066 | 0 | 453.25 | 2024-03-03 14:43:52 | -0.0009059
6183 | 3 | 3 | CC DChg | 07:05:30 | 48:18:23 | -0.3179 | 2.8462 | 2.2543 | 141.78 | 0 | 0 | 2.2543 | 141.78 | 0.0072142 | 0 | 453.72 | 2024-03-03 14:44:22 | -0.0009048
6184 | 3 | 3 | CC DChg | 07:06:00 | 48:18:53 | -0.3178 | 2.8419 | 2.257 | 141.95 | 0 | 0 | 2.257 | 141.95 | 0.0072217 | 0 | 454.19 | 2024-03-03 14:44:52 | -0.0009032
6185 | 3 | 3 | CC DChg | 07:06:30 | 48:19:23 | -0.3178 | 2.8369 | 2.2596 | 142.12 | 0 | 0 | 2.2596 | 142.12 | 0.0072292 | 0 | 454.67 | 2024-03-03 14:45:22 | -0.0009016
6186 | 3 | 3 | CC DChg | 07:07:00 | 48:19:53 | -0.3179 | 2.832 | 2.2623 | 142.28 | 0 | 0 | 2.2623 | 142.28 | 0.0072367 | 0 | 455.14 | 2024-03-03 14:45:52 | -0.0009003
6187 | 3 | 3 | CC DChg | 07:07:30 | 48:20:23 | -0.3179 | 2.827 | 2.2649 | 142.45 | 0 | 0 | 2.2649 | 142.45 | 0.0072442 | 0 | 455.61 | 2024-03-03 14:46:22 | -0.0008987
6188 | 3 | 3 | CC DChg | 07:08:00 | 48:20:53 | -0.3179 | 2.8218 | 2.2676 | 142.61 | 0 | 0 | 2.2676 | 142.61 | 0.0072517 | 0 | 456.08 | 2024-03-03 14:46:52 | -0.0008971
6189 | 3 | 3 | CC DChg | 07:08:30 | 48:21:23 | -0.3178 | 2.8159 | 2.2702 | 142.78 | 0 | 0 | 2.2702 | 142.78 | 0.0072592 | 0 | 456.55 | 2024-03-03 14:47:22 | -0.0008949
6190 | 3 | 3 | CC DChg | 07:09:00 | 48:21:53 | -0.3179 | 2.8106 | 2.2729 | 142.95 | 0 | 0 | 2.2729 | 142.95 | 0.0072666 | 0 | 457.02 | 2024-03-03 14:47:52 | -0.0008935
6191 | 3 | 3 | CC DChg | 07:09:30 | 48:22:23 | -0.3179 | 2.8044 | 2.2755 | 143.11 | 0 | 0 | 2.2755 | 143.11 | 0.0072741 | 0 | 457.49 | 2024-03-03 14:48:22 | -0.0008915
6192 | 3 | 3 | CC DChg | 07:10:00 | 48:22:53 | -0.3178 | 2.7979 | 2.2782 | 143.28 | 0 | 0 | 2.2782 | 143.28 | 0.0072815 | 0 | 457.95 | 2024-03-03 14:48:52 | -0.0008892
6193 | 3 | 3 | CC DChg | 07:10:30 | 48:23:23 | -0.3179 | 2.7914 | 2.2808 | 143.45 | 0 | 0 | 2.2808 | 143.45 | 0.0072889 | 0 | 458.42 | 2024-03-03 14:49:22 | -0.0008874
6194 | 3 | 3 | CC DChg | 07:11:00 | 48:23:53 | -0.3178 | 2.7845 | 2.2835 | 143.61 | 0 | 0 | 2.2835 | 143.61 | 0.0072963 | 0 | 458.88 | 2024-03-03 14:49:52 | -0.0008849
6195 | 3 | 3 | CC DChg | 07:11:30 | 48:24:23 | -0.3178 | 2.7774 | 2.2861 | 143.78 | 0 | 0 | 2.2861 | 143.78 | 0.0073036 | 0 | 459.35 | 2024-03-03 14:50:22 | -0.0008827
6196 | 3 | 3 | CC DChg | 07:12:00 | 48:24:53 | -0.3179 | 2.7697 | 2.2888 | 143.95 | 0 | 0 | 2.2888 | 143.95 | 0.007311 | 0 | 459.81 | 2024-03-03 14:50:52 | -0.0008805
6197 | 3 | 3 | CC DChg | 07:12:30 | 48:25:23 | -0.3179 | 2.7619 | 2.2914 | 144.11 | 0 | 0 | 2.2914 | 144.11 | 0.0073183 | 0 | 460.27 | 2024-03-03 14:51:22 | -0.000878
6198 | 3 | 3 | CC DChg | 07:13:00 | 48:25:53 | -0.3178 | 2.7535 | 2.2941 | 144.28 | 0 | 0 | 2.2941 | 144.28 | 0.0073256 | 0 | 460.73 | 2024-03-03 14:51:52 | -0.0008751
6199 | 3 | 3 | CC DChg | 07:13:30 | 48:26:23 | -0.3179 | 2.7449 | 2.2967 | 144.45 | 0 | 0 | 2.2967 | 144.45 | 0.0073329 | 0 | 461.19 | 2024-03-03 14:52:22 | -0.0008726
6200 | 3 | 3 | CC DChg | 07:14:00 | 48:26:53 | -0.3179 | 2.7356 | 2.2994 | 144.61 | 0 | 0 | 2.2994 | 144.61 | 0.0073401 | 0 | 461.64 | 2024-03-03 14:52:52 | -0.0008696
6201 | 3 | 3 | CC DChg | 07:14:30 | 48:27:23 | -0.3178 | 2.726 | 2.302 | 144.78 | 0 | 0 | 2.302 | 144.78 | 0.0073474 | 0 | 462.1 | 2024-03-03 14:53:22 | -0.0008663
6202 | 3 | 3 | CC DChg | 07:14:59 | 48:27:52 | -0.3179 | 2.716 | 2.3046 | 144.94 | 0 | 0 | 2.3046 | 144.94 | 0.0073544 | 0 | 462.54 | 2024-03-03 14:53:51 | -0.0008634
6203 | 3 | 3 | CC DChg | 07:15:00 | 48:27:53 | -0.3178 | 2.716 | 2.3047 | 144.95 | 0 | 0 | 2.3047 | 144.95 | 0.0073546 | 0 | 462.55 | 2024-03-03 14:53:52 | -0.0008631
6204 | 3 | 3 | CC DChg | 07:15:28 | 48:28:22 | -0.3179 | 2.7058 | 2.3072 | 145.11 | 0 | 0 | 2.3072 | 145.11 | 0.0073614 | 0 | 462.98 | 2024-03-03 14:54:21 | -0.0008602
6205 | 3 | 3 | CC DChg | 07:15:30 | 48:28:23 | -0.3178 | 2.7055 | 2.3073 | 145.11 | 0 | 0 | 2.3073 | 145.11 | 0.0073618 | 0 | 463 | 2024-03-03 14:54:22 | -0.0008598
6206 | 3 | 3 | CC DChg | 07:15:56 | 48:28:50 | -0.3179 | 2.6953 | 2.3097 | 145.26 | 0 | 0 | 2.3097 | 145.26 | 0.0073681 | 0 | 463.4 | 2024-03-03 14:54:49 | -0.0008568
6207 | 3 | 3 | CC DChg | 07:16:00 | 48:28:53 | -0.3178 | 2.694 | 2.31 | 145.28 | 0 | 0 | 2.31 | 145.28 | 0.0073689 | 0 | 463.45 | 2024-03-03 14:54:52 | -0.0008562
6208 | 3 | 3 | CC DChg | 07:16:26 | 48:29:20 | -0.3179 | 2.6838 | 2.3123 | 145.43 | 0 | 0 | 2.3123 | 145.43 | 0.0073752 | 0 | 463.85 | 2024-03-03 14:55:19 | -0.0008532
6209 | 3 | 3 | CC DChg | 07:16:30 | 48:29:23 | -0.3179 | 2.6826 | 2.3126 | 145.45 | 0 | 0 | 2.3126 | 145.45 | 0.007376 | 0 | 463.9 | 2024-03-03 14:55:22 | -0.0008528
6210 | 3 | 3 | CC DChg | 07:16:53 | 48:29:47 | -0.3178 | 2.6726 | 2.3147 | 145.58 | 0 | 0 | 2.3147 | 145.58 | 0.0073817 | 0 | 464.26 | 2024-03-03 14:55:46 | -0.0008494
6211 | 3 | 3 | CC DChg | 07:17:00 | 48:29:53 | -0.3178 | 2.6698 | 2.3153 | 145.61 | 0 | 0 | 2.3153 | 145.61 | 0.0073831 | 0 | 464.35 | 2024-03-03 14:55:52 | -0.0008485
6212 | 3 | 3 | CC DChg | 07:17:23 | 48:30:17 | -0.3179 | 2.6596 | 2.3173 | 145.74 | 0 | 0 | 2.3173 | 145.74 | 0.0073887 | 0 | 464.7 | 2024-03-03 14:56:16 | -0.0008455
6213 | 3 | 3 | CC DChg | 07:17:30 | 48:30:23 | -0.3178 | 2.6571 | 2.3179 | 145.78 | 0 | 0 | 2.3179 | 145.78 | 0.0073902 | 0 | 464.79 | 2024-03-03 14:56:22 | -0.0008444
6214 | 3 | 3 | CC DChg | 07:17:51 | 48:30:44 | -0.3179 | 2.6469 | 2.3198 | 145.9 | 0 | 0 | 2.3198 | 145.9 | 0.0073952 | 0 | 465.1 | 2024-03-03 14:56:43 | -0.0008414
6215 | 3 | 3 | CC DChg | 07:18:00 | 48:30:53 | -0.3178 | 2.6432 | 2.3206 | 145.95 | 0 | 0 | 2.3206 | 145.95 | 0.0073972 | 0 | 465.23 | 2024-03-03 14:56:52 | -0.00084
6216 | 3 | 3 | CC DChg | 07:18:20 | 48:31:14 | -0.3178 | 2.6329 | 2.3224 | 146.06 | 0 | 0 | 2.3224 | 146.06 | 0.0074021 | 0 | 465.54 | 2024-03-03 14:57:13 | -0.0008367
6217 | 3 | 3 | CC DChg | 07:18:30 | 48:31:23 | -0.3179 | 2.6283 | 2.3232 | 146.11 | 0 | 0 | 2.3232 | 146.11 | 0.0074042 | 0 | 465.67 | 2024-03-03 14:57:22 | -0.0008355
6218 | 3 | 3 | CC DChg | 07:18:49 | 48:31:43 | -0.3178 | 2.6181 | 2.325 | 146.22 | 0 | 0 | 2.325 | 146.22 | 0.0074088 | 0 | 465.96 | 2024-03-03 14:57:42 | -0.000832
6219 | 3 | 3 | CC DChg | 07:19:00 | 48:31:53 | -0.3178 | 2.6128 | 2.3259 | 146.28 | 0 | 0 | 2.3259 | 146.28 | 0.0074111 | 0 | 466.11 | 2024-03-03 14:57:52 | -0.0008303
6220 | 3 | 3 | CC DChg | 07:19:18 | 48:32:12 | -0.3179 | 2.6026 | 2.3275 | 146.38 | 0 | 0 | 2.3275 | 146.38 | 0.0074154 | 0 | 466.38 | 2024-03-03 14:58:11 | -0.0008274
6221 | 3 | 3 | CC DChg | 07:19:30 | 48:32:23 | -0.3179 | 2.5961 | 2.3285 | 146.45 | 0 | 0 | 2.3285 | 146.45 | 0.007418 | 0 | 466.54 | 2024-03-03 14:58:22 | -0.0008253
6222 | 3 | 3 | CC DChg | 07:19:47 | 48:32:40 | -0.3179 | 2.5861 | 2.33 | 146.54 | 0 | 0 | 2.33 | 146.54 | 0.007422 | 0 | 466.79 | 2024-03-03 14:58:39 | -0.0008221
6223 | 3 | 3 | CC DChg | 07:20:00 | 48:32:53 | -0.3178 | 2.5787 | 2.3311 | 146.61 | 0 | 0 | 2.3311 | 146.61 | 0.0074249 | 0 | 466.97 | 2024-03-03 14:58:52 | -0.0008195
6224 | 3 | 3 | CC DChg | 07:20:16 | 48:33:10 | -0.3178 | 2.5685 | 2.3326 | 146.71 | 0 | 0 | 2.3326 | 146.71 | 0.0074287 | 0 | 467.21 | 2024-03-03 14:59:09 | -0.0008163
6225 | 3 | 3 | CC DChg | 07:20:30 | 48:33:23 | -0.3178 | 2.5601 | 2.3338 | 146.78 | 0 | 0 | 2.3338 | 146.78 | 0.0074317 | 0 | 467.4 | 2024-03-03 14:59:22 | -0.0008136
6226 | 3 | 3 | CC DChg | 07:20:45 | 48:33:38 | -0.3179 | 2.5499 | 2.3351 | 146.86 | 0 | 0 | 2.3351 | 146.86 | 0.0074351 | 0 | 467.62 | 2024-03-03 14:59:37 | -0.0008106
6227 | 3 | 3 | CC DChg | 07:21:00 | 48:33:53 | -0.3178 | 2.5403 | 2.3364 | 146.95 | 0 | 0 | 2.3364 | 146.95 | 0.0074384 | 0 | 467.83 | 2024-03-03 14:59:52 | -0.0008073
6228 | 3 | 3 | CC DChg | 07:21:14 | 48:34:07 | -0.3178 | 2.5303 | 2.3377 | 147.03 | 0 | 0 | 2.3377 | 147.03 | 0.0074416 | 0 | 468.03 | 2024-03-03 15:00:06 | -0.0008041
6229 | 3 | 3 | CC DChg | 07:21:28 | 48:34:22 | -0.3179 | 2.5201 | 2.339 | 147.11 | 0 | 0 | 2.339 | 147.11 | 0.0074449 | 0 | 468.23 | 2024-03-03 15:00:21 | -0.0008011
6230 | 3 | 3 | CC DChg | 07:21:30 | 48:34:23 | -0.3179 | 2.5192 | 2.3391 | 147.11 | 0 | 0 | 2.3391 | 147.11 | 0.0074451 | 0 | 468.25 | 2024-03-03 15:00:22 | -0.0008009
6231 | 3 | 3 | CC DChg | 07:21:43 | 48:34:37 | -0.3179 | 2.5089 | 2.3403 | 147.19 | 0 | 0 | 2.3403 | 147.19 | 0.0074482 | 0 | 468.44 | 2024-03-03 15:00:36 | -0.0007976
6232 | 3 | 3 | CC DChg | 07:21:57 | 48:34:51 | -0.3179 | 2.4987 | 2.3415 | 147.27 | 0 | 0 | 2.3415 | 147.27 | 0.0074512 | 0 | 468.63 | 2024-03-03 15:00:50 | -0.0007943
6233 | 3 | 3 | CC DChg | 07:22:00 | 48:34:53 | -0.3179 | 2.4968 | 2.3417 | 147.28 | 0 | 0 | 2.3417 | 147.28 | 0.0074518 | 0 | 468.67 | 2024-03-03 15:00:52 | -0.0007937
6234 | 3 | 3 | CC DChg | 07:22:12 | 48:35:06 | -0.3179 | 2.4866 | 2.3429 | 147.35 | 0 | 0 | 2.3429 | 147.35 | 0.0074546 | 0 | 468.84 | 2024-03-03 15:01:05 | -0.0007905
6235 | 3 | 3 | CC DChg | 07:22:25 | 48:35:19 | -0.3179 | 2.4764 | 2.344 | 147.42 | 0 | 0 | 2.344 | 147.42 | 0.0074574 | 0 | 469.02 | 2024-03-03 15:01:18 | -0.0007872
6236 | 3 | 3 | CC DChg | 07:22:30 | 48:35:23 | -0.3179 | 2.4733 | 2.3444 | 147.45 | 0 | 0 | 2.3444 | 147.45 | 0.0074584 | 0 | 469.08 | 2024-03-03 15:01:22 | -0.0007863
6237 | 3 | 3 | CC DChg | 07:22:41 | 48:35:35 | -0.3179 | 2.4631 | 2.3454 | 147.51 | 0 | 0 | 2.3454 | 147.51 | 0.007461 | 0 | 469.24 | 2024-03-03 15:01:34 | -0.000783
6238 | 3 | 3 | CC DChg | 07:22:53 | 48:35:47 | -0.3178 | 2.4531 | 2.3465 | 147.58 | 0 | 0 | 2.3465 | 147.58 | 0.0074635 | 0 | 469.4 | 2024-03-03 15:01:46 | -0.0007796
6239 | 3 | 3 | CC DChg | 07:23:00 | 48:35:53 | -0.3179 | 2.4479 | 2.347 | 147.61 | 0 | 0 | 2.347 | 147.61 | 0.0074649 | 0 | 469.49 | 2024-03-03 15:01:52 | -0.0007782
6240 | 3 | 3 | CC DChg | 07:23:11 | 48:36:04 | -0.3179 | 2.4379 | 2.348 | 147.67 | 0 | 0 | 2.348 | 147.67 | 0.0074673 | 0 | 469.64 | 2024-03-03 15:02:03 | -0.000775
6241 | 3 | 3 | CC DChg | 07:23:22 | 48:36:16 | -0.3179 | 2.4277 | 2.349 | 147.74 | 0 | 0 | 2.349 | 147.74 | 0.0074697 | 0 | 469.79 | 2024-03-03 15:02:15 | -0.0007718
6242 | 3 | 3 | CC DChg | 07:23:30 | 48:36:23 | -0.3178 | 2.4209 | 2.3497 | 147.78 | 0 | 0 | 2.3497 | 147.78 | 0.0074713 | 0 | 469.9 | 2024-03-03 15:02:22 | -0.0007694
6243 | 3 | 3 | CC DChg | 07:23:41 | 48:36:34 | -0.3178 | 2.4107 | 2.3507 | 147.84 | 0 | 0 | 2.3507 | 147.84 | 0.0074737 | 0 | 470.04 | 2024-03-03 15:02:33 | -0.0007661
6244 | 3 | 3 | CC DChg | 07:23:51 | 48:36:44 | -0.3179 | 2.4007 | 2.3516 | 147.9 | 0 | 0 | 2.3516 | 147.9 | 0.0074759 | 0 | 470.18 | 2024-03-03 15:02:43 | -0.0007632
6245 | 3 | 3 | CC DChg | 07:24:00 | 48:36:53 | -0.3179 | 2.3924 | 2.3523 | 147.95 | 0 | 0 | 2.3523 | 147.95 | 0.0074777 | 0 | 470.3 | 2024-03-03 15:02:52 | -0.0007605
6246 | 3 | 3 | CC DChg | 07:24:10 | 48:37:03 | -0.3178 | 2.3821 | 2.3532 | 148 | 0 | 0 | 2.3532 | 148 | 0.0074798 | 0 | 470.43 | 2024-03-03 15:03:02 | -0.000757
6247 | 3 | 3 | CC DChg | 07:24:20 | 48:37:13 | -0.3179 | 2.3719 | 2.3541 | 148.06 | 0 | 0 | 2.3541 | 148.06 | 0.007482 | 0 | 470.56 | 2024-03-03 15:03:12 | -0.000754
6248 | 3 | 3 | CC DChg | 07:24:30 | 48:37:23 | -0.3178 | 2.362 | 2.355 | 148.11 | 0 | 0 | 2.355 | 148.11 | 0.007484 | 0 | 470.69 | 2024-03-03 15:03:22 | -0.0007506
6249 | 3 | 3 | CC DChg | 07:24:39 | 48:37:33 | -0.3179 | 2.3518 | 2.3558 | 148.17 | 0 | 0 | 2.3558 | 148.17 | 0.007486 | 0 | 470.82 | 2024-03-03 15:03:32 | -0.0007476
6250 | 3 | 3 | CC DChg | 07:24:48 | 48:37:42 | -0.3179 | 2.3418 | 2.3566 | 148.22 | 0 | 0 | 2.3566 | 148.22 | 0.0074879 | 0 | 470.94 | 2024-03-03 15:03:41 | -0.0007445
6251 | 3 | 3 | CC DChg | 07:24:58 | 48:37:51 | -0.3178 | 2.3316 | 2.3575 | 148.27 | 0 | 0 | 2.3575 | 148.27 | 0.0074898 | 0 | 471.06 | 2024-03-03 15:03:50 | -0.000741
6252 | 3 | 3 | CC DChg | 07:25:00 | 48:37:53 | -0.3179 | 2.3297 | 2.3576 | 148.28 | 0 | 0 | 2.3576 | 148.28 | 0.0074902 | 0 | 471.08 | 2024-03-03 15:03:52 | -0.0007406
6253 | 3 | 3 | CC DChg | 07:25:09 | 48:38:02 | -0.3179 | 2.3195 | 2.3584 | 148.33 | 0 | 0 | 2.3584 | 148.33 | 0.0074921 | 0 | 471.2 | 2024-03-03 15:04:01 | -0.0007374
6254 | 3 | 3 | CC DChg | 07:25:17 | 48:38:11 | -0.3178 | 2.3093 | 2.3592 | 148.38 | 0 | 0 | 2.3592 | 148.38 | 0.0074939 | 0 | 471.31 | 2024-03-03 15:04:10 | -0.0007339
6255 | 3 | 3 | CC DChg | 07:25:26 | 48:38:20 | -0.3179 | 2.2991 | 2.36 | 148.43 | 0 | 0 | 2.36 | 148.43 | 0.0074957 | 0 | 471.43 | 2024-03-03 15:04:19 | -0.0007309
6256 | 3 | 3 | CC DChg | 07:25:30 | 48:38:23 | -0.3178 | 2.295 | 2.3603 | 148.45 | 0 | 0 | 2.3603 | 148.45 | 0.0074963 | 0 | 471.47 | 2024-03-03 15:04:22 | -0.0007294
6257 | 3 | 3 | CC DChg | 07:25:38 | 48:38:32 | -0.3178 | 2.2848 | 2.3611 | 148.49 | 0 | 0 | 2.3611 | 148.49 | 0.0074981 | 0 | 471.58 | 2024-03-03 15:04:31 | -0.0007261
6258 | 3 | 3 | CC DChg | 07:25:47 | 48:38:40 | -0.3179 | 2.2746 | 2.3618 | 148.54 | 0 | 0 | 2.3618 | 148.54 | 0.0074998 | 0 | 471.69 | 2024-03-03 15:04:39 | -0.0007231
6259 | 3 | 3 | CC DChg | 07:25:55 | 48:38:49 | -0.3179 | 2.2646 | 2.3625 | 148.59 | 0 | 0 | 2.3625 | 148.59 | 0.0075015 | 0 | 471.79 | 2024-03-03 15:04:48 | -0.0007199
6260 | 3 | 3 | CC DChg | 07:26:00 | 48:38:53 | -0.3178 | 2.2591 | 2.3629 | 148.61 | 0 | 0 | 2.3629 | 148.61 | 0.0075024 | 0 | 471.85 | 2024-03-03 15:04:52 | -0.0007179
6261 | 3 | 3 | CC DChg | 07:26:07 | 48:39:01 | -0.3179 | 2.2491 | 2.3636 | 148.66 | 0 | 0 | 2.3636 | 148.66 | 0.007504 | 0 | 471.95 | 2024-03-03 15:05:00 | -0.000715
6262 | 3 | 3 | CC DChg | 07:26:15 | 48:39:09 | -0.3178 | 2.2389 | 2.3643 | 148.7 | 0 | 0 | 2.3643 | 148.7 | 0.0075055 | 0 | 472.05 | 2024-03-03 15:05:08 | -0.0007115
6263 | 3 | 3 | CC DChg | 07:26:23 | 48:39:17 | -0.3178 | 2.2287 | 2.365 | 148.74 | 0 | 0 | 2.365 | 148.74 | 0.0075071 | 0 | 472.14 | 2024-03-03 15:05:16 | -0.0007083
6264 | 3 | 3 | CC DChg | 07:26:30 | 48:39:23 | -0.3179 | 2.2206 | 2.3656 | 148.78 | 0 | 0 | 2.3656 | 148.78 | 0.0075083 | 0 | 472.22 | 2024-03-03 15:05:22 | -0.0007059
6265 | 3 | 3 | CC DChg | 07:26:37 | 48:39:31 | -0.3178 | 2.2104 | 2.3663 | 148.82 | 0 | 0 | 2.3663 | 148.82 | 0.0075099 | 0 | 472.32 | 2024-03-03 15:05:30 | -0.0007025
6266 | 3 | 3 | CC DChg | 07:26:45 | 48:39:39 | -0.3178 | 2.2002 | 2.367 | 148.87 | 0 | 0 | 2.367 | 148.87 | 0.0075114 | 0 | 472.41 | 2024-03-03 15:05:38 | -0.0006992
6267 | 3 | 3 | CC DChg | 07:26:52 | 48:39:46 | -0.3179 | 2.1902 | 2.3676 | 148.91 | 0 | 0 | 2.3676 | 148.91 | 0.0075128 | 0 | 472.5 | 2024-03-03 15:05:45 | -0.0006963
6268 | 3 | 3 | CC DChg | 07:27:00 | 48:39:53 | -0.3179 | 2.1806 | 2.3682 | 148.95 | 0 | 0 | 2.3682 | 148.95 | 0.0075141 | 0 | 472.59 | 2024-03-03 15:05:52 | -0.0006932
6269 | 3 | 3 | CC DChg | 07:27:07 | 48:40:00 | -0.3178 | 2.1704 | 2.3689 | 148.99 | 0 | 0 | 2.3689 | 148.99 | 0.0075156 | 0 | 472.68 | 2024-03-03 15:05:59 | -0.0006898
6270 | 3 | 3 | CC DChg | 07:27:14 | 48:40:08 | -0.3179 | 2.1602 | 2.3695 | 149.03 | 0 | 0 | 2.3695 | 149.03 | 0.007517 | 0 | 472.77 | 2024-03-03 15:06:07 | -0.0006867
6271 | 3 | 3 | CC DChg | 07:27:21 | 48:40:15 | -0.3179 | 2.1502 | 2.3702 | 149.07 | 0 | 0 | 2.3702 | 149.07 | 0.0075183 | 0 | 472.85 | 2024-03-03 15:06:14 | -0.0006835
6272 | 3 | 3 | CC DChg | 07:27:29 | 48:40:22 | -0.3179 | 2.14 | 2.3708 | 149.11 | 0 | 0 | 2.3708 | 149.11 | 0.0075197 | 0 | 472.94 | 2024-03-03 15:06:21 | -0.0006803
6273 | 3 | 3 | CC DChg | 07:27:30 | 48:40:23 | -0.3178 | 2.1388 | 2.3709 | 149.11 | 0 | 0 | 2.3709 | 149.11 | 0.0075199 | 0 | 472.95 | 2024-03-03 15:06:22 | -0.0006797
6274 | 3 | 3 | CC DChg | 07:27:37 | 48:40:30 | -0.3178 | 2.1285 | 2.3715 | 149.15 | 0 | 0 | 2.3715 | 149.15 | 0.0075212 | 0 | 473.03 | 2024-03-03 15:06:29 | -0.0006764
6275 | 3 | 3 | CC DChg | 07:27:44 | 48:40:37 | -0.3178 | 2.1183 | 2.3721 | 149.19 | 0 | 0 | 2.3721 | 149.19 | 0.0075225 | 0 | 473.11 | 2024-03-03 15:06:36 | -0.0006732
6276 | 3 | 3 | CC DChg | 07:27:51 | 48:40:44 | -0.3179 | 2.1081 | 2.3728 | 149.23 | 0 | 0 | 2.3728 | 149.23 | 0.0075238 | 0 | 473.2 | 2024-03-03 15:06:43 | -0.0006702
6277 | 3 | 3 | CC DChg | 07:27:58 | 48:40:51 | -0.3178 | 2.0979 | 2.3734 | 149.27 | 0 | 0 | 2.3734 | 149.27 | 0.0075251 | 0 | 473.28 | 2024-03-03 15:06:50 | -0.0006667
6278 | 3 | 3 | CC DChg | 07:28:00 | 48:40:53 | -0.3179 | 2.0954 | 2.3735 | 149.28 | 0 | 0 | 2.3735 | 149.28 | 0.0075255 | 0 | 473.3 | 2024-03-03 15:06:52 | -0.0006661
6279 | 3 | 3 | CC DChg | 07:28:06 | 48:41:00 | -0.3178 | 2.0851 | 2.3741 | 149.32 | 0 | 0 | 2.3741 | 149.32 | 0.0075267 | 0 | 473.38 | 2024-03-03 15:06:59 | -0.0006626
6280 | 3 | 3 | CC DChg | 07:28:13 | 48:41:07 | -0.3179 | 2.0749 | 2.3747 | 149.35 | 0 | 0 | 2.3747 | 149.35 | 0.007528 | 0 | 473.46 | 2024-03-03 15:07:06 | -0.0006596
6281 | 3 | 3 | CC DChg | 07:28:20 | 48:41:13 | -0.3179 | 2.0647 | 2.3753 | 149.39 | 0 | 0 | 2.3753 | 149.39 | 0.0075292 | 0 | 473.53 | 2024-03-03 15:07:12 | -0.0006564
6282 | 3 | 3 | CC DChg | 07:28:26 | 48:41:20 | -0.3178 | 2.0545 | 2.3759 | 149.43 | 0 | 0 | 2.3759 | 149.43 | 0.0075304 | 0 | 473.61 | 2024-03-03 15:07:19 | -0.0006529
6283 | 3 | 3 | CC DChg | 07:28:30 | 48:41:23 | -0.3179 | 2.0498 | 2.3762 | 149.45 | 0 | 0 | 2.3762 | 149.45 | 0.007531 | 0 | 473.65 | 2024-03-03 15:07:22 | -0.0006516
6284 | 3 | 3 | CC DChg | 07:28:36 | 48:41:30 | -0.3179 | 2.0396 | 2.3768 | 149.48 | 0 | 0 | 2.3768 | 149.48 | 0.0075322 | 0 | 473.72 | 2024-03-03 15:07:29 | -0.0006484
6285 | 3 | 3 | CC DChg | 07:28:42 | 48:41:36 | -0.3178 | 2.0296 | 2.3773 | 149.52 | 0 | 0 | 2.3773 | 149.52 | 0.0075333 | 0 | 473.79 | 2024-03-03 15:07:35 | -0.000645
6286 | 3 | 3 | CC DChg | 07:28:49 | 48:41:43 | -0.3179 | 2.0194 | 2.3779 | 149.55 | 0 | 0 | 2.3779 | 149.55 | 0.0075345 | 0 | 473.87 | 2024-03-03 15:07:42 | -0.000642
6287 | 3 | 3 | CC DChg | 07:28:56 | 48:41:49 | -0.3178 | 2.0092 | 2.3785 | 149.59 | 0 | 0 | 2.3785 | 149.59 | 0.0075356 | 0 | 473.94 | 2024-03-03 15:07:48 | -0.0006385
6288 | 3 | 3 | CC DChg | 07:29:00 | 48:41:53 | -0.3179 | 2.003 | 2.3788 | 149.61 | 0 | 0 | 2.3788 | 149.61 | 0.0075363 | 0 | 473.98 | 2024-03-03 15:07:52 | -0.0006368
6289 | 3 | 3 | CC DChg | 07:29:06 | 48:41:59 | -0.3179 | 1.9928 | 2.3794 | 149.65 | 0 | 0 | 2.3794 | 149.65 | 0.0075374 | 0 | 474.05 | 2024-03-03 15:07:58 | -0.0006335
6290 | 3 | 3 | CC DChg | 07:29:12 | 48:42:06 | -0.3178 | 1.9828 | 2.3799 | 149.68 | 0 | 0 | 2.3799 | 149.68 | 0.0075385 | 0 | 474.12 | 2024-03-03 15:08:05 | -0.0006301
6291 | 3 | 3 | CC DChg | 07:29:18 | 48:42:12 | -0.3179 | 1.9726 | 2.3805 | 149.72 | 0 | 0 | 2.3805 | 149.72 | 0.0075396 | 0 | 474.19 | 2024-03-03 15:08:11 | -0.0006271
6292 | 3 | 3 | CC DChg | 07:29:24 | 48:42:18 | -0.3179 | 1.9624 | 2.381 | 149.75 | 0 | 0 | 2.381 | 149.75 | 0.0075407 | 0 | 474.26 | 2024-03-03 15:08:17 | -0.0006238
6293 | 3 | 3 | CC DChg | 07:29:30 | 48:42:23 | -0.3179 | 1.9543 | 2.3815 | 149.78 | 0 | 0 | 2.3815 | 149.78 | 0.0075416 | 0 | 474.31 | 2024-03-03 15:08:22 | -0.0006213
6294 | 3 | 3 | CC DChg | 07:29:36 | 48:42:29 | -0.3178 | 1.9441 | 2.382 | 149.81 | 0 | 0 | 2.382 | 149.81 | 0.0075426 | 0 | 474.38 | 2024-03-03 15:08:28 | -0.0006178
6295 | 3 | 3 | CC DChg | 07:29:42 | 48:42:35 | -0.3179 | 1.9339 | 2.3825 | 149.85 | 0 | 0 | 2.3825 | 149.85 | 0.0075436 | 0 | 474.44 | 2024-03-03 15:08:34 | -0.0006148
6296 | 3 | 3 | CC DChg | 07:29:48 | 48:42:41 | -0.3178 | 1.9239 | 2.3831 | 149.88 | 0 | 0 | 2.3831 | 149.88 | 0.0075447 | 0 | 474.51 | 2024-03-03 15:08:40 | -0.0006114
6297 | 3 | 3 | CC DChg | 07:29:54 | 48:42:47 | -0.3178 | 1.9137 | 2.3836 | 149.91 | 0 | 0 | 2.3836 | 149.91 | 0.0075457 | 0 | 474.57 | 2024-03-03 15:08:46 | -0.0006082
6298 | 3 | 3 | CC DChg | 07:30:00 | 48:42:53 | -0.3179 | 1.9041 | 2.3841 | 149.95 | 0 | 0 | 2.3841 | 149.95 | 0.0075467 | 0 | 474.63 | 2024-03-03 15:08:52 | -0.0006053
6299 | 3 | 3 | CC DChg | 07:30:02 | 48:42:55 | -0.3179 | 1.8998 | 2.3843 | 149.96 | 0 | 0 | 2.3843 | 149.96 | 0.0075471 | 0 | 474.66 | 2024-03-03 15:08:54 | -0.0006039
6300 | 4 | 5 | CC Chg | 00:00:00 | 48:42:55 | 1.059 | 2.1667 | 0 | 0 | 0 | 0 | 0 | 0 | 0 | 0 | 0 | 2024-03-03 15:08:55 | 0.002295
6301 | 4 | 5 | CC Chg | 00:00:00 | 48:42:56 | 1.059 | 2.2826 | 0 | 0 | 0 | 0 | 0 | 0 | 0 | 0.01 | 0 | 2024-03-03 15:08:55 | 0.002417
6302 | 4 | 5 | CC Chg | 00:00:00 | 48:42:56 | 1.059 | 2.344 | 0 | 0.01 | 0 | 0.01 | 0 | 0 | 0 | 0.01 | 0 | 2024-03-03 15:08:55 | 0.002482
6303 | 4 | 5 | CC Chg | 00:00:00 | 48:42:56 | 1.059 | 2.4181 | 0 | 0.01 | 0 | 0.01 | 0 | 0 | 0 | 0.02 | 0 | 2024-03-03 15:08:55 | 0.002561
6304 | 4 | 5 | CC Chg | 00:00:00 | 48:42:56 | 1.059 | 2.4891 | 0 | 0.01 | 0 | 0.01 | 0 | 0 | 0 | 0.02 | 0 | 2024-03-03 15:08:55 | 0.002636
6305 | 4 | 5 | CC Chg | 00:00:00 | 48:42:56 | 1.059 | 2.5589 | 0 | 0.01 | 0 | 0.01 | 0 | 0 | 0 | 0.03 | 0 | 2024-03-03 15:08:55 | 0.00271
6306 | 4 | 5 | CC Chg | 00:00:00 | 48:42:56 | 1.059 | 2.6249 | 0 | 0.01 | 0 | 0.01 | 0 | 0 | 0 | 0.03 | 0 | 2024-03-03 15:08:55 | 0.00278
6307 | 4 | 5 | CC Chg | 00:00:00 | 48:42:56 | 1.059 | 2.6847 | 0 | 0.01 | 0 | 0.01 | 0 | 0 | 1e-06 | 0.04 | 0 | 2024-03-03 15:08:55 | 0.002843
6308 | 4 | 5 | CC Chg | 00:00:00 | 48:42:56 | 1.059 | 2.7387 | 0 | 0.02 | 0 | 0.02 | 0 | 0 | 1e-06 | 0.04 | 0 | 2024-03-03 15:08:55 | 0.0029
6309 | 4 | 5 | CC Chg | 00:00:01 | 48:42:56 | 1.059 | 2.7712 | 0 | 0.02 | 0 | 0.02 | 0 | 0 | 1e-06 | 0.05 | 0 | 2024-03-03 15:08:56 | 0.002935
6310 | 4 | 5 | CC Chg | 00:00:01 | 48:42:57 | 1.059 | 2.8143 | 0 | 0.02 | 0 | 0.02 | 0 | 0 | 1e-06 | 0.05 | 0 | 2024-03-03 15:08:56 | 0.00298
6311 | 4 | 5 | CC Chg | 00:00:01 | 48:42:57 | 1.059 | 2.8518 | 0 | 0.02 | 0 | 0.02 | 0 | 0 | 1e-06 | 0.06 | 0 | 2024-03-03 15:08:56 | 0.00302
6312 | 4 | 5 | CC Chg | 00:00:01 | 48:42:57 | 1.059 | 2.8834 | 0 | 0.02 | 0 | 0.02 | 0 | 0 | 1e-06 | 0.06 | 0 | 2024-03-03 15:08:56 | 0.003054
6313 | 4 | 5 | CC Chg | 00:00:01 | 48:42:57 | 1.059 | 2.9101 | 0 | 0.03 | 0 | 0.03 | 0 | 0 | 1e-06 | 0.07 | 0 | 2024-03-03 15:08:56 | 0.003082
6314 | 4 | 5 | CC Chg | 00:00:01 | 48:42:57 | 1.059 | 2.9327 | 0 | 0.03 | 0 | 0.03 | 0 | 0 | 1e-06 | 0.07 | 0 | 2024-03-03 15:08:56 | 0.003106
6315 | 4 | 5 | CC Chg | 00:00:01 | 48:42:57 | 1.059 | 2.952 | 0 | 0.03 | 0 | 0.03 | 0 | 0 | 1e-06 | 0.08 | 0 | 2024-03-03 15:08:56 | 0.003126
6316 | 4 | 5 | CC Chg | 00:00:01 | 48:42:57 | 1.059 | 2.9628 | 0.001 | 0.03 | 0.001 | 0.03 | 0 | 0 | 1e-06 | 0.08 | 0 | 2024-03-03 15:08:56 | 0.003138
6317 | 4 | 5 | CC Chg | 00:00:01 | 48:42:57 | 1.059 | 2.9768 | 0.001 | 0.03 | 0.001 | 0.03 | 0 | 0 | 1e-06 | 0.09 | 0 | 2024-03-03 15:08:56 | 0.003152
6318 | 4 | 5 | CC Chg | 00:00:01 | 48:42:57 | 1.059 | 2.9885 | 0.001 | 0.04 | 0.001 | 0.04 | 0 | 0 | 2e-06 | 0.1 | 0 | 2024-03-03 15:08:56 | 0.003165
6319 | 4 | 5 | CC Chg | 00:00:02 | 48:42:57 | 1.059 | 2.9988 | 0.001 | 0.04 | 0.001 | 0.04 | 0 | 0 | 2e-06 | 0.1 | 0 | 2024-03-03 15:08:57 | 0.003176
6320 | 4 | 5 | CC Chg | 00:00:02 | 48:42:58 | 1.059 | 3.0143 | 0.001 | 0.04 | 0.001 | 0.04 | 0 | 0 | 2e-06 | 0.11 | 0 | 2024-03-03 15:08:57 | 0.003192
6321 | 4 | 5 | CC Chg | 00:00:02 | 48:42:58 | 1.059 | 3.0292 | 0.001 | 0.05 | 0.001 | 0.05 | 0 | 0 | 2e-06 | 0.13 | 0 | 2024-03-03 15:08:57 | 0.003208
6322 | 4 | 5 | CC Chg | 00:00:02 | 48:42:58 | 1.059 | 3.0403 | 0.001 | 0.05 | 0.001 | 0.05 | 0 | 0 | 2e-06 | 0.15 | 0 | 2024-03-03 15:08:57 | 0.00322
6323 | 4 | 5 | CC Chg | 00:00:03 | 48:42:59 | 1.059 | 3.0518 | 0.001 | 0.06 | 0.001 | 0.06 | 0 | 0 | 3e-06 | 0.17 | 0 | 2024-03-03 15:08:58 | 0.003232
6324 | 4 | 5 | CC Chg | 00:00:04 | 48:43:00 | 1.059 | 3.0629 | 0.001 | 0.08 | 0.001 | 0.08 | 0 | 0 | 3e-06 | 0.22 | 0 | 2024-03-03 15:08:59 | 0.003244
6325 | 4 | 5 | CC Chg | 00:00:05 | 48:43:01 | 1.059 | 3.0729 | 0.002 | 0.1 | 0.002 | 0.1 | 0 | 0 | 5e-06 | 0.29 | 0 | 2024-03-03 15:09:00 | 0.003254
6326 | 4 | 5 | CC Chg | 00:00:07 | 48:43:03 | 1.06 | 3.0831 | 0.002 | 0.14 | 0.002 | 0.14 | 0 | 0 | 7e-06 | 0.43 | 0 | 2024-03-03 15:09:02 | 0.003268
6327 | 4 | 5 | CC Chg | 00:00:12 | 48:43:08 | 1.06 | 3.0933 | 0.004 | 0.24 | 0.004 | 0.24 | 0 | 0 | 1.1e-05 | 0.71 | 0 | 2024-03-03 15:09:07 | 0.003279
6328 | 4 | 5 | CC Chg | 00:00:23 | 48:43:19 | 1.059 | 3.1036 | 0.007 | 0.44 | 0.007 | 0.44 | 0 | 0 | 2.1e-05 | 1.33 | 0 | 2024-03-03 15:09:18 | 0.003287
6329 | 4 | 5 | CC Chg | 00:00:30 | 48:43:25 | 1.059 | 3.107 | 0.009 | 0.56 | 0.009 | 0.56 | 0 | 0 | 2.7e-05 | 1.7 | 0 | 2024-03-03 15:09:25 | 0.00329
6330 | 4 | 5 | CC Chg | 00:01:00 | 48:43:55 | 1.06 | 3.1166 | 0.018 | 1.11 | 0.018 | 1.11 | 0 | 0 | 5.5e-05 | 3.43 | 0 | 2024-03-03 15:09:55 | 0.003304
6331 | 4 | 5 | CC Chg | 00:01:30 | 48:44:25 | 1.06 | 3.1225 | 0.026 | 1.67 | 0.026 | 1.67 | 0 | 0 | 8.2e-05 | 5.16 | 0 | 2024-03-03 15:10:25 | 0.00331
6332 | 4 | 5 | CC Chg | 00:02:00 | 48:44:55 | 1.06 | 3.1265 | 0.035 | 2.22 | 0.035 | 2.22 | 0 | 0 | 0.00011 | 6.9 | 0 | 2024-03-03 15:10:55 | 0.003314
6333 | 4 | 5 | CC Chg | 00:02:30 | 48:45:25 | 1.059 | 3.1302 | 0.044 | 2.78 | 0.044 | 2.78 | 0 | 0 | 0.000137 | 8.64 | 0 | 2024-03-03 15:11:25 | 0.003315
6334 | 4 | 5 | CC Chg | 00:03:00 | 48:45:55 | 1.059 | 3.1333 | 0.053 | 3.33 | 0.053 | 3.33 | 0 | 0 | 0.000165 | 10.37 | 0 | 2024-03-03 15:11:55 | 0.003318
6335 | 4 | 5 | CC Chg | 00:03:30 | 48:46:25 | 1.059 | 3.1361 | 0.062 | 3.89 | 0.062 | 3.89 | 0 | 0 | 0.000193 | 12.11 | 0 | 2024-03-03 15:12:25 | 0.003321
6336 | 4 | 5 | CC Chg | 00:04:00 | 48:46:55 | 1.06 | 3.1392 | 0.071 | 4.44 | 0.071 | 4.44 | 0 | 0 | 0.00022 | 13.86 | 0 | 2024-03-03 15:12:55 | 0.003328
6337 | 4 | 5 | CC Chg | 00:04:30 | 48:47:25 | 1.059 | 3.1417 | 0.079 | 5 | 0.079 | 5 | 0 | 0 | 0.000248 | 15.6 | 0 | 2024-03-03 15:13:25 | 0.003327
6338 | 4 | 5 | CC Chg | 00:05:00 | 48:47:55 | 1.059 | 3.1439 | 0.088 | 5.55 | 0.088 | 5.55 | 0 | 0 | 0.000276 | 17.35 | 0 | 2024-03-03 15:13:55 | 0.003329
6339 | 4 | 5 | CC Chg | 00:05:30 | 48:48:25 | 1.059 | 3.1463 | 0.097 | 6.11 | 0.097 | 6.11 | 0 | 0 | 0.000304 | 19.09 | 0 | 2024-03-03 15:14:25 | 0.003332
6340 | 4 | 5 | CC Chg | 00:06:00 | 48:48:55 | 1.059 | 3.1485 | 0.106 | 6.66 | 0.106 | 6.66 | 0 | 0 | 0.000331 | 20.84 | 0 | 2024-03-03 15:14:55 | 0.003334
6341 | 4 | 5 | CC Chg | 00:06:30 | 48:49:25 | 1.06 | 3.1507 | 0.115 | 7.22 | 0.115 | 7.22 | 0 | 0 | 0.000359 | 22.59 | 0 | 2024-03-03 15:15:25 | 0.00334
6342 | 4 | 5 | CC Chg | 00:07:00 | 48:49:55 | 1.059 | 3.1532 | 0.124 | 7.77 | 0.124 | 7.77 | 0 | 0 | 0.000387 | 24.34 | 0 | 2024-03-03 15:15:55 | 0.003339
6343 | 4 | 5 | CC Chg | 00:07:30 | 48:50:25 | 1.059 | 3.155 | 0.132 | 8.33 | 0.132 | 8.33 | 0 | 0 | 0.000415 | 26.09 | 0 | 2024-03-03 15:16:25 | 0.003341
6344 | 4 | 5 | CC Chg | 00:08:00 | 48:50:55 | 1.06 | 3.1569 | 0.141 | 8.88 | 0.141 | 8.88 | 0 | 0 | 0.000443 | 27.84 | 0 | 2024-03-03 15:16:55 | 0.003346
6345 | 4 | 5 | CC Chg | 00:08:30 | 48:51:25 | 1.059 | 3.1587 | 0.15 | 9.44 | 0.15 | 9.44 | 0 | 0 | 0.000471 | 29.6 | 0 | 2024-03-03 15:17:25 | 0.003345
6346 | 4 | 5 | CC Chg | 00:09:00 | 48:51:55 | 1.059 | 3.1609 | 0.159 | 10 | 0.159 | 10 | 0 | 0 | 0.000498 | 31.35 | 0 | 2024-03-03 15:17:55 | 0.003347
6347 | 4 | 5 | CC Chg | 00:09:30 | 48:52:25 | 1.059 | 3.1625 | 0.168 | 10.55 | 0.168 | 10.55 | 0 | 0 | 0.000526 | 33.11 | 0 | 2024-03-03 15:18:25 | 0.003349
6348 | 4 | 5 | CC Chg | 00:10:00 | 48:52:55 | 1.059 | 3.1643 | 0.177 | 11.11 | 0.177 | 11.11 | 0 | 0 | 0.000554 | 34.86 | 0 | 2024-03-03 15:18:55 | 0.003351
6349 | 4 | 5 | CC Chg | 00:10:30 | 48:53:25 | 1.059 | 3.1659 | 0.185 | 11.66 | 0.185 | 11.66 | 0 | 0 | 0.000582 | 36.62 | 0 | 2024-03-03 15:19:25 | 0.003353
6350 | 4 | 5 | CC Chg | 00:11:00 | 48:53:55 | 1.06 | 3.1677 | 0.194 | 12.22 | 0.194 | 12.22 | 0 | 0 | 0.00061 | 38.38 | 0 | 2024-03-03 15:19:55 | 0.003358
6351 | 4 | 5 | CC Chg | 00:11:30 | 48:54:25 | 1.06 | 3.1696 | 0.203 | 12.77 | 0.203 | 12.77 | 0 | 0 | 0.000638 | 40.14 | 0 | 2024-03-03 15:20:25 | 0.00336
6352 | 4 | 5 | CC Chg | 00:12:00 | 48:54:55 | 1.06 | 3.1711 | 0.212 | 13.33 | 0.212 | 13.33 | 0 | 0 | 0.000666 | 41.9 | 0 | 2024-03-03 15:20:55 | 0.003361
6353 | 4 | 5 | CC Chg | 00:12:30 | 48:55:25 | 1.059 | 3.1727 | 0.221 | 13.88 | 0.221 | 13.88 | 0 | 0 | 0.000694 | 43.66 | 0 | 2024-03-03 15:21:25 | 0.00336
6354 | 4 | 5 | CC Chg | 00:13:00 | 48:55:55 | 1.059 | 3.1742 | 0.23 | 14.44 | 0.23 | 14.44 | 0 | 0 | 0.000722 | 45.42 | 0 | 2024-03-03 15:21:55 | 0.003361
6355 | 4 | 5 | CC Chg | 00:13:30 | 48:56:25 | 1.06 | 3.1758 | 0.238 | 14.99 | 0.238 | 14.99 | 0 | 0 | 0.00075 | 47.19 | 0 | 2024-03-03 15:22:25 | 0.003366
6356 | 4 | 5 | CC Chg | 00:14:00 | 48:56:55 | 1.06 | 3.1777 | 0.247 | 15.55 | 0.247 | 15.55 | 0 | 0 | 0.000778 | 48.95 | 0 | 2024-03-03 15:22:55 | 0.003368
6357 | 4 | 5 | CC Chg | 00:14:30 | 48:57:25 | 1.059 | 3.1792 | 0.256 | 16.1 | 0.256 | 16.1 | 0 | 0 | 0.000806 | 50.72 | 0 | 2024-03-03 15:23:25 | 0.003367
6358 | 4 | 5 | CC Chg | 00:15:00 | 48:57:55 | 1.059 | 3.1808 | 0.265 | 16.66 | 0.265 | 16.66 | 0 | 0 | 0.000834 | 52.48 | 0 | 2024-03-03 15:23:55 | 0.003368
6359 | 4 | 5 | CC Chg | 00:15:30 | 48:58:25 | 1.06 | 3.182 | 0.274 | 17.21 | 0.274 | 17.21 | 0 | 0 | 0.000863 | 54.25 | 0 | 2024-03-03 15:24:25 | 0.003373
6360 | 4 | 5 | CC Chg | 00:16:00 | 48:58:55 | 1.059 | 3.1835 | 0.283 | 17.77 | 0.283 | 17.77 | 0 | 0 | 0.000891 | 56.01 | 0 | 2024-03-03 15:24:55 | 0.003371
6361 | 4 | 5 | CC Chg | 00:16:30 | 48:59:25 | 1.06 | 3.1854 | 0.291 | 18.32 | 0.291 | 18.32 | 0 | 0 | 0.000919 | 57.78 | 0 | 2024-03-03 15:25:25 | 0.003377
6362 | 4 | 5 | CC Chg | 00:17:00 | 48:59:55 | 1.059 | 3.187 | 0.3 | 18.88 | 0.3 | 18.88 | 0 | 0 | 0.000947 | 59.55 | 0 | 2024-03-03 15:25:55 | 0.003375
6363 | 4 | 5 | CC Chg | 00:17:30 | 49:00:25 | 1.059 | 3.1882 | 0.309 | 19.43 | 0.309 | 19.43 | 0 | 0 | 0.000975 | 61.32 | 0 | 2024-03-03 15:26:25 | 0.003376
6364 | 4 | 5 | CC Chg | 00:18:00 | 49:00:55 | 1.059 | 3.1897 | 0.318 | 19.99 | 0.318 | 19.99 | 0 | 0 | 0.001003 | 63.09 | 0 | 2024-03-03 15:26:55 | 0.003378
6365 | 4 | 5 | CC Chg | 00:18:30 | 49:01:25 | 1.06 | 3.191 | 0.327 | 20.55 | 0.327 | 20.55 | 0 | 0 | 0.001031 | 64.86 | 0 | 2024-03-03 15:27:25 | 0.003382
6366 | 4 | 5 | CC Chg | 00:19:00 | 49:01:55 | 1.059 | 3.1928 | 0.335 | 21.1 | 0.335 | 21.1 | 0 | 0 | 0.00106 | 66.64 | 0 | 2024-03-03 15:27:55 | 0.003381
6367 | 4 | 5 | CC Chg | 00:19:30 | 49:02:25 | 1.06 | 3.1941 | 0.344 | 21.66 | 0.344 | 21.66 | 0 | 0 | 0.001088 | 68.41 | 0 | 2024-03-03 15:28:25 | 0.003386
6368 | 4 | 5 | CC Chg | 00:20:00 | 49:02:55 | 1.06 | 3.1956 | 0.353 | 22.21 | 0.353 | 22.21 | 0 | 0 | 0.001116 | 70.18 | 0 | 2024-03-03 15:28:55 | 0.003387
6369 | 4 | 5 | CC Chg | 00:20:30 | 49:03:25 | 1.059 | 3.1969 | 0.362 | 22.77 | 0.362 | 22.77 | 0 | 0 | 0.001144 | 71.96 | 0 | 2024-03-03 15:29:25 | 0.003386
6370 | 4 | 5 | CC Chg | 00:21:00 | 49:03:55 | 1.06 | 3.1981 | 0.371 | 23.32 | 0.371 | 23.32 | 0 | 0 | 0.001172 | 73.73 | 0 | 2024-03-03 15:29:55 | 0.00339
6371 | 4 | 5 | CC Chg | 00:21:30 | 49:04:25 | 1.059 | 3.2 | 0.38 | 23.88 | 0.38 | 23.88 | 0 | 0 | 0.001201 | 75.51 | 0 | 2024-03-03 15:30:25 | 0.003389
6372 | 4 | 5 | CC Chg | 00:22:00 | 49:04:55 | 1.06 | 3.2012 | 0.388 | 24.43 | 0.388 | 24.43 | 0 | 0 | 0.001229 | 77.29 | 0 | 2024-03-03 15:30:55 | 0.003393
6373 | 4 | 5 | CC Chg | 00:22:30 | 49:05:25 | 1.059 | 3.2025 | 0.397 | 24.99 | 0.397 | 24.99 | 0 | 0 | 0.001257 | 79.06 | 0 | 2024-03-03 15:31:25 | 0.003391
6374 | 4 | 5 | CC Chg | 00:23:00 | 49:05:55 | 1.059 | 3.204 | 0.406 | 25.54 | 0.406 | 25.54 | 0 | 0 | 0.001285 | 80.84 | 0 | 2024-03-03 15:31:55 | 0.003393
6375 | 4 | 5 | CC Chg | 00:23:30 | 49:06:25 | 1.059 | 3.2052 | 0.415 | 26.1 | 0.415 | 26.1 | 0 | 0 | 0.001314 | 82.62 | 0 | 2024-03-03 15:32:25 | 0.003394
6376 | 4 | 5 | CC Chg | 00:24:00 | 49:06:55 | 1.06 | 3.2065 | 0.424 | 26.65 | 0.424 | 26.65 | 0 | 0 | 0.001342 | 84.4 | 0 | 2024-03-03 15:32:55 | 0.003399
6377 | 4 | 5 | CC Chg | 00:24:30 | 49:07:25 | 1.06 | 3.2083 | 0.433 | 27.21 | 0.433 | 27.21 | 0 | 0 | 0.00137 | 86.18 | 0 | 2024-03-03 15:33:25 | 0.003401
6378 | 4 | 5 | CC Chg | 00:25:00 | 49:07:55 | 1.06 | 3.2096 | 0.441 | 27.76 | 0.441 | 27.76 | 0 | 0 | 0.001399 | 87.96 | 0 | 2024-03-03 15:33:55 | 0.003402
6379 | 4 | 5 | CC Chg | 00:25:30 | 49:08:25 | 1.059 | 3.2108 | 0.45 | 28.32 | 0.45 | 28.32 | 0 | 0 | 0.001427 | 89.75 | 0 | 2024-03-03 15:34:25 | 0.0034
6380 | 4 | 5 | CC Chg | 00:26:00 | 49:08:55 | 1.059 | 3.2124 | 0.459 | 28.87 | 0.459 | 28.87 | 0 | 0 | 0.001455 | 91.53 | 0 | 2024-03-03 15:34:55 | 0.003402
6381 | 4 | 5 | CC Chg | 00:26:30 | 49:09:25 | 1.059 | 3.2136 | 0.468 | 29.43 | 0.468 | 29.43 | 0 | 0 | 0.001484 | 93.31 | 0 | 2024-03-03 15:35:25 | 0.003403
6382 | 4 | 5 | CC Chg | 00:27:00 | 49:09:55 | 1.059 | 3.2149 | 0.477 | 29.98 | 0.477 | 29.98 | 0 | 0 | 0.001512 | 95.1 | 0 | 2024-03-03 15:35:55 | 0.003405
6383 | 4 | 5 | CC Chg | 00:27:30 | 49:10:25 | 1.059 | 3.2167 | 0.486 | 30.54 | 0.486 | 30.54 | 0 | 0 | 0.00154 | 96.88 | 0 | 2024-03-03 15:36:25 | 0.003406
6384 | 4 | 5 | CC Chg | 00:28:00 | 49:10:55 | 1.059 | 3.218 | 0.494 | 31.09 | 0.494 | 31.09 | 0 | 0 | 0.001569 | 98.67 | 0 | 2024-03-03 15:36:55 | 0.003408
6385 | 4 | 5 | CC Chg | 00:28:30 | 49:11:25 | 1.059 | 3.2192 | 0.503 | 31.65 | 0.503 | 31.65 | 0 | 0 | 0.001597 | 100.46 | 0 | 2024-03-03 15:37:25 | 0.003409
6386 | 4 | 5 | CC Chg | 00:29:00 | 49:11:55 | 1.059 | 3.2207 | 0.512 | 32.21 | 0.512 | 32.21 | 0 | 0 | 0.001626 | 102.25 | 0 | 2024-03-03 15:37:55 | 0.003411
6387 | 4 | 5 | CC Chg | 00:29:30 | 49:12:25 | 1.06 | 3.222 | 0.521 | 32.76 | 0.521 | 32.76 | 0 | 0 | 0.001654 | 104.03 | 0 | 2024-03-03 15:38:25 | 0.003415
6388 | 4 | 5 | CC Chg | 00:30:00 | 49:12:55 | 1.059 | 3.2235 | 0.53 | 33.32 | 0.53 | 33.32 | 0 | 0 | 0.001683 | 105.82 | 0 | 2024-03-03 15:38:55 | 0.003414
6389 | 4 | 5 | CC Chg | 00:30:30 | 49:13:25 | 1.06 | 3.2251 | 0.539 | 33.87 | 0.539 | 33.87 | 0 | 0 | 0.001711 | 107.61 | 0 | 2024-03-03 15:39:25 | 0.003419
6390 | 4 | 5 | CC Chg | 00:31:00 | 49:13:55 | 1.059 | 3.2263 | 0.547 | 34.43 | 0.547 | 34.43 | 0 | 0 | 0.00174 | 109.41 | 0 | 2024-03-03 15:39:55 | 0.003417
6391 | 4 | 5 | CC Chg | 00:31:30 | 49:14:25 | 1.06 | 3.2276 | 0.556 | 34.98 | 0.556 | 34.98 | 0 | 0 | 0.001768 | 111.2 | 0 | 2024-03-03 15:40:25 | 0.003421
6392 | 4 | 5 | CC Chg | 00:32:00 | 49:14:55 | 1.059 | 3.2291 | 0.565 | 35.54 | 0.565 | 35.54 | 0 | 0 | 0.001797 | 112.99 | 0 | 2024-03-03 15:40:55 | 0.00342
6393 | 4 | 5 | CC Chg | 00:32:30 | 49:15:25 | 1.06 | 3.2304 | 0.574 | 36.09 | 0.574 | 36.09 | 0 | 0 | 0.001825 | 114.78 | 0 | 2024-03-03 15:41:25 | 0.003424
6394 | 4 | 5 | CC Chg | 00:33:00 | 49:15:55 | 1.059 | 3.2319 | 0.583 | 36.65 | 0.583 | 36.65 | 0 | 0 | 0.001854 | 116.58 | 0 | 2024-03-03 15:41:55 | 0.003423
6395 | 4 | 5 | CC Chg | 00:33:30 | 49:16:25 | 1.059 | 3.2335 | 0.592 | 37.2 | 0.592 | 37.2 | 0 | 0 | 0.001882 | 118.37 | 0 | 2024-03-03 15:42:25 | 0.003424
6396 | 4 | 5 | CC Chg | 00:34:00 | 49:16:55 | 1.059 | 3.235 | 0.6 | 37.76 | 0.6 | 37.76 | 0 | 0 | 0.001911 | 120.17 | 0 | 2024-03-03 15:42:55 | 0.003426
6397 | 4 | 5 | CC Chg | 00:34:30 | 49:17:25 | 1.059 | 3.2362 | 0.609 | 38.31 | 0.609 | 38.31 | 0 | 0 | 0.001939 | 121.96 | 0 | 2024-03-03 15:43:25 | 0.003427
6398 | 4 | 5 | CC Chg | 00:35:00 | 49:17:55 | 1.06 | 3.2378 | 0.618 | 38.87 | 0.618 | 38.87 | 0 | 0 | 0.001968 | 123.76 | 0 | 2024-03-03 15:43:55 | 0.003432
6399 | 4 | 5 | CC Chg | 00:35:30 | 49:18:25 | 1.059 | 3.2393 | 0.627 | 39.42 | 0.627 | 39.42 | 0 | 0 | 0.001996 | 125.56 | 0 | 2024-03-03 15:44:25 | 0.00343
6400 | 4 | 5 | CC Chg | 00:36:00 | 49:18:55 | 1.059 | 3.2409 | 0.636 | 39.98 | 0.636 | 39.98 | 0 | 0 | 0.002025 | 127.36 | 0 | 2024-03-03 15:44:55 | 0.003432
6401 | 4 | 5 | CC Chg | 00:36:30 | 49:19:25 | 1.059 | 3.2421 | 0.644 | 40.53 | 0.644 | 40.53 | 0 | 0 | 0.002054 | 129.16 | 0 | 2024-03-03 15:45:25 | 0.003433
6402 | 4 | 5 | CC Chg | 00:37:00 | 49:19:55 | 1.059 | 3.2437 | 0.653 | 41.09 | 0.653 | 41.09 | 0 | 0 | 0.002082 | 130.96 | 0 | 2024-03-03 15:45:55 | 0.003435
6403 | 4 | 5 | CC Chg | 00:37:30 | 49:20:25 | 1.06 | 3.2449 | 0.662 | 41.64 | 0.662 | 41.64 | 0 | 0 | 0.002111 | 132.76 | 0 | 2024-03-03 15:46:25 | 0.00344
6404 | 4 | 5 | CC Chg | 00:38:00 | 49:20:55 | 1.059 | 3.2468 | 0.671 | 42.2 | 0.671 | 42.2 | 0 | 0 | 0.00214 | 134.56 | 0 | 2024-03-03 15:46:55 | 0.003438
6405 | 4 | 5 | CC Chg | 00:38:30 | 49:21:25 | 1.059 | 3.2483 | 0.68 | 42.75 | 0.68 | 42.75 | 0 | 0 | 0.002168 | 136.37 | 0 | 2024-03-03 15:47:25 | 0.00344
6406 | 4 | 5 | CC Chg | 00:39:00 | 49:21:55 | 1.059 | 3.2499 | 0.689 | 43.31 | 0.689 | 43.31 | 0 | 0 | 0.002197 | 138.17 | 0 | 2024-03-03 15:47:55 | 0.003442
6407 | 4 | 5 | CC Chg | 00:39:30 | 49:22:25 | 1.059 | 3.2511 | 0.697 | 43.87 | 0.697 | 43.87 | 0 | 0 | 0.002226 | 139.98 | 0 | 2024-03-03 15:48:25 | 0.003443
6408 | 4 | 5 | CC Chg | 00:40:00 | 49:22:55 | 1.06 | 3.2527 | 0.706 | 44.42 | 0.706 | 44.42 | 0 | 0 | 0.002254 | 141.78 | 0 | 2024-03-03 15:48:55 | 0.003448
6409 | 4 | 5 | CC Chg | 00:40:30 | 49:23:25 | 1.059 | 3.2545 | 0.715 | 44.98 | 0.715 | 44.98 | 0 | 0 | 0.002283 | 143.59 | 0 | 2024-03-03 15:49:25 | 0.003447
6410 | 4 | 5 | CC Chg | 00:41:00 | 49:23:55 | 1.059 | 3.2561 | 0.724 | 45.53 | 0.724 | 45.53 | 0 | 0 | 0.002312 | 145.39 | 0 | 2024-03-03 15:49:55 | 0.003448
6411 | 4 | 5 | CC Chg | 00:41:30 | 49:24:25 | 1.059 | 3.2576 | 0.733 | 46.09 | 0.733 | 46.09 | 0 | 0 | 0.002341 | 147.2 | 0 | 2024-03-03 15:50:25 | 0.00345
6412 | 4 | 5 | CC Chg | 00:42:00 | 49:24:55 | 1.06 | 3.2592 | 0.742 | 46.64 | 0.742 | 46.64 | 0 | 0 | 0.002369 | 149.01 | 0 | 2024-03-03 15:50:55 | 0.003455
6413 | 4 | 5 | CC Chg | 00:42:30 | 49:25:25 | 1.06 | 3.2607 | 0.75 | 47.2 | 0.75 | 47.2 | 0 | 0 | 0.002398 | 150.82 | 0 | 2024-03-03 15:51:25 | 0.003456
6414 | 4 | 5 | CC Chg | 00:43:00 | 49:25:55 | 1.06 | 3.2626 | 0.759 | 47.75 | 0.759 | 47.75 | 0 | 0 | 0.002427 | 152.63 | 0 | 2024-03-03 15:51:55 | 0.003458
6415 | 4 | 5 | CC Chg | 00:43:30 | 49:26:25 | 1.059 | 3.2641 | 0.768 | 48.31 | 0.768 | 48.31 | 0 | 0 | 0.002456 | 154.44 | 0 | 2024-03-03 15:52:25 | 0.003457
6416 | 4 | 5 | CC Chg | 00:44:00 | 49:26:55 | 1.06 | 3.2657 | 0.777 | 48.86 | 0.777 | 48.86 | 0 | 0 | 0.002484 | 156.26 | 0 | 2024-03-03 15:52:55 | 0.003462
6417 | 4 | 5 | CC Chg | 00:44:30 | 49:27:25 | 1.06 | 3.2672 | 0.786 | 49.42 | 0.786 | 49.42 | 0 | 0 | 0.002513 | 158.07 | 0 | 2024-03-03 15:53:25 | 0.003463
6418 | 4 | 5 | CC Chg | 00:45:00 | 49:27:55 | 1.059 | 3.2688 | 0.795 | 49.97 | 0.795 | 49.97 | 0 | 0 | 0.002542 | 159.89 | 0 | 2024-03-03 15:53:55 | 0.003462
6419 | 4 | 5 | CC Chg | 00:45:30 | 49:28:25 | 1.06 | 3.271 | 0.803 | 50.53 | 0.803 | 50.53 | 0 | 0 | 0.002571 | 161.7 | 0 | 2024-03-03 15:54:25 | 0.003467
6420 | 4 | 5 | CC Chg | 00:46:00 | 49:28:55 | 1.06 | 3.2725 | 0.812 | 51.08 | 0.812 | 51.08 | 0 | 0 | 0.0026 | 163.52 | 0 | 2024-03-03 15:54:55 | 0.003469
6421 | 4 | 5 | CC Chg | 00:46:30 | 49:29:25 | 1.059 | 3.2741 | 0.821 | 51.64 | 0.821 | 51.64 | 0 | 0 | 0.002629 | 165.34 | 0 | 2024-03-03 15:55:25 | 0.003467
6422 | 4 | 5 | CC Chg | 00:47:00 | 49:29:55 | 1.059 | 3.2759 | 0.83 | 52.19 | 0.83 | 52.19 | 0 | 0 | 0.002658 | 167.15 | 0 | 2024-03-03 15:55:55 | 0.003469
6423 | 4 | 5 | CC Chg | 00:47:30 | 49:30:25 | 1.059 | 3.2778 | 0.839 | 52.75 | 0.839 | 52.75 | 0 | 0 | 0.002687 | 168.97 | 0 | 2024-03-03 15:56:25 | 0.003471
6424 | 4 | 5 | CC Chg | 00:48:00 | 49:30:55 | 1.06 | 3.2796 | 0.848 | 53.3 | 0.848 | 53.3 | 0 | 0 | 0.002716 | 170.79 | 0 | 2024-03-03 15:56:55 | 0.003476
6425 | 4 | 5 | CC Chg | 00:48:30 | 49:31:25 | 1.059 | 3.2812 | 0.856 | 53.86 | 0.856 | 53.86 | 0 | 0 | 0.002745 | 172.62 | 0 | 2024-03-03 15:57:25 | 0.003475
6426 | 4 | 5 | CC Chg | 00:49:00 | 49:31:55 | 1.059 | 3.2831 | 0.865 | 54.42 | 0.865 | 54.42 | 0 | 0 | 0.002774 | 174.44 | 0 | 2024-03-03 15:57:55 | 0.003477
6427 | 4 | 5 | CC Chg | 00:49:30 | 49:32:25 | 1.059 | 3.2849 | 0.874 | 54.97 | 0.874 | 54.97 | 0 | 0 | 0.002803 | 176.26 | 0 | 2024-03-03 15:58:25 | 0.003479
6428 | 4 | 5 | CC Chg | 00:50:00 | 49:32:55 | 1.059 | 3.2868 | 0.883 | 55.53 | 0.883 | 55.53 | 0 | 0 | 0.002832 | 178.09 | 0 | 2024-03-03 15:58:55 | 0.003481
6429 | 4 | 5 | CC Chg | 00:50:30 | 49:33:25 | 1.059 | 3.2886 | 0.892 | 56.08 | 0.892 | 56.08 | 0 | 0 | 0.002861 | 179.91 | 0 | 2024-03-03 15:59:25 | 0.003483
6430 | 4 | 5 | CC Chg | 00:51:00 | 49:33:55 | 1.059 | 3.2905 | 0.901 | 56.64 | 0.901 | 56.64 | 0 | 0 | 0.00289 | 181.74 | 0 | 2024-03-03 15:59:55 | 0.003485
6431 | 4 | 5 | CC Chg | 00:51:30 | 49:34:25 | 1.059 | 3.2924 | 0.909 | 57.19 | 0.909 | 57.19 | 0 | 0 | 0.002919 | 183.57 | 0 | 2024-03-03 16:00:25 | 0.003487
6432 | 4 | 5 | CC Chg | 00:52:00 | 49:34:55 | 1.06 | 3.2945 | 0.918 | 57.75 | 0.918 | 57.75 | 0 | 0 | 0.002948 | 185.39 | 0 | 2024-03-03 16:00:55 | 0.003492
6433 | 4 | 5 | CC Chg | 00:52:30 | 49:35:25 | 1.059 | 3.2964 | 0.927 | 58.3 | 0.927 | 58.3 | 0 | 0 | 0.002977 | 187.22 | 0 | 2024-03-03 16:01:25 | 0.003491
6434 | 4 | 5 | CC Chg | 00:53:00 | 49:35:55 | 1.059 | 3.2983 | 0.936 | 58.86 | 0.936 | 58.86 | 0 | 0 | 0.003006 | 189.06 | 0 | 2024-03-03 16:01:55 | 0.003493
6435 | 4 | 5 | CC Chg | 00:53:30 | 49:36:25 | 1.06 | 3.3001 | 0.945 | 59.41 | 0.945 | 59.41 | 0 | 0 | 0.003035 | 190.89 | 0 | 2024-03-03 16:02:25 | 0.003498
6436 | 4 | 5 | CC Chg | 00:54:00 | 49:36:55 | 1.059 | 3.3023 | 0.953 | 59.97 | 0.953 | 59.97 | 0 | 0 | 0.003064 | 192.72 | 0 | 2024-03-03 16:02:55 | 0.003497
6437 | 4 | 5 | CC Chg | 00:54:30 | 49:37:25 | 1.06 | 3.3041 | 0.962 | 60.52 | 0.962 | 60.52 | 0 | 0 | 0.003093 | 194.55 | 0 | 2024-03-03 16:03:25 | 0.003502
6438 | 4 | 5 | CC Chg | 00:55:00 | 49:37:55 | 1.059 | 3.3063 | 0.971 | 61.08 | 0.971 | 61.08 | 0 | 0 | 0.003123 | 196.39 | 0 | 2024-03-03 16:03:55 | 0.003501
6439 | 4 | 5 | CC Chg | 00:55:30 | 49:38:25 | 1.059 | 3.3082 | 0.98 | 61.63 | 0.98 | 61.63 | 0 | 0 | 0.003152 | 198.23 | 0 | 2024-03-03 16:04:25 | 0.003503
6440 | 4 | 5 | CC Chg | 00:56:00 | 49:38:55 | 1.06 | 3.3103 | 0.989 | 62.19 | 0.989 | 62.19 | 0 | 0 | 0.003181 | 200.06 | 0 | 2024-03-03 16:04:55 | 0.003509
6441 | 4 | 5 | CC Chg | 00:56:30 | 49:39:25 | 1.059 | 3.3125 | 0.998 | 62.74 | 0.998 | 62.74 | 0 | 0 | 0.00321 | 201.9 | 0 | 2024-03-03 16:05:25 | 0.003508
6442 | 4 | 5 | CC Chg | 00:57:00 | 49:39:55 | 1.059 | 3.3147 | 1.006 | 63.3 | 1.006 | 63.3 | 0 | 0 | 0.003239 | 203.74 | 0 | 2024-03-03 16:05:55 | 0.00351
6443 | 4 | 5 | CC Chg | 00:57:30 | 49:40:25 | 1.059 | 3.3169 | 1.015 | 63.85 | 1.015 | 63.85 | 0 | 0 | 0.003269 | 205.58 | 0 | 2024-03-03 16:06:25 | 0.003513
6444 | 4 | 5 | CC Chg | 00:58:00 | 49:40:55 | 1.059 | 3.319 | 1.024 | 64.41 | 1.024 | 64.41 | 0 | 0 | 0.003298 | 207.42 | 0 | 2024-03-03 16:06:55 | 0.003515
6445 | 4 | 5 | CC Chg | 00:58:30 | 49:41:25 | 1.059 | 3.3209 | 1.033 | 64.96 | 1.033 | 64.96 | 0 | 0 | 0.003327 | 209.27 | 0 | 2024-03-03 16:07:25 | 0.003517
6446 | 4 | 5 | CC Chg | 00:59:00 | 49:41:55 | 1.059 | 3.3231 | 1.042 | 65.52 | 1.042 | 65.52 | 0 | 0 | 0.003357 | 211.11 | 0 | 2024-03-03 16:07:55 | 0.003519
6447 | 4 | 5 | CC Chg | 00:59:30 | 49:42:25 | 1.059 | 3.3255 | 1.051 | 66.08 | 1.051 | 66.08 | 0 | 0 | 0.003386 | 212.96 | 0 | 2024-03-03 16:08:25 | 0.003522
6448 | 4 | 5 | CC Chg | 01:00:00 | 49:42:55 | 1.059 | 3.3274 | 1.059 | 66.63 | 1.059 | 66.63 | 0 | 0 | 0.003415 | 214.81 | 0 | 2024-03-03 16:08:55 | 0.003524
6449 | 4 | 5 | CC Chg | 01:00:30 | 49:43:25 | 1.059 | 3.3296 | 1.068 | 67.19 | 1.068 | 67.19 | 0 | 0 | 0.003445 | 216.65 | 0 | 2024-03-03 16:09:25 | 0.003526
6450 | 4 | 5 | CC Chg | 01:01:00 | 49:43:55 | 1.06 | 3.3317 | 1.077 | 67.74 | 1.077 | 67.74 | 0 | 0 | 0.003474 | 218.5 | 0 | 2024-03-03 16:09:55 | 0.003532
6451 | 4 | 5 | CC Chg | 01:01:30 | 49:44:25 | 1.06 | 3.3342 | 1.086 | 68.3 | 1.086 | 68.3 | 0 | 0 | 0.003504 | 220.35 | 0 | 2024-03-03 16:10:25 | 0.003534
6452 | 4 | 5 | CC Chg | 01:02:00 | 49:44:55 | 1.059 | 3.3364 | 1.095 | 68.85 | 1.095 | 68.85 | 0 | 0 | 0.003533 | 222.21 | 0 | 2024-03-03 16:10:55 | 0.003533
6453 | 4 | 5 | CC Chg | 01:02:30 | 49:45:25 | 1.06 | 3.3386 | 1.104 | 69.41 | 1.104 | 69.41 | 0 | 0 | 0.003563 | 224.06 | 0 | 2024-03-03 16:11:25 | 0.003539
6454 | 4 | 5 | CC Chg | 01:03:00 | 49:45:55 | 1.059 | 3.3413 | 1.112 | 69.96 | 1.112 | 69.96 | 0 | 0 | 0.003592 | 225.91 | 0 | 2024-03-03 16:11:55 | 0.003538
6455 | 4 | 5 | CC Chg | 01:03:30 | 49:46:25 | 1.059 | 3.3435 | 1.121 | 70.52 | 1.121 | 70.52 | 0 | 0 | 0.003622 | 227.77 | 0 | 2024-03-03 16:12:25 | 0.003541
6456 | 4 | 5 | CC Chg | 01:04:00 | 49:46:55 | 1.059 | 3.3457 | 1.13 | 71.07 | 1.13 | 71.07 | 0 | 0 | 0.003651 | 229.63 | 0 | 2024-03-03 16:12:55 | 0.003543
6457 | 4 | 5 | CC Chg | 01:04:30 | 49:47:25 | 1.059 | 3.3482 | 1.139 | 71.63 | 1.139 | 71.63 | 0 | 0 | 0.003681 | 231.48 | 0 | 2024-03-03 16:13:25 | 0.003546
6458 | 4 | 5 | CC Chg | 01:05:00 | 49:47:55 | 1.059 | 3.3503 | 1.148 | 72.18 | 1.148 | 72.18 | 0 | 0 | 0.00371 | 233.34 | 0 | 2024-03-03 16:13:55 | 0.003548
6459 | 4 | 5 | CC Chg | 01:05:30 | 49:48:25 | 1.059 | 3.3528 | 1.157 | 72.74 | 1.157 | 72.74 | 0 | 0 | 0.00374 | 235.21 | 0 | 2024-03-03 16:14:25 | 0.003551
6460 | 4 | 5 | CC Chg | 01:06:00 | 49:48:55 | 1.06 | 3.355 | 1.165 | 73.29 | 1.165 | 73.29 | 0 | 0 | 0.003769 | 237.07 | 0 | 2024-03-03 16:14:55 | 0.003556
6461 | 4 | 5 | CC Chg | 01:06:30 | 49:49:25 | 1.06 | 3.3575 | 1.174 | 73.85 | 1.174 | 73.85 | 0 | 0 | 0.003799 | 238.93 | 0 | 2024-03-03 16:15:25 | 0.003559
6462 | 4 | 5 | CC Chg | 01:07:00 | 49:49:55 | 1.06 | 3.3599 | 1.183 | 74.4 | 1.183 | 74.4 | 0 | 0 | 0.003829 | 240.8 | 0 | 2024-03-03 16:15:55 | 0.003561
6463 | 4 | 5 | CC Chg | 01:07:30 | 49:50:25 | 1.059 | 3.3621 | 1.192 | 74.96 | 1.192 | 74.96 | 0 | 0 | 0.003858 | 242.66 | 0 | 2024-03-03 16:16:25 | 0.00356
6464 | 4 | 5 | CC Chg | 01:08:00 | 49:50:55 | 1.06 | 3.3649 | 1.201 | 75.51 | 1.201 | 75.51 | 0 | 0 | 0.003888 | 244.53 | 0 | 2024-03-03 16:16:55 | 0.003567
6465 | 4 | 5 | CC Chg | 01:08:30 | 49:51:25 | 1.059 | 3.3671 | 1.21 | 76.07 | 1.21 | 76.07 | 0 | 0 | 0.003918 | 246.4 | 0 | 2024-03-03 16:17:25 | 0.003566
6466 | 4 | 5 | CC Chg | 01:09:00 | 49:51:55 | 1.06 | 3.3696 | 1.218 | 76.62 | 1.218 | 76.62 | 0 | 0 | 0.003947 | 248.27 | 0 | 2024-03-03 16:17:55 | 0.003572
6467 | 4 | 5 | CC Chg | 01:09:30 | 49:52:25 | 1.059 | 3.372 | 1.227 | 77.18 | 1.227 | 77.18 | 0 | 0 | 0.003977 | 250.14 | 0 | 2024-03-03 16:18:25 | 0.003571
6468 | 4 | 5 | CC Chg | 01:10:00 | 49:52:55 | 1.06 | 3.3745 | 1.236 | 77.74 | 1.236 | 77.74 | 0 | 0 | 0.004007 | 252.01 | 0 | 2024-03-03 16:18:55 | 0.003577
6469 | 4 | 5 | CC Chg | 01:10:30 | 49:53:25 | 1.059 | 3.377 | 1.245 | 78.29 | 1.245 | 78.29 | 0 | 0 | 0.004037 | 253.89 | 0 | 2024-03-03 16:19:25 | 0.003576
6470 | 4 | 5 | CC Chg | 01:11:00 | 49:53:55 | 1.059 | 3.3795 | 1.254 | 78.85 | 1.254 | 78.85 | 0 | 0 | 0.004067 | 255.76 | 0 | 2024-03-03 16:19:55 | 0.003579
6471 | 4 | 5 | CC Chg | 01:11:30 | 49:54:25 | 1.059 | 3.382 | 1.262 | 79.4 | 1.262 | 79.4 | 0 | 0 | 0.004096 | 257.64 | 0 | 2024-03-03 16:20:25 | 0.003582
6472 | 4 | 5 | CC Chg | 01:12:00 | 49:54:55 | 1.059 | 3.3844 | 1.271 | 79.96 | 1.271 | 79.96 | 0 | 0 | 0.004126 | 259.52 | 0 | 2024-03-03 16:20:55 | 0.003584
6473 | 4 | 5 | CC Chg | 01:12:30 | 49:55:25 | 1.06 | 3.3872 | 1.28 | 80.51 | 1.28 | 80.51 | 0 | 0 | 0.004156 | 261.4 | 0 | 2024-03-03 16:21:25 | 0.00359
6474 | 4 | 5 | CC Chg | 01:13:00 | 49:55:55 | 1.06 | 3.3894 | 1.289 | 81.07 | 1.289 | 81.07 | 0 | 0 | 0.004186 | 263.28 | 0 | 2024-03-03 16:21:55 | 0.003593
6475 | 4 | 5 | CC Chg | 01:13:30 | 49:56:25 | 1.059 | 3.3919 | 1.298 | 81.62 | 1.298 | 81.62 | 0 | 0 | 0.004216 | 265.16 | 0 | 2024-03-03 16:22:25 | 0.003592
6476 | 4 | 5 | CC Chg | 01:14:00 | 49:56:55 | 1.059 | 3.3947 | 1.307 | 82.18 | 1.307 | 82.18 | 0 | 0 | 0.004246 | 267.05 | 0 | 2024-03-03 16:22:55 | 0.003595
6477 | 4 | 5 | CC Chg | 01:14:30 | 49:57:25 | 1.06 | 3.3971 | 1.315 | 82.73 | 1.315 | 82.73 | 0 | 0 | 0.004276 | 268.93 | 0 | 2024-03-03 16:23:25 | 0.003601
6478 | 4 | 5 | CC Chg | 01:15:00 | 49:57:55 | 1.059 | 3.3996 | 1.324 | 83.29 | 1.324 | 83.29 | 0 | 0 | 0.004306 | 270.82 | 0 | 2024-03-03 16:23:55 | 0.0036
6479 | 4 | 5 | CC Chg | 01:15:30 | 49:58:25 | 1.059 | 3.4024 | 1.333 | 83.84 | 1.333 | 83.84 | 0 | 0 | 0.004336 | 272.71 | 0 | 2024-03-03 16:24:25 | 0.003603
6480 | 4 | 5 | CC Chg | 01:16:00 | 49:58:55 | 1.06 | 3.4046 | 1.342 | 84.4 | 1.342 | 84.4 | 0 | 0 | 0.004366 | 274.6 | 0 | 2024-03-03 16:24:55 | 0.003609
6481 | 4 | 5 | CC Chg | 01:16:30 | 49:59:25 | 1.059 | 3.4071 | 1.351 | 84.95 | 1.351 | 84.95 | 0 | 0 | 0.004396 | 276.49 | 0 | 2024-03-03 16:25:25 | 0.003608
6482 | 4 | 5 | CC Chg | 01:17:00 | 49:59:55 | 1.06 | 3.4099 | 1.36 | 85.51 | 1.36 | 85.51 | 0 | 0 | 0.004426 | 278.38 | 0 | 2024-03-03 16:25:55 | 0.003614
6483 | 4 | 5 | CC Chg | 01:17:30 | 50:00:25 | 1.06 | 3.4123 | 1.368 | 86.06 | 1.368 | 86.06 | 0 | 0 | 0.004456 | 280.27 | 0 | 2024-03-03 16:26:25 | 0.003617
6484 | 4 | 5 | CC Chg | 01:18:00 | 50:00:55 | 1.059 | 3.4148 | 1.377 | 86.62 | 1.377 | 86.62 | 0 | 0 | 0.004487 | 282.17 | 0 | 2024-03-03 16:26:55 | 0.003616
6485 | 4 | 5 | CC Chg | 01:18:30 | 50:01:25 | 1.059 | 3.4176 | 1.386 | 87.17 | 1.386 | 87.17 | 0 | 0 | 0.004517 | 284.07 | 0 | 2024-03-03 16:27:25 | 0.003619
6486 | 4 | 5 | CC Chg | 01:19:00 | 50:01:55 | 1.06 | 3.4201 | 1.395 | 87.73 | 1.395 | 87.73 | 0 | 0 | 0.004547 | 285.96 | 0 | 2024-03-03 16:27:55 | 0.003625
6487 | 4 | 5 | CC Chg | 01:19:30 | 50:02:25 | 1.059 | 3.4226 | 1.404 | 88.28 | 1.404 | 88.28 | 0 | 0 | 0.004577 | 287.86 | 0 | 2024-03-03 16:28:25 | 0.003625
6488 | 4 | 5 | CC Chg | 01:20:00 | 50:02:55 | 1.059 | 3.425 | 1.413 | 88.84 | 1.413 | 88.84 | 0 | 0 | 0.004607 | 289.77 | 0 | 2024-03-03 16:28:55 | 0.003627
6489 | 4 | 5 | CC Chg | 01:20:30 | 50:03:25 | 1.059 | 3.4278 | 1.421 | 89.4 | 1.421 | 89.4 | 0 | 0 | 0.004638 | 291.67 | 0 | 2024-03-03 16:29:25 | 0.00363
6490 | 4 | 5 | CC Chg | 01:21:00 | 50:03:55 | 1.059 | 3.4303 | 1.43 | 89.95 | 1.43 | 89.95 | 0 | 0 | 0.004668 | 293.57 | 0 | 2024-03-03 16:29:55 | 0.003633
6491 | 4 | 5 | CC Chg | 01:21:30 | 50:04:25 | 1.059 | 3.4328 | 1.439 | 90.51 | 1.439 | 90.51 | 0 | 0 | 0.004698 | 295.48 | 0 | 2024-03-03 16:30:25 | 0.003635
6492 | 4 | 5 | CC Chg | 01:22:00 | 50:04:55 | 1.06 | 3.4356 | 1.448 | 91.06 | 1.448 | 91.06 | 0 | 0 | 0.004728 | 297.38 | 0 | 2024-03-03 16:30:55 | 0.003642
6493 | 4 | 5 | CC Chg | 01:22:30 | 50:05:25 | 1.06 | 3.4381 | 1.457 | 91.62 | 1.457 | 91.62 | 0 | 0 | 0.004759 | 299.29 | 0 | 2024-03-03 16:31:25 | 0.003644
6494 | 4 | 5 | CC Chg | 01:23:00 | 50:05:55 | 1.06 | 3.4406 | 1.466 | 92.17 | 1.466 | 92.17 | 0 | 0 | 0.004789 | 301.2 | 0 | 2024-03-03 16:31:55 | 0.003647
6495 | 4 | 5 | CC Chg | 01:23:30 | 50:06:25 | 1.059 | 3.4433 | 1.474 | 92.73 | 1.474 | 92.73 | 0 | 0 | 0.004819 | 303.11 | 0 | 2024-03-03 16:32:25 | 0.003646
6496 | 4 | 5 | CC Chg | 01:24:00 | 50:06:55 | 1.059 | 3.4461 | 1.483 | 93.28 | 1.483 | 93.28 | 0 | 0 | 0.00485 | 305.03 | 0 | 2024-03-03 16:32:55 | 0.003649
6497 | 4 | 5 | CC Chg | 01:24:30 | 50:07:25 | 1.059 | 3.4489 | 1.492 | 93.84 | 1.492 | 93.84 | 0 | 0 | 0.00488 | 306.94 | 0 | 2024-03-03 16:33:25 | 0.003652
6498 | 4 | 5 | CC Chg | 01:25:00 | 50:07:55 | 1.06 | 3.4514 | 1.501 | 94.39 | 1.501 | 94.39 | 0 | 0 | 0.004911 | 308.85 | 0 | 2024-03-03 16:33:55 | 0.003658
6499 | 4 | 5 | CC Chg | 01:25:30 | 50:08:25 | 1.059 | 3.4539 | 1.51 | 94.95 | 1.51 | 94.95 | 0 | 0 | 0.004941 | 310.77 | 0 | 2024-03-03 16:34:25 | 0.003658
6500 | 4 | 5 | CC Chg | 01:26:00 | 50:08:55 | 1.06 | 3.4567 | 1.518 | 95.5 | 1.518 | 95.5 | 0 | 0 | 0.004972 | 312.69 | 0 | 2024-03-03 16:34:55 | 0.003664
6501 | 4 | 5 | CC Chg | 01:26:30 | 50:09:25 | 1.059 | 3.4592 | 1.527 | 96.06 | 1.527 | 96.06 | 0 | 0 | 0.005002 | 314.61 | 0 | 2024-03-03 16:35:25 | 0.003663
6502 | 4 | 5 | CC Chg | 01:27:00 | 50:09:55 | 1.06 | 3.4619 | 1.536 | 96.61 | 1.536 | 96.61 | 0 | 0 | 0.005033 | 316.53 | 0 | 2024-03-03 16:35:55 | 0.00367
6503 | 4 | 5 | CC Chg | 01:27:30 | 50:10:25 | 1.059 | 3.4647 | 1.545 | 97.17 | 1.545 | 97.17 | 0 | 0 | 0.005063 | 318.45 | 0 | 2024-03-03 16:36:25 | 0.003669
6504 | 4 | 5 | CC Chg | 01:28:00 | 50:10:55 | 1.059 | 3.4672 | 1.554 | 97.72 | 1.554 | 97.72 | 0 | 0 | 0.005094 | 320.38 | 0 | 2024-03-03 16:36:55 | 0.003672
6505 | 4 | 5 | CC Chg | 01:28:30 | 50:11:25 | 1.06 | 3.47 | 1.563 | 98.28 | 1.563 | 98.28 | 0 | 0 | 0.005125 | 322.3 | 0 | 2024-03-03 16:37:25 | 0.003678
6506 | 4 | 5 | CC Chg | 01:29:00 | 50:11:55 | 1.059 | 3.4728 | 1.571 | 98.83 | 1.571 | 98.83 | 0 | 0 | 0.005155 | 324.23 | 0 | 2024-03-03 16:37:55 | 0.003678
6507 | 4 | 5 | CC Chg | 01:29:30 | 50:12:25 | 1.06 | 3.4753 | 1.58 | 99.39 | 1.58 | 99.39 | 0 | 0 | 0.005186 | 326.16 | 0 | 2024-03-03 16:38:25 | 0.003684
6508 | 4 | 5 | CC Chg | 01:30:00 | 50:12:55 | 1.06 | 3.4781 | 1.589 | 99.94 | 1.589 | 99.94 | 0 | 0 | 0.005217 | 328.09 | 0 | 2024-03-03 16:38:55 | 0.003687
6509 | 4 | 5 | CC Chg | 01:30:30 | 50:13:25 | 1.059 | 3.4809 | 1.598 | 100.5 | 1.598 | 100.5 | 0 | 0 | 0.005247 | 330.02 | 0 | 2024-03-03 16:39:25 | 0.003686
6510 | 4 | 5 | CC Chg | 01:31:00 | 50:13:55 | 1.06 | 3.4836 | 1.607 | 101.05 | 1.607 | 101.05 | 0 | 0 | 0.005278 | 331.96 | 0 | 2024-03-03 16:39:55 | 0.003693
6511 | 4 | 5 | CC Chg | 01:31:30 | 50:14:25 | 1.059 | 3.4861 | 1.616 | 101.61 | 1.616 | 101.61 | 0 | 0 | 0.005309 | 333.89 | 0 | 2024-03-03 16:40:25 | 0.003692
6512 | 4 | 5 | CC Chg | 01:32:00 | 50:14:55 | 1.059 | 3.4892 | 1.624 | 102.17 | 1.624 | 102.17 | 0 | 0 | 0.00534 | 335.83 | 0 | 2024-03-03 16:40:55 | 0.003695
6513 | 4 | 5 | CC Chg | 01:32:30 | 50:15:25 | 1.059 | 3.4917 | 1.633 | 102.72 | 1.633 | 102.72 | 0 | 0 | 0.00537 | 337.77 | 0 | 2024-03-03 16:41:25 | 0.003698
6514 | 4 | 5 | CC Chg | 01:33:00 | 50:15:55 | 1.059 | 3.4945 | 1.642 | 103.28 | 1.642 | 103.28 | 0 | 0 | 0.005401 | 339.7 | 0 | 2024-03-03 16:41:55 | 0.003701
6515 | 4 | 5 | CC Chg | 01:33:30 | 50:16:25 | 1.059 | 3.4976 | 1.651 | 103.83 | 1.651 | 103.83 | 0 | 0 | 0.005432 | 341.65 | 0 | 2024-03-03 16:42:25 | 0.003704
6516 | 4 | 5 | CC Chg | 01:34:00 | 50:16:55 | 1.059 | 3.5004 | 1.66 | 104.39 | 1.66 | 104.39 | 0 | 0 | 0.005463 | 343.59 | 0 | 2024-03-03 16:42:55 | 0.003707
6517 | 4 | 5 | CC Chg | 01:34:30 | 50:17:25 | 1.06 | 3.5032 | 1.669 | 104.94 | 1.669 | 104.94 | 0 | 0 | 0.005494 | 345.53 | 0 | 2024-03-03 16:43:25 | 0.003713
6518 | 4 | 5 | CC Chg | 01:35:00 | 50:17:55 | 1.06 | 3.5063 | 1.677 | 105.5 | 1.677 | 105.5 | 0 | 0 | 0.005525 | 347.48 | 0 | 2024-03-03 16:43:55 | 0.003717
6519 | 4 | 5 | CC Chg | 01:35:30 | 50:18:25 | 1.06 | 3.5088 | 1.686 | 106.05 | 1.686 | 106.05 | 0 | 0 | 0.005556 | 349.43 | 0 | 2024-03-03 16:44:25 | 0.003719
6520 | 4 | 5 | CC Chg | 01:36:00 | 50:18:55 | 1.059 | 3.5119 | 1.695 | 106.61 | 1.695 | 106.61 | 0 | 0 | 0.005587 | 351.37 | 0 | 2024-03-03 16:44:55 | 0.003719
6521 | 4 | 5 | CC Chg | 01:36:30 | 50:19:25 | 1.059 | 3.515 | 1.704 | 107.16 | 1.704 | 107.16 | 0 | 0 | 0.005618 | 353.33 | 0 | 2024-03-03 16:45:25 | 0.003722
6522 | 4 | 5 | CC Chg | 01:37:00 | 50:19:55 | 1.059 | 3.5177 | 1.713 | 107.72 | 1.713 | 107.72 | 0 | 0 | 0.005649 | 355.28 | 0 | 2024-03-03 16:45:55 | 0.003725
6523 | 4 | 5 | CC Chg | 01:37:30 | 50:20:25 | 1.059 | 3.5208 | 1.722 | 108.27 | 1.722 | 108.27 | 0 | 0 | 0.00568 | 357.23 | 0 | 2024-03-03 16:46:25 | 0.003729
6524 | 4 | 5 | CC Chg | 01:38:00 | 50:20:55 | 1.059 | 3.5236 | 1.73 | 108.83 | 1.73 | 108.83 | 0 | 0 | 0.005711 | 359.19 | 0 | 2024-03-03 16:46:55 | 0.003731
6525 | 4 | 5 | CC Chg | 01:38:30 | 50:21:25 | 1.06 | 3.527 | 1.739 | 109.38 | 1.739 | 109.38 | 0 | 0 | 0.005742 | 361.14 | 0 | 2024-03-03 16:47:25 | 0.003739
6526 | 4 | 5 | CC Chg | 01:39:00 | 50:21:55 | 1.059 | 3.5298 | 1.748 | 109.94 | 1.748 | 109.94 | 0 | 0 | 0.005773 | 363.1 | 0 | 2024-03-03 16:47:55 | 0.003738
6527 | 4 | 5 | CC Chg | 01:39:30 | 50:22:25 | 1.059 | 3.5329 | 1.757 | 110.49 | 1.757 | 110.49 | 0 | 0 | 0.005805 | 365.06 | 0 | 2024-03-03 16:48:25 | 0.003741
6528 | 4 | 5 | CC Chg | 01:40:00 | 50:22:55 | 1.059 | 3.536 | 1.766 | 111.05 | 1.766 | 111.05 | 0 | 0 | 0.005836 | 367.03 | 0 | 2024-03-03 16:48:55 | 0.003745
6529 | 4 | 5 | CC Chg | 01:40:30 | 50:23:25 | 1.059 | 3.5391 | 1.774 | 111.6 | 1.774 | 111.6 | 0 | 0 | 0.005867 | 368.99 | 0 | 2024-03-03 16:49:25 | 0.003748
6530 | 4 | 5 | CC Chg | 01:41:00 | 50:23:55 | 1.059 | 3.5419 | 1.783 | 112.16 | 1.783 | 112.16 | 0 | 0 | 0.005898 | 370.96 | 0 | 2024-03-03 16:49:55 | 0.003751
6531 | 4 | 5 | CC Chg | 01:41:30 | 50:24:25 | 1.059 | 3.5453 | 1.792 | 112.71 | 1.792 | 112.71 | 0 | 0 | 0.005929 | 372.92 | 0 | 2024-03-03 16:50:25 | 0.003754
6532 | 4 | 5 | CC Chg | 01:42:00 | 50:24:55 | 1.059 | 3.5484 | 1.801 | 113.27 | 1.801 | 113.27 | 0 | 0 | 0.005961 | 374.89 | 0 | 2024-03-03 16:50:55 | 0.003758
6533 | 4 | 5 | CC Chg | 01:42:30 | 50:25:25 | 1.059 | 3.5518 | 1.81 | 113.82 | 1.81 | 113.82 | 0 | 0 | 0.005992 | 376.86 | 0 | 2024-03-03 16:51:25 | 0.003761
6534 | 4 | 5 | CC Chg | 01:43:00 | 50:25:55 | 1.06 | 3.5549 | 1.819 | 114.38 | 1.819 | 114.38 | 0 | 0 | 0.006024 | 378.84 | 0 | 2024-03-03 16:51:55 | 0.003768
6535 | 4 | 5 | CC Chg | 01:43:30 | 50:26:25 | 1.059 | 3.5584 | 1.827 | 114.93 | 1.827 | 114.93 | 0 | 0 | 0.006055 | 380.81 | 0 | 2024-03-03 16:52:25 | 0.003768
6536 | 4 | 5 | CC Chg | 01:44:00 | 50:26:55 | 1.059 | 3.5618 | 1.836 | 115.49 | 1.836 | 115.49 | 0 | 0 | 0.006086 | 382.79 | 0 | 2024-03-03 16:52:55 | 0.003772
6537 | 4 | 5 | CC Chg | 01:44:30 | 50:27:25 | 1.059 | 3.5649 | 1.845 | 116.05 | 1.845 | 116.05 | 0 | 0 | 0.006118 | 384.77 | 0 | 2024-03-03 16:53:25 | 0.003775
6538 | 4 | 5 | CC Chg | 01:45:00 | 50:27:55 | 1.06 | 3.5683 | 1.854 | 116.6 | 1.854 | 116.6 | 0 | 0 | 0.006149 | 386.75 | 0 | 2024-03-03 16:53:55 | 0.003782
6539 | 4 | 5 | CC Chg | 01:45:30 | 50:28:25 | 1.059 | 3.5717 | 1.863 | 117.16 | 1.863 | 117.16 | 0 | 0 | 0.006181 | 388.73 | 0 | 2024-03-03 16:54:25 | 0.003782
6540 | 4 | 5 | CC Chg | 01:46:00 | 50:28:55 | 1.059 | 3.5751 | 1.872 | 117.71 | 1.872 | 117.71 | 0 | 0 | 0.006212 | 390.71 | 0 | 2024-03-03 16:54:55 | 0.003786
6541 | 4 | 5 | CC Chg | 01:46:30 | 50:29:25 | 1.059 | 3.5785 | 1.88 | 118.27 | 1.88 | 118.27 | 0 | 0 | 0.006244 | 392.7 | 0 | 2024-03-03 16:55:25 | 0.00379
6542 | 4 | 5 | CC Chg | 01:47:00 | 50:29:55 | 1.06 | 3.5819 | 1.889 | 118.82 | 1.889 | 118.82 | 0 | 0 | 0.006276 | 394.69 | 0 | 2024-03-03 16:55:55 | 0.003797
6543 | 4 | 5 | CC Chg | 01:47:30 | 50:30:25 | 1.059 | 3.5853 | 1.898 | 119.38 | 1.898 | 119.38 | 0 | 0 | 0.006307 | 396.68 | 0 | 2024-03-03 16:56:25 | 0.003797
6544 | 4 | 5 | CC Chg | 01:48:00 | 50:30:55 | 1.059 | 3.5887 | 1.907 | 119.93 | 1.907 | 119.93 | 0 | 0 | 0.006339 | 398.67 | 0 | 2024-03-03 16:56:55 | 0.0038
6545 | 4 | 5 | CC Chg | 01:48:30 | 50:31:25 | 1.059 | 3.5921 | 1.916 | 120.49 | 1.916 | 120.49 | 0 | 0 | 0.006371 | 400.66 | 0 | 2024-03-03 16:57:25 | 0.003804
6546 | 4 | 5 | CC Chg | 01:49:00 | 50:31:55 | 1.06 | 3.5956 | 1.925 | 121.04 | 1.925 | 121.04 | 0 | 0 | 0.006402 | 402.66 | 0 | 2024-03-03 16:57:55 | 0.003811
6547 | 4 | 5 | CC Chg | 01:49:30 | 50:32:25 | 1.059 | 3.5993 | 1.933 | 121.6 | 1.933 | 121.6 | 0 | 0 | 0.006434 | 404.66 | 0 | 2024-03-03 16:58:25 | 0.003812
6548 | 4 | 5 | CC Chg | 01:50:00 | 50:32:55 | 1.06 | 3.6027 | 1.942 | 122.15 | 1.942 | 122.15 | 0 | 0 | 0.006466 | 406.65 | 0 | 2024-03-03 16:58:55 | 0.003819
6549 | 4 | 5 | CC Chg | 01:50:30 | 50:33:25 | 1.06 | 3.6064 | 1.951 | 122.71 | 1.951 | 122.71 | 0 | 0 | 0.006498 | 408.66 | 0 | 2024-03-03 16:59:25 | 0.003823
6550 | 4 | 5 | CC Chg | 01:51:00 | 50:33:55 | 1.059 | 3.6098 | 1.96 | 123.26 | 1.96 | 123.26 | 0 | 0 | 0.006529 | 410.66 | 0 | 2024-03-03 16:59:55 | 0.003823
6551 | 4 | 5 | CC Chg | 01:51:30 | 50:34:25 | 1.059 | 3.6135 | 1.969 | 123.82 | 1.969 | 123.82 | 0 | 0 | 0.006561 | 412.66 | 0 | 2024-03-03 17:00:25 | 0.003827
6552 | 4 | 5 | CC Chg | 01:52:00 | 50:34:55 | 1.059 | 3.617 | 1.978 | 124.37 | 1.978 | 124.37 | 0 | 0 | 0.006593 | 414.67 | 0 | 2024-03-03 17:00:55 | 0.00383
6553 | 4 | 5 | CC Chg | 01:52:30 | 50:35:25 | 1.059 | 3.621 | 1.986 | 124.93 | 1.986 | 124.93 | 0 | 0 | 0.006625 | 416.68 | 0 | 2024-03-03 17:01:25 | 0.003835
6554 | 4 | 5 | CC Chg | 01:53:00 | 50:35:55 | 1.059 | 3.6244 | 1.995 | 125.48 | 1.995 | 125.48 | 0 | 0 | 0.006657 | 418.69 | 0 | 2024-03-03 17:01:55 | 0.003838
6555 | 4 | 5 | CC Chg | 01:53:30 | 50:36:25 | 1.059 | 3.6278 | 2.004 | 126.04 | 2.004 | 126.04 | 0 | 0 | 0.006689 | 420.71 | 0 | 2024-03-03 17:02:25 | 0.003842
6556 | 4 | 5 | CC Chg | 01:54:00 | 50:36:55 | 1.06 | 3.6318 | 2.013 | 126.59 | 2.013 | 126.59 | 0 | 0 | 0.006721 | 422.72 | 0 | 2024-03-03 17:02:55 | 0.00385
6557 | 4 | 5 | CC Chg | 01:54:30 | 50:37:25 | 1.059 | 3.6356 | 2.022 | 127.15 | 2.022 | 127.15 | 0 | 0 | 0.006753 | 424.74 | 0 | 2024-03-03 17:03:25 | 0.00385
6558 | 4 | 5 | CC Chg | 01:55:00 | 50:37:55 | 1.059 | 3.6393 | 2.031 | 127.71 | 2.031 | 127.71 | 0 | 0 | 0.006785 | 426.76 | 0 | 2024-03-03 17:03:55 | 0.003854
6559 | 4 | 5 | CC Chg | 01:55:30 | 50:38:25 | 1.059 | 3.643 | 2.039 | 128.26 | 2.039 | 128.26 | 0 | 0 | 0.006818 | 428.78 | 0 | 2024-03-03 17:04:25 | 0.003858
6560 | 4 | 5 | CC Chg | 01:56:00 | 50:38:55 | 1.06 | 3.647 | 2.048 | 128.82 | 2.048 | 128.82 | 0 | 0 | 0.00685 | 430.8 | 0 | 2024-03-03 17:04:55 | 0.003866
6561 | 4 | 5 | CC Chg | 01:56:23 | 50:39:19 | 1.059 | 3.6501 | 2.055 | 129.25 | 2.055 | 129.25 | 0 | 0 | 0.006875 | 432.38 | 0 | 2024-03-03 17:05:18 | 0.003865
6562 | 4 | 6 | CC DChg | 00:00:00 | 50:39:19 | -1.059 | 3.4601 | 0 | 0 | 0 | 0 | 0 | 0 | 0 | 0 | 0 | 2024-03-03 17:05:18 | -0.003664
6563 | 4 | 6 | CC DChg | 00:00:00 | 50:39:19 | -1.059 | 3.4328 | 0 | 0 | 0 | 0 | 0 | 0 | 0 | 0 | 0.01 | 2024-03-03 17:05:18 | -0.003635
6564 | 4 | 6 | CC DChg | 00:00:00 | 50:39:19 | -1.059 | 3.4198 | 0 | 0.01 | 0 | 0 | 0 | 0.01 | 0 | 0 | 0.03 | 2024-03-03 17:05:18 | -0.003622
6565 | 4 | 6 | CC DChg | 00:00:00 | 50:39:20 | -1.059 | 3.4092 | 0 | 0.02 | 0 | 0 | 0 | 0.02 | 1e-06 | 0 | 0.06 | 2024-03-03 17:05:19 | -0.00361
6566 | 4 | 6 | CC DChg | 00:00:04 | 50:39:24 | -1.059 | 3.399 | 0.001 | 0.09 | 0 | 0 | 0.001 | 0.09 | 5e-06 | 0 | 0.3 | 2024-03-03 17:05:23 | -0.0036
6567 | 4 | 6 | CC DChg | 00:00:20 | 50:39:39 | -1.059 | 3.3888 | 0.006 | 0.38 | 0 | 0 | 0.006 | 0.38 | 2e-05 | 0 | 1.29 | 2024-03-03 17:05:38 | -0.003589
6568 | 4 | 6 | CC DChg | 00:00:30 | 50:39:49 | -1.06 | 3.3847 | 0.009 | 0.56 | 0 | 0 | 0.009 | 0.56 | 3e-05 | 0 | 1.88 | 2024-03-03 17:05:48 | -0.003588
6569 | 4 | 6 | CC DChg | 00:01:00 | 50:40:19 | -1.059 | 3.3748 | 0.018 | 1.11 | 0 | 0 | 0.018 | 1.11 | 6e-05 | 0 | 3.76 | 2024-03-03 17:06:18 | -0.003574
6570 | 4 | 6 | CC DChg | 00:01:30 | 50:40:49 | -1.06 | 3.3665 | 0.026 | 1.67 | 0 | 0 | 0.026 | 1.67 | 9e-05 | 0 | 5.63 | 2024-03-03 17:06:48 | -0.003568
6571 | 4 | 6 | CC DChg | 00:02:00 | 50:41:19 | -1.059 | 3.3593 | 0.035 | 2.22 | 0 | 0 | 0.035 | 2.22 | 0.000119 | 0 | 7.5 | 2024-03-03 17:07:18 | -0.003557
6572 | 4 | 6 | CC DChg | 00:02:30 | 50:41:49 | -1.06 | 3.3528 | 0.044 | 2.78 | 0 | 0 | 0.044 | 2.78 | 0.000149 | 0 | 9.36 | 2024-03-03 17:07:48 | -0.003554
6573 | 4 | 6 | CC DChg | 00:03:00 | 50:42:19 | -1.06 | 3.3472 | 0.053 | 3.33 | 0 | 0 | 0.053 | 3.33 | 0.000178 | 0 | 11.22 | 2024-03-03 17:08:18 | -0.003548
6574 | 4 | 6 | CC DChg | 00:03:30 | 50:42:49 | -1.059 | 3.3417 | 0.062 | 3.89 | 0 | 0 | 0.062 | 3.89 | 0.000208 | 0 | 13.08 | 2024-03-03 17:08:48 | -0.003539
6575 | 4 | 6 | CC DChg | 00:04:00 | 50:43:19 | -1.06 | 3.3364 | 0.071 | 4.44 | 0 | 0 | 0.071 | 4.44 | 0.000237 | 0 | 14.94 | 2024-03-03 17:09:18 | -0.003537
6576 | 4 | 6 | CC DChg | 00:04:30 | 50:43:49 | -1.059 | 3.3317 | 0.079 | 5 | 0 | 0 | 0.079 | 5 | 0.000267 | 0 | 16.79 | 2024-03-03 17:09:48 | -0.003528
6577 | 4 | 6 | CC DChg | 00:05:00 | 50:44:19 | -1.06 | 3.3271 | 0.088 | 5.55 | 0 | 0 | 0.088 | 5.55 | 0.000296 | 0 | 18.64 | 2024-03-03 17:10:18 | -0.003527
6578 | 4 | 6 | CC DChg | 00:05:30 | 50:44:49 | -1.059 | 3.3231 | 0.097 | 6.11 | 0 | 0 | 0.097 | 6.11 | 0.000326 | 0 | 20.48 | 2024-03-03 17:10:48 | -0.003519
6579 | 4 | 6 | CC DChg | 00:06:00 | 50:45:19 | -1.059 | 3.3187 | 0.106 | 6.66 | 0 | 0 | 0.106 | 6.66 | 0.000355 | 0 | 22.33 | 2024-03-03 17:11:18 | -0.003515
6580 | 4 | 6 | CC DChg | 00:06:30 | 50:45:49 | -1.06 | 3.3147 | 0.115 | 7.22 | 0 | 0 | 0.115 | 7.22 | 0.000384 | 0 | 24.17 | 2024-03-03 17:11:48 | -0.003514
6581 | 4 | 6 | CC DChg | 00:07:00 | 50:46:19 | -1.06 | 3.3107 | 0.124 | 7.77 | 0 | 0 | 0.124 | 7.77 | 0.000414 | 0 | 26.01 | 2024-03-03 17:12:18 | -0.003509
6582 | 4 | 6 | CC DChg | 00:07:30 | 50:46:49 | -1.059 | 3.3069 | 0.132 | 8.33 | 0 | 0 | 0.132 | 8.33 | 0.000443 | 0 | 27.84 | 2024-03-03 17:12:48 | -0.003502
6583 | 4 | 6 | CC DChg | 00:08:00 | 50:47:19 | -1.06 | 3.3029 | 0.141 | 8.88 | 0 | 0 | 0.141 | 8.88 | 0.000472 | 0 | 29.68 | 2024-03-03 17:13:18 | -0.003501
6584 | 4 | 6 | CC DChg | 00:08:30 | 50:47:49 | -1.06 | 3.2995 | 0.15 | 9.44 | 0 | 0 | 0.15 | 9.44 | 0.000501 | 0 | 31.51 | 2024-03-03 17:13:48 | -0.003497
6585 | 4 | 6 | CC DChg | 00:09:00 | 50:48:19 | -1.06 | 3.2958 | 0.159 | 10 | 0 | 0 | 0.159 | 10 | 0.00053 | 0 | 33.34 | 2024-03-03 17:14:18 | -0.003494
6586 | 4 | 6 | CC DChg | 00:09:30 | 50:48:49 | -1.059 | 3.2924 | 0.168 | 10.55 | 0 | 0 | 0.168 | 10.55 | 0.000559 | 0 | 35.17 | 2024-03-03 17:14:48 | -0.003487
6587 | 4 | 6 | CC DChg | 00:10:00 | 50:49:19 | -1.059 | 3.2893 | 0.177 | 11.11 | 0 | 0 | 0.177 | 11.11 | 0.000588 | 0 | 37 | 2024-03-03 17:15:18 | -0.003483
6588 | 4 | 6 | CC DChg | 00:10:30 | 50:49:49 | -1.059 | 3.2859 | 0.185 | 11.66 | 0 | 0 | 0.185 | 11.66 | 0.000617 | 0 | 38.83 | 2024-03-03 17:15:48 | -0.00348
6589 | 4 | 6 | CC DChg | 00:11:00 | 50:50:19 | -1.06 | 3.2828 | 0.194 | 12.22 | 0 | 0 | 0.194 | 12.22 | 0.000646 | 0 | 40.65 | 2024-03-03 17:16:18 | -0.00348
6590 | 4 | 6 | CC DChg | 00:11:30 | 50:50:49 | -1.06 | 3.2793 | 0.203 | 12.77 | 0 | 0 | 0.203 | 12.77 | 0.000675 | 0 | 42.47 | 2024-03-03 17:16:48 | -0.003476
6591 | 4 | 6 | CC DChg | 00:12:00 | 50:51:19 | -1.059 | 3.2765 | 0.212 | 13.33 | 0 | 0 | 0.212 | 13.33 | 0.000704 | 0 | 44.29 | 2024-03-03 17:17:18 | -0.00347
6592 | 4 | 6 | CC DChg | 00:12:30 | 50:51:49 | -1.059 | 3.2734 | 0.221 | 13.88 | 0 | 0 | 0.221 | 13.88 | 0.000733 | 0 | 46.11 | 2024-03-03 17:17:48 | -0.003467
6593 | 4 | 6 | CC DChg | 00:13:00 | 50:52:19 | -1.059 | 3.2703 | 0.23 | 14.44 | 0 | 0 | 0.23 | 14.44 | 0.000762 | 0 | 47.93 | 2024-03-03 17:18:18 | -0.003463
6594 | 4 | 6 | CC DChg | 00:13:30 | 50:52:49 | -1.059 | 3.2676 | 0.238 | 14.99 | 0 | 0 | 0.238 | 14.99 | 0.000791 | 0 | 49.74 | 2024-03-03 17:18:48 | -0.00346
6595 | 4 | 6 | CC DChg | 00:14:00 | 50:53:19 | -1.06 | 3.2645 | 0.247 | 15.55 | 0 | 0 | 0.247 | 15.55 | 0.00082 | 0 | 51.56 | 2024-03-03 17:19:18 | -0.00346
6596 | 4 | 6 | CC DChg | 00:14:30 | 50:53:49 | -1.059 | 3.2617 | 0.256 | 16.1 | 0 | 0 | 0.256 | 16.1 | 0.000849 | 0 | 53.37 | 2024-03-03 17:19:48 | -0.003454
6597 | 4 | 6 | CC DChg | 00:15:00 | 50:54:19 | -1.06 | 3.2592 | 0.265 | 16.66 | 0 | 0 | 0.265 | 16.66 | 0.000877 | 0 | 55.18 | 2024-03-03 17:20:18 | -0.003455
6598 | 4 | 6 | CC DChg | 00:15:30 | 50:54:49 | -1.059 | 3.2561 | 0.274 | 17.21 | 0 | 0 | 0.274 | 17.21 | 0.000906 | 0 | 56.99 | 2024-03-03 17:20:48 | -0.003448
6599 | 4 | 6 | CC DChg | 00:16:00 | 50:55:19 | -1.06 | 3.2536 | 0.283 | 17.77 | 0 | 0 | 0.283 | 17.77 | 0.000935 | 0 | 58.8 | 2024-03-03 17:21:18 | -0.003449
6600 | 4 | 6 | CC DChg | 00:16:30 | 50:55:49 | -1.06 | 3.2508 | 0.291 | 18.33 | 0 | 0 | 0.291 | 18.33 | 0.000964 | 0 | 60.6 | 2024-03-03 17:21:48 | -0.003446
6601 | 4 | 6 | CC DChg | 00:17:00 | 50:56:19 | -1.06 | 3.248 | 0.3 | 18.88 | 0 | 0 | 0.3 | 18.88 | 0.000992 | 0 | 62.41 | 2024-03-03 17:22:18 | -0.003443
6602 | 4 | 6 | CC DChg | 00:17:30 | 50:56:49 | -1.06 | 3.2452 | 0.309 | 19.44 | 0 | 0 | 0.309 | 19.44 | 0.001021 | 0 | 64.21 | 2024-03-03 17:22:48 | -0.00344
6603 | 4 | 6 | CC DChg | 00:18:00 | 50:57:19 | -1.06 | 3.2428 | 0.318 | 19.99 | 0 | 0 | 0.318 | 19.99 | 0.00105 | 0 | 66.01 | 2024-03-03 17:23:18 | -0.003437
6604 | 4 | 6 | CC DChg | 00:18:30 | 50:57:49 | -1.059 | 3.24 | 0.327 | 20.55 | 0 | 0 | 0.327 | 20.55 | 0.001078 | 0 | 67.81 | 2024-03-03 17:23:48 | -0.003431
6605 | 4 | 6 | CC DChg | 00:19:00 | 50:58:19 | -1.06 | 3.2372 | 0.336 | 21.1 | 0 | 0 | 0.336 | 21.1 | 0.001107 | 0 | 69.61 | 2024-03-03 17:24:18 | -0.003431
6606 | 4 | 6 | CC DChg | 00:19:30 | 50:58:49 | -1.06 | 3.2347 | 0.344 | 21.66 | 0 | 0 | 0.344 | 21.66 | 0.001135 | 0 | 71.41 | 2024-03-03 17:24:48 | -0.003429
6607 | 4 | 6 | CC DChg | 00:20:00 | 50:59:19 | -1.06 | 3.2319 | 0.353 | 22.21 | 0 | 0 | 0.353 | 22.21 | 0.001164 | 0 | 73.2 | 2024-03-03 17:25:18 | -0.003426
6608 | 4 | 6 | CC DChg | 00:20:30 | 50:59:49 | -1.06 | 3.2291 | 0.362 | 22.77 | 0 | 0 | 0.362 | 22.77 | 0.001192 | 0 | 75 | 2024-03-03 17:25:48 | -0.003423
6609 | 4 | 6 | CC DChg | 00:21:00 | 51:00:19 | -1.06 | 3.2266 | 0.371 | 23.32 | 0 | 0 | 0.371 | 23.32 | 0.001221 | 0 | 76.79 | 2024-03-03 17:26:18 | -0.00342
6610 | 4 | 6 | CC DChg | 00:21:30 | 51:00:49 | -1.06 | 3.2238 | 0.38 | 23.88 | 0 | 0 | 0.38 | 23.88 | 0.001249 | 0 | 78.58 | 2024-03-03 17:26:48 | -0.003417
6611 | 4 | 6 | CC DChg | 00:22:00 | 51:01:19 | -1.06 | 3.2211 | 0.389 | 24.43 | 0 | 0 | 0.389 | 24.43 | 0.001278 | 0 | 80.37 | 2024-03-03 17:27:18 | -0.003414
6612 | 4 | 6 | CC DChg | 00:22:30 | 51:01:49 | -1.06 | 3.2186 | 0.397 | 24.99 | 0 | 0 | 0.397 | 24.99 | 0.001306 | 0 | 82.16 | 2024-03-03 17:27:48 | -0.003412
6613 | 4 | 6 | CC DChg | 00:23:00 | 51:02:19 | -1.059 | 3.2158 | 0.406 | 25.55 | 0 | 0 | 0.406 | 25.55 | 0.001335 | 0 | 83.95 | 2024-03-03 17:28:18 | -0.003406
6614 | 4 | 6 | CC DChg | 00:23:30 | 51:02:49 | -1.059 | 3.213 | 0.415 | 26.1 | 0 | 0 | 0.415 | 26.1 | 0.001363 | 0 | 85.73 | 2024-03-03 17:28:48 | -0.003403
6615 | 4 | 6 | CC DChg | 00:24:00 | 51:03:19 | -1.06 | 3.2105 | 0.424 | 26.66 | 0 | 0 | 0.424 | 26.66 | 0.001392 | 0 | 87.52 | 2024-03-03 17:29:18 | -0.003403
6616 | 4 | 6 | CC DChg | 00:24:30 | 51:03:49 | -1.059 | 3.2074 | 0.433 | 27.21 | 0 | 0 | 0.433 | 27.21 | 0.00142 | 0 | 89.3 | 2024-03-03 17:29:48 | -0.003397
6617 | 4 | 6 | CC DChg | 00:25:00 | 51:04:19 | -1.059 | 3.2049 | 0.441 | 27.77 | 0 | 0 | 0.441 | 27.77 | 0.001448 | 0 | 91.08 | 2024-03-03 17:30:18 | -0.003394
6618 | 4 | 6 | CC DChg | 00:25:30 | 51:04:49 | -1.06 | 3.2025 | 0.45 | 28.32 | 0 | 0 | 0.45 | 28.32 | 0.001476 | 0 | 92.86 | 2024-03-03 17:30:48 | -0.003395
6619 | 4 | 6 | CC DChg | 00:26:00 | 51:05:19 | -1.059 | 3.1997 | 0.459 | 28.88 | 0 | 0 | 0.459 | 28.88 | 0.001505 | 0 | 94.64 | 2024-03-03 17:31:18 | -0.003388
6620 | 4 | 6 | CC DChg | 00:26:30 | 51:05:49 | -1.059 | 3.1969 | 0.468 | 29.43 | 0 | 0 | 0.468 | 29.43 | 0.001533 | 0 | 96.41 | 2024-03-03 17:31:48 | -0.003386
6621 | 4 | 6 | CC DChg | 00:27:00 | 51:06:19 | -1.06 | 3.1944 | 0.477 | 29.99 | 0 | 0 | 0.477 | 29.99 | 0.001561 | 0 | 98.19 | 2024-03-03 17:32:18 | -0.003386
6622 | 4 | 6 | CC DChg | 00:27:30 | 51:06:49 | -1.06 | 3.1913 | 0.486 | 30.54 | 0 | 0 | 0.486 | 30.54 | 0.001589 | 0 | 99.96 | 2024-03-03 17:32:48 | -0.003383
6623 | 4 | 6 | CC DChg | 00:28:00 | 51:07:19 | -1.059 | 3.1888 | 0.494 | 31.1 | 0 | 0 | 0.494 | 31.1 | 0.001618 | 0 | 101.73 | 2024-03-03 17:33:18 | -0.003377
6624 | 4 | 6 | CC DChg | 00:28:30 | 51:07:49 | -1.06 | 3.1863 | 0.503 | 31.65 | 0 | 0 | 0.503 | 31.65 | 0.001646 | 0 | 103.5 | 2024-03-03 17:33:48 | -0.003377
6625 | 4 | 6 | CC DChg | 00:29:00 | 51:08:19 | -1.06 | 3.1832 | 0.512 | 32.21 | 0 | 0 | 0.512 | 32.21 | 0.001674 | 0 | 105.27 | 2024-03-03 17:34:18 | -0.003374
6626 | 4 | 6 | CC DChg | 00:29:30 | 51:08:49 | -1.06 | 3.1808 | 0.521 | 32.77 | 0 | 0 | 0.521 | 32.77 | 0.001702 | 0 | 107.04 | 2024-03-03 17:34:48 | -0.003372
6627 | 4 | 6 | CC DChg | 00:30:00 | 51:09:19 | -1.06 | 3.178 | 0.53 | 33.32 | 0 | 0 | 0.53 | 33.32 | 0.00173 | 0 | 108.8 | 2024-03-03 17:35:18 | -0.003369
6628 | 4 | 6 | CC DChg | 00:30:30 | 51:09:49 | -1.06 | 3.1752 | 0.539 | 33.88 | 0 | 0 | 0.539 | 33.88 | 0.001758 | 0 | 110.57 | 2024-03-03 17:35:48 | -0.003366
6629 | 4 | 6 | CC DChg | 00:31:00 | 51:10:19 | -1.06 | 3.1727 | 0.547 | 34.43 | 0 | 0 | 0.547 | 34.43 | 0.001786 | 0 | 112.33 | 2024-03-03 17:36:18 | -0.003363
6630 | 4 | 6 | CC DChg | 00:31:30 | 51:10:49 | -1.06 | 3.1702 | 0.556 | 34.99 | 0 | 0 | 0.556 | 34.99 | 0.001814 | 0 | 114.09 | 2024-03-03 17:36:48 | -0.00336
6631 | 4 | 6 | CC DChg | 00:32:00 | 51:11:19 | -1.06 | 3.1674 | 0.565 | 35.54 | 0 | 0 | 0.565 | 35.54 | 0.001842 | 0 | 115.85 | 2024-03-03 17:37:18 | -0.003357
6632 | 4 | 6 | CC DChg | 00:32:30 | 51:11:49 | -1.06 | 3.1646 | 0.574 | 36.1 | 0 | 0 | 0.574 | 36.1 | 0.00187 | 0 | 117.61 | 2024-03-03 17:37:48 | -0.003354
6633 | 4 | 6 | CC DChg | 00:33:00 | 51:12:19 | -1.059 | 3.1622 | 0.583 | 36.65 | 0 | 0 | 0.583 | 36.65 | 0.001898 | 0 | 119.37 | 2024-03-03 17:38:18 | -0.003349
6634 | 4 | 6 | CC DChg | 00:33:30 | 51:12:49 | -1.06 | 3.1594 | 0.592 | 37.21 | 0 | 0 | 0.592 | 37.21 | 0.001926 | 0 | 121.12 | 2024-03-03 17:38:48 | -0.003349
6635 | 4 | 6 | CC DChg | 00:34:00 | 51:13:19 | -1.059 | 3.1569 | 0.6 | 37.76 | 0 | 0 | 0.6 | 37.76 | 0.001954 | 0 | 122.88 | 2024-03-03 17:39:18 | -0.003343
6636 | 4 | 6 | CC DChg | 00:34:30 | 51:13:49 | -1.06 | 3.1544 | 0.609 | 38.32 | 0 | 0 | 0.609 | 38.32 | 0.001982 | 0 | 124.63 | 2024-03-03 17:39:48 | -0.003344
6637 | 4 | 6 | CC DChg | 00:35:00 | 51:14:19 | -1.06 | 3.1516 | 0.618 | 38.87 | 0 | 0 | 0.618 | 38.87 | 0.002009 | 0 | 126.38 | 2024-03-03 17:40:18 | -0.003341
6638 | 4 | 6 | CC DChg | 00:35:30 | 51:14:49 | -1.06 | 3.1491 | 0.627 | 39.43 | 0 | 0 | 0.627 | 39.43 | 0.002037 | 0 | 128.13 | 2024-03-03 17:40:48 | -0.003338
6639 | 4 | 6 | CC DChg | 00:36:00 | 51:15:19 | -1.06 | 3.1467 | 0.636 | 39.99 | 0 | 0 | 0.636 | 39.99 | 0.002065 | 0 | 129.88 | 2024-03-03 17:41:18 | -0.003336
6640 | 4 | 6 | CC DChg | 00:36:30 | 51:15:49 | -1.059 | 3.1442 | 0.645 | 40.54 | 0 | 0 | 0.645 | 40.54 | 0.002093 | 0 | 131.62 | 2024-03-03 17:41:48 | -0.00333
6641 | 4 | 6 | CC DChg | 00:37:00 | 51:16:19 | -1.06 | 3.1417 | 0.653 | 41.1 | 0 | 0 | 0.653 | 41.1 | 0.002121 | 0 | 133.37 | 2024-03-03 17:42:18 | -0.00333
6642 | 4 | 6 | CC DChg | 00:37:30 | 51:16:49 | -1.06 | 3.1392 | 0.662 | 41.65 | 0 | 0 | 0.662 | 41.65 | 0.002148 | 0 | 135.11 | 2024-03-03 17:42:48 | -0.003328
6643 | 4 | 6 | CC DChg | 00:38:00 | 51:17:19 | -1.06 | 3.1364 | 0.671 | 42.21 | 0 | 0 | 0.671 | 42.21 | 0.002176 | 0 | 136.86 | 2024-03-03 17:43:18 | -0.003325
6644 | 4 | 6 | CC DChg | 00:38:30 | 51:17:49 | -1.06 | 3.1343 | 0.68 | 42.76 | 0 | 0 | 0.68 | 42.76 | 0.002204 | 0 | 138.6 | 2024-03-03 17:43:48 | -0.003322
6645 | 4 | 6 | CC DChg | 00:39:00 | 51:18:19 | -1.059 | 3.1318 | 0.689 | 43.32 | 0 | 0 | 0.689 | 43.32 | 0.002231 | 0 | 140.34 | 2024-03-03 17:44:18 | -0.003317
6646 | 4 | 6 | CC DChg | 00:39:30 | 51:18:49 | -1.06 | 3.1296 | 0.698 | 43.87 | 0 | 0 | 0.698 | 43.87 | 0.002259 | 0 | 142.08 | 2024-03-03 17:44:48 | -0.003317
6647 | 4 | 6 | CC DChg | 00:40:00 | 51:19:19 | -1.06 | 3.1268 | 0.706 | 44.43 | 0 | 0 | 0.706 | 44.43 | 0.002287 | 0 | 143.81 | 2024-03-03 17:45:18 | -0.003314
6648 | 4 | 6 | CC DChg | 00:40:30 | 51:19:49 | -1.06 | 3.1246 | 0.715 | 44.98 | 0 | 0 | 0.715 | 44.98 | 0.002314 | 0 | 145.55 | 2024-03-03 17:45:48 | -0.003312
6649 | 4 | 6 | CC DChg | 00:41:00 | 51:20:19 | -1.06 | 3.1225 | 0.724 | 45.54 | 0 | 0 | 0.724 | 45.54 | 0.002342 | 0 | 147.28 | 2024-03-03 17:46:18 | -0.00331
6650 | 4 | 6 | CC DChg | 00:41:30 | 51:20:49 | -1.059 | 3.12 | 0.733 | 46.09 | 0 | 0 | 0.733 | 46.09 | 0.002369 | 0 | 149.02 | 2024-03-03 17:46:48 | -0.003304
6651 | 4 | 6 | CC DChg | 00:42:00 | 51:21:19 | -1.059 | 3.1178 | 0.742 | 46.65 | 0 | 0 | 0.742 | 46.65 | 0.002397 | 0 | 150.75 | 2024-03-03 17:47:18 | -0.003302
6652 | 4 | 6 | CC DChg | 00:42:30 | 51:21:49 | -1.06 | 3.1156 | 0.751 | 47.2 | 0 | 0 | 0.751 | 47.2 | 0.002424 | 0 | 152.48 | 2024-03-03 17:47:48 | -0.003303
6653 | 4 | 6 | CC DChg | 00:43:00 | 51:22:19 | -1.06 | 3.1135 | 0.759 | 47.76 | 0 | 0 | 0.759 | 47.76 | 0.002452 | 0 | 154.21 | 2024-03-03 17:48:18 | -0.0033
6654 | 4 | 6 | CC DChg | 00:43:30 | 51:22:49 | -1.06 | 3.111 | 0.768 | 48.32 | 0 | 0 | 0.768 | 48.32 | 0.002479 | 0 | 155.94 | 2024-03-03 17:48:48 | -0.003298
6655 | 4 | 6 | CC DChg | 00:44:00 | 51:23:19 | -1.059 | 3.1088 | 0.777 | 48.87 | 0 | 0 | 0.777 | 48.87 | 0.002507 | 0 | 157.67 | 2024-03-03 17:49:18 | -0.003292
6656 | 4 | 6 | CC DChg | 00:44:30 | 51:23:49 | -1.059 | 3.107 | 0.786 | 49.43 | 0 | 0 | 0.786 | 49.43 | 0.002534 | 0 | 159.39 | 2024-03-03 17:49:48 | -0.00329
6657 | 4 | 6 | CC DChg | 00:45:00 | 51:24:19 | -1.06 | 3.1045 | 0.795 | 49.98 | 0 | 0 | 0.795 | 49.98 | 0.002562 | 0 | 161.12 | 2024-03-03 17:50:18 | -0.003291
6658 | 4 | 6 | CC DChg | 00:45:30 | 51:24:49 | -1.059 | 3.1023 | 0.804 | 50.54 | 0 | 0 | 0.804 | 50.54 | 0.002589 | 0 | 162.84 | 2024-03-03 17:50:48 | -0.003285
6659 | 4 | 6 | CC DChg | 00:46:00 | 51:25:19 | -1.06 | 3.1005 | 0.812 | 51.09 | 0 | 0 | 0.812 | 51.09 | 0.002617 | 0 | 164.56 | 2024-03-03 17:51:18 | -0.003287
6660 | 4 | 6 | CC DChg | 00:46:30 | 51:25:49 | -1.059 | 3.0983 | 0.821 | 51.65 | 0 | 0 | 0.821 | 51.65 | 0.002644 | 0 | 166.29 | 2024-03-03 17:51:48 | -0.003281
6661 | 4 | 6 | CC DChg | 00:47:00 | 51:26:19 | -1.059 | 3.0961 | 0.83 | 52.2 | 0 | 0 | 0.83 | 52.2 | 0.002671 | 0 | 168.01 | 2024-03-03 17:52:18 | -0.003279
6662 | 4 | 6 | CC DChg | 00:47:30 | 51:26:49 | -1.06 | 3.0943 | 0.839 | 52.76 | 0 | 0 | 0.839 | 52.76 | 0.002699 | 0 | 169.72 | 2024-03-03 17:52:48 | -0.00328
6663 | 4 | 6 | CC DChg | 00:48:00 | 51:27:19 | -1.06 | 3.0924 | 0.848 | 53.31 | 0 | 0 | 0.848 | 53.31 | 0.002726 | 0 | 171.44 | 2024-03-03 17:53:18 | -0.003278
6664 | 4 | 6 | CC DChg | 00:48:30 | 51:27:49 | -1.06 | 3.0905 | 0.857 | 53.87 | 0 | 0 | 0.857 | 53.87 | 0.002753 | 0 | 173.16 | 2024-03-03 17:53:48 | -0.003276
6665 | 4 | 6 | CC DChg | 00:49:00 | 51:28:19 | -1.059 | 3.0881 | 0.865 | 54.42 | 0 | 0 | 0.865 | 54.42 | 0.002781 | 0 | 174.88 | 2024-03-03 17:54:18 | -0.00327
6666 | 4 | 6 | CC DChg | 00:49:30 | 51:28:49 | -1.06 | 3.0865 | 0.874 | 54.98 | 0 | 0 | 0.874 | 54.98 | 0.002808 | 0 | 176.59 | 2024-03-03 17:54:48 | -0.003272
6667 | 4 | 6 | CC DChg | 00:50:00 | 51:29:19 | -1.059 | 3.0843 | 0.883 | 55.54 | 0 | 0 | 0.883 | 55.54 | 0.002835 | 0 | 178.3 | 2024-03-03 17:55:18 | -0.003266
6668 | 4 | 6 | CC DChg | 00:50:30 | 51:29:49 | -1.06 | 3.0825 | 0.892 | 56.09 | 0 | 0 | 0.892 | 56.09 | 0.002862 | 0 | 180.02 | 2024-03-03 17:55:48 | -0.003267
6669 | 4 | 6 | CC DChg | 00:51:00 | 51:30:19 | -1.06 | 3.0809 | 0.901 | 56.65 | 0 | 0 | 0.901 | 56.65 | 0.002889 | 0 | 181.73 | 2024-03-03 17:56:18 | -0.003266
6670 | 4 | 6 | CC DChg | 00:51:30 | 51:30:49 | -1.06 | 3.0788 | 0.91 | 57.2 | 0 | 0 | 0.91 | 57.2 | 0.002917 | 0 | 183.44 | 2024-03-03 17:56:48 | -0.003264
6671 | 4 | 6 | CC DChg | 00:52:00 | 51:31:19 | -1.059 | 3.0769 | 0.918 | 57.76 | 0 | 0 | 0.918 | 57.76 | 0.002944 | 0 | 185.15 | 2024-03-03 17:57:18 | -0.003258
6672 | 4 | 6 | CC DChg | 00:52:30 | 51:31:49 | -1.06 | 3.075 | 0.927 | 58.31 | 0 | 0 | 0.927 | 58.31 | 0.002971 | 0 | 186.86 | 2024-03-03 17:57:48 | -0.00326
6673 | 4 | 6 | CC DChg | 00:53:00 | 51:32:19 | -1.059 | 3.0732 | 0.936 | 58.87 | 0 | 0 | 0.936 | 58.87 | 0.002998 | 0 | 188.56 | 2024-03-03 17:58:18 | -0.003255
6674 | 4 | 6 | CC DChg | 00:53:30 | 51:32:49 | -1.06 | 3.0713 | 0.945 | 59.42 | 0 | 0 | 0.945 | 59.42 | 0.003025 | 0 | 190.27 | 2024-03-03 17:58:48 | -0.003256
6675 | 4 | 6 | CC DChg | 00:54:00 | 51:33:19 | -1.059 | 3.0695 | 0.954 | 59.98 | 0 | 0 | 0.954 | 59.98 | 0.003052 | 0 | 191.98 | 2024-03-03 17:59:18 | -0.003251
6676 | 4 | 6 | CC DChg | 00:54:30 | 51:33:49 | -1.06 | 3.0679 | 0.962 | 60.53 | 0 | 0 | 0.962 | 60.53 | 0.00308 | 0 | 193.68 | 2024-03-03 17:59:48 | -0.003252
6677 | 4 | 6 | CC DChg | 00:55:00 | 51:34:19 | -1.06 | 3.066 | 0.971 | 61.09 | 0 | 0 | 0.971 | 61.09 | 0.003107 | 0 | 195.38 | 2024-03-03 18:00:18 | -0.00325
6678 | 4 | 6 | CC DChg | 00:55:30 | 51:34:49 | -1.06 | 3.0642 | 0.98 | 61.65 | 0 | 0 | 0.98 | 61.65 | 0.003134 | 0 | 197.09 | 2024-03-03 18:00:48 | -0.003248
6679 | 4 | 6 | CC DChg | 00:56:00 | 51:35:19 | -1.06 | 3.0623 | 0.989 | 62.2 | 0 | 0 | 0.989 | 62.2 | 0.003161 | 0 | 198.79 | 2024-03-03 18:01:18 | -0.003246
6680 | 4 | 6 | CC DChg | 00:56:30 | 51:35:49 | -1.06 | 3.0608 | 0.998 | 62.76 | 0 | 0 | 0.998 | 62.76 | 0.003188 | 0 | 200.49 | 2024-03-03 18:01:48 | -0.003244
6681 | 4 | 6 | CC DChg | 00:57:00 | 51:36:19 | -1.06 | 3.0592 | 1.007 | 63.31 | 0 | 0 | 1.007 | 63.31 | 0.003215 | 0 | 202.19 | 2024-03-03 18:02:18 | -0.003243
6682 | 4 | 6 | CC DChg | 00:57:30 | 51:36:49 | -1.06 | 3.0574 | 1.015 | 63.87 | 0 | 0 | 1.015 | 63.87 | 0.003242 | 0 | 203.89 | 2024-03-03 18:02:48 | -0.003241
6683 | 4 | 6 | CC DChg | 00:58:00 | 51:37:19 | -1.06 | 3.0555 | 1.024 | 64.42 | 0 | 0 | 1.024 | 64.42 | 0.003269 | 0 | 205.58 | 2024-03-03 18:03:18 | -0.003239
6684 | 4 | 6 | CC DChg | 00:58:30 | 51:37:49 | -1.06 | 3.0536 | 1.033 | 64.98 | 0 | 0 | 1.033 | 64.98 | 0.003296 | 0 | 207.28 | 2024-03-03 18:03:48 | -0.003237
6685 | 4 | 6 | CC DChg | 00:59:00 | 51:38:19 | -1.059 | 3.0521 | 1.042 | 65.53 | 0 | 0 | 1.042 | 65.53 | 0.003323 | 0 | 208.97 | 2024-03-03 18:04:18 | -0.003232
6686 | 4 | 6 | CC DChg | 00:59:30 | 51:38:49 | -1.059 | 3.0505 | 1.051 | 66.09 | 0 | 0 | 1.051 | 66.09 | 0.00335 | 0 | 210.67 | 2024-03-03 18:04:48 | -0.00323
6687 | 4 | 6 | CC DChg | 01:00:00 | 51:39:19 | -1.059 | 3.0484 | 1.06 | 66.64 | 0 | 0 | 1.06 | 66.64 | 0.003377 | 0 | 212.36 | 2024-03-03 18:05:18 | -0.003228
6688 | 4 | 6 | CC DChg | 01:00:30 | 51:39:49 | -1.06 | 3.0468 | 1.068 | 67.2 | 0 | 0 | 1.068 | 67.2 | 0.003403 | 0 | 214.06 | 2024-03-03 18:05:48 | -0.00323
6689 | 4 | 6 | CC DChg | 01:01:00 | 51:40:19 | -1.059 | 3.0453 | 1.077 | 67.75 | 0 | 0 | 1.077 | 67.75 | 0.00343 | 0 | 215.75 | 2024-03-03 18:06:18 | -0.003225
6690 | 4 | 6 | CC DChg | 01:01:30 | 51:40:49 | -1.06 | 3.0437 | 1.086 | 68.31 | 0 | 0 | 1.086 | 68.31 | 0.003457 | 0 | 217.44 | 2024-03-03 18:06:48 | -0.003226
6691 | 4 | 6 | CC DChg | 01:02:00 | 51:41:19 | -1.059 | 3.0419 | 1.095 | 68.87 | 0 | 0 | 1.095 | 68.87 | 0.003484 | 0 | 219.13 | 2024-03-03 18:07:18 | -0.003221
6692 | 4 | 6 | CC DChg | 01:02:30 | 51:41:49 | -1.059 | 3.04 | 1.104 | 69.42 | 0 | 0 | 1.104 | 69.42 | 0.003511 | 0 | 220.82 | 2024-03-03 18:07:48 | -0.003219
6693 | 4 | 6 | CC DChg | 01:03:00 | 51:42:19 | -1.06 | 3.0385 | 1.113 | 69.98 | 0 | 0 | 1.113 | 69.98 | 0.003538 | 0 | 222.5 | 2024-03-03 18:08:18 | -0.003221
6694 | 4 | 6 | CC DChg | 01:03:30 | 51:42:49 | -1.06 | 3.0366 | 1.121 | 70.53 | 0 | 0 | 1.121 | 70.53 | 0.003565 | 0 | 224.19 | 2024-03-03 18:08:48 | -0.003219
6695 | 4 | 6 | CC DChg | 01:04:00 | 51:43:19 | -1.059 | 3.035 | 1.13 | 71.09 | 0 | 0 | 1.13 | 71.09 | 0.003591 | 0 | 225.88 | 2024-03-03 18:09:18 | -0.003214
6696 | 4 | 6 | CC DChg | 01:04:30 | 51:43:49 | -1.059 | 3.0335 | 1.139 | 71.64 | 0 | 0 | 1.139 | 71.64 | 0.003618 | 0 | 227.56 | 2024-03-03 18:09:48 | -0.003212
6697 | 4 | 6 | CC DChg | 01:05:00 | 51:44:19 | -1.06 | 3.0313 | 1.148 | 72.2 | 0 | 0 | 1.148 | 72.2 | 0.003645 | 0 | 229.25 | 2024-03-03 18:10:18 | -0.003213
6698 | 4 | 6 | CC DChg | 01:05:30 | 51:44:49 | -1.06 | 3.0298 | 1.157 | 72.75 | 0 | 0 | 1.157 | 72.75 | 0.003672 | 0 | 230.93 | 2024-03-03 18:10:48 | -0.003212
6699 | 4 | 6 | CC DChg | 01:06:00 | 51:45:19 | -1.06 | 3.0282 | 1.166 | 73.31 | 0 | 0 | 1.166 | 73.31 | 0.003699 | 0 | 232.61 | 2024-03-03 18:11:18 | -0.00321
6700 | 4 | 6 | CC DChg | 01:06:30 | 51:45:49 | -1.06 | 3.0264 | 1.174 | 73.86 | 0 | 0 | 1.174 | 73.86 | 0.003725 | 0 | 234.29 | 2024-03-03 18:11:48 | -0.003208
6701 | 4 | 6 | CC DChg | 01:07:00 | 51:46:19 | -1.06 | 3.0248 | 1.183 | 74.42 | 0 | 0 | 1.183 | 74.42 | 0.003752 | 0 | 235.98 | 2024-03-03 18:12:18 | -0.003206
6702 | 4 | 6 | CC DChg | 01:07:30 | 51:46:49 | -1.06 | 3.0226 | 1.192 | 74.97 | 0 | 0 | 1.192 | 74.97 | 0.003779 | 0 | 237.65 | 2024-03-03 18:12:48 | -0.003204
6703 | 4 | 6 | CC DChg | 01:08:00 | 51:47:19 | -1.06 | 3.0211 | 1.201 | 75.53 | 0 | 0 | 1.201 | 75.53 | 0.003805 | 0 | 239.33 | 2024-03-03 18:13:18 | -0.003202
6704 | 4 | 6 | CC DChg | 01:08:30 | 51:47:49 | -1.06 | 3.0195 | 1.21 | 76.09 | 0 | 0 | 1.21 | 76.09 | 0.003832 | 0 | 241.01 | 2024-03-03 18:13:48 | -0.003201
6705 | 4 | 6 | CC DChg | 01:09:00 | 51:48:19 | -1.06 | 3.0177 | 1.219 | 76.64 | 0 | 0 | 1.219 | 76.64 | 0.003859 | 0 | 242.69 | 2024-03-03 18:14:18 | -0.003199
6706 | 4 | 6 | CC DChg | 01:09:30 | 51:48:49 | -1.06 | 3.0155 | 1.227 | 77.2 | 0 | 0 | 1.227 | 77.2 | 0.003885 | 0 | 244.36 | 2024-03-03 18:14:48 | -0.003196
6707 | 4 | 6 | CC DChg | 01:10:00 | 51:49:19 | -1.06 | 3.0137 | 1.236 | 77.75 | 0 | 0 | 1.236 | 77.75 | 0.003912 | 0 | 246.04 | 2024-03-03 18:15:18 | -0.003195
6708 | 4 | 6 | CC DChg | 01:10:30 | 51:49:49 | -1.059 | 3.0121 | 1.245 | 78.31 | 0 | 0 | 1.245 | 78.31 | 0.003939 | 0 | 247.71 | 2024-03-03 18:15:48 | -0.00319
6709 | 4 | 6 | CC DChg | 01:11:00 | 51:50:19 | -1.059 | 3.0102 | 1.254 | 78.86 | 0 | 0 | 1.254 | 78.86 | 0.003965 | 0 | 249.38 | 2024-03-03 18:16:18 | -0.003188
6710 | 4 | 6 | CC DChg | 01:11:30 | 51:50:49 | -1.06 | 3.0081 | 1.263 | 79.42 | 0 | 0 | 1.263 | 79.42 | 0.003992 | 0 | 251.05 | 2024-03-03 18:16:48 | -0.003189
6711 | 4 | 6 | CC DChg | 01:12:00 | 51:51:19 | -1.06 | 3.0065 | 1.272 | 79.97 | 0 | 0 | 1.272 | 79.97 | 0.004018 | 0 | 252.72 | 2024-03-03 18:17:18 | -0.003187
6712 | 4 | 6 | CC DChg | 01:12:30 | 51:51:49 | -1.059 | 3.0047 | 1.28 | 80.53 | 0 | 0 | 1.28 | 80.53 | 0.004045 | 0 | 254.39 | 2024-03-03 18:17:48 | -0.003182
6713 | 4 | 6 | CC DChg | 01:13:00 | 51:52:19 | -1.06 | 3.0028 | 1.289 | 81.08 | 0 | 0 | 1.289 | 81.08 | 0.004071 | 0 | 256.06 | 2024-03-03 18:18:18 | -0.003183
6714 | 4 | 6 | CC DChg | 01:13:30 | 51:52:49 | -1.06 | 3.0009 | 1.298 | 81.64 | 0 | 0 | 1.298 | 81.64 | 0.004098 | 0 | 257.73 | 2024-03-03 18:18:48 | -0.003181
6715 | 4 | 6 | CC DChg | 01:14:00 | 51:53:19 | -1.06 | 2.9988 | 1.307 | 82.19 | 0 | 0 | 1.307 | 82.19 | 0.004124 | 0 | 259.39 | 2024-03-03 18:19:18 | -0.003179
6716 | 4 | 6 | CC DChg | 01:14:30 | 51:53:49 | -1.06 | 2.9966 | 1.316 | 82.75 | 0 | 0 | 1.316 | 82.75 | 0.004151 | 0 | 261.06 | 2024-03-03 18:19:48 | -0.003176
6717 | 4 | 6 | CC DChg | 01:15:00 | 51:54:19 | -1.059 | 2.9947 | 1.325 | 83.31 | 0 | 0 | 1.325 | 83.31 | 0.004177 | 0 | 262.72 | 2024-03-03 18:20:18 | -0.003171
6718 | 4 | 6 | CC DChg | 01:15:30 | 51:54:49 | -1.06 | 2.9923 | 1.333 | 83.86 | 0 | 0 | 1.333 | 83.86 | 0.004204 | 0 | 264.39 | 2024-03-03 18:20:48 | -0.003172
6719 | 4 | 6 | CC DChg | 01:16:00 | 51:55:19 | -1.06 | 2.9904 | 1.342 | 84.42 | 0 | 0 | 1.342 | 84.42 | 0.00423 | 0 | 266.05 | 2024-03-03 18:21:18 | -0.00317
6720 | 4 | 6 | CC DChg | 01:16:30 | 51:55:49 | -1.06 | 2.9882 | 1.351 | 84.97 | 0 | 0 | 1.351 | 84.97 | 0.004257 | 0 | 267.71 | 2024-03-03 18:21:48 | -0.003167
6721 | 4 | 6 | CC DChg | 01:17:00 | 51:56:19 | -1.059 | 2.9861 | 1.36 | 85.53 | 0 | 0 | 1.36 | 85.53 | 0.004283 | 0 | 269.37 | 2024-03-03 18:22:18 | -0.003162
6722 | 4 | 6 | CC DChg | 01:17:30 | 51:56:49 | -1.06 | 2.9839 | 1.369 | 86.08 | 0 | 0 | 1.369 | 86.08 | 0.004309 | 0 | 271.02 | 2024-03-03 18:22:48 | -0.003163
6723 | 4 | 6 | CC DChg | 01:18:00 | 51:57:19 | -1.06 | 2.9814 | 1.378 | 86.64 | 0 | 0 | 1.378 | 86.64 | 0.004336 | 0 | 272.68 | 2024-03-03 18:23:18 | -0.00316
6724 | 4 | 6 | CC DChg | 01:18:30 | 51:57:49 | -1.059 | 2.9792 | 1.386 | 87.19 | 0 | 0 | 1.386 | 87.19 | 0.004362 | 0 | 274.34 | 2024-03-03 18:23:48 | -0.003155
6725 | 4 | 6 | CC DChg | 01:19:00 | 51:58:19 | -1.06 | 2.9771 | 1.395 | 87.75 | 0 | 0 | 1.395 | 87.75 | 0.004388 | 0 | 275.99 | 2024-03-03 18:24:18 | -0.003156
6726 | 4 | 6 | CC DChg | 01:19:30 | 51:58:49 | -1.06 | 2.9743 | 1.404 | 88.3 | 0 | 0 | 1.404 | 88.3 | 0.004415 | 0 | 277.64 | 2024-03-03 18:24:48 | -0.003153
6727 | 4 | 6 | CC DChg | 01:20:00 | 51:59:19 | -1.06 | 2.9718 | 1.413 | 88.86 | 0 | 0 | 1.413 | 88.86 | 0.004441 | 0 | 279.29 | 2024-03-03 18:25:18 | -0.00315
6728 | 4 | 6 | CC DChg | 01:20:30 | 51:59:49 | -1.059 | 2.9693 | 1.422 | 89.42 | 0 | 0 | 1.422 | 89.42 | 0.004467 | 0 | 280.94 | 2024-03-03 18:25:48 | -0.003144
6729 | 4 | 6 | CC DChg | 01:21:00 | 52:00:19 | -1.06 | 2.9665 | 1.431 | 89.97 | 0 | 0 | 1.431 | 89.97 | 0.004493 | 0 | 282.59 | 2024-03-03 18:26:18 | -0.003144
6730 | 4 | 6 | CC DChg | 01:21:30 | 52:00:49 | -1.06 | 2.964 | 1.439 | 90.53 | 0 | 0 | 1.439 | 90.53 | 0.004519 | 0 | 284.24 | 2024-03-03 18:26:48 | -0.003142
6731 | 4 | 6 | CC DChg | 01:22:00 | 52:01:19 | -1.06 | 2.9616 | 1.448 | 91.08 | 0 | 0 | 1.448 | 91.08 | 0.004546 | 0 | 285.89 | 2024-03-03 18:27:18 | -0.003139
6732 | 4 | 6 | CC DChg | 01:22:30 | 52:01:49 | -1.06 | 2.9585 | 1.457 | 91.64 | 0 | 0 | 1.457 | 91.64 | 0.004572 | 0 | 287.53 | 2024-03-03 18:27:48 | -0.003136
6733 | 4 | 6 | CC DChg | 01:23:00 | 52:02:19 | -1.06 | 2.9557 | 1.466 | 92.19 | 0 | 0 | 1.466 | 92.19 | 0.004598 | 0 | 289.17 | 2024-03-03 18:28:18 | -0.003133
6734 | 4 | 6 | CC DChg | 01:23:30 | 52:02:49 | -1.06 | 2.9529 | 1.475 | 92.75 | 0 | 0 | 1.475 | 92.75 | 0.004624 | 0 | 290.81 | 2024-03-03 18:28:48 | -0.00313
6735 | 4 | 6 | CC DChg | 01:24:00 | 52:03:19 | -1.06 | 2.9498 | 1.484 | 93.3 | 0 | 0 | 1.484 | 93.3 | 0.00465 | 0 | 292.45 | 2024-03-03 18:29:18 | -0.003127
6736 | 4 | 6 | CC DChg | 01:24:30 | 52:03:49 | -1.059 | 2.9467 | 1.492 | 93.86 | 0 | 0 | 1.492 | 93.86 | 0.004676 | 0 | 294.09 | 2024-03-03 18:29:48 | -0.003121
6737 | 4 | 6 | CC DChg | 01:25:00 | 52:04:19 | -1.059 | 2.9433 | 1.501 | 94.41 | 0 | 0 | 1.501 | 94.41 | 0.004702 | 0 | 295.73 | 2024-03-03 18:30:18 | -0.003117
6738 | 4 | 6 | CC DChg | 01:25:30 | 52:04:49 | -1.06 | 2.9402 | 1.51 | 94.97 | 0 | 0 | 1.51 | 94.97 | 0.004728 | 0 | 297.36 | 2024-03-03 18:30:48 | -0.003117
6739 | 4 | 6 | CC DChg | 01:26:00 | 52:05:19 | -1.06 | 2.9368 | 1.519 | 95.52 | 0 | 0 | 1.519 | 95.52 | 0.004754 | 0 | 298.99 | 2024-03-03 18:31:18 | -0.003113
6740 | 4 | 6 | CC DChg | 01:26:30 | 52:05:49 | -1.059 | 2.933 | 1.528 | 96.08 | 0 | 0 | 1.528 | 96.08 | 0.00478 | 0 | 300.62 | 2024-03-03 18:31:48 | -0.003106
6741 | 4 | 6 | CC DChg | 01:27:00 | 52:06:19 | -1.06 | 2.9296 | 1.537 | 96.64 | 0 | 0 | 1.537 | 96.64 | 0.004806 | 0 | 302.25 | 2024-03-03 18:32:18 | -0.003105
6742 | 4 | 6 | CC DChg | 01:27:30 | 52:06:49 | -1.06 | 2.9256 | 1.545 | 97.19 | 0 | 0 | 1.545 | 97.19 | 0.004832 | 0 | 303.88 | 2024-03-03 18:32:48 | -0.003101
6743 | 4 | 6 | CC DChg | 01:28:00 | 52:07:19 | -1.06 | 2.9219 | 1.554 | 97.75 | 0 | 0 | 1.554 | 97.75 | 0.004857 | 0 | 305.5 | 2024-03-03 18:33:18 | -0.003097
6744 | 4 | 6 | CC DChg | 01:28:30 | 52:07:49 | -1.06 | 2.9179 | 1.563 | 98.3 | 0 | 0 | 1.563 | 98.3 | 0.004883 | 0 | 307.12 | 2024-03-03 18:33:48 | -0.003093
6745 | 4 | 6 | CC DChg | 01:29:00 | 52:08:19 | -1.06 | 2.9135 | 1.572 | 98.86 | 0 | 0 | 1.572 | 98.86 | 0.004909 | 0 | 308.74 | 2024-03-03 18:34:18 | -0.003088
6746 | 4 | 6 | CC DChg | 01:29:30 | 52:08:49 | -1.06 | 2.9092 | 1.581 | 99.41 | 0 | 0 | 1.581 | 99.41 | 0.004935 | 0 | 310.36 | 2024-03-03 18:34:48 | -0.003084
6747 | 4 | 6 | CC DChg | 01:30:00 | 52:09:19 | -1.06 | 2.9048 | 1.589 | 99.97 | 0 | 0 | 1.589 | 99.97 | 0.00496 | 0 | 311.97 | 2024-03-03 18:35:18 | -0.003079
6748 | 4 | 6 | CC DChg | 01:30:30 | 52:09:49 | -1.059 | 2.8996 | 1.598 | 100.52 | 0 | 0 | 1.598 | 100.52 | 0.004986 | 0 | 313.58 | 2024-03-03 18:35:48 | -0.003071
6749 | 4 | 6 | CC DChg | 01:31:00 | 52:10:19 | -1.06 | 2.8946 | 1.607 | 101.08 | 0 | 0 | 1.607 | 101.08 | 0.005012 | 0 | 315.19 | 2024-03-03 18:36:18 | -0.003068
6750 | 4 | 6 | CC DChg | 01:31:30 | 52:10:49 | -1.06 | 2.8896 | 1.616 | 101.63 | 0 | 0 | 1.616 | 101.63 | 0.005037 | 0 | 316.8 | 2024-03-03 18:36:48 | -0.003063
6751 | 4 | 6 | CC DChg | 01:32:00 | 52:11:19 | -1.06 | 2.8841 | 1.625 | 102.19 | 0 | 0 | 1.625 | 102.19 | 0.005063 | 0 | 318.4 | 2024-03-03 18:37:18 | -0.003057
6752 | 4 | 6 | CC DChg | 01:32:30 | 52:11:49 | -1.06 | 2.8782 | 1.634 | 102.74 | 0 | 0 | 1.634 | 102.74 | 0.005088 | 0 | 320 | 2024-03-03 18:37:48 | -0.003051
6753 | 4 | 6 | CC DChg | 01:33:00 | 52:12:19 | -1.06 | 2.872 | 1.642 | 103.3 | 0 | 0 | 1.642 | 103.3 | 0.005113 | 0 | 321.6 | 2024-03-03 18:38:18 | -0.003044
6754 | 4 | 6 | CC DChg | 01:33:30 | 52:12:49 | -1.06 | 2.8658 | 1.651 | 103.86 | 0 | 0 | 1.651 | 103.86 | 0.005139 | 0 | 323.19 | 2024-03-03 18:38:48 | -0.003038
6755 | 4 | 6 | CC DChg | 01:34:00 | 52:13:19 | -1.06 | 2.8593 | 1.66 | 104.41 | 0 | 0 | 1.66 | 104.41 | 0.005164 | 0 | 324.78 | 2024-03-03 18:39:18 | -0.003031
6756 | 4 | 6 | CC DChg | 01:34:30 | 52:13:49 | -1.06 | 2.8521 | 1.669 | 104.97 | 0 | 0 | 1.669 | 104.97 | 0.005189 | 0 | 326.37 | 2024-03-03 18:39:48 | -0.003023
6757 | 4 | 6 | CC DChg | 01:35:00 | 52:14:19 | -1.06 | 2.8447 | 1.678 | 105.52 | 0 | 0 | 1.678 | 105.52 | 0.005214 | 0 | 327.95 | 2024-03-03 18:40:18 | -0.003015
6758 | 4 | 6 | CC DChg | 01:35:30 | 52:14:49 | -1.059 | 2.8366 | 1.687 | 106.08 | 0 | 0 | 1.687 | 106.08 | 0.005239 | 0 | 329.53 | 2024-03-03 18:40:48 | -0.003004
6759 | 4 | 6 | CC DChg | 01:36:00 | 52:15:19 | -1.06 | 2.8283 | 1.695 | 106.63 | 0 | 0 | 1.695 | 106.63 | 0.005265 | 0 | 331.1 | 2024-03-03 18:41:18 | -0.002998
6760 | 4 | 6 | CC DChg | 01:36:30 | 52:15:49 | -1.06 | 2.8193 | 1.704 | 107.19 | 0 | 0 | 1.704 | 107.19 | 0.005289 | 0 | 332.67 | 2024-03-03 18:41:48 | -0.002988
6761 | 4 | 6 | CC DChg | 01:37:00 | 52:16:19 | -1.059 | 2.8097 | 1.713 | 107.74 | 0 | 0 | 1.713 | 107.74 | 0.005314 | 0 | 334.23 | 2024-03-03 18:42:18 | -0.002975
6762 | 4 | 6 | CC DChg | 01:37:28 | 52:16:47 | -1.06 | 2.7997 | 1.721 | 108.27 | 0 | 0 | 1.721 | 108.27 | 0.005338 | 0 | 335.71 | 2024-03-03 18:42:46 | -0.002968
6763 | 4 | 6 | CC DChg | 01:37:30 | 52:16:49 | -1.06 | 2.7994 | 1.722 | 108.3 | 0 | 0 | 1.722 | 108.3 | 0.005339 | 0 | 335.79 | 2024-03-03 18:42:48 | -0.002967
6764 | 4 | 6 | CC DChg | 01:37:57 | 52:17:16 | -1.06 | 2.7892 | 1.73 | 108.81 | 0 | 0 | 1.73 | 108.81 | 0.005362 | 0 | 337.22 | 2024-03-03 18:43:16 | -0.002957
6765 | 4 | 6 | CC DChg | 01:38:00 | 52:17:19 | -1.06 | 2.7886 | 1.731 | 108.85 | 0 | 0 | 1.731 | 108.85 | 0.005364 | 0 | 337.34 | 2024-03-03 18:43:18 | -0.002956
6766 | 4 | 6 | CC DChg | 01:38:25 | 52:17:45 | -1.06 | 2.7783 | 1.738 | 109.33 | 0 | 0 | 1.738 | 109.33 | 0.005385 | 0 | 338.68 | 2024-03-03 18:43:44 | -0.002945
6767 | 4 | 6 | CC DChg | 01:38:30 | 52:17:49 | -1.059 | 2.7768 | 1.74 | 109.41 | 0 | 0 | 1.74 | 109.41 | 0.005388 | 0 | 338.89 | 2024-03-03 18:43:48 | -0.002941
6768 | 4 | 6 | CC DChg | 01:38:53 | 52:18:13 | -1.06 | 2.7666 | 1.747 | 109.85 | 0 | 0 | 1.747 | 109.85 | 0.005408 | 0 | 340.11 | 2024-03-03 18:44:12 | -0.002933
6769 | 4 | 6 | CC DChg | 01:39:00 | 52:18:19 | -1.06 | 2.7641 | 1.748 | 109.97 | 0 | 0 | 1.748 | 109.97 | 0.005413 | 0 | 340.43 | 2024-03-03 18:44:18 | -0.00293
6770 | 4 | 6 | CC DChg | 01:39:22 | 52:18:42 | -1.06 | 2.7539 | 1.755 | 110.39 | 0 | 0 | 1.755 | 110.39 | 0.005431 | 0 | 341.6 | 2024-03-03 18:44:41 | -0.002919
6771 | 4 | 6 | CC DChg | 01:39:30 | 52:18:49 | -1.06 | 2.7504 | 1.757 | 110.52 | 0 | 0 | 1.757 | 110.52 | 0.005437 | 0 | 341.96 | 2024-03-03 18:44:48 | -0.002915
6772 | 4 | 6 | CC DChg | 01:39:51 | 52:19:10 | -1.06 | 2.7402 | 1.763 | 110.91 | 0 | 0 | 1.763 | 110.91 | 0.005454 | 0 | 343.03 | 2024-03-03 18:45:09 | -0.002905
6773 | 4 | 6 | CC DChg | 01:40:00 | 52:19:19 | -1.06 | 2.7356 | 1.766 | 111.08 | 0 | 0 | 1.766 | 111.08 | 0.005461 | 0 | 343.48 | 2024-03-03 18:45:18 | -0.0029
6774 | 4 | 6 | CC DChg | 01:40:18 | 52:19:38 | -1.06 | 2.7256 | 1.772 | 111.43 | 0 | 0 | 1.772 | 111.43 | 0.005477 | 0 | 344.44 | 2024-03-03 18:45:37 | -0.002889
6775 | 4 | 6 | CC DChg | 01:40:30 | 52:19:49 | -1.06 | 2.7198 | 1.775 | 111.63 | 0 | 0 | 1.775 | 111.63 | 0.005485 | 0 | 345 | 2024-03-03 18:45:48 | -0.002883
6776 | 4 | 6 | CC DChg | 01:40:47 | 52:20:06 | -1.06 | 2.7098 | 1.78 | 111.95 | 0 | 0 | 1.78 | 111.95 | 0.005499 | 0 | 345.85 | 2024-03-03 18:46:05 | -0.002872
6777 | 4 | 6 | CC DChg | 01:41:00 | 52:20:19 | -1.06 | 2.7021 | 1.784 | 112.19 | 0 | 0 | 1.784 | 112.19 | 0.005509 | 0 | 346.5 | 2024-03-03 18:46:18 | -0.002864
6778 | 4 | 6 | CC DChg | 01:41:16 | 52:20:35 | -1.06 | 2.6919 | 1.789 | 112.49 | 0 | 0 | 1.789 | 112.49 | 0.005522 | 0 | 347.32 | 2024-03-03 18:46:34 | -0.002853
6779 | 4 | 6 | CC DChg | 01:41:30 | 52:20:49 | -1.059 | 2.6832 | 1.793 | 112.74 | 0 | 0 | 1.793 | 112.74 | 0.005533 | 0 | 348 | 2024-03-03 18:46:48 | -0.002842
6780 | 4 | 6 | CC DChg | 01:41:44 | 52:21:03 | -1.06 | 2.6729 | 1.797 | 113.01 | 0 | 0 | 1.797 | 113.01 | 0.005545 | 0 | 348.73 | 2024-03-03 18:47:03 | -0.002833
6781 | 4 | 6 | CC DChg | 01:41:58 | 52:21:17 | -1.059 | 2.6627 | 1.801 | 113.27 | 0 | 0 | 1.801 | 113.27 | 0.005556 | 0 | 349.41 | 2024-03-03 18:47:16 | -0.00282
6782 | 4 | 6 | CC DChg | 01:42:00 | 52:21:19 | -1.06 | 2.6618 | 1.801 | 113.3 | 0 | 0 | 1.801 | 113.3 | 0.005557 | 0 | 349.48 | 2024-03-03 18:47:18 | -0.002822
6783 | 4 | 6 | CC DChg | 01:42:13 | 52:21:32 | -1.059 | 2.6515 | 1.805 | 113.55 | 0 | 0 | 1.805 | 113.55 | 0.005567 | 0 | 350.14 | 2024-03-03 18:47:31 | -0.002808
6784 | 4 | 6 | CC DChg | 01:42:26 | 52:21:45 | -1.06 | 2.6413 | 1.809 | 113.78 | 0 | 0 | 1.809 | 113.78 | 0.005577 | 0 | 350.77 | 2024-03-03 18:47:44 | -0.0028
6785 | 4 | 6 | CC DChg | 01:42:30 | 52:21:49 | -1.06 | 2.6382 | 1.81 | 113.85 | 0 | 0 | 1.81 | 113.85 | 0.00558 | 0 | 350.95 | 2024-03-03 18:47:48 | -0.002796
6786 | 4 | 6 | CC DChg | 01:42:42 | 52:22:01 | -1.06 | 2.628 | 1.814 | 114.08 | 0 | 0 | 1.814 | 114.08 | 0.00559 | 0 | 351.54 | 2024-03-03 18:48:00 | -0.002786
6787 | 4 | 6 | CC DChg | 01:42:53 | 52:22:12 | -1.059 | 2.6178 | 1.817 | 114.29 | 0 | 0 | 1.817 | 114.29 | 0.005599 | 0 | 352.11 | 2024-03-03 18:48:12 | -0.002772
6788 | 4 | 6 | CC DChg | 01:43:00 | 52:22:19 | -1.059 | 2.6119 | 1.819 | 114.41 | 0 | 0 | 1.819 | 114.41 | 0.005603 | 0 | 352.41 | 2024-03-03 18:48:18 | -0.002766
6789 | 4 | 6 | CC DChg | 01:43:10 | 52:22:29 | -1.059 | 2.6019 | 1.822 | 114.6 | 0 | 0 | 1.822 | 114.6 | 0.005611 | 0 | 352.92 | 2024-03-03 18:48:28 | -0.002755
6790 | 4 | 6 | CC DChg | 01:43:21 | 52:22:40 | -1.06 | 2.5914 | 1.825 | 114.8 | 0 | 0 | 1.825 | 114.8 | 0.005619 | 0 | 353.42 | 2024-03-03 18:48:39 | -0.002747
6791 | 4 | 6 | CC DChg | 01:43:30 | 52:22:49 | -1.06 | 2.5824 | 1.828 | 114.96 | 0 | 0 | 1.828 | 114.96 | 0.005626 | 0 | 353.85 | 2024-03-03 18:48:48 | -0.002737
6792 | 4 | 6 | CC DChg | 01:43:39 | 52:22:58 | -1.06 | 2.5722 | 1.831 | 115.14 | 0 | 0 | 1.831 | 115.14 | 0.005633 | 0 | 354.3 | 2024-03-03 18:48:57 | -0.002727
6793 | 4 | 6 | CC DChg | 01:43:48 | 52:23:07 | -1.06 | 2.562 | 1.833 | 115.31 | 0 | 0 | 1.833 | 115.31 | 0.00564 | 0 | 354.74 | 2024-03-03 18:49:06 | -0.002716
6794 | 4 | 6 | CC DChg | 01:43:57 | 52:23:16 | -1.06 | 2.552 | 1.836 | 115.47 | 0 | 0 | 1.836 | 115.47 | 0.005647 | 0 | 355.15 | 2024-03-03 18:49:15 | -0.002705
6795 | 4 | 6 | CC DChg | 01:44:00 | 52:23:19 | -1.06 | 2.5486 | 1.837 | 115.52 | 0 | 0 | 1.837 | 115.52 | 0.005649 | 0 | 355.28 | 2024-03-03 18:49:18 | -0.002702
6796 | 4 | 6 | CC DChg | 01:44:08 | 52:23:27 | -1.06 | 2.5384 | 1.839 | 115.67 | 0 | 0 | 1.839 | 115.67 | 0.005655 | 0 | 355.68 | 2024-03-03 18:49:26 | -0.002691
6797 | 4 | 6 | CC DChg | 01:44:16 | 52:23:35 | -1.059 | 2.5282 | 1.842 | 115.82 | 0 | 0 | 1.842 | 115.82 | 0.005661 | 0 | 356.06 | 2024-03-03 18:49:34 | -0.002677
6798 | 4 | 6 | CC DChg | 01:44:23 | 52:23:43 | -1.06 | 2.5182 | 1.844 | 115.96 | 0 | 0 | 1.844 | 115.96 | 0.005667 | 0 | 356.4 | 2024-03-03 18:49:42 | -0.002669
6799 | 4 | 6 | CC DChg | 01:44:30 | 52:23:49 | -1.06 | 2.5099 | 1.846 | 116.07 | 0 | 0 | 1.846 | 116.07 | 0.005671 | 0 | 356.68 | 2024-03-03 18:49:48 | -0.00266
6800 | 4 | 6 | CC DChg | 01:44:37 | 52:23:56 | -1.06 | 2.4996 | 1.848 | 116.21 | 0 | 0 | 1.848 | 116.21 | 0.005677 | 0 | 357.02 | 2024-03-03 18:49:55 | -0.00265
6801 | 4 | 6 | CC DChg | 01:44:44 | 52:24:03 | -1.06 | 2.4894 | 1.85 | 116.34 | 0 | 0 | 1.85 | 116.34 | 0.005682 | 0 | 357.35 | 2024-03-03 18:50:02 | -0.002639
6802 | 4 | 6 | CC DChg | 01:44:50 | 52:24:10 | -1.06 | 2.4792 | 1.852 | 116.46 | 0 | 0 | 1.852 | 116.46 | 0.005687 | 0 | 357.65 | 2024-03-03 18:50:09 | -0.002628
6803 | 4 | 6 | CC DChg | 01:44:57 | 52:24:16 | -1.059 | 2.4689 | 1.854 | 116.58 | 0 | 0 | 1.854 | 116.58 | 0.005691 | 0 | 357.95 | 2024-03-03 18:50:15 | -0.002615
6804 | 4 | 6 | CC DChg | 01:45:00 | 52:24:19 | -1.06 | 2.4649 | 1.854 | 116.63 | 0 | 0 | 1.854 | 116.63 | 0.005693 | 0 | 358.07 | 2024-03-03 18:50:18 | -0.002613
6805 | 4 | 6 | CC DChg | 01:45:06 | 52:24:25 | -1.059 | 2.4547 | 1.856 | 116.74 | 0 | 0 | 1.856 | 116.74 | 0.005698 | 0 | 358.34 | 2024-03-03 18:50:24 | -0.0026
6806 | 4 | 6 | CC DChg | 01:45:12 | 52:24:31 | -1.06 | 2.4445 | 1.858 | 116.85 | 0 | 0 | 1.858 | 116.85 | 0.005702 | 0 | 358.62 | 2024-03-03 18:50:30 | -0.002591
6807 | 4 | 6 | CC DChg | 01:45:17 | 52:24:37 | -1.06 | 2.4345 | 1.86 | 116.96 | 0 | 0 | 1.86 | 116.96 | 0.005706 | 0 | 358.87 | 2024-03-03 18:50:36 | -0.002581
6808 | 4 | 6 | CC DChg | 01:45:23 | 52:24:42 | -1.059 | 2.4243 | 1.861 | 117.06 | 0 | 0 | 1.861 | 117.06 | 0.00571 | 0 | 359.13 | 2024-03-03 18:50:41 | -0.002567
6809 | 4 | 6 | CC DChg | 01:45:28 | 52:24:48 | -1.06 | 2.4141 | 1.863 | 117.16 | 0 | 0 | 1.863 | 117.16 | 0.005714 | 0 | 359.37 | 2024-03-03 18:50:47 | -0.002559
6810 | 4 | 6 | CC DChg | 01:45:30 | 52:24:49 | -1.06 | 2.4119 | 1.863 | 117.19 | 0 | 0 | 1.863 | 117.19 | 0.005715 | 0 | 359.42 | 2024-03-03 18:50:48 | -0.002557
6811 | 4 | 6 | CC DChg | 01:45:35 | 52:24:54 | -1.06 | 2.4017 | 1.865 | 117.28 | 0 | 0 | 1.865 | 117.28 | 0.005718 | 0 | 359.65 | 2024-03-03 18:50:53 | -0.002546
6812 | 4 | 6 | CC DChg | 01:45:40 | 52:24:59 | -1.059 | 2.3911 | 1.866 | 117.38 | 0 | 0 | 1.866 | 117.38 | 0.005722 | 0 | 359.88 | 2024-03-03 18:50:58 | -0.002532
6813 | 4 | 6 | CC DChg | 01:45:45 | 52:25:04 | -1.059 | 2.3809 | 1.868 | 117.47 | 0 | 0 | 1.868 | 117.47 | 0.005726 | 0 | 360.1 | 2024-03-03 18:51:03 | -0.002521
6814 | 4 | 6 | CC DChg | 01:45:50 | 52:25:09 | -1.06 | 2.3707 | 1.869 | 117.56 | 0 | 0 | 1.869 | 117.56 | 0.005729 | 0 | 360.31 | 2024-03-03 18:51:08 | -0.002513
6815 | 4 | 6 | CC DChg | 01:45:54 | 52:25:14 | -1.059 | 2.3604 | 1.871 | 117.64 | 0 | 0 | 1.871 | 117.64 | 0.005732 | 0 | 360.52 | 2024-03-03 18:51:13 | -0.0025
6816 | 4 | 6 | CC DChg | 01:45:59 | 52:25:18 | -1.06 | 2.3502 | 1.872 | 117.73 | 0 | 0 | 1.872 | 117.73 | 0.005735 | 0 | 360.71 | 2024-03-03 18:51:17 | -0.002491
6817 | 4 | 6 | CC DChg | 01:46:00 | 52:25:19 | -1.06 | 2.3484 | 1.872 | 117.74 | 0 | 0 | 1.872 | 117.74 | 0.005736 | 0 | 360.74 | 2024-03-03 18:51:18 | -0.002489
6818 | 4 | 6 | CC DChg | 01:46:04 | 52:25:23 | -1.059 | 2.3384 | 1.873 | 117.82 | 0 | 0 | 1.873 | 117.82 | 0.005739 | 0 | 360.93 | 2024-03-03 18:51:22 | -0.002476
6819 | 4 | 6 | CC DChg | 01:46:08 | 52:25:27 | -1.06 | 2.3282 | 1.875 | 117.9 | 0 | 0 | 1.875 | 117.9 | 0.005742 | 0 | 361.11 | 2024-03-03 18:51:26 | -0.002468
6820 | 4 | 6 | CC DChg | 01:46:12 | 52:25:31 | -1.06 | 2.318 | 1.876 | 117.97 | 0 | 0 | 1.876 | 117.97 | 0.005744 | 0 | 361.29 | 2024-03-03 18:51:30 | -0.002457
6821 | 4 | 6 | CC DChg | 01:46:16 | 52:25:35 | -1.06 | 2.308 | 1.877 | 118.05 | 0 | 0 | 1.877 | 118.05 | 0.005747 | 0 | 361.46 | 2024-03-03 18:51:34 | -0.002446
6822 | 4 | 6 | CC DChg | 01:46:20 | 52:25:39 | -1.06 | 2.2978 | 1.878 | 118.12 | 0 | 0 | 1.878 | 118.12 | 0.00575 | 0 | 361.62 | 2024-03-03 18:51:38 | -0.002436
6823 | 4 | 6 | CC DChg | 01:46:24 | 52:25:43 | -1.06 | 2.2876 | 1.879 | 118.19 | 0 | 0 | 1.879 | 118.19 | 0.005752 | 0 | 361.78 | 2024-03-03 18:51:42 | -0.002425
6824 | 4 | 6 | CC DChg | 01:46:27 | 52:25:47 | -1.06 | 2.2774 | 1.88 | 118.26 | 0 | 0 | 1.88 | 118.26 | 0.005755 | 0 | 361.93 | 2024-03-03 18:51:46 | -0.002414
6825 | 4 | 6 | CC DChg | 01:46:30 | 52:25:49 | -1.059 | 2.2715 | 1.881 | 118.3 | 0 | 0 | 1.881 | 118.3 | 0.005756 | 0 | 362.03 | 2024-03-03 18:51:48 | -0.002406
6826 | 4 | 6 | CC DChg | 01:46:33 | 52:25:52 | -1.06 | 2.2615 | 1.882 | 118.36 | 0 | 0 | 1.882 | 118.36 | 0.005758 | 0 | 362.17 | 2024-03-03 18:51:51 | -0.002397
6827 | 4 | 6 | CC DChg | 01:46:36 | 52:25:56 | -1.06 | 2.2513 | 1.883 | 118.42 | 0 | 0 | 1.883 | 118.42 | 0.005761 | 0 | 362.31 | 2024-03-03 18:51:55 | -0.002386
6828 | 4 | 6 | CC DChg | 01:46:40 | 52:25:59 | -1.06 | 2.2411 | 1.884 | 118.48 | 0 | 0 | 1.884 | 118.48 | 0.005763 | 0 | 362.45 | 2024-03-03 18:51:58 | -0.002376
6829 | 4 | 6 | CC DChg | 01:46:43 | 52:26:02 | -1.06 | 2.2309 | 1.885 | 118.54 | 0 | 0 | 1.885 | 118.54 | 0.005765 | 0 | 362.59 | 2024-03-03 18:52:01 | -0.002365
6830 | 4 | 6 | CC DChg | 01:46:46 | 52:26:05 | -1.06 | 2.2209 | 1.886 | 118.6 | 0 | 0 | 1.886 | 118.6 | 0.005767 | 0 | 362.72 | 2024-03-03 18:52:04 | -0.002354
6831 | 4 | 6 | CC DChg | 01:46:49 | 52:26:09 | -1.06 | 2.2107 | 1.887 | 118.66 | 0 | 0 | 1.887 | 118.66 | 0.005769 | 0 | 362.85 | 2024-03-03 18:52:08 | -0.002343
6832 | 4 | 6 | CC DChg | 01:46:52 | 52:26:12 | -1.059 | 2.2005 | 1.888 | 118.72 | 0 | 0 | 1.888 | 118.72 | 0.005771 | 0 | 362.98 | 2024-03-03 18:52:11 | -0.00233
6833 | 4 | 6 | CC DChg | 01:46:55 | 52:26:15 | -1.06 | 2.1902 | 1.889 | 118.77 | 0 | 0 | 1.889 | 118.77 | 0.005773 | 0 | 363.09 | 2024-03-03 18:52:14 | -0.002322
6834 | 4 | 6 | CC DChg | 01:46:58 | 52:26:18 | -1.059 | 2.18 | 1.889 | 118.83 | 0 | 0 | 1.889 | 118.83 | 0.005775 | 0 | 363.21 | 2024-03-03 18:52:17 | -0.002309
6835 | 4 | 6 | CC DChg | 01:47:00 | 52:26:19 | -1.06 | 2.176 | 1.89 | 118.85 | 0 | 0 | 1.89 | 118.85 | 0.005776 | 0 | 363.26 | 2024-03-03 18:52:18 | -0.002307
6836 | 4 | 6 | CC DChg | 01:47:02 | 52:26:22 | -1.06 | 2.1657 | 1.891 | 118.9 | 0 | 0 | 1.891 | 118.9 | 0.005778 | 0 | 363.38 | 2024-03-03 18:52:21 | -0.002296
6837 | 4 | 6 | CC DChg | 01:47:05 | 52:26:24 | -1.06 | 2.1555 | 1.891 | 118.96 | 0 | 0 | 1.891 | 118.96 | 0.005779 | 0 | 363.49 | 2024-03-03 18:52:23 | -0.002285
6838 | 4 | 6 | CC DChg | 01:47:08 | 52:26:27 | -1.059 | 2.1453 | 1.892 | 119.01 | 0 | 0 | 1.892 | 119.01 | 0.005781 | 0 | 363.6 | 2024-03-03 18:52:26 | -0.002272
6839 | 4 | 6 | CC DChg | 01:47:11 | 52:26:30 | -1.06 | 2.1347 | 1.893 | 119.06 | 0 | 0 | 1.893 | 119.06 | 0.005783 | 0 | 363.71 | 2024-03-03 18:52:29 | -0.002263
6840 | 4 | 6 | CC DChg | 01:47:13 | 52:26:33 | -1.059 | 2.1242 | 1.894 | 119.11 | 0 | 0 | 1.894 | 119.11 | 0.005785 | 0 | 363.81 | 2024-03-03 18:52:32 | -0.00225
6841 | 4 | 6 | CC DChg | 01:47:16 | 52:26:35 | -1.059 | 2.1137 | 1.895 | 119.16 | 0 | 0 | 1.895 | 119.16 | 0.005786 | 0 | 363.92 | 2024-03-03 18:52:34 | -0.002238
6842 | 4 | 6 | CC DChg | 01:47:19 | 52:26:38 | -1.06 | 2.1037 | 1.895 | 119.2 | 0 | 0 | 1.895 | 119.2 | 0.005788 | 0 | 364.02 | 2024-03-03 18:52:37 | -0.00223
6843 | 4 | 6 | CC DChg | 01:47:21 | 52:26:40 | -1.06 | 2.0935 | 1.896 | 119.25 | 0 | 0 | 1.896 | 119.25 | 0.005789 | 0 | 364.11 | 2024-03-03 18:52:39 | -0.002219
6844 | 4 | 6 | CC DChg | 01:47:23 | 52:26:43 | -1.06 | 2.0833 | 1.897 | 119.29 | 0 | 0 | 1.897 | 119.29 | 0.005791 | 0 | 364.21 | 2024-03-03 18:52:42 | -0.002208
6845 | 4 | 6 | CC DChg | 01:47:26 | 52:26:45 | -1.059 | 2.0731 | 1.897 | 119.34 | 0 | 0 | 1.897 | 119.34 | 0.005792 | 0 | 364.3 | 2024-03-03 18:52:44 | -0.002195
6846 | 4 | 6 | CC DChg | 01:47:28 | 52:26:47 | -1.06 | 2.0631 | 1.898 | 119.38 | 0 | 0 | 1.898 | 119.38 | 0.005794 | 0 | 364.39 | 2024-03-03 18:52:46 | -0.002187
6847 | 4 | 6 | CC DChg | 01:47:30 | 52:26:49 | -1.06 | 2.0569 | 1.899 | 119.41 | 0 | 0 | 1.899 | 119.41 | 0.005795 | 0 | 364.44 | 2024-03-03 18:52:48 | -0.00218
6848 | 4 | 6 | CC DChg | 01:47:32 | 52:26:51 | -1.059 | 2.0464 | 1.899 | 119.45 | 0 | 0 | 1.899 | 119.45 | 0.005796 | 0 | 364.53 | 2024-03-03 18:52:50 | -0.002167
6849 | 4 | 6 | CC DChg | 01:47:34 | 52:26:53 | -1.06 | 2.0362 | 1.9 | 119.49 | 0 | 0 | 1.9 | 119.49 | 0.005797 | 0 | 364.61 | 2024-03-03 18:52:52 | -0.002158
6850 | 4 | 6 | CC DChg | 01:47:36 | 52:26:56 | -1.06 | 2.0262 | 1.901 | 119.53 | 0 | 0 | 1.901 | 119.53 | 0.005799 | 0 | 364.7 | 2024-03-03 18:52:55 | -0.002148
6851 | 4 | 6 | CC DChg | 01:47:39 | 52:26:58 | -1.059 | 2.016 | 1.901 | 119.57 | 0 | 0 | 1.901 | 119.57 | 0.0058 | 0 | 364.78 | 2024-03-03 18:52:57 | -0.002135
6852 | 4 | 6 | CC DChg | 01:47:41 | 52:27:00 | -1.06 | 2.0058 | 1.902 | 119.61 | 0 | 0 | 1.902 | 119.61 | 0.005801 | 0 | 364.86 | 2024-03-03 18:52:59 | -0.002126
6853 | 4 | 6 | CC DChg | 01:47:43 | 52:27:02 | -1.06 | 1.9955 | 1.902 | 119.65 | 0 | 0 | 1.902 | 119.65 | 0.005802 | 0 | 364.93 | 2024-03-03 18:53:01 | -0.002115
6854 | 4 | 6 | CC DChg | 01:47:45 | 52:27:04 | -1.06 | 1.985 | 1.903 | 119.69 | 0 | 0 | 1.903 | 119.69 | 0.005804 | 0 | 365.02 | 2024-03-03 18:53:03 | -0.002104
6855 | 4 | 6 | CC DChg | 01:47:47 | 52:27:06 | -1.06 | 1.9745 | 1.904 | 119.73 | 0 | 0 | 1.904 | 119.73 | 0.005805 | 0 | 365.09 | 2024-03-03 18:53:05 | -0.002093
6856 | 4 | 6 | CC DChg | 01:47:49 | 52:27:08 | -1.06 | 1.9645 | 1.904 | 119.77 | 0 | 0 | 1.904 | 119.77 | 0.005806 | 0 | 365.17 | 2024-03-03 18:53:07 | -0.002082
6857 | 4 | 6 | CC DChg | 01:47:51 | 52:27:10 | -1.06 | 1.9543 | 1.905 | 119.8 | 0 | 0 | 1.905 | 119.8 | 0.005807 | 0 | 365.24 | 2024-03-03 18:53:09 | -0.002072
6858 | 4 | 6 | CC DChg | 01:47:53 | 52:27:12 | -1.06 | 1.9441 | 1.905 | 119.84 | 0 | 0 | 1.905 | 119.84 | 0.005808 | 0 | 365.31 | 2024-03-03 18:53:11 | -0.002061
6859 | 4 | 6 | CC DChg | 01:47:55 | 52:27:14 | -1.059 | 1.9339 | 1.906 | 119.88 | 0 | 0 | 1.906 | 119.88 | 0.00581 | 0 | 365.38 | 2024-03-03 18:53:13 | -0.002048
6860 | 4 | 6 | CC DChg | 01:47:57 | 52:27:16 | -1.06 | 1.9239 | 1.907 | 119.91 | 0 | 0 | 1.907 | 119.91 | 0.005811 | 0 | 365.45 | 2024-03-03 18:53:15 | -0.002039
6861 | 4 | 6 | CC DChg | 01:47:59 | 52:27:18 | -1.06 | 1.9137 | 1.907 | 119.95 | 0 | 0 | 1.907 | 119.95 | 0.005812 | 0 | 365.51 | 2024-03-03 18:53:17 | -0.002029
6862 | 4 | 6 | CC DChg | 01:48:00 | 52:27:19 | -1.059 | 1.9094 | 1.907 | 119.96 | 0 | 0 | 1.907 | 119.96 | 0.005812 | 0 | 365.54 | 2024-03-03 18:53:18 | -0.002022
6863 | 4 | 6 | CC DChg | 01:48:01 | 52:27:21 | -1.06 | 1.8994 | 1.908 | 120 | 0 | 0 | 1.908 | 120 | 0.005813 | 0 | 365.61 | 2024-03-03 18:53:20 | -0.002013
6864 | 5 | 5 | CC Chg | 00:00:00 | 52:27:21 | 1.059 | 2.1763 | 0 | 0 | 0 | 0 | 0 | 0 | 0 | 0 | 0 | 2024-03-03 18:53:20 | 0.002305
6865 | 5 | 5 | CC Chg | 00:00:00 | 52:27:21 | 1.059 | 2.3372 | 0 | 0 | 0 | 0 | 0 | 0 | 0 | 0.01 | 0 | 2024-03-03 18:53:20 | 0.002475
6866 | 5 | 5 | CC Chg | 00:00:00 | 52:27:21 | 1.059 | 2.4469 | 0 | 0.01 | 0 | 0.01 | 0 | 0 | 0 | 0.01 | 0 | 2024-03-03 18:53:20 | 0.002591
6867 | 5 | 5 | CC Chg | 00:00:00 | 52:27:21 | 1.059 | 2.5297 | 0 | 0.01 | 0 | 0.01 | 0 | 0 | 0 | 0.02 | 0 | 2024-03-03 18:53:20 | 0.002679
6868 | 5 | 5 | CC Chg | 00:00:00 | 52:27:21 | 1.059 | 2.6081 | 0 | 0.01 | 0 | 0.01 | 0 | 0 | 0 | 0.02 | 0 | 2024-03-03 18:53:20 | 0.002762
6869 | 5 | 5 | CC Chg | 00:00:00 | 52:27:21 | 1.059 | 2.6574 | 0 | 0.01 | 0 | 0.01 | 0 | 0 | 0 | 0.03 | 0 | 2024-03-03 18:53:20 | 0.002814
6870 | 5 | 5 | CC Chg | 00:00:00 | 52:27:21 | 1.059 | 2.7247 | 0 | 0.01 | 0 | 0.01 | 0 | 0 | 1e-06 | 0.03 | 0 | 2024-03-03 18:53:20 | 0.002885
6871 | 5 | 5 | CC Chg | 00:00:00 | 52:27:21 | 1.059 | 2.7827 | 0 | 0.01 | 0 | 0.01 | 0 | 0 | 1e-06 | 0.04 | 0 | 2024-03-03 18:53:20 | 0.002947
6872 | 5 | 5 | CC Chg | 00:00:00 | 52:27:21 | 1.059 | 2.8314 | 0 | 0.02 | 0 | 0.02 | 0 | 0 | 1e-06 | 0.04 | 0 | 2024-03-03 18:53:21 | 0.002998
6873 | 5 | 5 | CC Chg | 00:00:01 | 52:27:22 | 1.059 | 2.872 | 0 | 0.02 | 0 | 0.02 | 0 | 0 | 1e-06 | 0.05 | 0 | 2024-03-03 18:53:21 | 0.003041
6874 | 5 | 5 | CC Chg | 00:00:01 | 52:27:22 | 1.059 | 2.9055 | 0 | 0.02 | 0 | 0.02 | 0 | 0 | 1e-06 | 0.05 | 0 | 2024-03-03 18:53:21 | 0.003077
6875 | 5 | 5 | CC Chg | 00:00:01 | 52:27:22 | 1.059 | 2.9324 | 0 | 0.02 | 0 | 0.02 | 0 | 0 | 1e-06 | 0.06 | 0 | 2024-03-03 18:53:21 | 0.003105
6876 | 5 | 5 | CC Chg | 00:00:01 | 52:27:22 | 1.059 | 2.9476 | 0 | 0.02 | 0 | 0.02 | 0 | 0 | 1e-06 | 0.06 | 0 | 2024-03-03 18:53:21 | 0.003122
6877 | 5 | 5 | CC Chg | 00:00:01 | 52:27:22 | 1.059 | 2.9668 | 0 | 0.03 | 0 | 0.03 | 0 | 0 | 1e-06 | 0.07 | 0 | 2024-03-03 18:53:21 | 0.003142
6878 | 5 | 5 | CC Chg | 00:00:01 | 52:27:22 | 1.059 | 2.9823 | 0 | 0.03 | 0 | 0.03 | 0 | 0 | 1e-06 | 0.08 | 0 | 2024-03-03 18:53:21 | 0.003158
6879 | 5 | 5 | CC Chg | 00:00:01 | 52:27:22 | 1.059 | 2.9951 | 0 | 0.03 | 0 | 0.03 | 0 | 0 | 1e-06 | 0.08 | 0 | 2024-03-03 18:53:21 | 0.003172
6880 | 5 | 5 | CC Chg | 00:00:01 | 52:27:22 | 1.059 | 3.0056 | 0.001 | 0.03 | 0.001 | 0.03 | 0 | 0 | 1e-06 | 0.09 | 0 | 2024-03-03 18:53:21 | 0.003183
6881 | 5 | 5 | CC Chg | 00:00:01 | 52:27:22 | 1.059 | 3.0214 | 0.001 | 0.04 | 0.001 | 0.04 | 0 | 0 | 2e-06 | 0.1 | 0 | 2024-03-03 18:53:22 | 0.0032
6882 | 5 | 5 | CC Chg | 00:00:02 | 52:27:23 | 1.059 | 3.0354 | 0.001 | 0.04 | 0.001 | 0.04 | 0 | 0 | 2e-06 | 0.11 | 0 | 2024-03-03 18:53:22 | 0.003214
6883 | 5 | 5 | CC Chg | 00:00:02 | 52:27:23 | 1.059 | 3.0462 | 0.001 | 0.05 | 0.001 | 0.05 | 0 | 0 | 2e-06 | 0.13 | 0 | 2024-03-03 18:53:22 | 0.003226
6884 | 5 | 5 | CC Chg | 00:00:03 | 52:27:24 | 1.059 | 3.058 | 0.001 | 0.06 | 0.001 | 0.06 | 0 | 0 | 3e-06 | 0.17 | 0 | 2024-03-03 18:53:23 | 0.003238
6885 | 5 | 5 | CC Chg | 00:00:04 | 52:27:25 | 1.06 | 3.0682 | 0.001 | 0.07 | 0.001 | 0.07 | 0 | 0 | 3e-06 | 0.22 | 0 | 2024-03-03 18:53:24 | 0.003252
6886 | 5 | 5 | CC Chg | 00:00:05 | 52:27:26 | 1.06 | 3.0784 | 0.002 | 0.11 | 0.002 | 0.11 | 0 | 0 | 5e-06 | 0.31 | 0 | 2024-03-03 18:53:25 | 0.003263
6887 | 5 | 5 | CC Chg | 00:00:08 | 52:27:29 | 1.059 | 3.0884 | 0.003 | 0.16 | 0.003 | 0.16 | 0 | 0 | 8e-06 | 0.49 | 0 | 2024-03-03 18:53:28 | 0.003271
6888 | 5 | 5 | CC Chg | 00:00:15 | 52:27:36 | 1.06 | 3.0986 | 0.004 | 0.28 | 0.004 | 0.28 | 0 | 0 | 1.4e-05 | 0.86 | 0 | 2024-03-03 18:53:35 | 0.003285
6889 | 5 | 5 | CC Chg | 00:00:29 | 52:27:50 | 1.059 | 3.1088 | 0.009 | 0.54 | 0.009 | 0.54 | 0 | 0 | 2.7e-05 | 1.67 | 0 | 2024-03-03 18:53:49 | 0.003292
6890 | 5 | 5 | CC Chg | 00:00:30 | 52:27:51 | 1.059 | 3.1088 | 0.009 | 0.56 | 0.009 | 0.56 | 0 | 0 | 2.7e-05 | 1.71 | 0 | 2024-03-03 18:53:50 | 0.003292
6891 | 5 | 5 | CC Chg | 00:01:00 | 52:28:21 | 1.059 | 3.1187 | 0.018 | 1.11 | 0.018 | 1.11 | 0 | 0 | 5.5e-05 | 3.44 | 0 | 2024-03-03 18:54:20 | 0.003303
6892 | 5 | 5 | CC Chg | 00:01:30 | 52:28:51 | 1.059 | 3.125 | 0.026 | 1.67 | 0.026 | 1.67 | 0 | 0 | 8.2e-05 | 5.17 | 0 | 2024-03-03 18:54:50 | 0.003309
6893 | 5 | 5 | CC Chg | 00:02:00 | 52:29:21 | 1.06 | 3.1299 | 0.035 | 2.22 | 0.035 | 2.22 | 0 | 0 | 0.00011 | 6.91 | 0 | 2024-03-03 18:55:20 | 0.003318
6894 | 5 | 5 | CC Chg | 00:02:30 | 52:29:51 | 1.06 | 3.1336 | 0.044 | 2.78 | 0.044 | 2.78 | 0 | 0 | 0.000138 | 8.65 | 0 | 2024-03-03 18:55:50 | 0.003322
6895 | 5 | 5 | CC Chg | 00:03:00 | 52:30:21 | 1.06 | 3.1374 | 0.053 | 3.33 | 0.053 | 3.33 | 0 | 0 | 0.000165 | 10.39 | 0 | 2024-03-03 18:56:20 | 0.003326
6896 | 5 | 5 | CC Chg | 00:03:30 | 52:30:51 | 1.06 | 3.1405 | 0.062 | 3.89 | 0.062 | 3.89 | 0 | 0 | 0.000193 | 12.13 | 0 | 2024-03-03 18:56:50 | 0.003329
6897 | 5 | 5 | CC Chg | 00:04:00 | 52:31:21 | 1.06 | 3.1436 | 0.071 | 4.44 | 0.071 | 4.44 | 0 | 0 | 0.000221 | 13.88 | 0 | 2024-03-03 18:57:20 | 0.003332
6898 | 5 | 5 | CC Chg | 00:04:30 | 52:31:51 | 1.06 | 3.1463 | 0.079 | 5 | 0.079 | 5 | 0 | 0 | 0.000248 | 15.63 | 0 | 2024-03-03 18:57:50 | 0.003335
6899 | 5 | 5 | CC Chg | 00:05:00 | 52:32:21 | 1.06 | 3.1491 | 0.088 | 5.55 | 0.088 | 5.55 | 0 | 0 | 0.000276 | 17.37 | 0 | 2024-03-03 18:58:20 | 0.003338
6900 | 5 | 5 | CC Chg | 00:05:30 | 52:32:51 | 1.06 | 3.1513 | 0.097 | 6.11 | 0.097 | 6.11 | 0 | 0 | 0.000304 | 19.12 | 0 | 2024-03-03 18:58:50 | 0.00334
6901 | 5 | 5 | CC Chg | 00:06:00 | 52:33:21 | 1.06 | 3.1541 | 0.106 | 6.67 | 0.106 | 6.67 | 0 | 0 | 0.000332 | 20.88 | 0 | 2024-03-03 18:59:20 | 0.003343
6902 | 5 | 5 | CC Chg | 00:06:30 | 52:33:51 | 1.06 | 3.1566 | 0.115 | 7.22 | 0.115 | 7.22 | 0 | 0 | 0.00036 | 22.63 | 0 | 2024-03-03 18:59:50 | 0.003346
6903 | 5 | 5 | CC Chg | 00:07:00 | 52:34:21 | 1.06 | 3.1587 | 0.124 | 7.78 | 0.124 | 7.78 | 0 | 0 | 0.000388 | 24.38 | 0 | 2024-03-03 19:00:20 | 0.003348
6904 | 5 | 5 | CC Chg | 00:07:30 | 52:34:51 | 1.059 | 3.1609 | 0.132 | 8.33 | 0.132 | 8.33 | 0 | 0 | 0.000416 | 26.14 | 0 | 2024-03-03 19:00:50 | 0.003347
6905 | 5 | 5 | CC Chg | 00:08:00 | 52:35:21 | 1.06 | 3.1631 | 0.141 | 8.89 | 0.141 | 8.89 | 0 | 0 | 0.000444 | 27.89 | 0 | 2024-03-03 19:01:20 | 0.003353
6906 | 5 | 5 | CC Chg | 00:08:30 | 52:35:51 | 1.06 | 3.1653 | 0.15 | 9.44 | 0.15 | 9.44 | 0 | 0 | 0.000471 | 29.65 | 0 | 2024-03-03 19:01:50 | 0.003355
6907 | 5 | 5 | CC Chg | 00:09:00 | 52:36:21 | 1.06 | 3.1671 | 0.159 | 10 | 0.159 | 10 | 0 | 0 | 0.000499 | 31.41 | 0 | 2024-03-03 19:02:20 | 0.003357
6908 | 5 | 5 | CC Chg | 00:09:30 | 52:36:51 | 1.06 | 3.1693 | 0.168 | 10.55 | 0.168 | 10.55 | 0 | 0 | 0.000527 | 33.17 | 0 | 2024-03-03 19:02:50 | 0.003359
6909 | 5 | 5 | CC Chg | 00:10:00 | 52:37:21 | 1.06 | 3.1711 | 0.177 | 11.11 | 0.177 | 11.11 | 0 | 0 | 0.000555 | 34.93 | 0 | 2024-03-03 19:03:20 | 0.003361
6910 | 5 | 5 | CC Chg | 00:10:30 | 52:37:51 | 1.06 | 3.173 | 0.185 | 11.66 | 0.185 | 11.66 | 0 | 0 | 0.000583 | 36.69 | 0 | 2024-03-03 19:03:50 | 0.003363
6911 | 5 | 5 | CC Chg | 00:11:00 | 52:38:21 | 1.06 | 3.1749 | 0.194 | 12.22 | 0.194 | 12.22 | 0 | 0 | 0.000611 | 38.46 | 0 | 2024-03-03 19:04:20 | 0.003365
6912 | 5 | 5 | CC Chg | 00:11:30 | 52:38:51 | 1.06 | 3.1767 | 0.203 | 12.78 | 0.203 | 12.78 | 0 | 0 | 0.000639 | 40.22 | 0 | 2024-03-03 19:04:50 | 0.003367
6913 | 5 | 5 | CC Chg | 00:12:00 | 52:39:21 | 1.06 | 3.1786 | 0.212 | 13.33 | 0.212 | 13.33 | 0 | 0 | 0.000668 | 41.98 | 0 | 2024-03-03 19:05:20 | 0.003369
6914 | 5 | 5 | CC Chg | 00:12:30 | 52:39:51 | 1.06 | 3.1804 | 0.221 | 13.89 | 0.221 | 13.89 | 0 | 0 | 0.000696 | 43.75 | 0 | 2024-03-03 19:05:50 | 0.003371
6915 | 5 | 5 | CC Chg | 00:13:00 | 52:40:21 | 1.06 | 3.182 | 0.23 | 14.44 | 0.23 | 14.44 | 0 | 0 | 0.000724 | 45.52 | 0 | 2024-03-03 19:06:20 | 0.003373
6916 | 5 | 5 | CC Chg | 00:13:30 | 52:40:51 | 1.06 | 3.1835 | 0.238 | 15 | 0.238 | 15 | 0 | 0 | 0.000752 | 47.28 | 0 | 2024-03-03 19:06:50 | 0.003375
6917 | 5 | 5 | CC Chg | 00:14:00 | 52:41:21 | 1.059 | 3.1854 | 0.247 | 15.55 | 0.247 | 15.55 | 0 | 0 | 0.00078 | 49.05 | 0 | 2024-03-03 19:07:20 | 0.003373
6918 | 5 | 5 | CC Chg | 00:14:30 | 52:41:51 | 1.06 | 3.1873 | 0.256 | 16.11 | 0.256 | 16.11 | 0 | 0 | 0.000808 | 50.82 | 0 | 2024-03-03 19:07:50 | 0.003379
6919 | 5 | 5 | CC Chg | 00:15:00 | 52:42:21 | 1.06 | 3.1888 | 0.265 | 16.66 | 0.265 | 16.66 | 0 | 0 | 0.000836 | 52.59 | 0 | 2024-03-03 19:08:20 | 0.00338
6920 | 5 | 5 | CC Chg | 00:15:30 | 52:42:51 | 1.06 | 3.1904 | 0.274 | 17.22 | 0.274 | 17.22 | 0 | 0 | 0.000864 | 54.37 | 0 | 2024-03-03 19:08:50 | 0.003382
6921 | 5 | 5 | CC Chg | 00:16:00 | 52:43:21 | 1.06 | 3.1922 | 0.283 | 17.77 | 0.283 | 17.77 | 0 | 0 | 0.000893 | 56.14 | 0 | 2024-03-03 19:09:20 | 0.003384
6922 | 5 | 5 | CC Chg | 00:16:30 | 52:43:51 | 1.06 | 3.1938 | 0.291 | 18.33 | 0.291 | 18.33 | 0 | 0 | 0.000921 | 57.91 | 0 | 2024-03-03 19:09:50 | 0.003385
6923 | 5 | 5 | CC Chg | 00:17:00 | 52:44:21 | 1.059 | 3.1953 | 0.3 | 18.89 | 0.3 | 18.89 | 0 | 0 | 0.000949 | 59.69 | 0 | 2024-03-03 19:10:20 | 0.003384
6924 | 5 | 5 | CC Chg | 00:17:30 | 52:44:51 | 1.06 | 3.1969 | 0.309 | 19.44 | 0.309 | 19.44 | 0 | 0 | 0.000977 | 61.46 | 0 | 2024-03-03 19:10:50 | 0.003389
6925 | 5 | 5 | CC Chg | 00:18:00 | 52:45:21 | 1.06 | 3.1984 | 0.318 | 20 | 0.318 | 20 | 0 | 0 | 0.001005 | 63.24 | 0 | 2024-03-03 19:11:20 | 0.00339
6926 | 5 | 5 | CC Chg | 00:18:30 | 52:45:51 | 1.06 | 3.2 | 0.327 | 20.55 | 0.327 | 20.55 | 0 | 0 | 0.001034 | 65.01 | 0 | 2024-03-03 19:11:50 | 0.003392
6927 | 5 | 5 | CC Chg | 00:19:00 | 52:46:21 | 1.06 | 3.2015 | 0.336 | 21.11 | 0.336 | 21.11 | 0 | 0 | 0.001062 | 66.79 | 0 | 2024-03-03 19:12:20 | 0.003394
6928 | 5 | 5 | CC Chg | 00:19:30 | 52:46:51 | 1.06 | 3.2031 | 0.344 | 21.66 | 0.344 | 21.66 | 0 | 0 | 0.00109 | 68.57 | 0 | 2024-03-03 19:12:50 | 0.003395
6929 | 5 | 5 | CC Chg | 00:20:00 | 52:47:21 | 1.059 | 3.2046 | 0.353 | 22.22 | 0.353 | 22.22 | 0 | 0 | 0.001119 | 70.35 | 0 | 2024-03-03 19:13:20 | 0.003394
6930 | 5 | 5 | CC Chg | 00:20:30 | 52:47:51 | 1.06 | 3.2059 | 0.362 | 22.77 | 0.362 | 22.77 | 0 | 0 | 0.001147 | 72.13 | 0 | 2024-03-03 19:13:50 | 0.003398
6931 | 5 | 5 | CC Chg | 00:21:00 | 52:48:21 | 1.06 | 3.2077 | 0.371 | 23.33 | 0.371 | 23.33 | 0 | 0 | 0.001175 | 73.91 | 0 | 2024-03-03 19:14:20 | 0.0034
6932 | 5 | 5 | CC Chg | 00:21:30 | 52:48:51 | 1.059 | 3.2093 | 0.38 | 23.88 | 0.38 | 23.88 | 0 | 0 | 0.001204 | 75.69 | 0 | 2024-03-03 19:14:50 | 0.003399
6933 | 5 | 5 | CC Chg | 00:22:00 | 52:49:21 | 1.06 | 3.2105 | 0.389 | 24.44 | 0.389 | 24.44 | 0 | 0 | 0.001232 | 77.48 | 0 | 2024-03-03 19:15:20 | 0.003403
6934 | 5 | 5 | CC Chg | 00:22:30 | 52:49:51 | 1.06 | 3.2121 | 0.397 | 24.99 | 0.397 | 24.99 | 0 | 0 | 0.00126 | 79.26 | 0 | 2024-03-03 19:15:50 | 0.003405
6935 | 5 | 5 | CC Chg | 00:23:00 | 52:50:21 | 1.06 | 3.2136 | 0.406 | 25.55 | 0.406 | 25.55 | 0 | 0 | 0.001289 | 81.04 | 0 | 2024-03-03 19:16:20 | 0.003406
6936 | 5 | 5 | CC Chg | 00:23:30 | 52:50:51 | 1.06 | 3.2149 | 0.415 | 26.11 | 0.415 | 26.11 | 0 | 0 | 0.001317 | 82.83 | 0 | 2024-03-03 19:16:50 | 0.003408
6937 | 5 | 5 | CC Chg | 00:24:00 | 52:51:21 | 1.06 | 3.2167 | 0.424 | 26.66 | 0.424 | 26.66 | 0 | 0 | 0.001345 | 84.62 | 0 | 2024-03-03 19:17:20 | 0.00341
6938 | 5 | 5 | CC Chg | 00:24:30 | 52:51:51 | 1.06 | 3.2183 | 0.433 | 27.22 | 0.433 | 27.22 | 0 | 0 | 0.001374 | 86.4 | 0 | 2024-03-03 19:17:50 | 0.003411
6939 | 5 | 5 | CC Chg | 00:25:00 | 52:52:21 | 1.06 | 3.2195 | 0.442 | 27.77 | 0.442 | 27.77 | 0 | 0 | 0.001402 | 88.19 | 0 | 2024-03-03 19:18:20 | 0.003413
6940 | 5 | 5 | CC Chg | 00:25:30 | 52:52:51 | 1.06 | 3.2211 | 0.45 | 28.33 | 0.45 | 28.33 | 0 | 0 | 0.001431 | 89.98 | 0 | 2024-03-03 19:18:50 | 0.003414
6941 | 5 | 5 | CC Chg | 00:26:00 | 52:53:21 | 1.06 | 3.2223 | 0.459 | 28.88 | 0.459 | 28.88 | 0 | 0 | 0.001459 | 91.77 | 0 | 2024-03-03 19:19:20 | 0.003416
6942 | 5 | 5 | CC Chg | 00:26:30 | 52:53:51 | 1.06 | 3.2242 | 0.468 | 29.44 | 0.468 | 29.44 | 0 | 0 | 0.001488 | 93.56 | 0 | 2024-03-03 19:19:50 | 0.003418
6943 | 5 | 5 | CC Chg | 00:27:00 | 52:54:21 | 1.06 | 3.2257 | 0.477 | 29.99 | 0.477 | 29.99 | 0 | 0 | 0.001516 | 95.35 | 0 | 2024-03-03 19:20:20 | 0.003419
6944 | 5 | 5 | CC Chg | 00:27:30 | 52:54:51 | 1.06 | 3.2269 | 0.486 | 30.55 | 0.486 | 30.55 | 0 | 0 | 0.001545 | 97.14 | 0 | 2024-03-03 19:20:50 | 0.003421
6945 | 5 | 5 | CC Chg | 00:28:00 | 52:55:21 | 1.06 | 3.2285 | 0.495 | 31.1 | 0.495 | 31.1 | 0 | 0 | 0.001573 | 98.93 | 0 | 2024-03-03 19:21:20 | 0.003422
6946 | 5 | 5 | CC Chg | 00:28:30 | 52:55:51 | 1.06 | 3.23 | 0.503 | 31.66 | 0.503 | 31.66 | 0 | 0 | 0.001602 | 100.73 | 0 | 2024-03-03 19:21:50 | 0.003424
6947 | 5 | 5 | CC Chg | 00:29:00 | 52:56:21 | 1.06 | 3.2316 | 0.512 | 32.22 | 0.512 | 32.22 | 0 | 0 | 0.00163 | 102.52 | 0 | 2024-03-03 19:22:20 | 0.003425
6948 | 5 | 5 | CC Chg | 00:29:30 | 52:56:51 | 1.06 | 3.2331 | 0.521 | 32.77 | 0.521 | 32.77 | 0 | 0 | 0.001659 | 104.32 | 0 | 2024-03-03 19:22:50 | 0.003427
6949 | 5 | 5 | CC Chg | 00:30:00 | 52:57:21 | 1.059 | 3.2347 | 0.53 | 33.33 | 0.53 | 33.33 | 0 | 0 | 0.001687 | 106.11 | 0 | 2024-03-03 19:23:20 | 0.003426
6950 | 5 | 5 | CC Chg | 00:30:30 | 52:57:51 | 1.059 | 3.2362 | 0.539 | 33.88 | 0.539 | 33.88 | 0 | 0 | 0.001716 | 107.91 | 0 | 2024-03-03 19:23:50 | 0.003427
6951 | 5 | 5 | CC Chg | 00:31:00 | 52:58:21 | 1.06 | 3.2378 | 0.548 | 34.44 | 0.548 | 34.44 | 0 | 0 | 0.001744 | 109.71 | 0 | 2024-03-03 19:24:20 | 0.003432
6952 | 5 | 5 | CC Chg | 00:31:30 | 52:58:51 | 1.06 | 3.2393 | 0.556 | 34.99 | 0.556 | 34.99 | 0 | 0 | 0.001773 | 111.51 | 0 | 2024-03-03 19:24:50 | 0.003434
6953 | 5 | 5 | CC Chg | 00:32:00 | 52:59:21 | 1.06 | 3.2409 | 0.565 | 35.55 | 0.565 | 35.55 | 0 | 0 | 0.001802 | 113.31 | 0 | 2024-03-03 19:25:20 | 0.003435
6954 | 5 | 5 | CC Chg | 00:32:30 | 52:59:51 | 1.06 | 3.2424 | 0.574 | 36.1 | 0.574 | 36.1 | 0 | 0 | 0.00183 | 115.11 | 0 | 2024-03-03 19:25:50 | 0.003437
6955 | 5 | 5 | CC Chg | 00:33:00 | 53:00:21 | 1.06 | 3.244 | 0.583 | 36.66 | 0.583 | 36.66 | 0 | 0 | 0.001859 | 116.91 | 0 | 2024-03-03 19:26:20 | 0.003439
6956 | 5 | 5 | CC Chg | 00:33:30 | 53:00:51 | 1.059 | 3.2455 | 0.592 | 37.21 | 0.592 | 37.21 | 0 | 0 | 0.001888 | 118.71 | 0 | 2024-03-03 19:26:50 | 0.003437
6957 | 5 | 5 | CC Chg | 00:34:00 | 53:01:21 | 1.06 | 3.2474 | 0.601 | 37.77 | 0.601 | 37.77 | 0 | 0 | 0.001916 | 120.51 | 0 | 2024-03-03 19:27:20 | 0.003442
6958 | 5 | 5 | CC Chg | 00:34:30 | 53:01:51 | 1.06 | 3.249 | 0.609 | 38.32 | 0.609 | 38.32 | 0 | 0 | 0.001945 | 122.32 | 0 | 2024-03-03 19:27:50 | 0.003444
6959 | 5 | 5 | CC Chg | 00:35:00 | 53:02:21 | 1.06 | 3.2505 | 0.618 | 38.88 | 0.618 | 38.88 | 0 | 0 | 0.001974 | 124.12 | 0 | 2024-03-03 19:28:20 | 0.003446
6960 | 5 | 5 | CC Chg | 00:35:30 | 53:02:51 | 1.06 | 3.2521 | 0.627 | 39.44 | 0.627 | 39.44 | 0 | 0 | 0.002002 | 125.93 | 0 | 2024-03-03 19:28:50 | 0.003447
6961 | 5 | 5 | CC Chg | 00:36:00 | 53:03:21 | 1.06 | 3.2536 | 0.636 | 39.99 | 0.636 | 39.99 | 0 | 0 | 0.002031 | 127.74 | 0 | 2024-03-03 19:29:20 | 0.003449
6962 | 5 | 5 | CC Chg | 00:36:30 | 53:03:51 | 1.06 | 3.2555 | 0.645 | 40.55 | 0.645 | 40.55 | 0 | 0 | 0.00206 | 129.54 | 0 | 2024-03-03 19:29:50 | 0.003451
6963 | 5 | 5 | CC Chg | 00:37:00 | 53:04:21 | 1.06 | 3.2573 | 0.654 | 41.1 | 0.654 | 41.1 | 0 | 0 | 0.002088 | 131.35 | 0 | 2024-03-03 19:30:20 | 0.003453
6964 | 5 | 5 | CC Chg | 00:37:30 | 53:04:51 | 1.06 | 3.2589 | 0.662 | 41.66 | 0.662 | 41.66 | 0 | 0 | 0.002117 | 133.16 | 0 | 2024-03-03 19:30:50 | 0.003454
6965 | 5 | 5 | CC Chg | 00:38:00 | 53:05:21 | 1.06 | 3.2604 | 0.671 | 42.21 | 0.671 | 42.21 | 0 | 0 | 0.002146 | 134.97 | 0 | 2024-03-03 19:31:20 | 0.003456
6966 | 5 | 5 | CC Chg | 00:38:30 | 53:05:51 | 1.06 | 3.2623 | 0.68 | 42.77 | 0.68 | 42.77 | 0 | 0 | 0.002175 | 136.78 | 0 | 2024-03-03 19:31:50 | 0.003458
6967 | 5 | 5 | CC Chg | 00:39:00 | 53:06:21 | 1.059 | 3.2641 | 0.689 | 43.32 | 0.689 | 43.32 | 0 | 0 | 0.002204 | 138.6 | 0 | 2024-03-03 19:32:20 | 0.003457
6968 | 5 | 5 | CC Chg | 00:39:30 | 53:06:51 | 1.059 | 3.2657 | 0.698 | 43.88 | 0.698 | 43.88 | 0 | 0 | 0.002233 | 140.41 | 0 | 2024-03-03 19:32:50 | 0.003458
6969 | 5 | 5 | CC Chg | 00:40:00 | 53:07:21 | 1.06 | 3.2676 | 0.707 | 44.43 | 0.707 | 44.43 | 0 | 0 | 0.002261 | 142.22 | 0 | 2024-03-03 19:33:20 | 0.003464
6970 | 5 | 5 | CC Chg | 00:40:30 | 53:07:51 | 1.06 | 3.2691 | 0.715 | 44.99 | 0.715 | 44.99 | 0 | 0 | 0.00229 | 144.04 | 0 | 2024-03-03 19:33:50 | 0.003465
6971 | 5 | 5 | CC Chg | 00:41:00 | 53:08:21 | 1.06 | 3.2713 | 0.724 | 45.55 | 0.724 | 45.55 | 0 | 0 | 0.002319 | 145.86 | 0 | 2024-03-03 19:34:20 | 0.003468
6972 | 5 | 5 | CC Chg | 00:41:30 | 53:08:51 | 1.06 | 3.2728 | 0.733 | 46.1 | 0.733 | 46.1 | 0 | 0 | 0.002348 | 147.67 | 0 | 2024-03-03 19:34:50 | 0.003469
6973 | 5 | 5 | CC Chg | 00:42:00 | 53:09:21 | 1.059 | 3.2747 | 0.742 | 46.66 | 0.742 | 46.66 | 0 | 0 | 0.002377 | 149.49 | 0 | 2024-03-03 19:35:20 | 0.003468
6974 | 5 | 5 | CC Chg | 00:42:30 | 53:09:51 | 1.06 | 3.2765 | 0.751 | 47.21 | 0.751 | 47.21 | 0 | 0 | 0.002406 | 151.31 | 0 | 2024-03-03 19:35:50 | 0.003473
6975 | 5 | 5 | CC Chg | 00:43:00 | 53:10:21 | 1.06 | 3.2787 | 0.759 | 47.77 | 0.759 | 47.77 | 0 | 0 | 0.002435 | 153.13 | 0 | 2024-03-03 19:36:20 | 0.003475
6976 | 5 | 5 | CC Chg | 00:43:30 | 53:10:51 | 1.059 | 3.2806 | 0.768 | 48.32 | 0.768 | 48.32 | 0 | 0 | 0.002464 | 154.95 | 0 | 2024-03-03 19:36:50 | 0.003474
6977 | 5 | 5 | CC Chg | 00:44:00 | 53:11:21 | 1.06 | 3.2824 | 0.777 | 48.88 | 0.777 | 48.88 | 0 | 0 | 0.002493 | 156.77 | 0 | 2024-03-03 19:37:20 | 0.003479
6978 | 5 | 5 | CC Chg | 00:44:30 | 53:11:51 | 1.059 | 3.284 | 0.786 | 49.43 | 0.786 | 49.43 | 0 | 0 | 0.002522 | 158.6 | 0 | 2024-03-03 19:37:50 | 0.003478
6979 | 5 | 5 | CC Chg | 00:45:00 | 53:12:21 | 1.06 | 3.2865 | 0.795 | 49.99 | 0.795 | 49.99 | 0 | 0 | 0.002551 | 160.42 | 0 | 2024-03-03 19:38:20 | 0.003484
6980 | 5 | 5 | CC Chg | 00:45:30 | 53:12:51 | 1.06 | 3.2883 | 0.804 | 50.54 | 0.804 | 50.54 | 0 | 0 | 0.00258 | 162.25 | 0 | 2024-03-03 19:38:50 | 0.003486
6981 | 5 | 5 | CC Chg | 00:46:00 | 53:13:21 | 1.059 | 3.2902 | 0.812 | 51.1 | 0.812 | 51.1 | 0 | 0 | 0.002609 | 164.08 | 0 | 2024-03-03 19:39:20 | 0.003484
6982 | 5 | 5 | CC Chg | 00:46:30 | 53:13:51 | 1.06 | 3.2921 | 0.821 | 51.65 | 0.821 | 51.65 | 0 | 0 | 0.002638 | 165.9 | 0 | 2024-03-03 19:39:50 | 0.00349
6983 | 5 | 5 | CC Chg | 00:47:00 | 53:14:21 | 1.06 | 3.2942 | 0.83 | 52.21 | 0.83 | 52.21 | 0 | 0 | 0.002667 | 167.73 | 0 | 2024-03-03 19:40:20 | 0.003492
6984 | 5 | 5 | CC Chg | 00:47:30 | 53:14:51 | 1.059 | 3.2964 | 0.839 | 52.77 | 0.839 | 52.77 | 0 | 0 | 0.002696 | 169.56 | 0 | 2024-03-03 19:40:50 | 0.003491
6985 | 5 | 5 | CC Chg | 00:48:00 | 53:15:21 | 1.06 | 3.2983 | 0.848 | 53.32 | 0.848 | 53.32 | 0 | 0 | 0.002725 | 171.39 | 0 | 2024-03-03 19:41:20 | 0.003496
6986 | 5 | 5 | CC Chg | 00:48:30 | 53:15:51 | 1.06 | 3.3004 | 0.857 | 53.88 | 0.857 | 53.88 | 0 | 0 | 0.002754 | 173.23 | 0 | 2024-03-03 19:41:50 | 0.003498
6987 | 5 | 5 | CC Chg | 00:49:00 | 53:16:21 | 1.059 | 3.3026 | 0.865 | 54.43 | 0.865 | 54.43 | 0 | 0 | 0.002783 | 175.06 | 0 | 2024-03-03 19:42:20 | 0.003497
6988 | 5 | 5 | CC Chg | 00:49:30 | 53:16:51 | 1.059 | 3.3048 | 0.874 | 54.99 | 0.874 | 54.99 | 0 | 0 | 0.002813 | 176.9 | 0 | 2024-03-03 19:42:50 | 0.0035
6989 | 5 | 5 | CC Chg | 00:50:00 | 53:17:21 | 1.06 | 3.3066 | 0.883 | 55.54 | 0.883 | 55.54 | 0 | 0 | 0.002842 | 178.73 | 0 | 2024-03-03 19:43:20 | 0.003505
6990 | 5 | 5 | CC Chg | 00:50:30 | 53:17:51 | 1.06 | 3.3091 | 0.892 | 56.1 | 0.892 | 56.1 | 0 | 0 | 0.002871 | 180.57 | 0 | 2024-03-03 19:43:50 | 0.003508
6991 | 5 | 5 | CC Chg | 00:51:00 | 53:18:21 | 1.06 | 3.3113 | 0.901 | 56.65 | 0.901 | 56.65 | 0 | 0 | 0.0029 | 182.41 | 0 | 2024-03-03 19:44:20 | 0.00351
6992 | 5 | 5 | CC Chg | 00:51:30 | 53:18:51 | 1.059 | 3.3134 | 0.91 | 57.21 | 0.91 | 57.21 | 0 | 0 | 0.00293 | 184.25 | 0 | 2024-03-03 19:44:50 | 0.003509
6993 | 5 | 5 | CC Chg | 00:52:00 | 53:19:21 | 1.059 | 3.3153 | 0.918 | 57.76 | 0.918 | 57.76 | 0 | 0 | 0.002959 | 186.09 | 0 | 2024-03-03 19:45:20 | 0.003511
6994 | 5 | 5 | CC Chg | 00:52:30 | 53:19:51 | 1.06 | 3.3181 | 0.927 | 58.32 | 0.927 | 58.32 | 0 | 0 | 0.002988 | 187.93 | 0 | 2024-03-03 19:45:50 | 0.003517
6995 | 5 | 5 | CC Chg | 00:53:00 | 53:20:21 | 1.06 | 3.32 | 0.936 | 58.88 | 0.936 | 58.88 | 0 | 0 | 0.003017 | 189.77 | 0 | 2024-03-03 19:46:20 | 0.003519
6996 | 5 | 5 | CC Chg | 00:53:30 | 53:20:51 | 1.06 | 3.3221 | 0.945 | 59.43 | 0.945 | 59.43 | 0 | 0 | 0.003047 | 191.62 | 0 | 2024-03-03 19:46:50 | 0.003521
6997 | 5 | 5 | CC Chg | 00:54:00 | 53:21:21 | 1.06 | 3.3249 | 0.954 | 59.99 | 0.954 | 59.99 | 0 | 0 | 0.003076 | 193.46 | 0 | 2024-03-03 19:47:20 | 0.003524
6998 | 5 | 5 | CC Chg | 00:54:30 | 53:21:51 | 1.06 | 3.3271 | 0.963 | 60.54 | 0.963 | 60.54 | 0 | 0 | 0.003105 | 195.31 | 0 | 2024-03-03 19:47:50 | 0.003527
6999 | 5 | 5 | CC Chg | 00:55:00 | 53:22:21 | 1.059 | 3.3293 | 0.971 | 61.1 | 0.971 | 61.1 | 0 | 0 | 0.003135 | 197.16 | 0 | 2024-03-03 19:48:20 | 0.003526
7000 | 5 | 5 | CC Chg | 00:55:30 | 53:22:51 | 1.06 | 3.3314 | 0.98 | 61.65 | 0.98 | 61.65 | 0 | 0 | 0.003164 | 199.01 | 0 | 2024-03-03 19:48:50 | 0.003531
7001 | 5 | 5 | CC Chg | 00:56:00 | 53:23:21 | 1.06 | 3.3342 | 0.989 | 62.21 | 0.989 | 62.21 | 0 | 0 | 0.003194 | 200.86 | 0 | 2024-03-03 19:49:20 | 0.003534
7002 | 5 | 5 | CC Chg | 00:56:30 | 53:23:51 | 1.06 | 3.3364 | 0.998 | 62.76 | 0.998 | 62.76 | 0 | 0 | 0.003223 | 202.71 | 0 | 2024-03-03 19:49:50 | 0.003537
7003 | 5 | 5 | CC Chg | 00:57:00 | 53:24:21 | 1.06 | 3.3389 | 1.007 | 63.32 | 1.007 | 63.32 | 0 | 0 | 0.003253 | 204.57 | 0 | 2024-03-03 19:50:20 | 0.003539
7004 | 5 | 5 | CC Chg | 00:57:30 | 53:24:51 | 1.059 | 3.3413 | 1.016 | 63.87 | 1.016 | 63.87 | 0 | 0 | 0.003282 | 206.42 | 0 | 2024-03-03 19:50:50 | 0.003538
7005 | 5 | 5 | CC Chg | 00:58:00 | 53:25:21 | 1.06 | 3.3438 | 1.024 | 64.43 | 1.024 | 64.43 | 0 | 0 | 0.003312 | 208.28 | 0 | 2024-03-03 19:51:20 | 0.003544
7006 | 5 | 5 | CC Chg | 00:58:30 | 53:25:51 | 1.059 | 3.346 | 1.033 | 64.98 | 1.033 | 64.98 | 0 | 0 | 0.003341 | 210.14 | 0 | 2024-03-03 19:51:50 | 0.003543
7007 | 5 | 5 | CC Chg | 00:59:00 | 53:26:21 | 1.06 | 3.3488 | 1.042 | 65.54 | 1.042 | 65.54 | 0 | 0 | 0.003371 | 212 | 0 | 2024-03-03 19:52:20 | 0.00355
7008 | 5 | 5 | CC Chg | 00:59:30 | 53:26:51 | 1.06 | 3.351 | 1.051 | 66.1 | 1.051 | 66.1 | 0 | 0 | 0.0034 | 213.86 | 0 | 2024-03-03 19:52:50 | 0.003552
7009 | 5 | 5 | CC Chg | 01:00:00 | 53:27:21 | 1.06 | 3.3534 | 1.06 | 66.65 | 1.06 | 66.65 | 0 | 0 | 0.00343 | 215.72 | 0 | 2024-03-03 19:53:20 | 0.003555
7010 | 5 | 5 | CC Chg | 01:00:30 | 53:27:51 | 1.059 | 3.3562 | 1.069 | 67.21 | 1.069 | 67.21 | 0 | 0 | 0.00346 | 217.58 | 0 | 2024-03-03 19:53:50 | 0.003554
7011 | 5 | 5 | CC Chg | 01:01:00 | 53:28:21 | 1.06 | 3.3587 | 1.077 | 67.76 | 1.077 | 67.76 | 0 | 0 | 0.003489 | 219.45 | 0 | 2024-03-03 19:54:20 | 0.00356
7012 | 5 | 5 | CC Chg | 01:01:30 | 53:28:51 | 1.06 | 3.3609 | 1.086 | 68.32 | 1.086 | 68.32 | 0 | 0 | 0.003519 | 221.31 | 0 | 2024-03-03 19:54:50 | 0.003563
7013 | 5 | 5 | CC Chg | 01:02:00 | 53:29:21 | 1.06 | 3.3637 | 1.095 | 68.87 | 1.095 | 68.87 | 0 | 0 | 0.003549 | 223.18 | 0 | 2024-03-03 19:55:20 | 0.003566
7014 | 5 | 5 | CC Chg | 01:02:30 | 53:29:51 | 1.059 | 3.3661 | 1.104 | 69.43 | 1.104 | 69.43 | 0 | 0 | 0.003578 | 225.05 | 0 | 2024-03-03 19:55:50 | 0.003565
7015 | 5 | 5 | CC Chg | 01:03:00 | 53:30:21 | 1.06 | 3.3686 | 1.113 | 69.98 | 1.113 | 69.98 | 0 | 0 | 0.003608 | 226.92 | 0 | 2024-03-03 19:56:20 | 0.003571
7016 | 5 | 5 | CC Chg | 01:03:30 | 53:30:51 | 1.06 | 3.3714 | 1.122 | 70.54 | 1.122 | 70.54 | 0 | 0 | 0.003638 | 228.79 | 0 | 2024-03-03 19:56:50 | 0.003574
7017 | 5 | 5 | CC Chg | 01:04:00 | 53:31:21 | 1.059 | 3.3739 | 1.13 | 71.09 | 1.13 | 71.09 | 0 | 0 | 0.003668 | 230.66 | 0 | 2024-03-03 19:57:20 | 0.003573
7018 | 5 | 5 | CC Chg | 01:04:30 | 53:31:51 | 1.06 | 3.3764 | 1.139 | 71.65 | 1.139 | 71.65 | 0 | 0 | 0.003697 | 232.54 | 0 | 2024-03-03 19:57:50 | 0.003579
7019 | 5 | 5 | CC Chg | 01:05:00 | 53:32:21 | 1.06 | 3.3792 | 1.148 | 72.21 | 1.148 | 72.21 | 0 | 0 | 0.003727 | 234.41 | 0 | 2024-03-03 19:58:20 | 0.003582
7020 | 5 | 5 | CC Chg | 01:05:30 | 53:32:51 | 1.06 | 3.3816 | 1.157 | 72.76 | 1.157 | 72.76 | 0 | 0 | 0.003757 | 236.29 | 0 | 2024-03-03 19:58:50 | 0.003584
7021 | 5 | 5 | CC Chg | 01:06:00 | 53:33:21 | 1.06 | 3.3841 | 1.166 | 73.32 | 1.166 | 73.32 | 0 | 0 | 0.003787 | 238.17 | 0 | 2024-03-03 19:59:20 | 0.003587
7022 | 5 | 5 | CC Chg | 01:06:30 | 53:33:51 | 1.06 | 3.3869 | 1.175 | 73.87 | 1.175 | 73.87 | 0 | 0 | 0.003817 | 240.05 | 0 | 2024-03-03 19:59:50 | 0.00359
7023 | 5 | 5 | CC Chg | 01:07:00 | 53:34:21 | 1.06 | 3.3894 | 1.183 | 74.43 | 1.183 | 74.43 | 0 | 0 | 0.003847 | 241.93 | 0 | 2024-03-03 20:00:20 | 0.003593
7024 | 5 | 5 | CC Chg | 01:07:30 | 53:34:51 | 1.06 | 3.3919 | 1.192 | 74.98 | 1.192 | 74.98 | 0 | 0 | 0.003877 | 243.82 | 0 | 2024-03-03 20:00:50 | 0.003595
7025 | 5 | 5 | CC Chg | 01:08:00 | 53:35:21 | 1.06 | 3.3947 | 1.201 | 75.54 | 1.201 | 75.54 | 0 | 0 | 0.003907 | 245.7 | 0 | 2024-03-03 20:01:20 | 0.003598
7026 | 5 | 5 | CC Chg | 01:08:30 | 53:35:51 | 1.06 | 3.3971 | 1.21 | 76.09 | 1.21 | 76.09 | 0 | 0 | 0.003937 | 247.59 | 0 | 2024-03-03 20:01:50 | 0.003601
7027 | 5 | 5 | CC Chg | 01:09:00 | 53:36:21 | 1.06 | 3.3999 | 1.219 | 76.65 | 1.219 | 76.65 | 0 | 0 | 0.003967 | 249.47 | 0 | 2024-03-03 20:02:20 | 0.003604
7028 | 5 | 5 | CC Chg | 01:09:30 | 53:36:51 | 1.059 | 3.4027 | 1.228 | 77.2 | 1.228 | 77.2 | 0 | 0 | 0.003997 | 251.36 | 0 | 2024-03-03 20:02:50 | 0.003603
7029 | 5 | 5 | CC Chg | 01:10:00 | 53:37:21 | 1.06 | 3.4052 | 1.236 | 77.76 | 1.236 | 77.76 | 0 | 0 | 0.004027 | 253.25 | 0 | 2024-03-03 20:03:20 | 0.00361
7030 | 5 | 5 | CC Chg | 01:10:30 | 53:37:51 | 1.06 | 3.4077 | 1.245 | 78.31 | 1.245 | 78.31 | 0 | 0 | 0.004057 | 255.15 | 0 | 2024-03-03 20:03:50 | 0.003612
7031 | 5 | 5 | CC Chg | 01:11:00 | 53:38:21 | 1.06 | 3.4105 | 1.254 | 78.87 | 1.254 | 78.87 | 0 | 0 | 0.004087 | 257.04 | 0 | 2024-03-03 20:04:20 | 0.003615
7032 | 5 | 5 | CC Chg | 01:11:30 | 53:38:51 | 1.06 | 3.413 | 1.263 | 79.43 | 1.263 | 79.43 | 0 | 0 | 0.004117 | 258.93 | 0 | 2024-03-03 20:04:50 | 0.003618
7033 | 5 | 5 | CC Chg | 01:12:00 | 53:39:21 | 1.059 | 3.4157 | 1.272 | 79.98 | 1.272 | 79.98 | 0 | 0 | 0.004147 | 260.83 | 0 | 2024-03-03 20:05:20 | 0.003617
7034 | 5 | 5 | CC Chg | 01:12:30 | 53:39:51 | 1.06 | 3.4185 | 1.281 | 80.54 | 1.281 | 80.54 | 0 | 0 | 0.004177 | 262.73 | 0 | 2024-03-03 20:05:50 | 0.003624
7035 | 5 | 5 | CC Chg | 01:13:00 | 53:40:21 | 1.06 | 3.421 | 1.289 | 81.09 | 1.289 | 81.09 | 0 | 0 | 0.004208 | 264.63 | 0 | 2024-03-03 20:06:20 | 0.003626
7036 | 5 | 5 | CC Chg | 01:13:30 | 53:40:51 | 1.059 | 3.4235 | 1.298 | 81.65 | 1.298 | 81.65 | 0 | 0 | 0.004238 | 266.53 | 0 | 2024-03-03 20:06:50 | 0.003625
7037 | 5 | 5 | CC Chg | 01:14:00 | 53:41:21 | 1.06 | 3.4263 | 1.307 | 82.2 | 1.307 | 82.2 | 0 | 0 | 0.004268 | 268.43 | 0 | 2024-03-03 20:07:20 | 0.003632
7038 | 5 | 5 | CC Chg | 01:14:30 | 53:41:51 | 1.06 | 3.4288 | 1.316 | 82.76 | 1.316 | 82.76 | 0 | 0 | 0.004298 | 270.33 | 0 | 2024-03-03 20:07:50 | 0.003635
7039 | 5 | 5 | CC Chg | 01:15:00 | 53:42:21 | 1.06 | 3.4312 | 1.325 | 83.31 | 1.325 | 83.31 | 0 | 0 | 0.004329 | 272.24 | 0 | 2024-03-03 20:08:20 | 0.003637
7040 | 5 | 5 | CC Chg | 01:15:30 | 53:42:51 | 1.06 | 3.4343 | 1.334 | 83.87 | 1.334 | 83.87 | 0 | 0 | 0.004359 | 274.15 | 0 | 2024-03-03 20:08:50 | 0.00364
7041 | 5 | 5 | CC Chg | 01:16:00 | 53:43:21 | 1.06 | 3.4368 | 1.342 | 84.42 | 1.342 | 84.42 | 0 | 0 | 0.004389 | 276.06 | 0 | 2024-03-03 20:09:20 | 0.003643
7042 | 5 | 5 | CC Chg | 01:16:30 | 53:43:51 | 1.06 | 3.4393 | 1.351 | 84.98 | 1.351 | 84.98 | 0 | 0 | 0.00442 | 277.96 | 0 | 2024-03-03 20:09:50 | 0.003646
7043 | 5 | 5 | CC Chg | 01:17:00 | 53:44:21 | 1.06 | 3.4421 | 1.36 | 85.54 | 1.36 | 85.54 | 0 | 0 | 0.00445 | 279.88 | 0 | 2024-03-03 20:10:20 | 0.003649
7044 | 5 | 5 | CC Chg | 01:17:30 | 53:44:51 | 1.06 | 3.4449 | 1.369 | 86.09 | 1.369 | 86.09 | 0 | 0 | 0.00448 | 281.79 | 0 | 2024-03-03 20:10:50 | 0.003652
7045 | 5 | 5 | CC Chg | 01:18:00 | 53:45:21 | 1.06 | 3.4474 | 1.378 | 86.65 | 1.378 | 86.65 | 0 | 0 | 0.004511 | 283.7 | 0 | 2024-03-03 20:11:20 | 0.003654
7046 | 5 | 5 | CC Chg | 01:18:30 | 53:45:51 | 1.06 | 3.4502 | 1.387 | 87.2 | 1.387 | 87.2 | 0 | 0 | 0.004541 | 285.62 | 0 | 2024-03-03 20:11:50 | 0.003657
7047 | 5 | 5 | CC Chg | 01:19:00 | 53:46:21 | 1.06 | 3.4526 | 1.395 | 87.76 | 1.395 | 87.76 | 0 | 0 | 0.004572 | 287.53 | 0 | 2024-03-03 20:12:20 | 0.00366
7048 | 5 | 5 | CC Chg | 01:19:30 | 53:46:51 | 1.06 | 3.4554 | 1.404 | 88.31 | 1.404 | 88.31 | 0 | 0 | 0.004602 | 289.45 | 0 | 2024-03-03 20:12:50 | 0.003663
7049 | 5 | 5 | CC Chg | 01:20:00 | 53:47:21 | 1.06 | 3.4582 | 1.413 | 88.87 | 1.413 | 88.87 | 0 | 0 | 0.004633 | 291.37 | 0 | 2024-03-03 20:13:20 | 0.003666
7050 | 5 | 5 | CC Chg | 01:20:30 | 53:47:51 | 1.06 | 3.4607 | 1.422 | 89.42 | 1.422 | 89.42 | 0 | 0 | 0.004663 | 293.29 | 0 | 2024-03-03 20:13:50 | 0.003668
7051 | 5 | 5 | CC Chg | 01:21:00 | 53:48:21 | 1.06 | 3.4635 | 1.431 | 89.98 | 1.431 | 89.98 | 0 | 0 | 0.004694 | 295.22 | 0 | 2024-03-03 20:14:20 | 0.003671
7052 | 5 | 5 | CC Chg | 01:21:30 | 53:48:51 | 1.06 | 3.4663 | 1.439 | 90.53 | 1.439 | 90.53 | 0 | 0 | 0.004725 | 297.14 | 0 | 2024-03-03 20:14:50 | 0.003674
7053 | 5 | 5 | CC Chg | 01:22:00 | 53:49:21 | 1.06 | 3.4688 | 1.448 | 91.09 | 1.448 | 91.09 | 0 | 0 | 0.004755 | 299.07 | 0 | 2024-03-03 20:15:20 | 0.003677
7054 | 5 | 5 | CC Chg | 01:22:30 | 53:49:51 | 1.06 | 3.4716 | 1.457 | 91.64 | 1.457 | 91.64 | 0 | 0 | 0.004786 | 300.99 | 0 | 2024-03-03 20:15:50 | 0.00368
7055 | 5 | 5 | CC Chg | 01:23:00 | 53:50:21 | 1.06 | 3.4743 | 1.466 | 92.2 | 1.466 | 92.2 | 0 | 0 | 0.004816 | 302.92 | 0 | 2024-03-03 20:16:20 | 0.003683
7056 | 5 | 5 | CC Chg | 01:23:30 | 53:50:51 | 1.06 | 3.4768 | 1.475 | 92.76 | 1.475 | 92.76 | 0 | 0 | 0.004847 | 304.85 | 0 | 2024-03-03 20:16:50 | 0.003685
7057 | 5 | 5 | CC Chg | 01:24:00 | 53:51:21 | 1.06 | 3.4796 | 1.484 | 93.31 | 1.484 | 93.31 | 0 | 0 | 0.004878 | 306.79 | 0 | 2024-03-03 20:17:20 | 0.003688
7058 | 5 | 5 | CC Chg | 01:24:30 | 53:51:51 | 1.06 | 3.4827 | 1.492 | 93.87 | 1.492 | 93.87 | 0 | 0 | 0.004909 | 308.72 | 0 | 2024-03-03 20:17:50 | 0.003692
7059 | 5 | 5 | CC Chg | 01:25:00 | 53:52:21 | 1.059 | 3.4852 | 1.501 | 94.42 | 1.501 | 94.42 | 0 | 0 | 0.004939 | 310.65 | 0 | 2024-03-03 20:18:20 | 0.003691
7060 | 5 | 5 | CC Chg | 01:25:30 | 53:52:51 | 1.059 | 3.4883 | 1.51 | 94.98 | 1.51 | 94.98 | 0 | 0 | 0.00497 | 312.59 | 0 | 2024-03-03 20:18:50 | 0.003694
7061 | 5 | 5 | CC Chg | 01:26:00 | 53:53:21 | 1.059 | 3.4908 | 1.519 | 95.53 | 1.519 | 95.53 | 0 | 0 | 0.005001 | 314.53 | 0 | 2024-03-03 20:19:20 | 0.003697
7062 | 5 | 5 | CC Chg | 01:26:30 | 53:53:51 | 1.06 | 3.4936 | 1.528 | 96.09 | 1.528 | 96.09 | 0 | 0 | 0.005032 | 316.47 | 0 | 2024-03-03 20:19:50 | 0.003703
7063 | 5 | 5 | CC Chg | 01:27:00 | 53:54:21 | 1.06 | 3.4967 | 1.537 | 96.64 | 1.537 | 96.64 | 0 | 0 | 0.005063 | 318.41 | 0 | 2024-03-03 20:20:20 | 0.003707
7064 | 5 | 5 | CC Chg | 01:27:30 | 53:54:51 | 1.06 | 3.4995 | 1.545 | 97.2 | 1.545 | 97.2 | 0 | 0 | 0.005094 | 320.35 | 0 | 2024-03-03 20:20:50 | 0.003709
7065 | 5 | 5 | CC Chg | 01:28:00 | 53:55:21 | 1.06 | 3.5022 | 1.554 | 97.75 | 1.554 | 97.75 | 0 | 0 | 0.005125 | 322.3 | 0 | 2024-03-03 20:21:20 | 0.003712
7066 | 5 | 5 | CC Chg | 01:28:30 | 53:55:51 | 1.059 | 3.5053 | 1.563 | 98.31 | 1.563 | 98.31 | 0 | 0 | 0.005155 | 324.24 | 0 | 2024-03-03 20:21:50 | 0.003712
7067 | 5 | 5 | CC Chg | 01:29:00 | 53:56:21 | 1.06 | 3.5078 | 1.572 | 98.86 | 1.572 | 98.86 | 0 | 0 | 0.005186 | 326.19 | 0 | 2024-03-03 20:22:20 | 0.003718
7068 | 5 | 5 | CC Chg | 01:29:30 | 53:56:51 | 1.06 | 3.5109 | 1.581 | 99.42 | 1.581 | 99.42 | 0 | 0 | 0.005217 | 328.14 | 0 | 2024-03-03 20:22:50 | 0.003722
7069 | 5 | 5 | CC Chg | 01:30:00 | 53:57:21 | 1.06 | 3.514 | 1.59 | 99.98 | 1.59 | 99.98 | 0 | 0 | 0.005248 | 330.09 | 0 | 2024-03-03 20:23:20 | 0.003725
7070 | 5 | 5 | CC Chg | 01:30:30 | 53:57:51 | 1.059 | 3.5168 | 1.598 | 100.53 | 1.598 | 100.53 | 0 | 0 | 0.005279 | 332.04 | 0 | 2024-03-03 20:23:50 | 0.003724
7071 | 5 | 5 | CC Chg | 01:31:00 | 53:58:21 | 1.059 | 3.5199 | 1.607 | 101.09 | 1.607 | 101.09 | 0 | 0 | 0.005311 | 334 | 0 | 2024-03-03 20:24:20 | 0.003728
7072 | 5 | 5 | CC Chg | 01:31:30 | 53:58:51 | 1.059 | 3.5227 | 1.616 | 101.64 | 1.616 | 101.64 | 0 | 0 | 0.005342 | 335.95 | 0 | 2024-03-03 20:24:50 | 0.003731
7073 | 5 | 5 | CC Chg | 01:32:00 | 53:59:21 | 1.06 | 3.5258 | 1.625 | 102.2 | 1.625 | 102.2 | 0 | 0 | 0.005373 | 337.91 | 0 | 2024-03-03 20:25:20 | 0.003737
7074 | 5 | 5 | CC Chg | 01:32:30 | 53:59:51 | 1.059 | 3.5289 | 1.634 | 102.75 | 1.634 | 102.75 | 0 | 0 | 0.005404 | 339.87 | 0 | 2024-03-03 20:25:50 | 0.003737
7075 | 5 | 5 | CC Chg | 01:33:00 | 54:00:21 | 1.059 | 3.532 | 1.643 | 103.31 | 1.643 | 103.31 | 0 | 0 | 0.005435 | 341.83 | 0 | 2024-03-03 20:26:20 | 0.00374
7076 | 5 | 5 | CC Chg | 01:33:30 | 54:00:51 | 1.06 | 3.5351 | 1.651 | 103.86 | 1.651 | 103.86 | 0 | 0 | 0.005466 | 343.79 | 0 | 2024-03-03 20:26:50 | 0.003747
7077 | 5 | 5 | CC Chg | 01:34:00 | 54:01:21 | 1.06 | 3.5382 | 1.66 | 104.42 | 1.66 | 104.42 | 0 | 0 | 0.005498 | 345.76 | 0 | 2024-03-03 20:27:20 | 0.00375
7078 | 5 | 5 | CC Chg | 01:34:30 | 54:01:51 | 1.059 | 3.5413 | 1.669 | 104.97 | 1.669 | 104.97 | 0 | 0 | 0.005529 | 347.72 | 0 | 2024-03-03 20:27:50 | 0.00375
7079 | 5 | 5 | CC Chg | 01:35:00 | 54:02:21 | 1.06 | 3.5447 | 1.678 | 105.53 | 1.678 | 105.53 | 0 | 0 | 0.00556 | 349.69 | 0 | 2024-03-03 20:28:20 | 0.003757
7080 | 5 | 5 | CC Chg | 01:35:30 | 54:02:51 | 1.059 | 3.5478 | 1.687 | 106.09 | 1.687 | 106.09 | 0 | 0 | 0.005591 | 351.66 | 0 | 2024-03-03 20:28:50 | 0.003757
7081 | 5 | 5 | CC Chg | 01:36:00 | 54:03:21 | 1.06 | 3.5512 | 1.696 | 106.64 | 1.696 | 106.64 | 0 | 0 | 0.005623 | 353.63 | 0 | 2024-03-03 20:29:20 | 0.003764
7082 | 5 | 5 | CC Chg | 01:36:30 | 54:03:51 | 1.059 | 3.554 | 1.704 | 107.2 | 1.704 | 107.2 | 0 | 0 | 0.005654 | 355.61 | 0 | 2024-03-03 20:29:50 | 0.003764
7083 | 5 | 5 | CC Chg | 01:37:00 | 54:04:21 | 1.06 | 3.5574 | 1.713 | 107.75 | 1.713 | 107.75 | 0 | 0 | 0.005686 | 357.58 | 0 | 2024-03-03 20:30:20 | 0.003771
7084 | 5 | 5 | CC Chg | 01:37:30 | 54:04:51 | 1.059 | 3.5608 | 1.722 | 108.31 | 1.722 | 108.31 | 0 | 0 | 0.005717 | 359.56 | 0 | 2024-03-03 20:30:50 | 0.003771
7085 | 5 | 5 | CC Chg | 01:38:00 | 54:05:21 | 1.059 | 3.5639 | 1.731 | 108.86 | 1.731 | 108.86 | 0 | 0 | 0.005748 | 361.54 | 0 | 2024-03-03 20:31:20 | 0.003774
7086 | 5 | 5 | CC Chg | 01:38:30 | 54:05:51 | 1.06 | 3.5673 | 1.74 | 109.42 | 1.74 | 109.42 | 0 | 0 | 0.00578 | 363.52 | 0 | 2024-03-03 20:31:50 | 0.003781
7087 | 5 | 5 | CC Chg | 01:39:00 | 54:06:21 | 1.06 | 3.5708 | 1.749 | 109.97 | 1.749 | 109.97 | 0 | 0 | 0.005811 | 365.5 | 0 | 2024-03-03 20:32:20 | 0.003785
7088 | 5 | 5 | CC Chg | 01:39:30 | 54:06:51 | 1.06 | 3.5742 | 1.757 | 110.53 | 1.757 | 110.53 | 0 | 0 | 0.005843 | 367.48 | 0 | 2024-03-03 20:32:50 | 0.003789
7089 | 5 | 5 | CC Chg | 01:40:00 | 54:07:21 | 1.06 | 3.5776 | 1.766 | 111.08 | 1.766 | 111.08 | 0 | 0 | 0.005875 | 369.47 | 0 | 2024-03-03 20:33:20 | 0.003792
7090 | 5 | 5 | CC Chg | 01:40:30 | 54:07:51 | 1.059 | 3.581 | 1.775 | 111.64 | 1.775 | 111.64 | 0 | 0 | 0.005906 | 371.46 | 0 | 2024-03-03 20:33:50 | 0.003792
7091 | 5 | 5 | CC Chg | 01:41:00 | 54:08:21 | 1.06 | 3.5844 | 1.784 | 112.19 | 1.784 | 112.19 | 0 | 0 | 0.005938 | 373.45 | 0 | 2024-03-03 20:34:20 | 0.003799
7092 | 5 | 5 | CC Chg | 01:41:30 | 54:08:51 | 1.06 | 3.5878 | 1.793 | 112.75 | 1.793 | 112.75 | 0 | 0 | 0.005969 | 375.44 | 0 | 2024-03-03 20:34:50 | 0.003803
7093 | 5 | 5 | CC Chg | 01:42:00 | 54:09:21 | 1.06 | 3.5915 | 1.802 | 113.31 | 1.802 | 113.31 | 0 | 0 | 0.006001 | 377.43 | 0 | 2024-03-03 20:35:20 | 0.003807
7094 | 5 | 5 | CC Chg | 01:42:30 | 54:09:51 | 1.059 | 3.5946 | 1.81 | 113.86 | 1.81 | 113.86 | 0 | 0 | 0.006033 | 379.43 | 0 | 2024-03-03 20:35:50 | 0.003807
7095 | 5 | 5 | CC Chg | 01:43:00 | 54:10:21 | 1.06 | 3.5984 | 1.819 | 114.42 | 1.819 | 114.42 | 0 | 0 | 0.006065 | 381.42 | 0 | 2024-03-03 20:36:20 | 0.003814
7096 | 5 | 5 | CC Chg | 01:43:30 | 54:10:51 | 1.06 | 3.6018 | 1.828 | 114.97 | 1.828 | 114.97 | 0 | 0 | 0.006096 | 383.42 | 0 | 2024-03-03 20:36:50 | 0.003818
7097 | 5 | 5 | CC Chg | 01:44:00 | 54:11:21 | 1.06 | 3.6055 | 1.837 | 115.53 | 1.837 | 115.53 | 0 | 0 | 0.006128 | 385.43 | 0 | 2024-03-03 20:37:20 | 0.003822
7098 | 5 | 5 | CC Chg | 01:44:30 | 54:11:51 | 1.059 | 3.6089 | 1.846 | 116.08 | 1.846 | 116.08 | 0 | 0 | 0.00616 | 387.43 | 0 | 2024-03-03 20:37:50 | 0.003822
7099 | 5 | 5 | CC Chg | 01:45:00 | 54:12:21 | 1.06 | 3.6123 | 1.855 | 116.64 | 1.855 | 116.64 | 0 | 0 | 0.006192 | 389.43 | 0 | 2024-03-03 20:38:20 | 0.003829
7100 | 5 | 5 | CC Chg | 01:45:30 | 54:12:51 | 1.06 | 3.616 | 1.863 | 117.19 | 1.863 | 117.19 | 0 | 0 | 0.006224 | 391.44 | 0 | 2024-03-03 20:38:50 | 0.003833
7101 | 5 | 5 | CC Chg | 01:46:00 | 54:13:21 | 1.06 | 3.6194 | 1.872 | 117.75 | 1.872 | 117.75 | 0 | 0 | 0.006256 | 393.45 | 0 | 2024-03-03 20:39:20 | 0.003837
7102 | 5 | 5 | CC Chg | 01:46:30 | 54:13:51 | 1.06 | 3.6232 | 1.881 | 118.3 | 1.881 | 118.3 | 0 | 0 | 0.006288 | 395.46 | 0 | 2024-03-03 20:39:50 | 0.003841
7103 | 5 | 5 | CC Chg | 01:47:00 | 54:14:21 | 1.059 | 3.6266 | 1.89 | 118.86 | 1.89 | 118.86 | 0 | 0 | 0.00632 | 397.47 | 0 | 2024-03-03 20:40:20 | 0.003841
7104 | 5 | 5 | CC Chg | 01:47:30 | 54:14:51 | 1.06 | 3.6306 | 1.899 | 119.41 | 1.899 | 119.41 | 0 | 0 | 0.006352 | 399.49 | 0 | 2024-03-03 20:40:50 | 0.003848
7105 | 5 | 5 | CC Chg | 01:48:00 | 54:15:21 | 1.06 | 3.634 | 1.908 | 119.97 | 1.908 | 119.97 | 0 | 0 | 0.006384 | 401.51 | 0 | 2024-03-03 20:41:20 | 0.003852
7106 | 5 | 5 | CC Chg | 01:48:30 | 54:15:51 | 1.06 | 3.6377 | 1.916 | 120.53 | 1.916 | 120.53 | 0 | 0 | 0.006416 | 403.53 | 0 | 2024-03-03 20:41:50 | 0.003856
7107 | 5 | 5 | CC Chg | 01:49:00 | 54:16:21 | 1.06 | 3.6414 | 1.925 | 121.08 | 1.925 | 121.08 | 0 | 0 | 0.006448 | 405.55 | 0 | 2024-03-03 20:42:20 | 0.00386
7108 | 5 | 5 | CC Chg | 01:49:30 | 54:16:51 | 1.059 | 3.6455 | 1.934 | 121.64 | 1.934 | 121.64 | 0 | 0 | 0.00648 | 407.57 | 0 | 2024-03-03 20:42:50 | 0.003861
7109 | 5 | 5 | CC Chg | 01:50:00 | 54:17:21 | 1.06 | 3.6492 | 1.943 | 122.19 | 1.943 | 122.19 | 0 | 0 | 0.006513 | 409.6 | 0 | 2024-03-03 20:43:20 | 0.003868
7110 | 5 | 5 | CC Chg | 01:50:07 | 54:17:28 | 1.06 | 3.6501 | 1.945 | 122.33 | 1.945 | 122.33 | 0 | 0 | 0.00652 | 410.09 | 0 | 2024-03-03 20:43:27 | 0.003869
7111 | 5 | 6 | CC DChg | 00:00:00 | 54:17:28 | -1.059 | 3.4353 | 0 | 0 | 0 | 0 | 0 | 0 | 0 | 0 | 0 | 2024-03-03 20:43:27 | -0.003638
7112 | 5 | 6 | CC DChg | 00:00:00 | 54:17:28 | -1.059 | 3.4238 | 0 | 0.01 | 0 | 0 | 0 | 0.01 | 1e-06 | 0 | 0.03 | 2024-03-03 20:43:27 | -0.003626
7113 | 5 | 6 | CC DChg | 00:00:03 | 54:17:31 | -1.059 | 3.4136 | 0.001 | 0.06 | 0 | 0 | 0.001 | 0.06 | 3e-06 | 0 | 0.2 | 2024-03-03 20:43:30 | -0.003615
7114 | 5 | 6 | CC DChg | 00:00:16 | 54:17:45 | -1.06 | 3.4033 | 0.005 | 0.31 | 0 | 0 | 0.005 | 0.31 | 1.7e-05 | 0 | 1.06 | 2024-03-03 20:43:44 | -0.003607
7115 | 5 | 6 | CC DChg | 00:00:30 | 54:17:58 | -1.06 | 3.3981 | 0.009 | 0.56 | 0 | 0 | 0.009 | 0.56 | 3e-05 | 0 | 1.89 | 2024-03-03 20:43:57 | -0.003602
7116 | 5 | 6 | CC DChg | 00:01:00 | 54:18:28 | -1.06 | 3.3885 | 0.018 | 1.11 | 0 | 0 | 0.018 | 1.11 | 6e-05 | 0 | 3.78 | 2024-03-03 20:44:27 | -0.003592
7117 | 5 | 6 | CC DChg | 00:01:30 | 54:18:58 | -1.059 | 3.3804 | 0.026 | 1.67 | 0 | 0 | 0.026 | 1.67 | 9e-05 | 0 | 5.66 | 2024-03-03 20:44:57 | -0.00358
7118 | 5 | 6 | CC DChg | 00:02:00 | 54:19:28 | -1.06 | 3.3736 | 0.035 | 2.22 | 0 | 0 | 0.035 | 2.22 | 0.00012 | 0 | 7.53 | 2024-03-03 20:45:27 | -0.003576
7119 | 5 | 6 | CC DChg | 00:02:30 | 54:19:58 | -1.06 | 3.3674 | 0.044 | 2.78 | 0 | 0 | 0.044 | 2.78 | 0.00015 | 0 | 9.4 | 2024-03-03 20:45:57 | -0.003569
7120 | 5 | 6 | CC DChg | 00:03:00 | 54:20:28 | -1.06 | 3.3618 | 0.053 | 3.33 | 0 | 0 | 0.053 | 3.33 | 0.000179 | 0 | 11.27 | 2024-03-03 20:46:27 | -0.003564
7121 | 5 | 6 | CC DChg | 00:03:30 | 54:20:58 | -1.06 | 3.3565 | 0.062 | 3.89 | 0 | 0 | 0.062 | 3.89 | 0.000209 | 0 | 13.14 | 2024-03-03 20:46:57 | -0.003558
7122 | 5 | 6 | CC DChg | 00:04:00 | 54:21:28 | -1.06 | 3.3513 | 0.071 | 4.44 | 0 | 0 | 0.071 | 4.44 | 0.000239 | 0 | 15 | 2024-03-03 20:47:27 | -0.003552
7123 | 5 | 6 | CC DChg | 00:04:30 | 54:21:58 | -1.06 | 3.3466 | 0.079 | 5 | 0 | 0 | 0.079 | 5 | 0.000268 | 0 | 16.86 | 2024-03-03 20:47:57 | -0.003547
7124 | 5 | 6 | CC DChg | 00:05:00 | 54:22:28 | -1.06 | 3.342 | 0.088 | 5.55 | 0 | 0 | 0.088 | 5.55 | 0.000298 | 0 | 18.72 | 2024-03-03 20:48:27 | -0.003543
7125 | 5 | 6 | CC DChg | 00:05:30 | 54:22:58 | -1.06 | 3.3379 | 0.097 | 6.11 | 0 | 0 | 0.097 | 6.11 | 0.000327 | 0 | 20.57 | 2024-03-03 20:48:57 | -0.003538
7126 | 5 | 6 | CC DChg | 00:06:00 | 54:23:28 | -1.059 | 3.3336 | 0.106 | 6.67 | 0 | 0 | 0.106 | 6.67 | 0.000357 | 0 | 22.43 | 2024-03-03 20:49:27 | -0.00353
7127 | 5 | 6 | CC DChg | 00:06:30 | 54:23:58 | -1.06 | 3.3296 | 0.115 | 7.22 | 0 | 0 | 0.115 | 7.22 | 0.000386 | 0 | 24.28 | 2024-03-03 20:49:57 | -0.003529
7128 | 5 | 6 | CC DChg | 00:07:00 | 54:24:28 | -1.06 | 3.3255 | 0.124 | 7.78 | 0 | 0 | 0.124 | 7.78 | 0.000415 | 0 | 26.13 | 2024-03-03 20:50:27 | -0.003525
7129 | 5 | 6 | CC DChg | 00:07:30 | 54:24:58 | -1.06 | 3.3218 | 0.132 | 8.33 | 0 | 0 | 0.132 | 8.33 | 0.000445 | 0 | 27.97 | 2024-03-03 20:50:57 | -0.003521
7130 | 5 | 6 | CC DChg | 00:08:00 | 54:25:28 | -1.06 | 3.3181 | 0.141 | 8.89 | 0 | 0 | 0.141 | 8.89 | 0.000474 | 0 | 29.82 | 2024-03-03 20:51:27 | -0.003517
7131 | 5 | 6 | CC DChg | 00:08:30 | 54:25:58 | -1.06 | 3.3147 | 0.15 | 9.44 | 0 | 0 | 0.15 | 9.44 | 0.000503 | 0 | 31.66 | 2024-03-03 20:51:57 | -0.003514
7132 | 5 | 6 | CC DChg | 00:09:00 | 54:26:28 | -1.06 | 3.311 | 0.159 | 10 | 0 | 0 | 0.159 | 10 | 0.000533 | 0 | 33.5 | 2024-03-03 20:52:27 | -0.00351
7133 | 5 | 6 | CC DChg | 00:09:30 | 54:26:58 | -1.06 | 3.3076 | 0.168 | 10.55 | 0 | 0 | 0.168 | 10.55 | 0.000562 | 0 | 35.34 | 2024-03-03 20:52:57 | -0.003506
7134 | 5 | 6 | CC DChg | 00:10:00 | 54:27:28 | -1.06 | 3.3038 | 0.177 | 11.11 | 0 | 0 | 0.177 | 11.11 | 0.000591 | 0 | 37.17 | 2024-03-03 20:53:27 | -0.003502
7135 | 5 | 6 | CC DChg | 00:10:30 | 54:27:58 | -1.06 | 3.3007 | 0.185 | 11.66 | 0 | 0 | 0.185 | 11.66 | 0.00062 | 0 | 39.01 | 2024-03-03 20:53:57 | -0.003499
7136 | 5 | 6 | CC DChg | 00:11:00 | 54:28:28 | -1.06 | 3.2976 | 0.194 | 12.22 | 0 | 0 | 0.194 | 12.22 | 0.000649 | 0 | 40.84 | 2024-03-03 20:54:27 | -0.003495
7137 | 5 | 6 | CC DChg | 00:11:30 | 54:28:58 | -1.06 | 3.2942 | 0.203 | 12.78 | 0 | 0 | 0.203 | 12.78 | 0.000678 | 0 | 42.67 | 2024-03-03 20:54:57 | -0.003492
7138 | 5 | 6 | CC DChg | 00:12:00 | 54:29:28 | -1.06 | 3.2914 | 0.212 | 13.33 | 0 | 0 | 0.212 | 13.33 | 0.000708 | 0 | 44.5 | 2024-03-03 20:55:27 | -0.003489
7139 | 5 | 6 | CC DChg | 00:12:30 | 54:29:58 | -1.06 | 3.288 | 0.221 | 13.89 | 0 | 0 | 0.221 | 13.89 | 0.000737 | 0 | 46.33 | 2024-03-03 20:55:57 | -0.003485
7140 | 5 | 6 | CC DChg | 00:13:00 | 54:30:28 | -1.06 | 3.2852 | 0.23 | 14.44 | 0 | 0 | 0.23 | 14.44 | 0.000766 | 0 | 48.15 | 2024-03-03 20:56:27 | -0.003482
7141 | 5 | 6 | CC DChg | 00:13:30 | 54:30:58 | -1.06 | 3.2824 | 0.238 | 15 | 0 | 0 | 0.238 | 15 | 0.000795 | 0 | 49.98 | 2024-03-03 20:56:57 | -0.003479
7142 | 5 | 6 | CC DChg | 00:14:00 | 54:31:28 | -1.059 | 3.2793 | 0.247 | 15.55 | 0 | 0 | 0.247 | 15.55 | 0.000824 | 0 | 51.8 | 2024-03-03 20:57:27 | -0.003473
7143 | 5 | 6 | CC DChg | 00:14:30 | 54:31:58 | -1.059 | 3.2765 | 0.256 | 16.11 | 0 | 0 | 0.256 | 16.11 | 0.000853 | 0 | 53.62 | 2024-03-03 20:57:57 | -0.00347
7144 | 5 | 6 | CC DChg | 00:15:00 | 54:32:28 | -1.06 | 3.2738 | 0.265 | 16.66 | 0 | 0 | 0.265 | 16.66 | 0.000881 | 0 | 55.44 | 2024-03-03 20:58:27 | -0.00347
7145 | 5 | 6 | CC DChg | 00:15:30 | 54:32:58 | -1.059 | 3.271 | 0.274 | 17.22 | 0 | 0 | 0.274 | 17.22 | 0.00091 | 0 | 57.26 | 2024-03-03 20:58:57 | -0.003464
7146 | 5 | 6 | CC DChg | 00:16:00 | 54:33:28 | -1.06 | 3.2682 | 0.283 | 17.77 | 0 | 0 | 0.283 | 17.77 | 0.000939 | 0 | 59.07 | 2024-03-03 20:59:27 | -0.003464
7147 | 5 | 6 | CC DChg | 00:16:30 | 54:33:58 | -1.06 | 3.2657 | 0.291 | 18.33 | 0 | 0 | 0.291 | 18.33 | 0.000968 | 0 | 60.89 | 2024-03-03 20:59:57 | -0.003462
7148 | 5 | 6 | CC DChg | 00:17:00 | 54:34:28 | -1.06 | 3.2629 | 0.3 | 18.89 | 0 | 0 | 0.3 | 18.89 | 0.000997 | 0 | 62.7 | 2024-03-03 21:00:27 | -0.003459
7149 | 5 | 6 | CC DChg | 00:17:30 | 54:34:58 | -1.06 | 3.2601 | 0.309 | 19.44 | 0 | 0 | 0.309 | 19.44 | 0.001026 | 0 | 64.51 | 2024-03-03 21:00:57 | -0.003456
7150 | 5 | 6 | CC DChg | 00:18:00 | 54:35:28 | -1.059 | 3.2576 | 0.318 | 20 | 0 | 0 | 0.318 | 20 | 0.001055 | 0 | 66.32 | 2024-03-03 21:01:27 | -0.00345
7151 | 5 | 6 | CC DChg | 00:18:30 | 54:35:58 | -1.06 | 3.2548 | 0.327 | 20.55 | 0 | 0 | 0.327 | 20.55 | 0.001083 | 0 | 68.13 | 2024-03-03 21:01:57 | -0.00345
7152 | 5 | 6 | CC DChg | 00:19:00 | 54:36:28 | -1.06 | 3.2521 | 0.336 | 21.11 | 0 | 0 | 0.336 | 21.11 | 0.001112 | 0 | 69.94 | 2024-03-03 21:02:27 | -0.003447
7153 | 5 | 6 | CC DChg | 00:19:30 | 54:36:58 | -1.06 | 3.2496 | 0.344 | 21.66 | 0 | 0 | 0.344 | 21.66 | 0.001141 | 0 | 71.74 | 2024-03-03 21:02:57 | -0.003445
7154 | 5 | 6 | CC DChg | 00:20:00 | 54:37:28 | -1.059 | 3.2468 | 0.353 | 22.22 | 0 | 0 | 0.353 | 22.22 | 0.001169 | 0 | 73.55 | 2024-03-03 21:03:27 | -0.003438
7155 | 5 | 6 | CC DChg | 00:20:30 | 54:37:58 | -1.06 | 3.2443 | 0.362 | 22.77 | 0 | 0 | 0.362 | 22.77 | 0.001198 | 0 | 75.35 | 2024-03-03 21:03:57 | -0.003439
7156 | 5 | 6 | CC DChg | 00:21:00 | 54:38:28 | -1.06 | 3.2415 | 0.371 | 23.33 | 0 | 0 | 0.371 | 23.33 | 0.001227 | 0 | 77.15 | 2024-03-03 21:04:27 | -0.003436
7157 | 5 | 6 | CC DChg | 00:21:30 | 54:38:58 | -1.059 | 3.2387 | 0.38 | 23.88 | 0 | 0 | 0.38 | 23.88 | 0.001255 | 0 | 78.95 | 2024-03-03 21:04:57 | -0.00343
7158 | 5 | 6 | CC DChg | 00:22:00 | 54:39:28 | -1.059 | 3.2362 | 0.389 | 24.44 | 0 | 0 | 0.389 | 24.44 | 0.001284 | 0 | 80.75 | 2024-03-03 21:05:27 | -0.003427
7159 | 5 | 6 | CC DChg | 00:22:30 | 54:39:58 | -1.06 | 3.2338 | 0.397 | 25 | 0 | 0 | 0.397 | 25 | 0.001312 | 0 | 82.55 | 2024-03-03 21:05:57 | -0.003428
7160 | 5 | 6 | CC DChg | 00:23:00 | 54:40:28 | -1.06 | 3.2307 | 0.406 | 25.55 | 0 | 0 | 0.406 | 25.55 | 0.001341 | 0 | 84.34 | 2024-03-03 21:06:27 | -0.003425
7161 | 5 | 6 | CC DChg | 00:23:30 | 54:40:58 | -1.059 | 3.2282 | 0.415 | 26.11 | 0 | 0 | 0.415 | 26.11 | 0.00137 | 0 | 86.13 | 2024-03-03 21:06:57 | -0.003419
7162 | 5 | 6 | CC DChg | 00:24:00 | 54:41:28 | -1.059 | 3.2257 | 0.424 | 26.66 | 0 | 0 | 0.424 | 26.66 | 0.001398 | 0 | 87.93 | 2024-03-03 21:07:27 | -0.003416
7163 | 5 | 6 | CC DChg | 00:24:30 | 54:41:58 | -1.059 | 3.2229 | 0.433 | 27.22 | 0 | 0 | 0.433 | 27.22 | 0.001426 | 0 | 89.72 | 2024-03-03 21:07:57 | -0.003413
7164 | 5 | 6 | CC DChg | 00:25:00 | 54:42:28 | -1.06 | 3.2201 | 0.442 | 27.77 | 0 | 0 | 0.442 | 27.77 | 0.001455 | 0 | 91.51 | 2024-03-03 21:08:27 | -0.003413
7165 | 5 | 6 | CC DChg | 00:25:30 | 54:42:58 | -1.059 | 3.2176 | 0.45 | 28.33 | 0 | 0 | 0.45 | 28.33 | 0.001483 | 0 | 93.29 | 2024-03-03 21:08:57 | -0.003407
7166 | 5 | 6 | CC DChg | 00:26:00 | 54:43:28 | -1.06 | 3.2149 | 0.459 | 28.88 | 0 | 0 | 0.459 | 28.88 | 0.001512 | 0 | 95.08 | 2024-03-03 21:09:27 | -0.003408
7167 | 5 | 6 | CC DChg | 00:26:30 | 54:43:58 | -1.059 | 3.2124 | 0.468 | 29.44 | 0 | 0 | 0.468 | 29.44 | 0.00154 | 0 | 96.86 | 2024-03-03 21:09:57 | -0.003402
7168 | 5 | 6 | CC DChg | 00:27:00 | 54:44:28 | -1.06 | 3.2096 | 0.477 | 29.99 | 0 | 0 | 0.477 | 29.99 | 0.001569 | 0 | 98.65 | 2024-03-03 21:10:27 | -0.003402
7169 | 5 | 6 | CC DChg | 00:27:30 | 54:44:58 | -1.06 | 3.2068 | 0.486 | 30.55 | 0 | 0 | 0.486 | 30.55 | 0.001597 | 0 | 100.43 | 2024-03-03 21:10:57 | -0.003399
7170 | 5 | 6 | CC DChg | 00:28:00 | 54:45:28 | -1.059 | 3.2043 | 0.495 | 31.1 | 0 | 0 | 0.495 | 31.1 | 0.001625 | 0 | 102.21 | 2024-03-03 21:11:27 | -0.003393
7171 | 5 | 6 | CC DChg | 00:28:30 | 54:45:58 | -1.06 | 3.2018 | 0.503 | 31.66 | 0 | 0 | 0.503 | 31.66 | 0.001653 | 0 | 103.99 | 2024-03-03 21:11:57 | -0.003394
7172 | 5 | 6 | CC DChg | 00:29:00 | 54:46:28 | -1.059 | 3.1987 | 0.512 | 32.22 | 0 | 0 | 0.512 | 32.22 | 0.001682 | 0 | 105.77 | 2024-03-03 21:12:27 | -0.003387
7173 | 5 | 6 | CC DChg | 00:29:30 | 54:46:58 | -1.06 | 3.1963 | 0.521 | 32.77 | 0 | 0 | 0.521 | 32.77 | 0.00171 | 0 | 107.54 | 2024-03-03 21:12:57 | -0.003388
7174 | 5 | 6 | CC DChg | 00:30:00 | 54:47:28 | -1.06 | 3.1935 | 0.53 | 33.33 | 0 | 0 | 0.53 | 33.33 | 0.001738 | 0 | 109.32 | 2024-03-03 21:13:27 | -0.003385
7175 | 5 | 6 | CC DChg | 00:30:30 | 54:47:58 | -1.06 | 3.1907 | 0.539 | 33.88 | 0 | 0 | 0.539 | 33.88 | 0.001766 | 0 | 111.09 | 2024-03-03 21:13:57 | -0.003382
7176 | 5 | 6 | CC DChg | 00:31:00 | 54:48:28 | -1.06 | 3.1882 | 0.548 | 34.44 | 0 | 0 | 0.548 | 34.44 | 0.001795 | 0 | 112.86 | 2024-03-03 21:14:27 | -0.003379
7177 | 5 | 6 | CC DChg | 00:31:30 | 54:48:58 | -1.06 | 3.1857 | 0.556 | 34.99 | 0 | 0 | 0.556 | 34.99 | 0.001823 | 0 | 114.63 | 2024-03-03 21:14:57 | -0.003377
7178 | 5 | 6 | CC DChg | 00:32:00 | 54:49:28 | -1.06 | 3.1826 | 0.565 | 35.55 | 0 | 0 | 0.565 | 35.55 | 0.001851 | 0 | 116.4 | 2024-03-03 21:15:27 | -0.003374
7179 | 5 | 6 | CC DChg | 00:32:30 | 54:49:58 | -1.06 | 3.1801 | 0.574 | 36.1 | 0 | 0 | 0.574 | 36.1 | 0.001879 | 0 | 118.17 | 2024-03-03 21:15:57 | -0.003371
7180 | 5 | 6 | CC DChg | 00:33:00 | 54:50:28 | -1.059 | 3.1777 | 0.583 | 36.66 | 0 | 0 | 0.583 | 36.66 | 0.001907 | 0 | 119.93 | 2024-03-03 21:16:27 | -0.003365
7181 | 5 | 6 | CC DChg | 00:33:30 | 54:50:58 | -1.06 | 3.1749 | 0.592 | 37.21 | 0 | 0 | 0.592 | 37.21 | 0.001935 | 0 | 121.7 | 2024-03-03 21:16:57 | -0.003365
7182 | 5 | 6 | CC DChg | 00:34:00 | 54:51:28 | -1.06 | 3.1721 | 0.601 | 37.77 | 0 | 0 | 0.601 | 37.77 | 0.001963 | 0 | 123.46 | 2024-03-03 21:17:27 | -0.003362
7183 | 5 | 6 | CC DChg | 00:34:30 | 54:51:58 | -1.059 | 3.1696 | 0.609 | 38.33 | 0 | 0 | 0.609 | 38.33 | 0.001991 | 0 | 125.22 | 2024-03-03 21:17:57 | -0.003357
7184 | 5 | 6 | CC DChg | 00:35:00 | 54:52:28 | -1.06 | 3.1668 | 0.618 | 38.88 | 0 | 0 | 0.618 | 38.88 | 0.002019 | 0 | 126.98 | 2024-03-03 21:18:27 | -0.003357
7185 | 5 | 6 | CC DChg | 00:35:30 | 54:52:58 | -1.06 | 3.1643 | 0.627 | 39.44 | 0 | 0 | 0.627 | 39.44 | 0.002047 | 0 | 128.74 | 2024-03-03 21:18:57 | -0.003354
7186 | 5 | 6 | CC DChg | 00:36:00 | 54:53:28 | -1.06 | 3.1618 | 0.636 | 39.99 | 0 | 0 | 0.636 | 39.99 | 0.002075 | 0 | 130.5 | 2024-03-03 21:19:27 | -0.003352
7187 | 5 | 6 | CC DChg | 00:36:30 | 54:53:58 | -1.059 | 3.1591 | 0.645 | 40.55 | 0 | 0 | 0.645 | 40.55 | 0.002103 | 0 | 132.25 | 2024-03-03 21:19:57 | -0.003345
7188 | 5 | 6 | CC DChg | 00:37:00 | 54:54:28 | -1.06 | 3.1566 | 0.654 | 41.1 | 0 | 0 | 0.654 | 41.1 | 0.002131 | 0 | 134.01 | 2024-03-03 21:20:27 | -0.003346
7189 | 5 | 6 | CC DChg | 00:37:30 | 54:54:58 | -1.059 | 3.1541 | 0.662 | 41.66 | 0 | 0 | 0.662 | 41.66 | 0.002159 | 0 | 135.76 | 2024-03-03 21:20:57 | -0.00334
7190 | 5 | 6 | CC DChg | 00:38:00 | 54:55:28 | -1.06 | 3.1513 | 0.671 | 42.21 | 0 | 0 | 0.671 | 42.21 | 0.002186 | 0 | 137.51 | 2024-03-03 21:21:27 | -0.00334
7191 | 5 | 6 | CC DChg | 00:38:30 | 54:55:58 | -1.059 | 3.1488 | 0.68 | 42.77 | 0 | 0 | 0.68 | 42.77 | 0.002214 | 0 | 139.26 | 2024-03-03 21:21:57 | -0.003335
7192 | 5 | 6 | CC DChg | 00:39:00 | 54:56:28 | -1.06 | 3.1463 | 0.689 | 43.32 | 0 | 0 | 0.689 | 43.32 | 0.002242 | 0 | 141.01 | 2024-03-03 21:22:27 | -0.003335
7193 | 5 | 6 | CC DChg | 00:39:30 | 54:56:58 | -1.06 | 3.1439 | 0.698 | 43.88 | 0 | 0 | 0.698 | 43.88 | 0.00227 | 0 | 142.75 | 2024-03-03 21:22:57 | -0.003333
7194 | 5 | 6 | CC DChg | 00:40:00 | 54:57:28 | -1.06 | 3.1414 | 0.707 | 44.43 | 0 | 0 | 0.707 | 44.43 | 0.002298 | 0 | 144.5 | 2024-03-03 21:23:27 | -0.00333
7195 | 5 | 6 | CC DChg | 00:40:30 | 54:57:58 | -1.06 | 3.1392 | 0.715 | 44.99 | 0 | 0 | 0.715 | 44.99 | 0.002325 | 0 | 146.24 | 2024-03-03 21:23:57 | -0.003328
7196 | 5 | 6 | CC DChg | 00:41:00 | 54:58:28 | -1.06 | 3.1364 | 0.724 | 45.55 | 0 | 0 | 0.724 | 45.55 | 0.002353 | 0 | 147.99 | 2024-03-03 21:24:27 | -0.003325
7197 | 5 | 6 | CC DChg | 00:41:30 | 54:58:58 | -1.059 | 3.1343 | 0.733 | 46.1 | 0 | 0 | 0.733 | 46.1 | 0.002381 | 0 | 149.73 | 2024-03-03 21:24:57 | -0.003319
7198 | 5 | 6 | CC DChg | 00:42:00 | 54:59:28 | -1.06 | 3.1318 | 0.742 | 46.66 | 0 | 0 | 0.742 | 46.66 | 0.002408 | 0 | 151.47 | 2024-03-03 21:25:27 | -0.00332
7199 | 5 | 6 | CC DChg | 00:42:30 | 54:59:58 | -1.06 | 3.1296 | 0.751 | 47.21 | 0 | 0 | 0.751 | 47.21 | 0.002436 | 0 | 153.21 | 2024-03-03 21:25:57 | -0.003317
7200 | 5 | 6 | CC DChg | 00:43:00 | 55:00:28 | -1.059 | 3.1268 | 0.76 | 47.77 | 0 | 0 | 0.76 | 47.77 | 0.002464 | 0 | 154.94 | 2024-03-03 21:26:27 | -0.003311
7201 | 5 | 6 | CC DChg | 00:43:30 | 55:00:58 | -1.06 | 3.1246 | 0.768 | 48.32 | 0 | 0 | 0.768 | 48.32 | 0.002491 | 0 | 156.68 | 2024-03-03 21:26:57 | -0.003312
7202 | 5 | 6 | CC DChg | 00:44:00 | 55:01:28 | -1.06 | 3.1225 | 0.777 | 48.88 | 0 | 0 | 0.777 | 48.88 | 0.002519 | 0 | 158.42 | 2024-03-03 21:27:27 | -0.00331
7203 | 5 | 6 | CC DChg | 00:44:30 | 55:01:58 | -1.06 | 3.12 | 0.786 | 49.43 | 0 | 0 | 0.786 | 49.43 | 0.002546 | 0 | 160.15 | 2024-03-03 21:27:57 | -0.003307
7204 | 5 | 6 | CC DChg | 00:45:00 | 55:02:28 | -1.059 | 3.1178 | 0.795 | 49.99 | 0 | 0 | 0.795 | 49.99 | 0.002574 | 0 | 161.88 | 2024-03-03 21:28:27 | -0.003302
7205 | 5 | 6 | CC DChg | 00:45:30 | 55:02:58 | -1.06 | 3.116 | 0.804 | 50.54 | 0 | 0 | 0.804 | 50.54 | 0.002601 | 0 | 163.61 | 2024-03-03 21:28:57 | -0.003303
7206 | 5 | 6 | CC DChg | 00:46:00 | 55:03:28 | -1.059 | 3.1138 | 0.812 | 51.1 | 0 | 0 | 0.812 | 51.1 | 0.002629 | 0 | 165.34 | 2024-03-03 21:29:27 | -0.003298
7207 | 5 | 6 | CC DChg | 00:46:30 | 55:03:58 | -1.059 | 3.1113 | 0.821 | 51.66 | 0 | 0 | 0.821 | 51.66 | 0.002656 | 0 | 167.07 | 2024-03-03 21:29:57 | -0.003295
7208 | 5 | 6 | CC DChg | 00:47:00 | 55:04:28 | -1.06 | 3.1091 | 0.83 | 52.21 | 0 | 0 | 0.83 | 52.21 | 0.002684 | 0 | 168.8 | 2024-03-03 21:30:27 | -0.003296
7209 | 5 | 6 | CC DChg | 00:47:30 | 55:04:58 | -1.059 | 3.1073 | 0.839 | 52.77 | 0 | 0 | 0.839 | 52.77 | 0.002711 | 0 | 170.53 | 2024-03-03 21:30:57 | -0.003291
7210 | 5 | 6 | CC DChg | 00:48:00 | 55:05:28 | -1.059 | 3.1051 | 0.848 | 53.32 | 0 | 0 | 0.848 | 53.32 | 0.002739 | 0 | 172.25 | 2024-03-03 21:31:27 | -0.003288
7211 | 5 | 6 | CC DChg | 00:48:30 | 55:05:58 | -1.06 | 3.1029 | 0.857 | 53.88 | 0 | 0 | 0.857 | 53.88 | 0.002766 | 0 | 173.97 | 2024-03-03 21:31:57 | -0.003289
7212 | 5 | 6 | CC DChg | 00:49:00 | 55:06:28 | -1.06 | 3.1008 | 0.865 | 54.43 | 0 | 0 | 0.865 | 54.43 | 0.002794 | 0 | 175.7 | 2024-03-03 21:32:27 | -0.003287
7213 | 5 | 6 | CC DChg | 00:49:30 | 55:06:58 | -1.06 | 3.0989 | 0.874 | 54.99 | 0 | 0 | 0.874 | 54.99 | 0.002821 | 0 | 177.42 | 2024-03-03 21:32:57 | -0.003285
7214 | 5 | 6 | CC DChg | 00:50:00 | 55:07:28 | -1.059 | 3.097 | 0.883 | 55.54 | 0 | 0 | 0.883 | 55.54 | 0.002848 | 0 | 179.14 | 2024-03-03 21:33:27 | -0.00328
7215 | 5 | 6 | CC DChg | 00:50:30 | 55:07:58 | -1.06 | 3.0949 | 0.892 | 56.1 | 0 | 0 | 0.892 | 56.1 | 0.002876 | 0 | 180.86 | 2024-03-03 21:33:57 | -0.003281
7216 | 5 | 6 | CC DChg | 00:51:00 | 55:08:28 | -1.06 | 3.093 | 0.901 | 56.65 | 0 | 0 | 0.901 | 56.65 | 0.002903 | 0 | 182.58 | 2024-03-03 21:34:27 | -0.003279
7217 | 5 | 6 | CC DChg | 00:51:30 | 55:08:58 | -1.059 | 3.0912 | 0.91 | 57.21 | 0 | 0 | 0.91 | 57.21 | 0.00293 | 0 | 184.3 | 2024-03-03 21:34:57 | -0.003274
7218 | 5 | 6 | CC DChg | 00:52:00 | 55:09:28 | -1.06 | 3.0893 | 0.918 | 57.77 | 0 | 0 | 0.918 | 57.77 | 0.002958 | 0 | 186.01 | 2024-03-03 21:35:27 | -0.003275
7219 | 5 | 6 | CC DChg | 00:52:30 | 55:09:58 | -1.06 | 3.0871 | 0.927 | 58.32 | 0 | 0 | 0.927 | 58.32 | 0.002985 | 0 | 187.73 | 2024-03-03 21:35:57 | -0.003272
7220 | 5 | 6 | CC DChg | 00:53:00 | 55:10:28 | -1.06 | 3.0853 | 0.936 | 58.88 | 0 | 0 | 0.936 | 58.88 | 0.003012 | 0 | 189.44 | 2024-03-03 21:36:27 | -0.00327
7221 | 5 | 6 | CC DChg | 00:53:30 | 55:10:58 | -1.06 | 3.0834 | 0.945 | 59.43 | 0 | 0 | 0.945 | 59.43 | 0.003039 | 0 | 191.15 | 2024-03-03 21:36:57 | -0.003268
7222 | 5 | 6 | CC DChg | 00:54:00 | 55:11:28 | -1.059 | 3.0815 | 0.954 | 59.99 | 0 | 0 | 0.954 | 59.99 | 0.003067 | 0 | 192.87 | 2024-03-03 21:37:27 | -0.003263
7223 | 5 | 6 | CC DChg | 00:54:30 | 55:11:58 | -1.059 | 3.0794 | 0.963 | 60.54 | 0 | 0 | 0.963 | 60.54 | 0.003094 | 0 | 194.58 | 2024-03-03 21:37:57 | -0.003261
7224 | 5 | 6 | CC DChg | 00:55:00 | 55:12:28 | -1.06 | 3.0778 | 0.971 | 61.1 | 0 | 0 | 0.971 | 61.1 | 0.003121 | 0 | 196.29 | 2024-03-03 21:38:27 | -0.003262
7225 | 5 | 6 | CC DChg | 00:55:30 | 55:12:58 | -1.059 | 3.076 | 0.98 | 61.65 | 0 | 0 | 0.98 | 61.65 | 0.003148 | 0 | 198 | 2024-03-03 21:38:57 | -0.003257
7226 | 5 | 6 | CC DChg | 00:56:00 | 55:13:28 | -1.06 | 3.0744 | 0.989 | 62.21 | 0 | 0 | 0.989 | 62.21 | 0.003175 | 0 | 199.7 | 2024-03-03 21:39:27 | -0.003259
7227 | 5 | 6 | CC DChg | 00:56:30 | 55:13:58 | -1.059 | 3.0722 | 0.998 | 62.76 | 0 | 0 | 0.998 | 62.76 | 0.003202 | 0 | 201.41 | 2024-03-03 21:39:57 | -0.003253
7228 | 5 | 6 | CC DChg | 00:57:00 | 55:14:28 | -1.059 | 3.0704 | 1.007 | 63.32 | 0 | 0 | 1.007 | 63.32 | 0.00323 | 0 | 203.12 | 2024-03-03 21:40:27 | -0.003252
7229 | 5 | 6 | CC DChg | 00:57:30 | 55:14:58 | -1.06 | 3.0688 | 1.016 | 63.87 | 0 | 0 | 1.016 | 63.87 | 0.003257 | 0 | 204.82 | 2024-03-03 21:40:57 | -0.003253
7230 | 5 | 6 | CC DChg | 00:58:00 | 55:15:28 | -1.06 | 3.067 | 1.024 | 64.43 | 0 | 0 | 1.024 | 64.43 | 0.003284 | 0 | 206.53 | 2024-03-03 21:41:27 | -0.003251
7231 | 5 | 6 | CC DChg | 00:58:30 | 55:15:58 | -1.06 | 3.0654 | 1.033 | 64.99 | 0 | 0 | 1.033 | 64.99 | 0.003311 | 0 | 208.23 | 2024-03-03 21:41:57 | -0.003249
7232 | 5 | 6 | CC DChg | 00:59:00 | 55:16:28 | -1.06 | 3.0633 | 1.042 | 65.54 | 0 | 0 | 1.042 | 65.54 | 0.003338 | 0 | 209.93 | 2024-03-03 21:42:27 | -0.003247
7233 | 5 | 6 | CC DChg | 00:59:30 | 55:16:58 | -1.059 | 3.0617 | 1.051 | 66.1 | 0 | 0 | 1.051 | 66.1 | 0.003365 | 0 | 211.63 | 2024-03-03 21:42:57 | -0.003242
7234 | 5 | 6 | CC DChg | 01:00:00 | 55:17:28 | -1.06 | 3.0598 | 1.06 | 66.65 | 0 | 0 | 1.06 | 66.65 | 0.003392 | 0 | 213.33 | 2024-03-03 21:43:27 | -0.003243
7235 | 5 | 6 | CC DChg | 01:00:30 | 55:17:58 | -1.06 | 3.0583 | 1.069 | 67.21 | 0 | 0 | 1.069 | 67.21 | 0.003419 | 0 | 215.03 | 2024-03-03 21:43:57 | -0.003242
7236 | 5 | 6 | CC DChg | 01:01:00 | 55:18:28 | -1.059 | 3.0564 | 1.077 | 67.76 | 0 | 0 | 1.077 | 67.76 | 0.003446 | 0 | 216.73 | 2024-03-03 21:44:27 | -0.003237
7237 | 5 | 6 | CC DChg | 01:01:30 | 55:18:58 | -1.06 | 3.0546 | 1.086 | 68.32 | 0 | 0 | 1.086 | 68.32 | 0.003473 | 0 | 218.43 | 2024-03-03 21:44:57 | -0.003238
7238 | 5 | 6 | CC DChg | 01:02:00 | 55:19:28 | -1.059 | 3.053 | 1.095 | 68.87 | 0 | 0 | 1.095 | 68.87 | 0.0035 | 0 | 220.12 | 2024-03-03 21:45:27 | -0.003233
7239 | 5 | 6 | CC DChg | 01:02:30 | 55:19:58 | -1.059 | 3.0515 | 1.104 | 69.43 | 0 | 0 | 1.104 | 69.43 | 0.003527 | 0 | 221.82 | 2024-03-03 21:45:57 | -0.003232
7240 | 5 | 6 | CC DChg | 01:03:00 | 55:20:28 | -1.06 | 3.0496 | 1.113 | 69.98 | 0 | 0 | 1.113 | 69.98 | 0.003554 | 0 | 223.51 | 2024-03-03 21:46:27 | -0.003233
7241 | 5 | 6 | CC DChg | 01:03:30 | 55:20:58 | -1.06 | 3.0478 | 1.122 | 70.54 | 0 | 0 | 1.122 | 70.54 | 0.003581 | 0 | 225.2 | 2024-03-03 21:46:57 | -0.003231
7242 | 5 | 6 | CC DChg | 01:04:00 | 55:21:28 | -1.06 | 3.0462 | 1.13 | 71.1 | 0 | 0 | 1.13 | 71.1 | 0.003608 | 0 | 226.9 | 2024-03-03 21:47:27 | -0.003229
7243 | 5 | 6 | CC DChg | 01:04:30 | 55:21:58 | -1.06 | 3.0443 | 1.139 | 71.65 | 0 | 0 | 1.139 | 71.65 | 0.003635 | 0 | 228.59 | 2024-03-03 21:47:57 | -0.003227
7244 | 5 | 6 | CC DChg | 01:05:00 | 55:22:28 | -1.059 | 3.0428 | 1.148 | 72.21 | 0 | 0 | 1.148 | 72.21 | 0.003661 | 0 | 230.28 | 2024-03-03 21:48:27 | -0.003222
7245 | 5 | 6 | CC DChg | 01:05:30 | 55:22:58 | -1.06 | 3.0412 | 1.157 | 72.76 | 0 | 0 | 1.157 | 72.76 | 0.003688 | 0 | 231.97 | 2024-03-03 21:48:57 | -0.003224
7246 | 5 | 6 | CC DChg | 01:06:00 | 55:23:28 | -1.06 | 3.0391 | 1.166 | 73.32 | 0 | 0 | 1.166 | 73.32 | 0.003715 | 0 | 233.66 | 2024-03-03 21:49:27 | -0.003221
7247 | 5 | 6 | CC DChg | 01:06:30 | 55:23:58 | -1.06 | 3.0375 | 1.175 | 73.87 | 0 | 0 | 1.175 | 73.87 | 0.003742 | 0 | 235.34 | 2024-03-03 21:49:57 | -0.00322
7248 | 5 | 6 | CC DChg | 01:07:00 | 55:24:28 | -1.06 | 3.036 | 1.183 | 74.43 | 0 | 0 | 1.183 | 74.43 | 0.003769 | 0 | 237.03 | 2024-03-03 21:50:27 | -0.003218
7249 | 5 | 6 | CC DChg | 01:07:30 | 55:24:58 | -1.06 | 3.0341 | 1.192 | 74.98 | 0 | 0 | 1.192 | 74.98 | 0.003796 | 0 | 238.72 | 2024-03-03 21:50:57 | -0.003216
7250 | 5 | 6 | CC DChg | 01:08:00 | 55:25:28 | -1.06 | 3.0323 | 1.201 | 75.54 | 0 | 0 | 1.201 | 75.54 | 0.003822 | 0 | 240.4 | 2024-03-03 21:51:27 | -0.003214
7251 | 5 | 6 | CC DChg | 01:08:30 | 55:25:58 | -1.059 | 3.0304 | 1.21 | 76.09 | 0 | 0 | 1.21 | 76.09 | 0.003849 | 0 | 242.09 | 2024-03-03 21:51:57 | -0.003209
7252 | 5 | 6 | CC DChg | 01:09:00 | 55:26:28 | -1.06 | 3.0288 | 1.219 | 76.65 | 0 | 0 | 1.219 | 76.65 | 0.003876 | 0 | 243.77 | 2024-03-03 21:52:27 | -0.003211
7253 | 5 | 6 | CC DChg | 01:09:30 | 55:26:58 | -1.059 | 3.027 | 1.228 | 77.2 | 0 | 0 | 1.228 | 77.2 | 0.003903 | 0 | 245.45 | 2024-03-03 21:52:57 | -0.003206
7254 | 5 | 6 | CC DChg | 01:10:00 | 55:27:28 | -1.06 | 3.0254 | 1.236 | 77.76 | 0 | 0 | 1.236 | 77.76 | 0.003929 | 0 | 247.13 | 2024-03-03 21:53:27 | -0.003207
7255 | 5 | 6 | CC DChg | 01:10:30 | 55:27:58 | -1.059 | 3.0233 | 1.245 | 78.32 | 0 | 0 | 1.245 | 78.32 | 0.003956 | 0 | 248.81 | 2024-03-03 21:53:57 | -0.003202
7256 | 5 | 6 | CC DChg | 01:11:00 | 55:28:28 | -1.06 | 3.0214 | 1.254 | 78.87 | 0 | 0 | 1.254 | 78.87 | 0.003983 | 0 | 250.49 | 2024-03-03 21:54:27 | -0.003203
7257 | 5 | 6 | CC DChg | 01:11:30 | 55:28:58 | -1.06 | 3.0199 | 1.263 | 79.43 | 0 | 0 | 1.263 | 79.43 | 0.004009 | 0 | 252.17 | 2024-03-03 21:54:57 | -0.003201
7258 | 5 | 6 | CC DChg | 01:12:00 | 55:29:28 | -1.059 | 3.018 | 1.272 | 79.98 | 0 | 0 | 1.272 | 79.98 | 0.004036 | 0 | 253.84 | 2024-03-03 21:55:27 | -0.003196
7259 | 5 | 6 | CC DChg | 01:12:30 | 55:29:58 | -1.06 | 3.0158 | 1.281 | 80.54 | 0 | 0 | 1.281 | 80.54 | 0.004063 | 0 | 255.52 | 2024-03-03 21:55:57 | -0.003197
7260 | 5 | 6 | CC DChg | 01:13:00 | 55:30:28 | -1.059 | 3.014 | 1.289 | 81.09 | 0 | 0 | 1.289 | 81.09 | 0.004089 | 0 | 257.19 | 2024-03-03 21:56:27 | -0.003192
7261 | 5 | 6 | CC DChg | 01:13:30 | 55:30:58 | -1.06 | 3.0121 | 1.298 | 81.65 | 0 | 0 | 1.298 | 81.65 | 0.004116 | 0 | 258.87 | 2024-03-03 21:56:57 | -0.003193
7262 | 5 | 6 | CC DChg | 01:14:00 | 55:31:28 | -1.06 | 3.0102 | 1.307 | 82.2 | 0 | 0 | 1.307 | 82.2 | 0.004143 | 0 | 260.54 | 2024-03-03 21:57:27 | -0.003191
7263 | 5 | 6 | CC DChg | 01:14:30 | 55:31:58 | -1.059 | 3.0081 | 1.316 | 82.76 | 0 | 0 | 1.316 | 82.76 | 0.004169 | 0 | 262.21 | 2024-03-03 21:57:57 | -0.003186
7264 | 5 | 6 | CC DChg | 01:15:00 | 55:32:28 | -1.06 | 3.0062 | 1.325 | 83.31 | 0 | 0 | 1.325 | 83.31 | 0.004196 | 0 | 263.88 | 2024-03-03 21:58:27 | -0.003187
7265 | 5 | 6 | CC DChg | 01:15:30 | 55:32:58 | -1.06 | 3.0044 | 1.334 | 83.87 | 0 | 0 | 1.334 | 83.87 | 0.004222 | 0 | 265.55 | 2024-03-03 21:58:57 | -0.003185
7266 | 5 | 6 | CC DChg | 01:16:00 | 55:33:28 | -1.06 | 3.0022 | 1.342 | 84.43 | 0 | 0 | 1.342 | 84.43 | 0.004249 | 0 | 267.22 | 2024-03-03 21:59:27 | -0.003182
7267 | 5 | 6 | CC DChg | 01:16:30 | 55:33:58 | -1.06 | 2.9997 | 1.351 | 84.98 | 0 | 0 | 1.351 | 84.98 | 0.004275 | 0 | 268.89 | 2024-03-03 21:59:57 | -0.00318
7268 | 5 | 6 | CC DChg | 01:17:00 | 55:34:28 | -1.059 | 2.9975 | 1.36 | 85.54 | 0 | 0 | 1.36 | 85.54 | 0.004302 | 0 | 270.55 | 2024-03-03 22:00:27 | -0.003174
7269 | 5 | 6 | CC DChg | 01:17:30 | 55:34:58 | -1.06 | 2.9957 | 1.369 | 86.09 | 0 | 0 | 1.369 | 86.09 | 0.004328 | 0 | 272.22 | 2024-03-03 22:00:57 | -0.003175
7270 | 5 | 6 | CC DChg | 01:18:00 | 55:35:28 | -1.059 | 2.9935 | 1.378 | 86.65 | 0 | 0 | 1.378 | 86.65 | 0.004355 | 0 | 273.88 | 2024-03-03 22:01:27 | -0.00317
7271 | 5 | 6 | CC DChg | 01:18:30 | 55:35:58 | -1.06 | 2.991 | 1.387 | 87.2 | 0 | 0 | 1.387 | 87.2 | 0.004381 | 0 | 275.54 | 2024-03-03 22:01:57 | -0.00317
7272 | 5 | 6 | CC DChg | 01:19:00 | 55:36:28 | -1.06 | 2.9885 | 1.395 | 87.76 | 0 | 0 | 1.395 | 87.76 | 0.004407 | 0 | 277.2 | 2024-03-03 22:02:27 | -0.003168
7273 | 5 | 6 | CC DChg | 01:19:30 | 55:36:58 | -1.06 | 2.9864 | 1.404 | 88.31 | 0 | 0 | 1.404 | 88.31 | 0.004434 | 0 | 278.86 | 2024-03-03 22:02:57 | -0.003166
7274 | 5 | 6 | CC DChg | 01:20:00 | 55:37:28 | -1.06 | 2.9839 | 1.413 | 88.87 | 0 | 0 | 1.413 | 88.87 | 0.00446 | 0 | 280.52 | 2024-03-03 22:03:27 | -0.003163
7275 | 5 | 6 | CC DChg | 01:20:30 | 55:37:58 | -1.06 | 2.9817 | 1.422 | 89.42 | 0 | 0 | 1.422 | 89.42 | 0.004487 | 0 | 282.18 | 2024-03-03 22:03:57 | -0.003161
7276 | 5 | 6 | CC DChg | 01:21:00 | 55:38:28 | -1.059 | 2.9792 | 1.431 | 89.98 | 0 | 0 | 1.431 | 89.98 | 0.004513 | 0 | 283.83 | 2024-03-03 22:04:27 | -0.003155
7277 | 5 | 6 | CC DChg | 01:21:30 | 55:38:58 | -1.06 | 2.9768 | 1.44 | 90.53 | 0 | 0 | 1.44 | 90.53 | 0.004539 | 0 | 285.48 | 2024-03-03 22:04:57 | -0.003155
7278 | 5 | 6 | CC DChg | 01:22:00 | 55:39:28 | -1.059 | 2.974 | 1.448 | 91.09 | 0 | 0 | 1.448 | 91.09 | 0.004565 | 0 | 287.14 | 2024-03-03 22:05:27 | -0.003149
7279 | 5 | 6 | CC DChg | 01:22:30 | 55:39:58 | -1.06 | 2.9715 | 1.457 | 91.65 | 0 | 0 | 1.457 | 91.65 | 0.004592 | 0 | 288.79 | 2024-03-03 22:05:57 | -0.00315
7280 | 5 | 6 | CC DChg | 01:23:00 | 55:40:28 | -1.059 | 2.969 | 1.466 | 92.2 | 0 | 0 | 1.466 | 92.2 | 0.004618 | 0 | 290.44 | 2024-03-03 22:06:27 | -0.003144
7281 | 5 | 6 | CC DChg | 01:23:30 | 55:40:58 | -1.06 | 2.9659 | 1.475 | 92.76 | 0 | 0 | 1.475 | 92.76 | 0.004644 | 0 | 292.09 | 2024-03-03 22:06:57 | -0.003144
7282 | 5 | 6 | CC DChg | 01:24:00 | 55:41:28 | -1.059 | 2.9634 | 1.484 | 93.31 | 0 | 0 | 1.484 | 93.31 | 0.00467 | 0 | 293.73 | 2024-03-03 22:07:27 | -0.003138
7283 | 5 | 6 | CC DChg | 01:24:30 | 55:41:58 | -1.059 | 2.9606 | 1.492 | 93.87 | 0 | 0 | 1.492 | 93.87 | 0.004697 | 0 | 295.38 | 2024-03-03 22:07:57 | -0.003135
7284 | 5 | 6 | CC DChg | 01:25:00 | 55:42:28 | -1.06 | 2.9575 | 1.501 | 94.42 | 0 | 0 | 1.501 | 94.42 | 0.004723 | 0 | 297.02 | 2024-03-03 22:08:27 | -0.003135
7285 | 5 | 6 | CC DChg | 01:25:30 | 55:42:58 | -1.06 | 2.9544 | 1.51 | 94.98 | 0 | 0 | 1.51 | 94.98 | 0.004749 | 0 | 298.66 | 2024-03-03 22:08:57 | -0.003132
7286 | 5 | 6 | CC DChg | 01:26:00 | 55:43:28 | -1.059 | 2.9513 | 1.519 | 95.53 | 0 | 0 | 1.519 | 95.53 | 0.004775 | 0 | 300.3 | 2024-03-03 22:09:27 | -0.003125
7287 | 5 | 6 | CC DChg | 01:26:30 | 55:43:58 | -1.059 | 2.9482 | 1.528 | 96.09 | 0 | 0 | 1.528 | 96.09 | 0.004801 | 0 | 301.94 | 2024-03-03 22:09:57 | -0.003122
7288 | 5 | 6 | CC DChg | 01:27:00 | 55:44:28 | -1.06 | 2.9448 | 1.537 | 96.64 | 0 | 0 | 1.537 | 96.64 | 0.004827 | 0 | 303.58 | 2024-03-03 22:10:27 | -0.003121
7289 | 5 | 6 | CC DChg | 01:27:30 | 55:44:58 | -1.059 | 2.9414 | 1.545 | 97.2 | 0 | 0 | 1.545 | 97.2 | 0.004853 | 0 | 305.21 | 2024-03-03 22:10:57 | -0.003115
7290 | 5 | 6 | CC DChg | 01:28:00 | 55:45:28 | -1.06 | 2.938 | 1.554 | 97.76 | 0 | 0 | 1.554 | 97.76 | 0.004879 | 0 | 306.84 | 2024-03-03 22:11:27 | -0.003114
7291 | 5 | 6 | CC DChg | 01:28:30 | 55:45:58 | -1.06 | 2.934 | 1.563 | 98.31 | 0 | 0 | 1.563 | 98.31 | 0.004905 | 0 | 308.48 | 2024-03-03 22:11:57 | -0.00311
7292 | 5 | 6 | CC DChg | 01:29:00 | 55:46:28 | -1.06 | 2.9306 | 1.572 | 98.87 | 0 | 0 | 1.572 | 98.87 | 0.004931 | 0 | 310.1 | 2024-03-03 22:12:27 | -0.003106
7293 | 5 | 6 | CC DChg | 01:29:30 | 55:46:58 | -1.06 | 2.9265 | 1.581 | 99.42 | 0 | 0 | 1.581 | 99.42 | 0.004957 | 0 | 311.73 | 2024-03-03 22:12:57 | -0.003102
7294 | 5 | 6 | CC DChg | 01:30:00 | 55:47:28 | -1.06 | 2.9225 | 1.59 | 99.98 | 0 | 0 | 1.59 | 99.98 | 0.004982 | 0 | 313.36 | 2024-03-03 22:13:27 | -0.003098
7295 | 5 | 6 | CC DChg | 01:30:30 | 55:47:58 | -1.06 | 2.9182 | 1.598 | 100.53 | 0 | 0 | 1.598 | 100.53 | 0.005008 | 0 | 314.98 | 2024-03-03 22:13:57 | -0.003093
7296 | 5 | 6 | CC DChg | 01:31:00 | 55:48:28 | -1.06 | 2.9141 | 1.607 | 101.09 | 0 | 0 | 1.607 | 101.09 | 0.005034 | 0 | 316.6 | 2024-03-03 22:14:27 | -0.003089
7297 | 5 | 6 | CC DChg | 01:31:30 | 55:48:58 | -1.059 | 2.9092 | 1.616 | 101.64 | 0 | 0 | 1.616 | 101.64 | 0.00506 | 0 | 318.21 | 2024-03-03 22:14:57 | -0.003081
7298 | 5 | 6 | CC DChg | 01:32:00 | 55:49:28 | -1.06 | 2.9048 | 1.625 | 102.2 | 0 | 0 | 1.625 | 102.2 | 0.005085 | 0 | 319.83 | 2024-03-03 22:15:27 | -0.003079
7299 | 5 | 6 | CC DChg | 01:32:30 | 55:49:58 | -1.06 | 2.8996 | 1.634 | 102.75 | 0 | 0 | 1.634 | 102.75 | 0.005111 | 0 | 321.44 | 2024-03-03 22:15:57 | -0.003074
7300 | 5 | 6 | CC DChg | 01:33:00 | 55:50:28 | -1.06 | 2.8943 | 1.643 | 103.31 | 0 | 0 | 1.643 | 103.31 | 0.005136 | 0 | 323.05 | 2024-03-03 22:16:27 | -0.003068
7301 | 5 | 6 | CC DChg | 01:33:30 | 55:50:58 | -1.06 | 2.8893 | 1.651 | 103.86 | 0 | 0 | 1.651 | 103.86 | 0.005162 | 0 | 324.66 | 2024-03-03 22:16:57 | -0.003063
7302 | 5 | 6 | CC DChg | 01:34:00 | 55:51:28 | -1.06 | 2.8838 | 1.66 | 104.42 | 0 | 0 | 1.66 | 104.42 | 0.005188 | 0 | 326.26 | 2024-03-03 22:17:27 | -0.003057
7303 | 5 | 6 | CC DChg | 01:34:30 | 55:51:58 | -1.059 | 2.8779 | 1.669 | 104.98 | 0 | 0 | 1.669 | 104.98 | 0.005213 | 0 | 327.86 | 2024-03-03 22:17:57 | -0.003048
7304 | 5 | 6 | CC DChg | 01:35:00 | 55:52:28 | -1.06 | 2.8717 | 1.678 | 105.53 | 0 | 0 | 1.678 | 105.53 | 0.005238 | 0 | 329.46 | 2024-03-03 22:18:27 | -0.003044
7305 | 5 | 6 | CC DChg | 01:35:30 | 55:52:58 | -1.06 | 2.8655 | 1.687 | 106.09 | 0 | 0 | 1.687 | 106.09 | 0.005264 | 0 | 331.05 | 2024-03-03 22:18:57 | -0.003037
7306 | 5 | 6 | CC DChg | 01:36:00 | 55:53:28 | -1.06 | 2.8586 | 1.696 | 106.64 | 0 | 0 | 1.696 | 106.64 | 0.005289 | 0 | 332.64 | 2024-03-03 22:19:27 | -0.00303
7307 | 5 | 6 | CC DChg | 01:36:30 | 55:53:58 | -1.06 | 2.8515 | 1.704 | 107.2 | 0 | 0 | 1.704 | 107.2 | 0.005314 | 0 | 334.22 | 2024-03-03 22:19:57 | -0.003023
7308 | 5 | 6 | CC DChg | 01:37:00 | 55:54:28 | -1.06 | 2.8441 | 1.713 | 107.75 | 0 | 0 | 1.713 | 107.75 | 0.005339 | 0 | 335.81 | 2024-03-03 22:20:27 | -0.003015
7309 | 5 | 6 | CC DChg | 01:37:30 | 55:54:58 | -1.059 | 2.8363 | 1.722 | 108.31 | 0 | 0 | 1.722 | 108.31 | 0.005364 | 0 | 337.38 | 2024-03-03 22:20:57 | -0.003004
7310 | 5 | 6 | CC DChg | 01:38:00 | 55:55:28 | -1.059 | 2.828 | 1.731 | 108.86 | 0 | 0 | 1.731 | 108.86 | 0.005389 | 0 | 338.96 | 2024-03-03 22:21:27 | -0.002995
7311 | 5 | 6 | CC DChg | 01:38:30 | 55:55:58 | -1.06 | 2.8193 | 1.74 | 109.42 | 0 | 0 | 1.74 | 109.42 | 0.005414 | 0 | 340.52 | 2024-03-03 22:21:57 | -0.002988
7312 | 5 | 6 | CC DChg | 01:39:00 | 55:56:28 | -1.059 | 2.8097 | 1.749 | 109.97 | 0 | 0 | 1.749 | 109.97 | 0.005439 | 0 | 342.09 | 2024-03-03 22:22:27 | -0.002975
7313 | 5 | 6 | CC DChg | 01:39:29 | 55:56:57 | -1.06 | 2.7997 | 1.757 | 110.52 | 0 | 0 | 1.757 | 110.52 | 0.005463 | 0 | 343.6 | 2024-03-03 22:22:56 | -0.002968
7314 | 5 | 6 | CC DChg | 01:39:30 | 55:56:58 | -1.06 | 2.7997 | 1.757 | 110.53 | 0 | 0 | 1.757 | 110.53 | 0.005464 | 0 | 343.65 | 2024-03-03 22:22:57 | -0.002968
7315 | 5 | 6 | CC DChg | 01:39:58 | 55:57:26 | -1.06 | 2.7895 | 1.766 | 111.06 | 0 | 0 | 1.766 | 111.06 | 0.005487 | 0 | 345.12 | 2024-03-03 22:23:25 | -0.002957
7316 | 5 | 6 | CC DChg | 01:40:00 | 55:57:28 | -1.06 | 2.7892 | 1.766 | 111.09 | 0 | 0 | 1.766 | 111.09 | 0.005489 | 0 | 345.2 | 2024-03-03 22:23:27 | -0.002957
7317 | 5 | 6 | CC DChg | 01:40:26 | 55:57:54 | -1.06 | 2.779 | 1.774 | 111.57 | 0 | 0 | 1.774 | 111.57 | 0.00551 | 0 | 346.56 | 2024-03-03 22:23:53 | -0.002946
7318 | 5 | 6 | CC DChg | 01:40:30 | 55:57:58 | -1.059 | 2.7777 | 1.775 | 111.64 | 0 | 0 | 1.775 | 111.64 | 0.005513 | 0 | 346.74 | 2024-03-03 22:23:57 | -0.002942
7319 | 5 | 6 | CC DChg | 01:40:54 | 55:58:22 | -1.06 | 2.7675 | 1.782 | 112.09 | 0 | 0 | 1.782 | 112.09 | 0.005533 | 0 | 347.99 | 2024-03-03 22:24:21 | -0.002934
7320 | 5 | 6 | CC DChg | 01:41:00 | 55:58:28 | -1.06 | 2.7653 | 1.784 | 112.2 | 0 | 0 | 1.784 | 112.2 | 0.005538 | 0 | 348.28 | 2024-03-03 22:24:27 | -0.002931
7321 | 5 | 6 | CC DChg | 01:41:23 | 55:58:51 | -1.06 | 2.7551 | 1.791 | 112.63 | 0 | 0 | 1.791 | 112.63 | 0.005557 | 0 | 349.47 | 2024-03-03 22:24:50 | -0.00292
7322 | 5 | 6 | CC DChg | 01:41:30 | 55:58:58 | -1.06 | 2.7523 | 1.793 | 112.75 | 0 | 0 | 1.793 | 112.75 | 0.005562 | 0 | 349.82 | 2024-03-03 22:24:57 | -0.002917
7323 | 5 | 6 | CC DChg | 01:41:50 | 55:59:19 | -1.059 | 2.7421 | 1.799 | 113.13 | 0 | 0 | 1.799 | 113.13 | 0.005579 | 0 | 350.87 | 2024-03-03 22:25:18 | -0.002904
7324 | 5 | 6 | CC DChg | 01:42:00 | 55:59:28 | -1.06 | 2.7377 | 1.802 | 113.31 | 0 | 0 | 1.802 | 113.31 | 0.005586 | 0 | 351.34 | 2024-03-03 22:25:27 | -0.002902
7325 | 5 | 6 | CC DChg | 01:42:19 | 55:59:47 | -1.06 | 2.7275 | 1.807 | 113.66 | 0 | 0 | 1.807 | 113.66 | 0.005602 | 0 | 352.32 | 2024-03-03 22:25:46 | -0.002891
7326 | 5 | 6 | CC DChg | 01:42:30 | 55:59:58 | -1.06 | 2.7222 | 1.81 | 113.86 | 0 | 0 | 1.81 | 113.86 | 0.00561 | 0 | 352.86 | 2024-03-03 22:25:57 | -0.002886
7327 | 5 | 6 | CC DChg | 01:42:48 | 56:00:16 | -1.06 | 2.7117 | 1.816 | 114.2 | 0 | 0 | 1.816 | 114.2 | 0.005625 | 0 | 353.77 | 2024-03-03 22:26:15 | -0.002874
7328 | 5 | 6 | CC DChg | 01:43:00 | 56:00:28 | -1.06 | 2.7052 | 1.819 | 114.42 | 0 | 0 | 1.819 | 114.42 | 0.005634 | 0 | 354.36 | 2024-03-03 22:26:27 | -0.002868
7329 | 5 | 6 | CC DChg | 01:43:16 | 56:00:44 | -1.059 | 2.695 | 1.824 | 114.71 | 0 | 0 | 1.824 | 114.71 | 0.005647 | 0 | 355.16 | 2024-03-03 22:26:43 | -0.002854
7330 | 5 | 6 | CC DChg | 01:43:30 | 56:00:58 | -1.06 | 2.6863 | 1.828 | 114.97 | 0 | 0 | 1.828 | 114.97 | 0.005658 | 0 | 355.86 | 2024-03-03 22:26:57 | -0.002847
7331 | 5 | 6 | CC DChg | 01:43:44 | 56:01:13 | -1.06 | 2.676 | 1.832 | 115.25 | 0 | 0 | 1.832 | 115.25 | 0.00567 | 0 | 356.6 | 2024-03-03 22:27:12 | -0.002837
7332 | 5 | 6 | CC DChg | 01:43:59 | 56:01:27 | -1.06 | 2.6658 | 1.837 | 115.52 | 0 | 0 | 1.837 | 115.52 | 0.005682 | 0 | 357.33 | 2024-03-03 22:27:27 | -0.002826
7333 | 5 | 6 | CC DChg | 01:44:00 | 56:01:28 | -1.06 | 2.6655 | 1.837 | 115.53 | 0 | 0 | 1.837 | 115.53 | 0.005682 | 0 | 357.35 | 2024-03-03 22:27:27 | -0.002825
7334 | 5 | 6 | CC DChg | 01:44:13 | 56:01:41 | -1.059 | 2.6553 | 1.841 | 115.78 | 0 | 0 | 1.841 | 115.78 | 0.005692 | 0 | 358.01 | 2024-03-03 22:27:40 | -0.002812
7335 | 5 | 6 | CC DChg | 01:44:26 | 56:01:54 | -1.06 | 2.6453 | 1.845 | 116.02 | 0 | 0 | 1.845 | 116.02 | 0.005702 | 0 | 358.64 | 2024-03-03 22:27:53 | -0.002804
7336 | 5 | 6 | CC DChg | 01:44:30 | 56:01:58 | -1.06 | 2.6426 | 1.846 | 116.08 | 0 | 0 | 1.846 | 116.08 | 0.005705 | 0 | 358.82 | 2024-03-03 22:27:57 | -0.002801
7337 | 5 | 6 | CC DChg | 01:44:42 | 56:02:10 | -1.06 | 2.6326 | 1.849 | 116.31 | 0 | 0 | 1.849 | 116.31 | 0.005715 | 0 | 359.41 | 2024-03-03 22:28:09 | -0.002791
7338 | 5 | 6 | CC DChg | 01:44:53 | 56:02:22 | -1.06 | 2.6224 | 1.853 | 116.52 | 0 | 0 | 1.853 | 116.52 | 0.005724 | 0 | 359.98 | 2024-03-03 22:28:21 | -0.00278
7339 | 5 | 6 | CC DChg | 01:45:00 | 56:02:28 | -1.06 | 2.6171 | 1.855 | 116.64 | 0 | 0 | 1.855 | 116.64 | 0.005728 | 0 | 360.28 | 2024-03-03 22:28:27 | -0.002774
7340 | 5 | 6 | CC DChg | 01:45:10 | 56:02:38 | -1.06 | 2.6069 | 1.858 | 116.84 | 0 | 0 | 1.858 | 116.84 | 0.005737 | 0 | 360.8 | 2024-03-03 22:28:38 | -0.002763
7341 | 5 | 6 | CC DChg | 01:45:21 | 56:02:49 | -1.06 | 2.5967 | 1.861 | 117.03 | 0 | 0 | 1.861 | 117.03 | 0.005745 | 0 | 361.31 | 2024-03-03 22:28:48 | -0.002753
7342 | 5 | 6 | CC DChg | 01:45:30 | 56:02:58 | -1.06 | 2.588 | 1.863 | 117.2 | 0 | 0 | 1.863 | 117.2 | 0.005751 | 0 | 361.73 | 2024-03-03 22:28:57 | -0.002743
7343 | 5 | 6 | CC DChg | 01:45:39 | 56:03:08 | -1.06 | 2.5778 | 1.866 | 117.38 | 0 | 0 | 1.866 | 117.38 | 0.005759 | 0 | 362.2 | 2024-03-03 22:29:07 | -0.002732
7344 | 5 | 6 | CC DChg | 01:45:49 | 56:03:17 | -1.06 | 2.5675 | 1.869 | 117.55 | 0 | 0 | 1.869 | 117.55 | 0.005766 | 0 | 362.64 | 2024-03-03 22:29:16 | -0.002722
7345 | 5 | 6 | CC DChg | 01:45:58 | 56:03:26 | -1.059 | 2.5573 | 1.872 | 117.72 | 0 | 0 | 1.872 | 117.72 | 0.005773 | 0 | 363.07 | 2024-03-03 22:29:25 | -0.002708
7346 | 5 | 6 | CC DChg | 01:46:00 | 56:03:28 | -1.06 | 2.5554 | 1.872 | 117.75 | 0 | 0 | 1.872 | 117.75 | 0.005774 | 0 | 363.16 | 2024-03-03 22:29:27 | -0.002709
7347 | 5 | 6 | CC DChg | 01:46:08 | 56:03:36 | -1.059 | 2.5452 | 1.875 | 117.91 | 0 | 0 | 1.875 | 117.91 | 0.005781 | 0 | 363.56 | 2024-03-03 22:29:35 | -0.002695
7348 | 5 | 6 | CC DChg | 01:46:16 | 56:03:44 | -1.06 | 2.535 | 1.877 | 118.06 | 0 | 0 | 1.877 | 118.06 | 0.005787 | 0 | 363.93 | 2024-03-03 22:29:43 | -0.002687
7349 | 5 | 6 | CC DChg | 01:46:24 | 56:03:52 | -1.059 | 2.5248 | 1.879 | 118.21 | 0 | 0 | 1.879 | 118.21 | 0.005793 | 0 | 364.31 | 2024-03-03 22:29:52 | -0.002674
7350 | 5 | 6 | CC DChg | 01:46:30 | 56:03:58 | -1.06 | 2.5176 | 1.881 | 118.31 | 0 | 0 | 1.881 | 118.31 | 0.005797 | 0 | 364.57 | 2024-03-03 22:29:57 | -0.002669
7351 | 5 | 6 | CC DChg | 01:46:37 | 56:04:05 | -1.06 | 2.5074 | 1.883 | 118.44 | 0 | 0 | 1.883 | 118.44 | 0.005802 | 0 | 364.91 | 2024-03-03 22:30:04 | -0.002658
7352 | 5 | 6 | CC DChg | 01:46:44 | 56:04:13 | -1.06 | 2.4972 | 1.885 | 118.58 | 0 | 0 | 1.885 | 118.58 | 0.005807 | 0 | 365.25 | 2024-03-03 22:30:12 | -0.002647
7353 | 5 | 6 | CC DChg | 01:46:51 | 56:04:19 | -1.06 | 2.4872 | 1.887 | 118.7 | 0 | 0 | 1.887 | 118.7 | 0.005812 | 0 | 365.55 | 2024-03-03 22:30:18 | -0.002636
7354 | 5 | 6 | CC DChg | 01:46:58 | 56:04:26 | -1.06 | 2.477 | 1.889 | 118.83 | 0 | 0 | 1.889 | 118.83 | 0.005817 | 0 | 365.87 | 2024-03-03 22:30:25 | -0.002626
7355 | 5 | 6 | CC DChg | 01:47:00 | 56:04:28 | -1.06 | 2.4742 | 1.89 | 118.86 | 0 | 0 | 1.89 | 118.86 | 0.005819 | 0 | 365.95 | 2024-03-03 22:30:27 | -0.002623
7356 | 5 | 6 | CC DChg | 01:47:06 | 56:04:34 | -1.059 | 2.464 | 1.892 | 118.98 | 0 | 0 | 1.892 | 118.98 | 0.005823 | 0 | 366.24 | 2024-03-03 22:30:33 | -0.002609
7357 | 5 | 6 | CC DChg | 01:47:12 | 56:04:40 | -1.06 | 2.4538 | 1.894 | 119.09 | 0 | 0 | 1.894 | 119.09 | 0.005828 | 0 | 366.52 | 2024-03-03 22:30:39 | -0.002601
7358 | 5 | 6 | CC DChg | 01:47:18 | 56:04:46 | -1.06 | 2.4438 | 1.895 | 119.2 | 0 | 0 | 1.895 | 119.2 | 0.005832 | 0 | 366.79 | 2024-03-03 22:30:45 | -0.00259
7359 | 5 | 6 | CC DChg | 01:47:24 | 56:04:52 | -1.06 | 2.4336 | 1.897 | 119.31 | 0 | 0 | 1.897 | 119.31 | 0.005836 | 0 | 367.05 | 2024-03-03 22:30:51 | -0.00258
7360 | 5 | 6 | CC DChg | 01:47:29 | 56:04:58 | -1.06 | 2.4231 | 1.899 | 119.41 | 0 | 0 | 1.899 | 119.41 | 0.00584 | 0 | 367.31 | 2024-03-03 22:30:57 | -0.002568
7361 | 5 | 6 | CC DChg | 01:47:30 | 56:04:58 | -1.06 | 2.4228 | 1.899 | 119.42 | 0 | 0 | 1.899 | 119.42 | 0.00584 | 0 | 367.31 | 2024-03-03 22:30:57 | -0.002568
7362 | 5 | 6 | CC DChg | 01:47:35 | 56:05:03 | -1.06 | 2.4128 | 1.9 | 119.51 | 0 | 0 | 1.9 | 119.51 | 0.005844 | 0 | 367.55 | 2024-03-03 22:31:02 | -0.002558
7363 | 5 | 6 | CC DChg | 01:47:40 | 56:05:09 | -1.059 | 2.4026 | 1.902 | 119.61 | 0 | 0 | 1.902 | 119.61 | 0.005848 | 0 | 367.79 | 2024-03-03 22:31:08 | -0.002544
7364 | 5 | 6 | CC DChg | 01:47:45 | 56:05:14 | -1.06 | 2.3924 | 1.903 | 119.71 | 0 | 0 | 1.903 | 119.71 | 0.005851 | 0 | 368.02 | 2024-03-03 22:31:13 | -0.002536
7365 | 5 | 6 | CC DChg | 01:47:50 | 56:05:19 | -1.06 | 2.3821 | 1.905 | 119.8 | 0 | 0 | 1.905 | 119.8 | 0.005855 | 0 | 368.23 | 2024-03-03 22:31:18 | -0.002525
7366 | 5 | 6 | CC DChg | 01:47:55 | 56:05:23 | -1.06 | 2.3719 | 1.906 | 119.89 | 0 | 0 | 1.906 | 119.89 | 0.005858 | 0 | 368.44 | 2024-03-03 22:31:22 | -0.002514
7367 | 5 | 6 | CC DChg | 01:48:00 | 56:05:28 | -1.06 | 2.3623 | 1.908 | 119.97 | 0 | 0 | 1.908 | 119.97 | 0.005861 | 0 | 368.64 | 2024-03-03 22:31:27 | -0.002504
7368 | 5 | 6 | CC DChg | 01:48:04 | 56:05:32 | -1.06 | 2.3521 | 1.909 | 120.06 | 0 | 0 | 1.909 | 120.06 | 0.005865 | 0 | 368.84 | 2024-03-03 22:31:31 | -0.002493
7369 | 5 | 6 | CC DChg | 01:48:08 | 56:05:37 | -1.06 | 2.3421 | 1.91 | 120.13 | 0 | 0 | 1.91 | 120.13 | 0.005867 | 0 | 369.02 | 2024-03-03 22:31:36 | -0.002483
7370 | 5 | 6 | CC DChg | 01:48:13 | 56:05:41 | -1.06 | 2.3319 | 1.911 | 120.21 | 0 | 0 | 1.911 | 120.21 | 0.00587 | 0 | 369.21 | 2024-03-03 22:31:40 | -0.002472
7371 | 5 | 6 | CC DChg | 01:48:17 | 56:05:45 | -1.06 | 2.3217 | 1.913 | 120.29 | 0 | 0 | 1.913 | 120.29 | 0.005873 | 0 | 369.39 | 2024-03-03 22:31:44 | -0.002461
7372 | 5 | 6 | CC DChg | 01:48:21 | 56:05:49 | -1.059 | 2.3115 | 1.914 | 120.37 | 0 | 0 | 1.914 | 120.37 | 0.005876 | 0 | 369.57 | 2024-03-03 22:31:48 | -0.002448
7373 | 5 | 6 | CC DChg | 01:48:25 | 56:05:53 | -1.06 | 2.3015 | 1.915 | 120.44 | 0 | 0 | 1.915 | 120.44 | 0.005879 | 0 | 369.73 | 2024-03-03 22:31:52 | -0.00244
7374 | 5 | 6 | CC DChg | 01:48:29 | 56:05:57 | -1.06 | 2.2913 | 1.916 | 120.51 | 0 | 0 | 1.916 | 120.51 | 0.005881 | 0 | 369.89 | 2024-03-03 22:31:56 | -0.002429
7375 | 5 | 6 | CC DChg | 01:48:30 | 56:05:58 | -1.06 | 2.2885 | 1.916 | 120.53 | 0 | 0 | 1.916 | 120.53 | 0.005882 | 0 | 369.93 | 2024-03-03 22:31:57 | -0.002426
7376 | 5 | 6 | CC DChg | 01:48:33 | 56:06:01 | -1.059 | 2.2783 | 1.917 | 120.59 | 0 | 0 | 1.917 | 120.59 | 0.005884 | 0 | 370.09 | 2024-03-03 22:32:01 | -0.002413
7377 | 5 | 6 | CC DChg | 01:48:37 | 56:06:05 | -1.06 | 2.2681 | 1.919 | 120.66 | 0 | 0 | 1.919 | 120.66 | 0.005887 | 0 | 370.25 | 2024-03-03 22:32:04 | -0.002404
7378 | 5 | 6 | CC DChg | 01:48:40 | 56:06:09 | -1.06 | 2.2581 | 1.92 | 120.73 | 0 | 0 | 1.92 | 120.73 | 0.005889 | 0 | 370.39 | 2024-03-03 22:32:08 | -0.002394
7379 | 5 | 6 | CC DChg | 01:48:44 | 56:06:12 | -1.06 | 2.2479 | 1.921 | 120.79 | 0 | 0 | 1.921 | 120.79 | 0.005892 | 0 | 370.53 | 2024-03-03 22:32:11 | -0.002383
7380 | 5 | 6 | CC DChg | 01:48:47 | 56:06:15 | -1.06 | 2.2377 | 1.922 | 120.85 | 0 | 0 | 1.922 | 120.85 | 0.005894 | 0 | 370.67 | 2024-03-03 22:32:15 | -0.002372
7381 | 5 | 6 | CC DChg | 01:48:50 | 56:06:19 | -1.06 | 2.2274 | 1.923 | 120.91 | 0 | 0 | 1.923 | 120.91 | 0.005896 | 0 | 370.81 | 2024-03-03 22:32:18 | -0.002361
7382 | 5 | 6 | CC DChg | 01:48:54 | 56:06:22 | -1.06 | 2.2172 | 1.924 | 120.98 | 0 | 0 | 1.924 | 120.98 | 0.005898 | 0 | 370.94 | 2024-03-03 22:32:21 | -0.00235
7383 | 5 | 6 | CC DChg | 01:48:57 | 56:06:25 | -1.06 | 2.2067 | 1.924 | 121.03 | 0 | 0 | 1.924 | 121.03 | 0.0059 | 0 | 371.07 | 2024-03-03 22:32:24 | -0.002339
7384 | 5 | 6 | CC DChg | 01:49:00 | 56:06:28 | -1.06 | 2.198 | 1.925 | 121.08 | 0 | 0 | 1.925 | 121.08 | 0.005902 | 0 | 371.18 | 2024-03-03 22:32:27 | -0.00233
7385 | 5 | 6 | CC DChg | 01:49:03 | 56:06:31 | -1.06 | 2.1875 | 1.926 | 121.14 | 0 | 0 | 1.926 | 121.14 | 0.005904 | 0 | 371.31 | 2024-03-03 22:32:30 | -0.002319
7386 | 5 | 6 | CC DChg | 01:49:06 | 56:06:34 | -1.06 | 2.1775 | 1.927 | 121.19 | 0 | 0 | 1.927 | 121.19 | 0.005906 | 0 | 371.42 | 2024-03-03 22:32:33 | -0.002308
7387 | 5 | 6 | CC DChg | 01:49:09 | 56:06:37 | -1.06 | 2.1667 | 1.928 | 121.25 | 0 | 0 | 1.928 | 121.25 | 0.005908 | 0 | 371.54 | 2024-03-03 22:32:36 | -0.002297
7388 | 5 | 6 | CC DChg | 01:49:11 | 56:06:40 | -1.06 | 2.1564 | 1.929 | 121.3 | 0 | 0 | 1.929 | 121.3 | 0.005909 | 0 | 371.66 | 2024-03-03 22:32:39 | -0.002286
7389 | 5 | 6 | CC DChg | 01:49:14 | 56:06:43 | -1.059 | 2.1462 | 1.93 | 121.36 | 0 | 0 | 1.93 | 121.36 | 0.005911 | 0 | 371.77 | 2024-03-03 22:32:42 | -0.002273
7390 | 5 | 6 | CC DChg | 01:49:17 | 56:06:45 | -1.06 | 2.136 | 1.93 | 121.41 | 0 | 0 | 1.93 | 121.41 | 0.005913 | 0 | 371.88 | 2024-03-03 22:32:44 | -0.002264
7391 | 5 | 6 | CC DChg | 01:49:20 | 56:06:48 | -1.06 | 2.1258 | 1.931 | 121.46 | 0 | 0 | 1.931 | 121.46 | 0.005915 | 0 | 371.99 | 2024-03-03 22:32:47 | -0.002253
7392 | 5 | 6 | CC DChg | 01:49:22 | 56:06:51 | -1.059 | 2.1158 | 1.932 | 121.5 | 0 | 0 | 1.932 | 121.5 | 0.005916 | 0 | 372.09 | 2024-03-03 22:32:50 | -0.002241
7393 | 5 | 6 | CC DChg | 01:49:25 | 56:06:53 | -1.06 | 2.1053 | 1.933 | 121.55 | 0 | 0 | 1.933 | 121.55 | 0.005918 | 0 | 372.19 | 2024-03-03 22:32:52 | -0.002232
7394 | 5 | 6 | CC DChg | 01:49:27 | 56:06:56 | -1.06 | 2.0951 | 1.933 | 121.6 | 0 | 0 | 1.933 | 121.6 | 0.005919 | 0 | 372.29 | 2024-03-03 22:32:55 | -0.002221
7395 | 5 | 6 | CC DChg | 01:49:30 | 56:06:58 | -1.059 | 2.0861 | 1.934 | 121.64 | 0 | 0 | 1.934 | 121.64 | 0.005921 | 0 | 372.37 | 2024-03-03 22:32:57 | -0.002209
7396 | 5 | 6 | CC DChg | 01:49:32 | 56:07:00 | -1.06 | 2.0758 | 1.935 | 121.68 | 0 | 0 | 1.935 | 121.68 | 0.005922 | 0 | 372.47 | 2024-03-03 22:32:59 | -0.0022
7397 | 5 | 6 | CC DChg | 01:49:34 | 56:07:03 | -1.06 | 2.0656 | 1.935 | 121.73 | 0 | 0 | 1.935 | 121.73 | 0.005924 | 0 | 372.56 | 2024-03-03 22:33:02 | -0.00219
7398 | 5 | 6 | CC DChg | 01:49:37 | 56:07:05 | -1.06 | 2.0554 | 1.936 | 121.77 | 0 | 0 | 1.936 | 121.77 | 0.005925 | 0 | 372.65 | 2024-03-03 22:33:04 | -0.002179
7399 | 5 | 6 | CC DChg | 01:49:39 | 56:07:07 | -1.06 | 2.0452 | 1.937 | 121.82 | 0 | 0 | 1.937 | 121.82 | 0.005927 | 0 | 372.74 | 2024-03-03 22:33:07 | -0.002168
7400 | 5 | 6 | CC DChg | 01:49:41 | 56:07:10 | -1.06 | 2.0352 | 1.938 | 121.86 | 0 | 0 | 1.938 | 121.86 | 0.005928 | 0 | 372.82 | 2024-03-03 22:33:09 | -0.002157
7401 | 5 | 6 | CC DChg | 01:49:44 | 56:07:12 | -1.059 | 2.025 | 1.938 | 121.9 | 0 | 0 | 1.938 | 121.9 | 0.005929 | 0 | 372.91 | 2024-03-03 22:33:11 | -0.002144
7402 | 5 | 6 | CC DChg | 01:49:46 | 56:07:14 | -1.06 | 2.0145 | 1.939 | 121.94 | 0 | 0 | 1.939 | 121.94 | 0.005931 | 0 | 372.99 | 2024-03-03 22:33:13 | -0.002135
7403 | 5 | 6 | CC DChg | 01:49:48 | 56:07:16 | -1.059 | 2.0045 | 1.939 | 121.98 | 0 | 0 | 1.939 | 121.98 | 0.005932 | 0 | 373.07 | 2024-03-03 22:33:15 | -0.002123
7404 | 5 | 6 | CC DChg | 01:49:50 | 56:07:19 | -1.06 | 1.994 | 1.94 | 122.02 | 0 | 0 | 1.94 | 122.02 | 0.005933 | 0 | 373.15 | 2024-03-03 22:33:18 | -0.002114
7405 | 5 | 6 | CC DChg | 01:49:52 | 56:07:21 | -1.06 | 1.9835 | 1.941 | 122.06 | 0 | 0 | 1.941 | 122.06 | 0.005934 | 0 | 373.23 | 2024-03-03 22:33:20 | -0.002103
7406 | 5 | 6 | CC DChg | 01:49:54 | 56:07:23 | -1.06 | 1.9735 | 1.941 | 122.1 | 0 | 0 | 1.941 | 122.1 | 0.005936 | 0 | 373.31 | 2024-03-03 22:33:22 | -0.002092
7407 | 5 | 6 | CC DChg | 01:49:57 | 56:07:25 | -1.06 | 1.9633 | 1.942 | 122.14 | 0 | 0 | 1.942 | 122.14 | 0.005937 | 0 | 373.38 | 2024-03-03 22:33:24 | -0.002081
7408 | 5 | 6 | CC DChg | 01:49:59 | 56:07:27 | -1.06 | 1.9528 | 1.943 | 122.18 | 0 | 0 | 1.943 | 122.18 | 0.005938 | 0 | 373.46 | 2024-03-03 22:33:26 | -0.00207
7409 | 5 | 6 | CC DChg | 01:50:00 | 56:07:28 | -1.06 | 1.9481 | 1.943 | 122.19 | 0 | 0 | 1.943 | 122.19 | 0.005939 | 0 | 373.49 | 2024-03-03 22:33:27 | -0.002065
7410 | 5 | 6 | CC DChg | 01:50:02 | 56:07:30 | -1.06 | 1.9379 | 1.943 | 122.23 | 0 | 0 | 1.943 | 122.23 | 0.00594 | 0 | 373.56 | 2024-03-03 22:33:29 | -0.002054
7411 | 5 | 6 | CC DChg | 01:50:04 | 56:07:32 | -1.06 | 1.9277 | 1.944 | 122.27 | 0 | 0 | 1.944 | 122.27 | 0.005941 | 0 | 373.64 | 2024-03-03 22:33:31 | -0.002043
7412 | 5 | 6 | CC DChg | 01:50:05 | 56:07:34 | -1.06 | 1.9177 | 1.945 | 122.3 | 0 | 0 | 1.945 | 122.3 | 0.005942 | 0 | 373.7 | 2024-03-03 22:33:33 | -0.002033
7413 | 5 | 6 | CC DChg | 01:50:07 | 56:07:36 | -1.06 | 1.9075 | 1.945 | 122.34 | 0 | 0 | 1.945 | 122.34 | 0.005943 | 0 | 373.77 | 2024-03-03 22:33:35 | -0.002022
7414 | 5 | 6 | CC DChg | 01:50:09 | 56:07:37 | -1.059 | 1.8994 | 1.946 | 122.37 | 0 | 0 | 1.946 | 122.37 | 0.005944 | 0 | 373.82 | 2024-03-03 22:33:36 | -0.002011
7415 | 6 | 5 | CC Chg | 00:00:00 | 56:07:37 | 1.059 | 2.1304 | 0 | 0 | 0 | 0 | 0 | 0 | 0 | 0 | 0 | 2024-03-03 22:33:36 | 0.002256
7416 | 6 | 5 | CC Chg | 00:00:00 | 56:07:37 | 1.059 | 2.3105 | 0 | 0 | 0 | 0 | 0 | 0 | 0 | 0.01 | 0 | 2024-03-03 22:33:36 | 0.002447
7417 | 6 | 5 | CC Chg | 00:00:00 | 56:07:37 | 1.059 | 2.4274 | 0 | 0.01 | 0 | 0.01 | 0 | 0 | 0 | 0.01 | 0 | 2024-03-03 22:33:37 | 0.002571
7418 | 6 | 5 | CC Chg | 00:00:00 | 56:07:38 | 1.059 | 2.5145 | 0 | 0.01 | 0 | 0.01 | 0 | 0 | 0 | 0.02 | 0 | 2024-03-03 22:33:37 | 0.002663
7419 | 6 | 5 | CC Chg | 00:00:00 | 56:07:38 | 1.059 | 2.5961 | 0 | 0.01 | 0 | 0.01 | 0 | 0 | 0 | 0.02 | 0 | 2024-03-03 22:33:37 | 0.002749
7420 | 6 | 5 | CC Chg | 00:00:00 | 56:07:38 | 1.059 | 2.6714 | 0 | 0.01 | 0 | 0.01 | 0 | 0 | 0 | 0.03 | 0 | 2024-03-03 22:33:37 | 0.002829
7421 | 6 | 5 | CC Chg | 00:00:00 | 56:07:38 | 1.059 | 2.7167 | 0 | 0.01 | 0 | 0.01 | 0 | 0 | 1e-06 | 0.03 | 0 | 2024-03-03 22:33:37 | 0.002877
7422 | 6 | 5 | CC Chg | 00:00:00 | 56:07:38 | 1.059 | 2.7762 | 0 | 0.01 | 0 | 0.01 | 0 | 0 | 1e-06 | 0.04 | 0 | 2024-03-03 22:33:37 | 0.00294
7423 | 6 | 5 | CC Chg | 00:00:00 | 56:07:38 | 1.059 | 2.8267 | 0 | 0.02 | 0 | 0.02 | 0 | 0 | 1e-06 | 0.04 | 0 | 2024-03-03 22:33:37 | 0.002993
7424 | 6 | 5 | CC Chg | 00:00:01 | 56:07:38 | 1.059 | 2.8683 | 0 | 0.02 | 0 | 0.02 | 0 | 0 | 1e-06 | 0.05 | 0 | 2024-03-03 22:33:37 | 0.003038
7425 | 6 | 5 | CC Chg | 00:00:01 | 56:07:38 | 1.059 | 2.902 | 0 | 0.02 | 0 | 0.02 | 0 | 0 | 1e-06 | 0.05 | 0 | 2024-03-03 22:33:37 | 0.003073
7426 | 6 | 5 | CC Chg | 00:00:01 | 56:07:38 | 1.059 | 2.9296 | 0 | 0.02 | 0 | 0.02 | 0 | 0 | 1e-06 | 0.06 | 0 | 2024-03-03 22:33:37 | 0.003102
7427 | 6 | 5 | CC Chg | 00:00:01 | 56:07:38 | 1.059 | 2.952 | 0 | 0.02 | 0 | 0.02 | 0 | 0 | 1e-06 | 0.06 | 0 | 2024-03-03 22:33:38 | 0.003126
7428 | 6 | 5 | CC Chg | 00:00:01 | 56:07:39 | 1.059 | 2.9644 | 0 | 0.03 | 0 | 0.03 | 0 | 0 | 1e-06 | 0.07 | 0 | 2024-03-03 22:33:38 | 0.003139
7429 | 6 | 5 | CC Chg | 00:00:01 | 56:07:39 | 1.059 | 2.9802 | 0 | 0.03 | 0 | 0.03 | 0 | 0 | 1e-06 | 0.08 | 0 | 2024-03-03 22:33:38 | 0.003156
7430 | 6 | 5 | CC Chg | 00:00:01 | 56:07:39 | 1.059 | 2.9932 | 0 | 0.03 | 0 | 0.03 | 0 | 0 | 1e-06 | 0.08 | 0 | 2024-03-03 22:33:38 | 0.00317
7431 | 6 | 5 | CC Chg | 00:00:01 | 56:07:39 | 1.059 | 3.0037 | 0.001 | 0.03 | 0.001 | 0.03 | 0 | 0 | 1e-06 | 0.09 | 0 | 2024-03-03 22:33:38 | 0.003181
7432 | 6 | 5 | CC Chg | 00:00:01 | 56:07:39 | 1.059 | 3.0199 | 0.001 | 0.04 | 0.001 | 0.04 | 0 | 0 | 2e-06 | 0.1 | 0 | 2024-03-03 22:33:38 | 0.003198
7433 | 6 | 5 | CC Chg | 00:00:02 | 56:07:39 | 1.059 | 3.0341 | 0.001 | 0.04 | 0.001 | 0.04 | 0 | 0 | 2e-06 | 0.11 | 0 | 2024-03-03 22:33:38 | 0.003213
7434 | 6 | 5 | CC Chg | 00:00:02 | 56:07:40 | 1.059 | 3.045 | 0.001 | 0.05 | 0.001 | 0.05 | 0 | 0 | 2e-06 | 0.13 | 0 | 2024-03-03 22:33:39 | 0.003225
7435 | 6 | 5 | CC Chg | 00:00:03 | 56:07:40 | 1.059 | 3.0552 | 0.001 | 0.06 | 0.001 | 0.06 | 0 | 0 | 3e-06 | 0.16 | 0 | 2024-03-03 22:33:39 | 0.003235
7436 | 6 | 5 | CC Chg | 00:00:03 | 56:07:41 | 1.059 | 3.0657 | 0.001 | 0.07 | 0.001 | 0.07 | 0 | 0 | 3e-06 | 0.21 | 0 | 2024-03-03 22:33:40 | 0.003247
7437 | 6 | 5 | CC Chg | 00:00:05 | 56:07:43 | 1.06 | 3.076 | 0.002 | 0.1 | 0.002 | 0.1 | 0 | 0 | 5e-06 | 0.3 | 0 | 2024-03-03 22:33:42 | 0.003261
7438 | 6 | 5 | CC Chg | 00:00:08 | 56:07:46 | 1.06 | 3.0862 | 0.002 | 0.16 | 0.002 | 0.16 | 0 | 0 | 7e-06 | 0.47 | 0 | 2024-03-03 22:33:45 | 0.003271
7439 | 6 | 5 | CC Chg | 00:00:14 | 56:07:52 | 1.06 | 3.0964 | 0.004 | 0.27 | 0.004 | 0.27 | 0 | 0 | 1.3e-05 | 0.82 | 0 | 2024-03-03 22:33:51 | 0.003282
7440 | 6 | 5 | CC Chg | 00:00:27 | 56:08:04 | 1.06 | 3.1067 | 0.008 | 0.5 | 0.008 | 0.5 | 0 | 0 | 2.5e-05 | 1.55 | 0 | 2024-03-03 22:34:03 | 0.003293
7441 | 6 | 5 | CC Chg | 00:00:30 | 56:08:07 | 1.06 | 3.1079 | 0.009 | 0.56 | 0.009 | 0.56 | 0 | 0 | 2.7e-05 | 1.71 | 0 | 2024-03-03 22:34:06 | 0.003294
7442 | 6 | 5 | CC Chg | 00:01:00 | 56:08:37 | 1.06 | 3.1178 | 0.018 | 1.11 | 0.018 | 1.11 | 0 | 0 | 5.5e-05 | 3.44 | 0 | 2024-03-03 22:34:36 | 0.003305
7443 | 6 | 5 | CC Chg | 00:01:30 | 56:09:07 | 1.06 | 3.124 | 0.026 | 1.67 | 0.026 | 1.67 | 0 | 0 | 8.2e-05 | 5.17 | 0 | 2024-03-03 22:35:06 | 0.003311
7444 | 6 | 5 | CC Chg | 00:02:00 | 56:09:37 | 1.06 | 3.1284 | 0.035 | 2.22 | 0.035 | 2.22 | 0 | 0 | 0.00011 | 6.91 | 0 | 2024-03-03 22:35:36 | 0.003316
7445 | 6 | 5 | CC Chg | 00:02:30 | 56:10:07 | 1.059 | 3.1324 | 0.044 | 2.78 | 0.044 | 2.78 | 0 | 0 | 0.000137 | 8.64 | 0 | 2024-03-03 22:36:06 | 0.003317
7446 | 6 | 5 | CC Chg | 00:03:00 | 56:10:37 | 1.06 | 3.1358 | 0.053 | 3.33 | 0.053 | 3.33 | 0 | 0 | 0.000165 | 10.39 | 0 | 2024-03-03 22:36:36 | 0.003324
7447 | 6 | 5 | CC Chg | 00:03:30 | 56:11:07 | 1.06 | 3.1392 | 0.062 | 3.89 | 0.062 | 3.89 | 0 | 0 | 0.000193 | 12.13 | 0 | 2024-03-03 22:37:06 | 0.003328
7448 | 6 | 5 | CC Chg | 00:04:00 | 56:11:37 | 1.06 | 3.142 | 0.071 | 4.44 | 0.071 | 4.44 | 0 | 0 | 0.000221 | 13.87 | 0 | 2024-03-03 22:37:36 | 0.003331
7449 | 6 | 5 | CC Chg | 00:04:30 | 56:12:07 | 1.059 | 3.1451 | 0.079 | 5 | 0.079 | 5 | 0 | 0 | 0.000248 | 15.62 | 0 | 2024-03-03 22:38:06 | 0.003331
7450 | 6 | 5 | CC Chg | 00:05:00 | 56:12:37 | 1.06 | 3.1476 | 0.088 | 5.55 | 0.088 | 5.55 | 0 | 0 | 0.000276 | 17.37 | 0 | 2024-03-03 22:38:36 | 0.003336
7451 | 6 | 5 | CC Chg | 00:05:30 | 56:13:07 | 1.06 | 3.1501 | 0.097 | 6.11 | 0.097 | 6.11 | 0 | 0 | 0.000304 | 19.12 | 0 | 2024-03-03 22:39:06 | 0.003339
7452 | 6 | 5 | CC Chg | 00:06:00 | 56:13:37 | 1.06 | 3.1525 | 0.106 | 6.67 | 0.106 | 6.67 | 0 | 0 | 0.000332 | 20.87 | 0 | 2024-03-03 22:39:36 | 0.003342
7453 | 6 | 5 | CC Chg | 00:06:30 | 56:14:07 | 1.059 | 3.155 | 0.115 | 7.22 | 0.115 | 7.22 | 0 | 0 | 0.00036 | 22.62 | 0 | 2024-03-03 22:40:06 | 0.003341
7454 | 6 | 5 | CC Chg | 00:07:00 | 56:14:37 | 1.06 | 3.1572 | 0.124 | 7.78 | 0.124 | 7.78 | 0 | 0 | 0.000387 | 24.37 | 0 | 2024-03-03 22:40:36 | 0.003347
7455 | 6 | 5 | CC Chg | 00:07:30 | 56:15:07 | 1.059 | 3.1594 | 0.132 | 8.33 | 0.132 | 8.33 | 0 | 0 | 0.000415 | 26.13 | 0 | 2024-03-03 22:41:06 | 0.003346
7456 | 6 | 5 | CC Chg | 00:08:00 | 56:15:37 | 1.06 | 3.1618 | 0.141 | 8.89 | 0.141 | 8.89 | 0 | 0 | 0.000443 | 27.88 | 0 | 2024-03-03 22:41:36 | 0.003352
7457 | 6 | 5 | CC Chg | 00:08:30 | 56:16:07 | 1.059 | 3.1637 | 0.15 | 9.44 | 0.15 | 9.44 | 0 | 0 | 0.000471 | 29.64 | 0 | 2024-03-03 22:42:06 | 0.00335
7458 | 6 | 5 | CC Chg | 00:09:00 | 56:16:37 | 1.06 | 3.1659 | 0.159 | 10 | 0.159 | 10 | 0 | 0 | 0.000499 | 31.4 | 0 | 2024-03-03 22:42:36 | 0.003356
7459 | 6 | 5 | CC Chg | 00:09:30 | 56:17:07 | 1.06 | 3.1677 | 0.168 | 10.55 | 0.168 | 10.55 | 0 | 0 | 0.000527 | 33.15 | 0 | 2024-03-03 22:43:06 | 0.003358
7460 | 6 | 5 | CC Chg | 00:10:00 | 56:17:37 | 1.06 | 3.1699 | 0.177 | 11.11 | 0.177 | 11.11 | 0 | 0 | 0.000555 | 34.91 | 0 | 2024-03-03 22:43:36 | 0.00336
7461 | 6 | 5 | CC Chg | 00:10:30 | 56:18:07 | 1.06 | 3.1718 | 0.185 | 11.66 | 0.185 | 11.66 | 0 | 0 | 0.000583 | 36.68 | 0 | 2024-03-03 22:44:06 | 0.003362
7462 | 6 | 5 | CC Chg | 00:11:00 | 56:18:37 | 1.06 | 3.1736 | 0.194 | 12.22 | 0.194 | 12.22 | 0 | 0 | 0.000611 | 38.44 | 0 | 2024-03-03 22:44:36 | 0.003364
7463 | 6 | 5 | CC Chg | 00:11:30 | 56:19:07 | 1.06 | 3.1752 | 0.203 | 12.78 | 0.203 | 12.78 | 0 | 0 | 0.000639 | 40.2 | 0 | 2024-03-03 22:45:06 | 0.003366
7464 | 6 | 5 | CC Chg | 00:12:00 | 56:19:37 | 1.06 | 3.1773 | 0.212 | 13.33 | 0.212 | 13.33 | 0 | 0 | 0.000667 | 41.97 | 0 | 2024-03-03 22:45:36 | 0.003368
7465 | 6 | 5 | CC Chg | 00:12:30 | 56:20:07 | 1.059 | 3.1789 | 0.221 | 13.89 | 0.221 | 13.89 | 0 | 0 | 0.000695 | 43.73 | 0 | 2024-03-03 22:46:06 | 0.003366
7466 | 6 | 5 | CC Chg | 00:13:00 | 56:20:37 | 1.059 | 3.1808 | 0.23 | 14.44 | 0.23 | 14.44 | 0 | 0 | 0.000723 | 45.5 | 0 | 2024-03-03 22:46:36 | 0.003368
7467 | 6 | 5 | CC Chg | 00:13:30 | 56:21:07 | 1.06 | 3.1823 | 0.238 | 15 | 0.238 | 15 | 0 | 0 | 0.000752 | 47.26 | 0 | 2024-03-03 22:47:06 | 0.003373
7468 | 6 | 5 | CC Chg | 00:14:00 | 56:21:37 | 1.06 | 3.1845 | 0.247 | 15.55 | 0.247 | 15.55 | 0 | 0 | 0.00078 | 49.03 | 0 | 2024-03-03 22:47:36 | 0.003376
7469 | 6 | 5 | CC Chg | 00:14:30 | 56:22:07 | 1.06 | 3.186 | 0.256 | 16.11 | 0.256 | 16.11 | 0 | 0 | 0.000808 | 50.8 | 0 | 2024-03-03 22:48:06 | 0.003377
7470 | 6 | 5 | CC Chg | 00:15:00 | 56:22:37 | 1.059 | 3.1876 | 0.265 | 16.66 | 0.265 | 16.66 | 0 | 0 | 0.000836 | 52.57 | 0 | 2024-03-03 22:48:36 | 0.003376
7471 | 6 | 5 | CC Chg | 00:15:30 | 56:23:07 | 1.06 | 3.1891 | 0.274 | 17.22 | 0.274 | 17.22 | 0 | 0 | 0.000864 | 54.34 | 0 | 2024-03-03 22:49:06 | 0.00338
7472 | 6 | 5 | CC Chg | 00:16:00 | 56:23:37 | 1.06 | 3.1907 | 0.283 | 17.77 | 0.283 | 17.77 | 0 | 0 | 0.000892 | 56.11 | 0 | 2024-03-03 22:49:36 | 0.003382
7473 | 6 | 5 | CC Chg | 00:16:30 | 56:24:07 | 1.06 | 3.1925 | 0.291 | 18.33 | 0.291 | 18.33 | 0 | 0 | 0.00092 | 57.89 | 0 | 2024-03-03 22:50:06 | 0.003384
7474 | 6 | 5 | CC Chg | 00:17:00 | 56:24:37 | 1.06 | 3.1941 | 0.3 | 18.89 | 0.3 | 18.89 | 0 | 0 | 0.000949 | 59.66 | 0 | 2024-03-03 22:50:36 | 0.003386
7475 | 6 | 5 | CC Chg | 00:17:30 | 56:25:07 | 1.06 | 3.1956 | 0.309 | 19.44 | 0.309 | 19.44 | 0 | 0 | 0.000977 | 61.44 | 0 | 2024-03-03 22:51:06 | 0.003387
7476 | 6 | 5 | CC Chg | 00:18:00 | 56:25:37 | 1.06 | 3.1972 | 0.318 | 20 | 0.318 | 20 | 0 | 0 | 0.001005 | 63.21 | 0 | 2024-03-03 22:51:36 | 0.003389
7477 | 6 | 5 | CC Chg | 00:18:30 | 56:26:07 | 1.06 | 3.1987 | 0.327 | 20.55 | 0.327 | 20.55 | 0 | 0 | 0.001033 | 64.99 | 0 | 2024-03-03 22:52:06 | 0.003391
7478 | 6 | 5 | CC Chg | 00:19:00 | 56:26:37 | 1.059 | 3.2003 | 0.336 | 21.11 | 0.336 | 21.11 | 0 | 0 | 0.001062 | 66.76 | 0 | 2024-03-03 22:52:36 | 0.003389
7479 | 6 | 5 | CC Chg | 00:19:30 | 56:27:07 | 1.06 | 3.2018 | 0.344 | 21.66 | 0.344 | 21.66 | 0 | 0 | 0.00109 | 68.54 | 0 | 2024-03-03 22:53:06 | 0.003394
7480 | 6 | 5 | CC Chg | 00:20:00 | 56:27:37 | 1.06 | 3.2034 | 0.353 | 22.22 | 0.353 | 22.22 | 0 | 0 | 0.001118 | 70.32 | 0 | 2024-03-03 22:53:36 | 0.003396
7481 | 6 | 5 | CC Chg | 00:20:30 | 56:28:07 | 1.059 | 3.2049 | 0.362 | 22.77 | 0.362 | 22.77 | 0 | 0 | 0.001146 | 72.1 | 0 | 2024-03-03 22:54:06 | 0.003394
7482 | 6 | 5 | CC Chg | 00:21:00 | 56:28:37 | 1.06 | 3.2062 | 0.371 | 23.33 | 0.371 | 23.33 | 0 | 0 | 0.001175 | 73.88 | 0 | 2024-03-03 22:54:36 | 0.003399
7483 | 6 | 5 | CC Chg | 00:21:30 | 56:29:07 | 1.059 | 3.208 | 0.38 | 23.88 | 0.38 | 23.88 | 0 | 0 | 0.001203 | 75.66 | 0 | 2024-03-03 22:55:06 | 0.003397
7484 | 6 | 5 | CC Chg | 00:22:00 | 56:29:37 | 1.06 | 3.2096 | 0.389 | 24.44 | 0.389 | 24.44 | 0 | 0 | 0.001231 | 77.45 | 0 | 2024-03-03 22:55:36 | 0.003402
7485 | 6 | 5 | CC Chg | 00:22:30 | 56:30:07 | 1.059 | 3.2111 | 0.397 | 24.99 | 0.397 | 24.99 | 0 | 0 | 0.00126 | 79.23 | 0 | 2024-03-03 22:56:06 | 0.003401
7486 | 6 | 5 | CC Chg | 00:23:00 | 56:30:37 | 1.06 | 3.2124 | 0.406 | 25.55 | 0.406 | 25.55 | 0 | 0 | 0.001288 | 81.01 | 0 | 2024-03-03 22:56:36 | 0.003405
7487 | 6 | 5 | CC Chg | 00:23:30 | 56:31:07 | 1.06 | 3.2139 | 0.415 | 26.11 | 0.415 | 26.11 | 0 | 0 | 0.001316 | 82.8 | 0 | 2024-03-03 22:57:06 | 0.003407
7488 | 6 | 5 | CC Chg | 00:24:00 | 56:31:37 | 1.059 | 3.2158 | 0.424 | 26.66 | 0.424 | 26.66 | 0 | 0 | 0.001345 | 84.58 | 0 | 2024-03-03 22:57:36 | 0.003406
7489 | 6 | 5 | CC Chg | 00:24:30 | 56:32:07 | 1.059 | 3.217 | 0.433 | 27.22 | 0.433 | 27.22 | 0 | 0 | 0.001373 | 86.37 | 0 | 2024-03-03 22:58:06 | 0.003407
7490 | 6 | 5 | CC Chg | 00:25:00 | 56:32:37 | 1.059 | 3.2186 | 0.442 | 27.77 | 0.442 | 27.77 | 0 | 0 | 0.001402 | 88.16 | 0 | 2024-03-03 22:58:36 | 0.003408
7491 | 6 | 5 | CC Chg | 00:25:30 | 56:33:07 | 1.06 | 3.2201 | 0.45 | 28.33 | 0.45 | 28.33 | 0 | 0 | 0.00143 | 89.94 | 0 | 2024-03-03 22:59:06 | 0.003413
7492 | 6 | 5 | CC Chg | 00:26:00 | 56:33:37 | 1.059 | 3.2214 | 0.459 | 28.88 | 0.459 | 28.88 | 0 | 0 | 0.001459 | 91.73 | 0 | 2024-03-03 22:59:36 | 0.003411
7493 | 6 | 5 | CC Chg | 00:26:30 | 56:34:07 | 1.06 | 3.2232 | 0.468 | 29.44 | 0.468 | 29.44 | 0 | 0 | 0.001487 | 93.52 | 0 | 2024-03-03 23:00:06 | 0.003417
7494 | 6 | 5 | CC Chg | 00:27:00 | 56:34:37 | 1.059 | 3.2248 | 0.477 | 29.99 | 0.477 | 29.99 | 0 | 0 | 0.001515 | 95.31 | 0 | 2024-03-03 23:00:36 | 0.003415
7495 | 6 | 5 | CC Chg | 00:27:30 | 56:35:07 | 1.06 | 3.226 | 0.486 | 30.55 | 0.486 | 30.55 | 0 | 0 | 0.001544 | 97.11 | 0 | 2024-03-03 23:01:06 | 0.00342
7496 | 6 | 5 | CC Chg | 00:28:00 | 56:35:37 | 1.06 | 3.2276 | 0.495 | 31.1 | 0.495 | 31.1 | 0 | 0 | 0.001572 | 98.9 | 0 | 2024-03-03 23:01:36 | 0.003421
7497 | 6 | 5 | CC Chg | 00:28:30 | 56:36:07 | 1.06 | 3.2291 | 0.503 | 31.66 | 0.503 | 31.66 | 0 | 0 | 0.001601 | 100.69 | 0 | 2024-03-03 23:02:06 | 0.003423
7498 | 6 | 5 | CC Chg | 00:29:00 | 56:36:37 | 1.06 | 3.2304 | 0.512 | 32.22 | 0.512 | 32.22 | 0 | 0 | 0.00163 | 102.48 | 0 | 2024-03-03 23:02:36 | 0.003424
7499 | 6 | 5 | CC Chg | 00:29:30 | 56:37:07 | 1.06 | 3.2322 | 0.521 | 32.77 | 0.521 | 32.77 | 0 | 0 | 0.001658 | 104.28 | 0 | 2024-03-03 23:03:06 | 0.003426
7500 | 6 | 5 | CC Chg | 00:30:00 | 56:37:37 | 1.06 | 3.2338 | 0.53 | 33.33 | 0.53 | 33.33 | 0 | 0 | 0.001687 | 106.08 | 0 | 2024-03-03 23:03:36 | 0.003428
7501 | 6 | 5 | CC Chg | 00:30:30 | 56:38:07 | 1.06 | 3.2353 | 0.539 | 33.88 | 0.539 | 33.88 | 0 | 0 | 0.001715 | 107.87 | 0 | 2024-03-03 23:04:06 | 0.003429
7502 | 6 | 5 | CC Chg | 00:31:00 | 56:38:37 | 1.06 | 3.2366 | 0.548 | 34.44 | 0.548 | 34.44 | 0 | 0 | 0.001744 | 109.67 | 0 | 2024-03-03 23:04:36 | 0.003431
7503 | 6 | 5 | CC Chg | 00:31:30 | 56:39:07 | 1.059 | 3.2381 | 0.556 | 34.99 | 0.556 | 34.99 | 0 | 0 | 0.001772 | 111.47 | 0 | 2024-03-03 23:05:06 | 0.003429
7504 | 6 | 5 | CC Chg | 00:32:00 | 56:39:37 | 1.06 | 3.24 | 0.565 | 35.55 | 0.565 | 35.55 | 0 | 0 | 0.001801 | 113.27 | 0 | 2024-03-03 23:05:36 | 0.003434
7505 | 6 | 5 | CC Chg | 00:32:30 | 56:40:07 | 1.06 | 3.2415 | 0.574 | 36.1 | 0.574 | 36.1 | 0 | 0 | 0.00183 | 115.07 | 0 | 2024-03-03 23:06:06 | 0.003436
7506 | 6 | 5 | CC Chg | 00:33:00 | 56:40:37 | 1.059 | 3.2431 | 0.583 | 36.66 | 0.583 | 36.66 | 0 | 0 | 0.001858 | 116.87 | 0 | 2024-03-03 23:06:36 | 0.003434
7507 | 6 | 5 | CC Chg | 00:33:30 | 56:41:07 | 1.059 | 3.2446 | 0.592 | 37.21 | 0.592 | 37.21 | 0 | 0 | 0.001887 | 118.67 | 0 | 2024-03-03 23:07:06 | 0.003436
7508 | 6 | 5 | CC Chg | 00:34:00 | 56:41:37 | 1.06 | 3.2465 | 0.601 | 37.77 | 0.601 | 37.77 | 0 | 0 | 0.001915 | 120.47 | 0 | 2024-03-03 23:07:36 | 0.003441
7509 | 6 | 5 | CC Chg | 00:34:30 | 56:42:07 | 1.06 | 3.248 | 0.609 | 38.33 | 0.609 | 38.33 | 0 | 0 | 0.001944 | 122.27 | 0 | 2024-03-03 23:08:06 | 0.003443
7510 | 6 | 5 | CC Chg | 00:35:00 | 56:42:37 | 1.06 | 3.2496 | 0.618 | 38.88 | 0.618 | 38.88 | 0 | 0 | 0.001973 | 124.08 | 0 | 2024-03-03 23:08:36 | 0.003445
7511 | 6 | 5 | CC Chg | 00:35:30 | 56:43:07 | 1.06 | 3.2511 | 0.627 | 39.44 | 0.627 | 39.44 | 0 | 0 | 0.002002 | 125.88 | 0 | 2024-03-03 23:09:06 | 0.003446
7512 | 6 | 5 | CC Chg | 00:36:00 | 56:43:37 | 1.06 | 3.2527 | 0.636 | 39.99 | 0.636 | 39.99 | 0 | 0 | 0.00203 | 127.69 | 0 | 2024-03-03 23:09:36 | 0.003448
7513 | 6 | 5 | CC Chg | 00:36:30 | 56:44:07 | 1.06 | 3.2545 | 0.645 | 40.55 | 0.645 | 40.55 | 0 | 0 | 0.002059 | 129.5 | 0 | 2024-03-03 23:10:06 | 0.00345
7514 | 6 | 5 | CC Chg | 00:37:00 | 56:44:37 | 1.06 | 3.2561 | 0.654 | 41.1 | 0.654 | 41.1 | 0 | 0 | 0.002088 | 131.31 | 0 | 2024-03-03 23:10:36 | 0.003451
7515 | 6 | 5 | CC Chg | 00:37:30 | 56:45:07 | 1.06 | 3.2579 | 0.662 | 41.66 | 0.662 | 41.66 | 0 | 0 | 0.002117 | 133.11 | 0 | 2024-03-03 23:11:06 | 0.003453
7516 | 6 | 5 | CC Chg | 00:38:00 | 56:45:37 | 1.059 | 3.2595 | 0.671 | 42.21 | 0.671 | 42.21 | 0 | 0 | 0.002145 | 134.92 | 0 | 2024-03-03 23:11:36 | 0.003452
7517 | 6 | 5 | CC Chg | 00:38:30 | 56:46:07 | 1.06 | 3.261 | 0.68 | 42.77 | 0.68 | 42.77 | 0 | 0 | 0.002174 | 136.74 | 0 | 2024-03-03 23:12:06 | 0.003457
7518 | 6 | 5 | CC Chg | 00:39:00 | 56:46:37 | 1.06 | 3.2632 | 0.689 | 43.32 | 0.689 | 43.32 | 0 | 0 | 0.002203 | 138.55 | 0 | 2024-03-03 23:12:36 | 0.003459
7519 | 6 | 5 | CC Chg | 00:39:30 | 56:47:07 | 1.06 | 3.2648 | 0.698 | 43.88 | 0.698 | 43.88 | 0 | 0 | 0.002232 | 140.36 | 0 | 2024-03-03 23:13:06 | 0.003461
7520 | 6 | 5 | CC Chg | 00:40:00 | 56:47:37 | 1.06 | 3.2663 | 0.707 | 44.43 | 0.707 | 44.43 | 0 | 0 | 0.002261 | 142.17 | 0 | 2024-03-03 23:13:36 | 0.003462
7521 | 6 | 5 | CC Chg | 00:40:30 | 56:48:07 | 1.059 | 3.2682 | 0.715 | 44.99 | 0.715 | 44.99 | 0 | 0 | 0.002289 | 143.99 | 0 | 2024-03-03 23:14:06 | 0.003461
7522 | 6 | 5 | CC Chg | 00:41:00 | 56:48:37 | 1.059 | 3.2703 | 0.724 | 45.55 | 0.724 | 45.55 | 0 | 0 | 0.002318 | 145.8 | 0 | 2024-03-03 23:14:36 | 0.003463
7523 | 6 | 5 | CC Chg | 00:41:30 | 56:49:07 | 1.059 | 3.2719 | 0.733 | 46.1 | 0.733 | 46.1 | 0 | 0 | 0.002347 | 147.62 | 0 | 2024-03-03 23:15:06 | 0.003465
7524 | 6 | 5 | CC Chg | 00:42:00 | 56:49:37 | 1.059 | 3.2738 | 0.742 | 46.66 | 0.742 | 46.66 | 0 | 0 | 0.002376 | 149.44 | 0 | 2024-03-03 23:15:36 | 0.003467
7525 | 6 | 5 | CC Chg | 00:42:30 | 56:50:07 | 1.06 | 3.2756 | 0.751 | 47.21 | 0.751 | 47.21 | 0 | 0 | 0.002405 | 151.26 | 0 | 2024-03-03 23:16:06 | 0.003472
7526 | 6 | 5 | CC Chg | 00:43:00 | 56:50:37 | 1.06 | 3.2772 | 0.759 | 47.77 | 0.759 | 47.77 | 0 | 0 | 0.002434 | 153.08 | 0 | 2024-03-03 23:16:36 | 0.003474
7527 | 6 | 5 | CC Chg | 00:43:30 | 56:51:07 | 1.06 | 3.2793 | 0.768 | 48.32 | 0.768 | 48.32 | 0 | 0 | 0.002463 | 154.9 | 0 | 2024-03-03 23:17:06 | 0.003476
7528 | 6 | 5 | CC Chg | 00:44:00 | 56:51:37 | 1.059 | 3.2812 | 0.777 | 48.88 | 0.777 | 48.88 | 0 | 0 | 0.002492 | 156.72 | 0 | 2024-03-03 23:17:36 | 0.003475
7529 | 6 | 5 | CC Chg | 00:44:30 | 56:52:07 | 1.059 | 3.2831 | 0.786 | 49.43 | 0.786 | 49.43 | 0 | 0 | 0.002521 | 158.54 | 0 | 2024-03-03 23:18:06 | 0.003477
7530 | 6 | 5 | CC Chg | 00:45:00 | 56:52:37 | 1.06 | 3.2849 | 0.795 | 49.99 | 0.795 | 49.99 | 0 | 0 | 0.00255 | 160.37 | 0 | 2024-03-03 23:18:36 | 0.003482
7531 | 6 | 5 | CC Chg | 00:45:30 | 56:53:07 | 1.06 | 3.2871 | 0.804 | 50.54 | 0.804 | 50.54 | 0 | 0 | 0.002579 | 162.19 | 0 | 2024-03-03 23:19:06 | 0.003484
7532 | 6 | 5 | CC Chg | 00:46:00 | 56:53:37 | 1.06 | 3.289 | 0.812 | 51.1 | 0.812 | 51.1 | 0 | 0 | 0.002608 | 164.02 | 0 | 2024-03-03 23:19:36 | 0.003486
7533 | 6 | 5 | CC Chg | 00:46:30 | 56:54:07 | 1.059 | 3.2908 | 0.821 | 51.65 | 0.821 | 51.65 | 0 | 0 | 0.002637 | 165.85 | 0 | 2024-03-03 23:20:06 | 0.003485
7534 | 6 | 5 | CC Chg | 00:47:00 | 56:54:37 | 1.06 | 3.2933 | 0.83 | 52.21 | 0.83 | 52.21 | 0 | 0 | 0.002666 | 167.67 | 0 | 2024-03-03 23:20:36 | 0.003491
7535 | 6 | 5 | CC Chg | 00:47:30 | 56:55:07 | 1.059 | 3.2952 | 0.839 | 52.77 | 0.839 | 52.77 | 0 | 0 | 0.002695 | 169.5 | 0 | 2024-03-03 23:21:06 | 0.00349
7536 | 6 | 5 | CC Chg | 00:48:00 | 56:55:37 | 1.06 | 3.2973 | 0.848 | 53.32 | 0.848 | 53.32 | 0 | 0 | 0.002724 | 171.33 | 0 | 2024-03-03 23:21:36 | 0.003495
7537 | 6 | 5 | CC Chg | 00:48:30 | 56:56:07 | 1.06 | 3.2992 | 0.857 | 53.88 | 0.857 | 53.88 | 0 | 0 | 0.002753 | 173.17 | 0 | 2024-03-03 23:22:06 | 0.003497
7538 | 6 | 5 | CC Chg | 00:49:00 | 56:56:37 | 1.059 | 3.3017 | 0.865 | 54.43 | 0.865 | 54.43 | 0 | 0 | 0.002782 | 175 | 0 | 2024-03-03 23:22:36 | 0.003497
7539 | 6 | 5 | CC Chg | 00:49:30 | 56:57:07 | 1.06 | 3.3035 | 0.874 | 54.99 | 0.874 | 54.99 | 0 | 0 | 0.002812 | 176.83 | 0 | 2024-03-03 23:23:06 | 0.003502
7540 | 6 | 5 | CC Chg | 00:50:00 | 56:57:37 | 1.06 | 3.3057 | 0.883 | 55.54 | 0.883 | 55.54 | 0 | 0 | 0.002841 | 178.67 | 0 | 2024-03-03 23:23:36 | 0.003504
7541 | 6 | 5 | CC Chg | 00:50:30 | 56:58:07 | 1.06 | 3.3079 | 0.892 | 56.1 | 0.892 | 56.1 | 0 | 0 | 0.00287 | 180.5 | 0 | 2024-03-03 23:24:06 | 0.003506
7542 | 6 | 5 | CC Chg | 00:51:00 | 56:58:37 | 1.06 | 3.31 | 0.901 | 56.65 | 0.901 | 56.65 | 0 | 0 | 0.002899 | 182.34 | 0 | 2024-03-03 23:24:36 | 0.003509
7543 | 6 | 5 | CC Chg | 00:51:30 | 56:59:07 | 1.059 | 3.3122 | 0.91 | 57.21 | 0.91 | 57.21 | 0 | 0 | 0.002928 | 184.18 | 0 | 2024-03-03 23:25:06 | 0.003508
7544 | 6 | 5 | CC Chg | 00:52:00 | 56:59:37 | 1.059 | 3.3144 | 0.918 | 57.76 | 0.918 | 57.76 | 0 | 0 | 0.002958 | 186.02 | 0 | 2024-03-03 23:25:36 | 0.00351
7545 | 6 | 5 | CC Chg | 00:52:30 | 57:00:07 | 1.06 | 3.3169 | 0.927 | 58.32 | 0.927 | 58.32 | 0 | 0 | 0.002987 | 187.86 | 0 | 2024-03-03 23:26:06 | 0.003516
7546 | 6 | 5 | CC Chg | 00:53:00 | 57:00:37 | 1.059 | 3.319 | 0.936 | 58.87 | 0.936 | 58.87 | 0 | 0 | 0.003016 | 189.71 | 0 | 2024-03-03 23:26:36 | 0.003515
7547 | 6 | 5 | CC Chg | 00:53:30 | 57:01:07 | 1.06 | 3.3212 | 0.945 | 59.43 | 0.945 | 59.43 | 0 | 0 | 0.003046 | 191.55 | 0 | 2024-03-03 23:27:06 | 0.00352
7548 | 6 | 5 | CC Chg | 00:54:00 | 57:01:37 | 1.059 | 3.3234 | 0.954 | 59.99 | 0.954 | 59.99 | 0 | 0 | 0.003075 | 193.39 | 0 | 2024-03-03 23:27:36 | 0.003519
7549 | 6 | 5 | CC Chg | 00:54:30 | 57:02:07 | 1.06 | 3.3258 | 0.963 | 60.54 | 0.963 | 60.54 | 0 | 0 | 0.003104 | 195.24 | 0 | 2024-03-03 23:28:06 | 0.003525
7550 | 6 | 5 | CC Chg | 00:55:00 | 57:02:37 | 1.06 | 3.328 | 0.971 | 61.1 | 0.971 | 61.1 | 0 | 0 | 0.003134 | 197.09 | 0 | 2024-03-03 23:28:36 | 0.003528
7551 | 6 | 5 | CC Chg | 00:55:30 | 57:03:07 | 1.06 | 3.3305 | 0.98 | 61.65 | 0.98 | 61.65 | 0 | 0 | 0.003163 | 198.94 | 0 | 2024-03-03 23:29:06 | 0.00353
7552 | 6 | 5 | CC Chg | 00:56:00 | 57:03:37 | 1.06 | 3.333 | 0.989 | 62.21 | 0.989 | 62.21 | 0 | 0 | 0.003193 | 200.79 | 0 | 2024-03-03 23:29:36 | 0.003533
7553 | 6 | 5 | CC Chg | 00:56:30 | 57:04:07 | 1.06 | 3.3351 | 0.998 | 62.76 | 0.998 | 62.76 | 0 | 0 | 0.003222 | 202.64 | 0 | 2024-03-03 23:30:06 | 0.003535
7554 | 6 | 5 | CC Chg | 00:57:00 | 57:04:37 | 1.06 | 3.3376 | 1.007 | 63.32 | 1.007 | 63.32 | 0 | 0 | 0.003251 | 204.49 | 0 | 2024-03-03 23:30:36 | 0.003538
7555 | 6 | 5 | CC Chg | 00:57:30 | 57:05:07 | 1.06 | 3.3401 | 1.016 | 63.87 | 1.016 | 63.87 | 0 | 0 | 0.003281 | 206.35 | 0 | 2024-03-03 23:31:06 | 0.003541
7556 | 6 | 5 | CC Chg | 00:58:00 | 57:05:37 | 1.059 | 3.3426 | 1.024 | 64.43 | 1.024 | 64.43 | 0 | 0 | 0.00331 | 208.2 | 0 | 2024-03-03 23:31:36 | 0.00354
7557 | 6 | 5 | CC Chg | 00:58:30 | 57:06:07 | 1.059 | 3.3448 | 1.033 | 64.98 | 1.033 | 64.98 | 0 | 0 | 0.00334 | 210.06 | 0 | 2024-03-03 23:32:06 | 0.003542
7558 | 6 | 5 | CC Chg | 00:59:00 | 57:06:37 | 1.059 | 3.3469 | 1.042 | 65.54 | 1.042 | 65.54 | 0 | 0 | 0.00337 | 211.92 | 0 | 2024-03-03 23:32:36 | 0.003544
7559 | 6 | 5 | CC Chg | 00:59:30 | 57:07:07 | 1.06 | 3.3497 | 1.051 | 66.1 | 1.051 | 66.1 | 0 | 0 | 0.003399 | 213.78 | 0 | 2024-03-03 23:33:06 | 0.003551
7560 | 6 | 5 | CC Chg | 01:00:00 | 57:07:37 | 1.059 | 3.3522 | 1.06 | 66.65 | 1.06 | 66.65 | 0 | 0 | 0.003429 | 215.64 | 0 | 2024-03-03 23:33:36 | 0.00355
7561 | 6 | 5 | CC Chg | 01:00:30 | 57:08:07 | 1.06 | 3.3547 | 1.069 | 67.21 | 1.069 | 67.21 | 0 | 0 | 0.003458 | 217.5 | 0 | 2024-03-03 23:34:06 | 0.003556
7562 | 6 | 5 | CC Chg | 01:01:00 | 57:08:37 | 1.06 | 3.3572 | 1.077 | 67.76 | 1.077 | 67.76 | 0 | 0 | 0.003488 | 219.37 | 0 | 2024-03-03 23:34:36 | 0.003559
7563 | 6 | 5 | CC Chg | 01:01:30 | 57:09:07 | 1.06 | 3.3596 | 1.086 | 68.32 | 1.086 | 68.32 | 0 | 0 | 0.003518 | 221.23 | 0 | 2024-03-03 23:35:06 | 0.003561
7564 | 6 | 5 | CC Chg | 01:02:00 | 57:09:37 | 1.06 | 3.3621 | 1.095 | 68.87 | 1.095 | 68.87 | 0 | 0 | 0.003547 | 223.1 | 0 | 2024-03-03 23:35:36 | 0.003564
7565 | 6 | 5 | CC Chg | 01:02:30 | 57:10:07 | 1.06 | 3.3649 | 1.104 | 69.43 | 1.104 | 69.43 | 0 | 0 | 0.003577 | 224.97 | 0 | 2024-03-03 23:36:06 | 0.003567
7566 | 6 | 5 | CC Chg | 01:03:00 | 57:10:37 | 1.06 | 3.3674 | 1.113 | 69.98 | 1.113 | 69.98 | 0 | 0 | 0.003607 | 226.84 | 0 | 2024-03-03 23:36:36 | 0.003569
7567 | 6 | 5 | CC Chg | 01:03:30 | 57:11:07 | 1.059 | 3.3699 | 1.122 | 70.54 | 1.122 | 70.54 | 0 | 0 | 0.003636 | 228.71 | 0 | 2024-03-03 23:37:06 | 0.003569
7568 | 6 | 5 | CC Chg | 01:04:00 | 57:11:37 | 1.06 | 3.3727 | 1.13 | 71.09 | 1.13 | 71.09 | 0 | 0 | 0.003666 | 230.58 | 0 | 2024-03-03 23:37:36 | 0.003575
7569 | 6 | 5 | CC Chg | 01:04:30 | 57:12:07 | 1.06 | 3.3751 | 1.139 | 71.65 | 1.139 | 71.65 | 0 | 0 | 0.003696 | 232.45 | 0 | 2024-03-03 23:38:06 | 0.003578
7570 | 6 | 5 | CC Chg | 01:05:00 | 57:12:37 | 1.06 | 3.3776 | 1.148 | 72.2 | 1.148 | 72.2 | 0 | 0 | 0.003726 | 234.33 | 0 | 2024-03-03 23:38:36 | 0.00358
7571 | 6 | 5 | CC Chg | 01:05:30 | 57:13:07 | 1.059 | 3.3804 | 1.157 | 72.76 | 1.157 | 72.76 | 0 | 0 | 0.003756 | 236.21 | 0 | 2024-03-03 23:39:06 | 0.00358
7572 | 6 | 5 | CC Chg | 01:06:00 | 57:13:37 | 1.06 | 3.3829 | 1.166 | 73.32 | 1.166 | 73.32 | 0 | 0 | 0.003786 | 238.08 | 0 | 2024-03-03 23:39:36 | 0.003586
7573 | 6 | 5 | CC Chg | 01:06:30 | 57:14:07 | 1.06 | 3.3854 | 1.175 | 73.87 | 1.175 | 73.87 | 0 | 0 | 0.003815 | 239.96 | 0 | 2024-03-03 23:40:06 | 0.003589
7574 | 6 | 5 | CC Chg | 01:07:00 | 57:14:37 | 1.059 | 3.3882 | 1.183 | 74.43 | 1.183 | 74.43 | 0 | 0 | 0.003845 | 241.84 | 0 | 2024-03-03 23:40:36 | 0.003588
7575 | 6 | 5 | CC Chg | 01:07:30 | 57:15:07 | 1.06 | 3.3906 | 1.192 | 74.98 | 1.192 | 74.98 | 0 | 0 | 0.003875 | 243.73 | 0 | 2024-03-03 23:41:06 | 0.003594
7576 | 6 | 5 | CC Chg | 01:08:00 | 57:15:37 | 1.059 | 3.3931 | 1.201 | 75.54 | 1.201 | 75.54 | 0 | 0 | 0.003905 | 245.61 | 0 | 2024-03-03 23:41:36 | 0.003593
7577 | 6 | 5 | CC Chg | 01:08:30 | 57:16:07 | 1.06 | 3.3959 | 1.21 | 76.09 | 1.21 | 76.09 | 0 | 0 | 0.003935 | 247.5 | 0 | 2024-03-03 23:42:06 | 0.0036
7578 | 6 | 5 | CC Chg | 01:09:00 | 57:16:37 | 1.059 | 3.3984 | 1.219 | 76.65 | 1.219 | 76.65 | 0 | 0 | 0.003965 | 249.38 | 0 | 2024-03-03 23:42:36 | 0.003599
7579 | 6 | 5 | CC Chg | 01:09:30 | 57:17:07 | 1.06 | 3.4009 | 1.228 | 77.2 | 1.228 | 77.2 | 0 | 0 | 0.003995 | 251.27 | 0 | 2024-03-03 23:43:06 | 0.003605
7580 | 6 | 5 | CC Chg | 01:10:00 | 57:17:37 | 1.06 | 3.404 | 1.236 | 77.76 | 1.236 | 77.76 | 0 | 0 | 0.004025 | 253.16 | 0 | 2024-03-03 23:43:36 | 0.003608
7581 | 6 | 5 | CC Chg | 01:10:30 | 57:18:07 | 1.06 | 3.4064 | 1.245 | 78.31 | 1.245 | 78.31 | 0 | 0 | 0.004055 | 255.05 | 0 | 2024-03-03 23:44:06 | 0.003611
7582 | 6 | 5 | CC Chg | 01:11:00 | 57:18:37 | 1.06 | 3.4089 | 1.254 | 78.87 | 1.254 | 78.87 | 0 | 0 | 0.004085 | 256.95 | 0 | 2024-03-03 23:44:36 | 0.003613
7583 | 6 | 5 | CC Chg | 01:11:30 | 57:19:07 | 1.06 | 3.4117 | 1.263 | 79.43 | 1.263 | 79.43 | 0 | 0 | 0.004116 | 258.84 | 0 | 2024-03-03 23:45:06 | 0.003616
7584 | 6 | 5 | CC Chg | 01:12:00 | 57:19:37 | 1.06 | 3.4142 | 1.272 | 79.98 | 1.272 | 79.98 | 0 | 0 | 0.004146 | 260.74 | 0 | 2024-03-03 23:45:36 | 0.003619
7585 | 6 | 5 | CC Chg | 01:12:30 | 57:20:07 | 1.059 | 3.4167 | 1.281 | 80.54 | 1.281 | 80.54 | 0 | 0 | 0.004176 | 262.63 | 0 | 2024-03-03 23:46:06 | 0.003618
7586 | 6 | 5 | CC Chg | 01:13:00 | 57:20:37 | 1.059 | 3.4198 | 1.289 | 81.09 | 1.289 | 81.09 | 0 | 0 | 0.004206 | 264.53 | 0 | 2024-03-03 23:46:36 | 0.003622
7587 | 6 | 5 | CC Chg | 01:13:30 | 57:21:07 | 1.06 | 3.4223 | 1.298 | 81.65 | 1.298 | 81.65 | 0 | 0 | 0.004236 | 266.43 | 0 | 2024-03-03 23:47:06 | 0.003628
7588 | 6 | 5 | CC Chg | 01:14:00 | 57:21:37 | 1.059 | 3.4247 | 1.307 | 82.2 | 1.307 | 82.2 | 0 | 0 | 0.004266 | 268.33 | 0 | 2024-03-03 23:47:36 | 0.003627
7589 | 6 | 5 | CC Chg | 01:14:30 | 57:22:07 | 1.06 | 3.4275 | 1.316 | 82.76 | 1.316 | 82.76 | 0 | 0 | 0.004297 | 270.24 | 0 | 2024-03-03 23:48:06 | 0.003633
7590 | 6 | 5 | CC Chg | 01:15:00 | 57:22:37 | 1.059 | 3.43 | 1.325 | 83.31 | 1.325 | 83.31 | 0 | 0 | 0.004327 | 272.14 | 0 | 2024-03-03 23:48:36 | 0.003632
7591 | 6 | 5 | CC Chg | 01:15:30 | 57:23:07 | 1.06 | 3.4328 | 1.334 | 83.87 | 1.334 | 83.87 | 0 | 0 | 0.004357 | 274.05 | 0 | 2024-03-03 23:49:06 | 0.003639
7592 | 6 | 5 | CC Chg | 01:16:00 | 57:23:37 | 1.06 | 3.4356 | 1.342 | 84.42 | 1.342 | 84.42 | 0 | 0 | 0.004388 | 275.95 | 0 | 2024-03-03 23:49:36 | 0.003642
7593 | 6 | 5 | CC Chg | 01:16:30 | 57:24:07 | 1.059 | 3.4381 | 1.351 | 84.98 | 1.351 | 84.98 | 0 | 0 | 0.004418 | 277.86 | 0 | 2024-03-03 23:50:06 | 0.003641
7594 | 6 | 5 | CC Chg | 01:17:00 | 57:24:37 | 1.06 | 3.4406 | 1.36 | 85.53 | 1.36 | 85.53 | 0 | 0 | 0.004448 | 279.77 | 0 | 2024-03-03 23:50:36 | 0.003647
7595 | 6 | 5 | CC Chg | 01:17:30 | 57:25:07 | 1.059 | 3.4437 | 1.369 | 86.09 | 1.369 | 86.09 | 0 | 0 | 0.004479 | 281.68 | 0 | 2024-03-03 23:51:06 | 0.003647
7596 | 6 | 5 | CC Chg | 01:18:00 | 57:25:37 | 1.06 | 3.4461 | 1.378 | 86.65 | 1.378 | 86.65 | 0 | 0 | 0.004509 | 283.6 | 0 | 2024-03-03 23:51:36 | 0.003653
7597 | 6 | 5 | CC Chg | 01:18:30 | 57:26:07 | 1.06 | 3.4489 | 1.386 | 87.2 | 1.386 | 87.2 | 0 | 0 | 0.00454 | 285.51 | 0 | 2024-03-03 23:52:06 | 0.003656
7598 | 6 | 5 | CC Chg | 01:19:00 | 57:26:37 | 1.059 | 3.4514 | 1.395 | 87.76 | 1.395 | 87.76 | 0 | 0 | 0.00457 | 287.43 | 0 | 2024-03-03 23:52:36 | 0.003655
7599 | 6 | 5 | CC Chg | 01:19:30 | 57:27:07 | 1.059 | 3.4542 | 1.404 | 88.31 | 1.404 | 88.31 | 0 | 0 | 0.004601 | 289.35 | 0 | 2024-03-03 23:53:06 | 0.003658
7600 | 6 | 5 | CC Chg | 01:20:00 | 57:27:37 | 1.06 | 3.457 | 1.413 | 88.87 | 1.413 | 88.87 | 0 | 0 | 0.004631 | 291.26 | 0 | 2024-03-03 23:53:36 | 0.003664
7601 | 6 | 5 | CC Chg | 01:20:30 | 57:28:07 | 1.059 | 3.4595 | 1.422 | 89.42 | 1.422 | 89.42 | 0 | 0 | 0.004662 | 293.18 | 0 | 2024-03-03 23:54:06 | 0.003664
7602 | 6 | 5 | CC Chg | 01:21:00 | 57:28:37 | 1.06 | 3.4623 | 1.431 | 89.98 | 1.431 | 89.98 | 0 | 0 | 0.004692 | 295.11 | 0 | 2024-03-03 23:54:36 | 0.00367
7603 | 6 | 5 | CC Chg | 01:21:30 | 57:29:07 | 1.059 | 3.465 | 1.439 | 90.53 | 1.439 | 90.53 | 0 | 0 | 0.004723 | 297.03 | 0 | 2024-03-03 23:55:06 | 0.003669
7604 | 6 | 5 | CC Chg | 01:22:00 | 57:29:37 | 1.06 | 3.4675 | 1.448 | 91.09 | 1.448 | 91.09 | 0 | 0 | 0.004753 | 298.96 | 0 | 2024-03-03 23:55:36 | 0.003676
7605 | 6 | 5 | CC Chg | 01:22:30 | 57:30:07 | 1.06 | 3.4703 | 1.457 | 91.64 | 1.457 | 91.64 | 0 | 0 | 0.004784 | 300.88 | 0 | 2024-03-03 23:56:06 | 0.003679
7606 | 6 | 5 | CC Chg | 01:23:00 | 57:30:37 | 1.06 | 3.4731 | 1.466 | 92.2 | 1.466 | 92.2 | 0 | 0 | 0.004815 | 302.81 | 0 | 2024-03-03 23:56:36 | 0.003681
7607 | 6 | 5 | CC Chg | 01:23:30 | 57:31:07 | 1.059 | 3.4759 | 1.475 | 92.76 | 1.475 | 92.76 | 0 | 0 | 0.004845 | 304.74 | 0 | 2024-03-03 23:57:06 | 0.003681
7608 | 6 | 5 | CC Chg | 01:24:00 | 57:31:37 | 1.06 | 3.4784 | 1.484 | 93.31 | 1.484 | 93.31 | 0 | 0 | 0.004876 | 306.67 | 0 | 2024-03-03 23:57:36 | 0.003687
7609 | 6 | 5 | CC Chg | 01:24:30 | 57:32:07 | 1.06 | 3.4815 | 1.492 | 93.87 | 1.492 | 93.87 | 0 | 0 | 0.004907 | 308.6 | 0 | 2024-03-03 23:58:06 | 0.00369
7610 | 6 | 5 | CC Chg | 01:25:00 | 57:32:37 | 1.06 | 3.484 | 1.501 | 94.42 | 1.501 | 94.42 | 0 | 0 | 0.004938 | 310.54 | 0 | 2024-03-03 23:58:36 | 0.003693
7611 | 6 | 5 | CC Chg | 01:25:30 | 57:33:07 | 1.06 | 3.4867 | 1.51 | 94.98 | 1.51 | 94.98 | 0 | 0 | 0.004968 | 312.47 | 0 | 2024-03-03 23:59:06 | 0.003696
7612 | 6 | 5 | CC Chg | 01:26:00 | 57:33:37 | 1.06 | 3.4895 | 1.519 | 95.53 | 1.519 | 95.53 | 0 | 0 | 0.004999 | 314.41 | 0 | 2024-03-03 23:59:36 | 0.003699
7613 | 6 | 5 | CC Chg | 01:26:30 | 57:34:07 | 1.06 | 3.4923 | 1.528 | 96.09 | 1.528 | 96.09 | 0 | 0 | 0.00503 | 316.35 | 0 | 2024-03-04 00:00:06 | 0.003702
7614 | 6 | 5 | CC Chg | 01:27:00 | 57:34:37 | 1.06 | 3.4951 | 1.537 | 96.64 | 1.537 | 96.64 | 0 | 0 | 0.005061 | 318.29 | 0 | 2024-03-04 00:00:36 | 0.003705
7615 | 6 | 5 | CC Chg | 01:27:30 | 57:35:07 | 1.06 | 3.4982 | 1.545 | 97.2 | 1.545 | 97.2 | 0 | 0 | 0.005092 | 320.23 | 0 | 2024-03-04 00:01:06 | 0.003708
7616 | 6 | 5 | CC Chg | 01:28:00 | 57:35:37 | 1.06 | 3.5007 | 1.554 | 97.75 | 1.554 | 97.75 | 0 | 0 | 0.005123 | 322.18 | 0 | 2024-03-04 00:01:36 | 0.003711
7617 | 6 | 5 | CC Chg | 01:28:30 | 57:36:07 | 1.06 | 3.5038 | 1.563 | 98.31 | 1.563 | 98.31 | 0 | 0 | 0.005154 | 324.12 | 0 | 2024-03-04 00:02:06 | 0.003714
7618 | 6 | 5 | CC Chg | 01:29:00 | 57:36:37 | 1.059 | 3.5066 | 1.572 | 98.86 | 1.572 | 98.86 | 0 | 0 | 0.005184 | 326.07 | 0 | 2024-03-04 00:02:36 | 0.003713
7619 | 6 | 5 | CC Chg | 01:29:30 | 57:37:07 | 1.06 | 3.5094 | 1.581 | 99.42 | 1.581 | 99.42 | 0 | 0 | 0.005215 | 328.02 | 0 | 2024-03-04 00:03:06 | 0.00372
7620 | 6 | 5 | CC Chg | 01:30:00 | 57:37:37 | 1.06 | 3.5125 | 1.59 | 99.98 | 1.59 | 99.98 | 0 | 0 | 0.005246 | 329.97 | 0 | 2024-03-04 00:03:36 | 0.003723
7621 | 6 | 5 | CC Chg | 01:30:30 | 57:38:07 | 1.059 | 3.5153 | 1.598 | 100.53 | 1.598 | 100.53 | 0 | 0 | 0.005278 | 331.92 | 0 | 2024-03-04 00:04:06 | 0.003723
7622 | 6 | 5 | CC Chg | 01:31:00 | 57:38:37 | 1.059 | 3.5184 | 1.607 | 101.09 | 1.607 | 101.09 | 0 | 0 | 0.005309 | 333.87 | 0 | 2024-03-04 00:04:36 | 0.003726
7623 | 6 | 5 | CC Chg | 01:31:30 | 57:39:07 | 1.059 | 3.5215 | 1.616 | 101.64 | 1.616 | 101.64 | 0 | 0 | 0.00534 | 335.83 | 0 | 2024-03-04 00:05:06 | 0.003729
7624 | 6 | 5 | CC Chg | 01:32:00 | 57:39:37 | 1.06 | 3.5243 | 1.625 | 102.2 | 1.625 | 102.2 | 0 | 0 | 0.005371 | 337.78 | 0 | 2024-03-04 00:05:36 | 0.003736
7625 | 6 | 5 | CC Chg | 01:32:30 | 57:40:07 | 1.06 | 3.5277 | 1.634 | 102.75 | 1.634 | 102.75 | 0 | 0 | 0.005402 | 339.74 | 0 | 2024-03-04 00:06:06 | 0.003739
7626 | 6 | 5 | CC Chg | 01:33:00 | 57:40:37 | 1.06 | 3.5305 | 1.643 | 103.31 | 1.643 | 103.31 | 0 | 0 | 0.005433 | 341.7 | 0 | 2024-03-04 00:06:36 | 0.003742
7627 | 6 | 5 | CC Chg | 01:33:30 | 57:41:07 | 1.059 | 3.5336 | 1.651 | 103.86 | 1.651 | 103.86 | 0 | 0 | 0.005464 | 343.66 | 0 | 2024-03-04 00:07:06 | 0.003742
7628 | 6 | 5 | CC Chg | 01:34:00 | 57:41:37 | 1.06 | 3.5367 | 1.66 | 104.42 | 1.66 | 104.42 | 0 | 0 | 0.005495 | 345.63 | 0 | 2024-03-04 00:07:36 | 0.003749
7629 | 6 | 5 | CC Chg | 01:34:30 | 57:42:07 | 1.06 | 3.5398 | 1.669 | 104.97 | 1.669 | 104.97 | 0 | 0 | 0.005527 | 347.59 | 0 | 2024-03-04 00:08:06 | 0.003752
7630 | 6 | 5 | CC Chg | 01:35:00 | 57:42:37 | 1.06 | 3.5432 | 1.678 | 105.53 | 1.678 | 105.53 | 0 | 0 | 0.005558 | 349.56 | 0 | 2024-03-04 00:08:36 | 0.003756
7631 | 6 | 5 | CC Chg | 01:35:30 | 57:43:07 | 1.06 | 3.546 | 1.687 | 106.08 | 1.687 | 106.08 | 0 | 0 | 0.005589 | 351.53 | 0 | 2024-03-04 00:09:06 | 0.003759
7632 | 6 | 5 | CC Chg | 01:36:00 | 57:43:37 | 1.06 | 3.5491 | 1.696 | 106.64 | 1.696 | 106.64 | 0 | 0 | 0.005621 | 353.5 | 0 | 2024-03-04 00:09:36 | 0.003762
7633 | 6 | 5 | CC Chg | 01:36:30 | 57:44:07 | 1.06 | 3.5525 | 1.704 | 107.2 | 1.704 | 107.2 | 0 | 0 | 0.005652 | 355.47 | 0 | 2024-03-04 00:10:06 | 0.003766
7634 | 6 | 5 | CC Chg | 01:37:00 | 57:44:37 | 1.06 | 3.5556 | 1.713 | 107.75 | 1.713 | 107.75 | 0 | 0 | 0.005683 | 357.44 | 0 | 2024-03-04 00:10:36 | 0.003769
7635 | 6 | 5 | CC Chg | 01:37:30 | 57:45:07 | 1.06 | 3.5593 | 1.722 | 108.31 | 1.722 | 108.31 | 0 | 0 | 0.005715 | 359.42 | 0 | 2024-03-04 00:11:06 | 0.003773
7636 | 6 | 5 | CC Chg | 01:38:00 | 57:45:37 | 1.059 | 3.5624 | 1.731 | 108.86 | 1.731 | 108.86 | 0 | 0 | 0.005746 | 361.4 | 0 | 2024-03-04 00:11:36 | 0.003773
7637 | 6 | 5 | CC Chg | 01:38:30 | 57:46:07 | 1.06 | 3.5655 | 1.74 | 109.42 | 1.74 | 109.42 | 0 | 0 | 0.005778 | 363.38 | 0 | 2024-03-04 00:12:06 | 0.003779
7638 | 6 | 5 | CC Chg | 01:39:00 | 57:46:37 | 1.06 | 3.5689 | 1.749 | 109.97 | 1.749 | 109.97 | 0 | 0 | 0.005809 | 365.36 | 0 | 2024-03-04 00:12:36 | 0.003783
7639 | 6 | 5 | CC Chg | 01:39:30 | 57:47:07 | 1.06 | 3.5723 | 1.757 | 110.53 | 1.757 | 110.53 | 0 | 0 | 0.005841 | 367.34 | 0 | 2024-03-04 00:13:06 | 0.003787
7640 | 6 | 5 | CC Chg | 01:40:00 | 57:47:37 | 1.06 | 3.5757 | 1.766 | 111.08 | 1.766 | 111.08 | 0 | 0 | 0.005872 | 369.33 | 0 | 2024-03-04 00:13:36 | 0.00379
7641 | 6 | 5 | CC Chg | 01:40:30 | 57:48:07 | 1.06 | 3.5791 | 1.775 | 111.64 | 1.775 | 111.64 | 0 | 0 | 0.005904 | 371.31 | 0 | 2024-03-04 00:14:06 | 0.003794
7642 | 6 | 5 | CC Chg | 01:41:00 | 57:48:37 | 1.06 | 3.5825 | 1.784 | 112.19 | 1.784 | 112.19 | 0 | 0 | 0.005936 | 373.3 | 0 | 2024-03-04 00:14:36 | 0.003797
7643 | 6 | 5 | CC Chg | 01:41:30 | 57:49:07 | 1.06 | 3.5859 | 1.793 | 112.75 | 1.793 | 112.75 | 0 | 0 | 0.005967 | 375.29 | 0 | 2024-03-04 00:15:06 | 0.003801
7644 | 6 | 5 | CC Chg | 01:42:00 | 57:49:37 | 1.06 | 3.5897 | 1.802 | 113.31 | 1.802 | 113.31 | 0 | 0 | 0.005999 | 377.29 | 0 | 2024-03-04 00:15:36 | 0.003805
7645 | 6 | 5 | CC Chg | 01:42:30 | 57:50:07 | 1.059 | 3.5928 | 1.81 | 113.86 | 1.81 | 113.86 | 0 | 0 | 0.006031 | 379.28 | 0 | 2024-03-04 00:16:06 | 0.003805
7646 | 6 | 5 | CC Chg | 01:43:00 | 57:50:37 | 1.059 | 3.5962 | 1.819 | 114.42 | 1.819 | 114.42 | 0 | 0 | 0.006062 | 381.28 | 0 | 2024-03-04 00:16:36 | 0.003808
7647 | 6 | 5 | CC Chg | 01:43:30 | 57:51:07 | 1.059 | 3.5999 | 1.828 | 114.97 | 1.828 | 114.97 | 0 | 0 | 0.006094 | 383.28 | 0 | 2024-03-04 00:17:06 | 0.003812
7648 | 6 | 5 | CC Chg | 01:44:00 | 57:51:37 | 1.06 | 3.6033 | 1.837 | 115.53 | 1.837 | 115.53 | 0 | 0 | 0.006126 | 385.28 | 0 | 2024-03-04 00:17:36 | 0.003819
7649 | 6 | 5 | CC Chg | 01:44:30 | 57:52:07 | 1.06 | 3.6067 | 1.846 | 116.08 | 1.846 | 116.08 | 0 | 0 | 0.006158 | 387.28 | 0 | 2024-03-04 00:18:06 | 0.003823
7650 | 6 | 5 | CC Chg | 01:45:00 | 57:52:37 | 1.06 | 3.6101 | 1.855 | 116.64 | 1.855 | 116.64 | 0 | 0 | 0.00619 | 389.28 | 0 | 2024-03-04 00:18:36 | 0.003827
7651 | 6 | 5 | CC Chg | 01:45:30 | 57:53:07 | 1.06 | 3.6139 | 1.863 | 117.19 | 1.863 | 117.19 | 0 | 0 | 0.006221 | 391.29 | 0 | 2024-03-04 00:19:06 | 0.003831
7652 | 6 | 5 | CC Chg | 01:46:00 | 57:53:37 | 1.06 | 3.6173 | 1.872 | 117.75 | 1.872 | 117.75 | 0 | 0 | 0.006253 | 393.3 | 0 | 2024-03-04 00:19:36 | 0.003834
7653 | 6 | 5 | CC Chg | 01:46:30 | 57:54:07 | 1.06 | 3.621 | 1.881 | 118.3 | 1.881 | 118.3 | 0 | 0 | 0.006285 | 395.31 | 0 | 2024-03-04 00:20:06 | 0.003838
7654 | 6 | 5 | CC Chg | 01:47:00 | 57:54:37 | 1.06 | 3.6244 | 1.89 | 118.86 | 1.89 | 118.86 | 0 | 0 | 0.006317 | 397.32 | 0 | 2024-03-04 00:20:36 | 0.003842
7655 | 6 | 5 | CC Chg | 01:47:30 | 57:55:07 | 1.06 | 3.6278 | 1.899 | 119.41 | 1.899 | 119.41 | 0 | 0 | 0.006349 | 399.33 | 0 | 2024-03-04 00:21:06 | 0.003845
7656 | 6 | 5 | CC Chg | 01:48:00 | 57:55:37 | 1.06 | 3.6318 | 1.908 | 119.97 | 1.908 | 119.97 | 0 | 0 | 0.006381 | 401.35 | 0 | 2024-03-04 00:21:36 | 0.00385
7657 | 6 | 5 | CC Chg | 01:48:30 | 57:56:07 | 1.06 | 3.6352 | 1.916 | 120.53 | 1.916 | 120.53 | 0 | 0 | 0.006414 | 403.37 | 0 | 2024-03-04 00:22:06 | 0.003853
7658 | 6 | 5 | CC Chg | 01:49:00 | 57:56:37 | 1.059 | 3.639 | 1.925 | 121.08 | 1.925 | 121.08 | 0 | 0 | 0.006446 | 405.39 | 0 | 2024-03-04 00:22:36 | 0.003854
7659 | 6 | 5 | CC Chg | 01:49:30 | 57:57:07 | 1.059 | 3.6427 | 1.934 | 121.64 | 1.934 | 121.64 | 0 | 0 | 0.006478 | 407.41 | 0 | 2024-03-04 00:23:06 | 0.003858
7660 | 6 | 5 | CC Chg | 01:50:00 | 57:57:37 | 1.059 | 3.6464 | 1.943 | 122.19 | 1.943 | 122.19 | 0 | 0 | 0.00651 | 409.43 | 0 | 2024-03-04 00:23:36 | 0.003862
7661 | 6 | 5 | CC Chg | 01:50:28 | 57:58:06 | 1.06 | 3.6501 | 1.951 | 122.72 | 1.951 | 122.72 | 0 | 0 | 0.006541 | 411.37 | 0 | 2024-03-04 00:24:05 | 0.003869
7662 | 6 | 6 | CC DChg | 00:00:00 | 57:58:06 | -1.059 | 3.4675 | 0 | 0 | 0 | 0 | 0 | 0 | 0 | 0 | 0 | 2024-03-04 00:24:05 | -0.003672
7663 | 6 | 6 | CC DChg | 00:00:00 | 57:58:06 | -1.059 | 3.443 | 0 | 0 | 0 | 0 | 0 | 0 | 0 | 0 | 0.01 | 2024-03-04 00:24:05 | -0.003646
7664 | 6 | 6 | CC DChg | 00:00:00 | 57:58:06 | -1.059 | 3.4312 | 0 | 0.01 | 0 | 0 | 0 | 0.01 | 0 | 0 | 0.03 | 2024-03-04 00:24:05 | -0.003634
7665 | 6 | 6 | CC DChg | 00:00:00 | 57:58:07 | -1.059 | 3.421 | 0 | 0.02 | 0 | 0 | 0 | 0.02 | 1e-06 | 0 | 0.06 | 2024-03-04 00:24:06 | -0.003623
7666 | 6 | 6 | CC DChg | 00:00:05 | 57:58:11 | -1.06 | 3.4108 | 0.002 | 0.1 | 0 | 0 | 0.002 | 0.1 | 5e-06 | 0 | 0.34 | 2024-03-04 00:24:10 | -0.003615
7667 | 6 | 6 | CC DChg | 00:00:23 | 57:58:29 | -1.06 | 3.4006 | 0.007 | 0.44 | 0 | 0 | 0.007 | 0.44 | 2.4e-05 | 0 | 1.5 | 2024-03-04 00:24:29 | -0.003605
7668 | 6 | 6 | CC DChg | 00:00:30 | 57:58:36 | -1.059 | 3.3984 | 0.009 | 0.56 | 0 | 0 | 0.009 | 0.56 | 3e-05 | 0 | 1.89 | 2024-03-04 00:24:35 | -0.003599
7669 | 6 | 6 | CC DChg | 00:01:00 | 57:59:06 | -1.06 | 3.3888 | 0.018 | 1.11 | 0 | 0 | 0.018 | 1.11 | 6e-05 | 0 | 3.78 | 2024-03-04 00:25:05 | -0.003592
7670 | 6 | 6 | CC DChg | 00:01:30 | 57:59:36 | -1.06 | 3.381 | 0.026 | 1.67 | 0 | 0 | 0.026 | 1.67 | 9e-05 | 0 | 5.66 | 2024-03-04 00:25:35 | -0.003584
7671 | 6 | 6 | CC DChg | 00:02:00 | 58:00:06 | -1.06 | 3.3739 | 0.035 | 2.22 | 0 | 0 | 0.035 | 2.22 | 0.00012 | 0 | 7.53 | 2024-03-04 00:26:05 | -0.003576
7672 | 6 | 6 | CC DChg | 00:02:30 | 58:00:36 | -1.06 | 3.3677 | 0.044 | 2.78 | 0 | 0 | 0.044 | 2.78 | 0.00015 | 0 | 9.41 | 2024-03-04 00:26:35 | -0.00357
7673 | 6 | 6 | CC DChg | 00:03:00 | 58:01:06 | -1.06 | 3.3621 | 0.053 | 3.33 | 0 | 0 | 0.053 | 3.33 | 0.000179 | 0 | 11.27 | 2024-03-04 00:27:05 | -0.003564
7674 | 6 | 6 | CC DChg | 00:03:30 | 58:01:36 | -1.06 | 3.3568 | 0.062 | 3.89 | 0 | 0 | 0.062 | 3.89 | 0.000209 | 0 | 13.14 | 2024-03-04 00:27:35 | -0.003558
7675 | 6 | 6 | CC DChg | 00:04:00 | 58:02:06 | -1.059 | 3.3519 | 0.071 | 4.44 | 0 | 0 | 0.071 | 4.44 | 0.000239 | 0 | 15 | 2024-03-04 00:28:05 | -0.00355
7676 | 6 | 6 | CC DChg | 00:04:30 | 58:02:36 | -1.06 | 3.3472 | 0.079 | 5 | 0 | 0 | 0.079 | 5 | 0.000268 | 0 | 16.86 | 2024-03-04 00:28:35 | -0.003548
7677 | 6 | 6 | CC DChg | 00:05:00 | 58:03:06 | -1.06 | 3.3426 | 0.088 | 5.55 | 0 | 0 | 0.088 | 5.55 | 0.000298 | 0 | 18.72 | 2024-03-04 00:29:05 | -0.003543
7678 | 6 | 6 | CC DChg | 00:05:30 | 58:03:36 | -1.06 | 3.3386 | 0.097 | 6.11 | 0 | 0 | 0.097 | 6.11 | 0.000327 | 0 | 20.58 | 2024-03-04 00:29:35 | -0.003539
7679 | 6 | 6 | CC DChg | 00:06:00 | 58:04:06 | -1.059 | 3.3342 | 0.106 | 6.67 | 0 | 0 | 0.106 | 6.67 | 0.000357 | 0 | 22.43 | 2024-03-04 00:30:05 | -0.003531
7680 | 6 | 6 | CC DChg | 00:06:30 | 58:04:36 | -1.059 | 3.3302 | 0.115 | 7.22 | 0 | 0 | 0.115 | 7.22 | 0.000386 | 0 | 24.28 | 2024-03-04 00:30:35 | -0.003527
7681 | 6 | 6 | CC DChg | 00:07:00 | 58:05:06 | -1.059 | 3.3262 | 0.124 | 7.78 | 0 | 0 | 0.124 | 7.78 | 0.000415 | 0 | 26.13 | 2024-03-04 00:31:05 | -0.003522
7682 | 6 | 6 | CC DChg | 00:07:30 | 58:05:36 | -1.06 | 3.3224 | 0.132 | 8.33 | 0 | 0 | 0.132 | 8.33 | 0.000445 | 0 | 27.98 | 2024-03-04 00:31:35 | -0.003522
7683 | 6 | 6 | CC DChg | 00:08:00 | 58:06:06 | -1.06 | 3.3187 | 0.141 | 8.89 | 0 | 0 | 0.141 | 8.89 | 0.000474 | 0 | 29.82 | 2024-03-04 00:32:05 | -0.003518
7684 | 6 | 6 | CC DChg | 00:08:30 | 58:06:36 | -1.06 | 3.315 | 0.15 | 9.44 | 0 | 0 | 0.15 | 9.44 | 0.000503 | 0 | 31.66 | 2024-03-04 00:32:35 | -0.003514
7685 | 6 | 6 | CC DChg | 00:09:00 | 58:07:06 | -1.059 | 3.3116 | 0.159 | 10 | 0 | 0 | 0.159 | 10 | 0.000533 | 0 | 33.5 | 2024-03-04 00:33:05 | -0.003507
7686 | 6 | 6 | CC DChg | 00:09:30 | 58:07:36 | -1.06 | 3.3082 | 0.168 | 10.55 | 0 | 0 | 0.168 | 10.55 | 0.000562 | 0 | 35.34 | 2024-03-04 00:33:35 | -0.003507
7687 | 6 | 6 | CC DChg | 00:10:00 | 58:08:06 | -1.059 | 3.3045 | 0.177 | 11.11 | 0 | 0 | 0.177 | 11.11 | 0.000591 | 0 | 37.18 | 2024-03-04 00:34:05 | -0.003499
7688 | 6 | 6 | CC DChg | 00:10:30 | 58:08:36 | -1.06 | 3.3014 | 0.185 | 11.66 | 0 | 0 | 0.185 | 11.66 | 0.00062 | 0 | 39.01 | 2024-03-04 00:34:35 | -0.003499
7689 | 6 | 6 | CC DChg | 00:11:00 | 58:09:06 | -1.059 | 3.2983 | 0.194 | 12.22 | 0 | 0 | 0.194 | 12.22 | 0.000649 | 0 | 40.85 | 2024-03-04 00:35:05 | -0.003493
7690 | 6 | 6 | CC DChg | 00:11:30 | 58:09:36 | -1.059 | 3.2952 | 0.203 | 12.78 | 0 | 0 | 0.203 | 12.78 | 0.000679 | 0 | 42.68 | 2024-03-04 00:35:35 | -0.00349
7691 | 6 | 6 | CC DChg | 00:12:00 | 58:10:06 | -1.06 | 3.2921 | 0.212 | 13.33 | 0 | 0 | 0.212 | 13.33 | 0.000708 | 0 | 44.51 | 2024-03-04 00:36:05 | -0.00349
7692 | 6 | 6 | CC DChg | 00:12:30 | 58:10:36 | -1.059 | 3.2886 | 0.221 | 13.89 | 0 | 0 | 0.221 | 13.89 | 0.000737 | 0 | 46.33 | 2024-03-04 00:36:35 | -0.003483
7693 | 6 | 6 | CC DChg | 00:13:00 | 58:11:06 | -1.06 | 3.2859 | 0.23 | 14.44 | 0 | 0 | 0.23 | 14.44 | 0.000766 | 0 | 48.16 | 2024-03-04 00:37:05 | -0.003483
7694 | 6 | 6 | CC DChg | 00:13:30 | 58:11:36 | -1.059 | 3.2831 | 0.238 | 15 | 0 | 0 | 0.238 | 15 | 0.000795 | 0 | 49.98 | 2024-03-04 00:37:35 | -0.003477
7695 | 6 | 6 | CC DChg | 00:14:00 | 58:12:06 | -1.06 | 3.28 | 0.247 | 15.55 | 0 | 0 | 0.247 | 15.55 | 0.000824 | 0 | 51.81 | 2024-03-04 00:38:05 | -0.003477
7696 | 6 | 6 | CC DChg | 00:14:30 | 58:12:36 | -1.06 | 3.2772 | 0.256 | 16.11 | 0 | 0 | 0.256 | 16.11 | 0.000853 | 0 | 53.63 | 2024-03-04 00:38:35 | -0.003474
7697 | 6 | 6 | CC DChg | 00:15:00 | 58:13:06 | -1.06 | 3.2747 | 0.265 | 16.66 | 0 | 0 | 0.265 | 16.66 | 0.000882 | 0 | 55.45 | 2024-03-04 00:39:05 | -0.003471
7698 | 6 | 6 | CC DChg | 00:15:30 | 58:13:36 | -1.06 | 3.2716 | 0.274 | 17.22 | 0 | 0 | 0.274 | 17.22 | 0.000911 | 0 | 57.27 | 2024-03-04 00:39:35 | -0.003468
7699 | 6 | 6 | CC DChg | 00:16:00 | 58:14:06 | -1.06 | 3.2691 | 0.283 | 17.77 | 0 | 0 | 0.283 | 17.77 | 0.000939 | 0 | 59.08 | 2024-03-04 00:40:05 | -0.003465
7700 | 6 | 6 | CC DChg | 00:16:30 | 58:14:36 | -1.06 | 3.2663 | 0.291 | 18.33 | 0 | 0 | 0.291 | 18.33 | 0.000968 | 0 | 60.9 | 2024-03-04 00:40:35 | -0.003462
7701 | 6 | 6 | CC DChg | 00:17:00 | 58:15:06 | -1.06 | 3.2635 | 0.3 | 18.89 | 0 | 0 | 0.3 | 18.89 | 0.000997 | 0 | 62.71 | 2024-03-04 00:41:05 | -0.003459
7702 | 6 | 6 | CC DChg | 00:17:30 | 58:15:36 | -1.06 | 3.2607 | 0.309 | 19.44 | 0 | 0 | 0.309 | 19.44 | 0.001026 | 0 | 64.52 | 2024-03-04 00:41:35 | -0.003456
7703 | 6 | 6 | CC DChg | 00:18:00 | 58:16:06 | -1.059 | 3.2583 | 0.318 | 20 | 0 | 0 | 0.318 | 20 | 0.001055 | 0 | 66.33 | 2024-03-04 00:42:05 | -0.003451
7704 | 6 | 6 | CC DChg | 00:18:30 | 58:16:36 | -1.06 | 3.2555 | 0.327 | 20.55 | 0 | 0 | 0.327 | 20.55 | 0.001083 | 0 | 68.14 | 2024-03-04 00:42:35 | -0.003451
7705 | 6 | 6 | CC DChg | 00:19:00 | 58:17:06 | -1.06 | 3.2527 | 0.336 | 21.11 | 0 | 0 | 0.336 | 21.11 | 0.001112 | 0 | 69.95 | 2024-03-04 00:43:05 | -0.003448
7706 | 6 | 6 | CC DChg | 00:19:30 | 58:17:36 | -1.06 | 3.2502 | 0.344 | 21.66 | 0 | 0 | 0.344 | 21.66 | 0.001141 | 0 | 71.76 | 2024-03-04 00:43:35 | -0.003445
7707 | 6 | 6 | CC DChg | 00:20:00 | 58:18:06 | -1.06 | 3.2474 | 0.353 | 22.22 | 0 | 0 | 0.353 | 22.22 | 0.00117 | 0 | 73.56 | 2024-03-04 00:44:05 | -0.003442
7708 | 6 | 6 | CC DChg | 00:20:30 | 58:18:36 | -1.06 | 3.2449 | 0.362 | 22.77 | 0 | 0 | 0.362 | 22.77 | 0.001198 | 0 | 75.36 | 2024-03-04 00:44:35 | -0.00344
7709 | 6 | 6 | CC DChg | 00:21:00 | 58:19:06 | -1.06 | 3.2424 | 0.371 | 23.33 | 0 | 0 | 0.371 | 23.33 | 0.001227 | 0 | 77.17 | 2024-03-04 00:45:05 | -0.003437
7710 | 6 | 6 | CC DChg | 00:21:30 | 58:19:36 | -1.059 | 3.2393 | 0.38 | 23.88 | 0 | 0 | 0.38 | 23.88 | 0.001256 | 0 | 78.97 | 2024-03-04 00:45:35 | -0.00343
7711 | 6 | 6 | CC DChg | 00:22:00 | 58:20:06 | -1.06 | 3.2372 | 0.389 | 24.44 | 0 | 0 | 0.389 | 24.44 | 0.001284 | 0 | 80.77 | 2024-03-04 00:46:05 | -0.003431
7712 | 6 | 6 | CC DChg | 00:22:30 | 58:20:36 | -1.06 | 3.2344 | 0.397 | 25 | 0 | 0 | 0.397 | 25 | 0.001313 | 0 | 82.56 | 2024-03-04 00:46:35 | -0.003428
7713 | 6 | 6 | CC DChg | 00:23:00 | 58:21:06 | -1.06 | 3.2316 | 0.406 | 25.55 | 0 | 0 | 0.406 | 25.55 | 0.001341 | 0 | 84.36 | 2024-03-04 00:47:05 | -0.003425
7714 | 6 | 6 | CC DChg | 00:23:30 | 58:21:36 | -1.059 | 3.2291 | 0.415 | 26.11 | 0 | 0 | 0.415 | 26.11 | 0.00137 | 0 | 86.15 | 2024-03-04 00:47:35 | -0.00342
7715 | 6 | 6 | CC DChg | 00:24:00 | 58:22:06 | -1.06 | 3.2266 | 0.424 | 26.66 | 0 | 0 | 0.424 | 26.66 | 0.001398 | 0 | 87.95 | 2024-03-04 00:48:05 | -0.00342
7716 | 6 | 6 | CC DChg | 00:24:30 | 58:22:36 | -1.06 | 3.2235 | 0.433 | 27.22 | 0 | 0 | 0.433 | 27.22 | 0.001427 | 0 | 89.74 | 2024-03-04 00:48:35 | -0.003417
7717 | 6 | 6 | CC DChg | 00:25:00 | 58:23:06 | -1.06 | 3.2211 | 0.442 | 27.77 | 0 | 0 | 0.442 | 27.77 | 0.001455 | 0 | 91.53 | 2024-03-04 00:49:05 | -0.003414
7718 | 6 | 6 | CC DChg | 00:25:30 | 58:23:36 | -1.06 | 3.2186 | 0.45 | 28.33 | 0 | 0 | 0.45 | 28.33 | 0.001484 | 0 | 93.32 | 2024-03-04 00:49:35 | -0.003412
7719 | 6 | 6 | CC DChg | 00:26:00 | 58:24:06 | -1.059 | 3.2158 | 0.459 | 28.88 | 0 | 0 | 0.459 | 28.88 | 0.001512 | 0 | 95.1 | 2024-03-04 00:50:05 | -0.003406
7720 | 6 | 6 | CC DChg | 00:26:30 | 58:24:36 | -1.06 | 3.213 | 0.468 | 29.44 | 0 | 0 | 0.468 | 29.44 | 0.001541 | 0 | 96.89 | 2024-03-04 00:50:35 | -0.003406
7721 | 6 | 6 | CC DChg | 00:27:00 | 58:25:06 | -1.06 | 3.2105 | 0.477 | 29.99 | 0 | 0 | 0.477 | 29.99 | 0.001569 | 0 | 98.67 | 2024-03-04 00:51:05 | -0.003403
7722 | 6 | 6 | CC DChg | 00:27:30 | 58:25:36 | -1.06 | 3.2074 | 0.486 | 30.55 | 0 | 0 | 0.486 | 30.55 | 0.001597 | 0 | 100.45 | 2024-03-04 00:51:35 | -0.0034
7723 | 6 | 6 | CC DChg | 00:28:00 | 58:26:06 | -1.06 | 3.2049 | 0.495 | 31.11 | 0 | 0 | 0.495 | 31.11 | 0.001626 | 0 | 102.23 | 2024-03-04 00:52:05 | -0.003397
7724 | 6 | 6 | CC DChg | 00:28:30 | 58:26:36 | -1.06 | 3.2025 | 0.503 | 31.66 | 0 | 0 | 0.503 | 31.66 | 0.001654 | 0 | 104.01 | 2024-03-04 00:52:35 | -0.003395
7725 | 6 | 6 | CC DChg | 00:29:00 | 58:27:06 | -1.06 | 3.1997 | 0.512 | 32.22 | 0 | 0 | 0.512 | 32.22 | 0.001682 | 0 | 105.79 | 2024-03-04 00:53:05 | -0.003392
7726 | 6 | 6 | CC DChg | 00:29:30 | 58:27:36 | -1.06 | 3.1969 | 0.521 | 32.77 | 0 | 0 | 0.521 | 32.77 | 0.00171 | 0 | 107.57 | 2024-03-04 00:53:35 | -0.003389
7727 | 6 | 6 | CC DChg | 00:30:00 | 58:28:06 | -1.06 | 3.1944 | 0.53 | 33.33 | 0 | 0 | 0.53 | 33.33 | 0.001739 | 0 | 109.34 | 2024-03-04 00:54:05 | -0.003386
7728 | 6 | 6 | CC DChg | 00:30:30 | 58:28:36 | -1.059 | 3.1916 | 0.539 | 33.88 | 0 | 0 | 0.539 | 33.88 | 0.001767 | 0 | 111.12 | 2024-03-04 00:54:35 | -0.00338
7729 | 6 | 6 | CC DChg | 00:31:00 | 58:29:06 | -1.06 | 3.1888 | 0.548 | 34.44 | 0 | 0 | 0.548 | 34.44 | 0.001795 | 0 | 112.89 | 2024-03-04 00:55:05 | -0.00338
7730 | 6 | 6 | CC DChg | 00:31:30 | 58:29:36 | -1.06 | 3.1863 | 0.556 | 34.99 | 0 | 0 | 0.556 | 34.99 | 0.001823 | 0 | 114.66 | 2024-03-04 00:55:35 | -0.003377
7731 | 6 | 6 | CC DChg | 00:32:00 | 58:30:06 | -1.059 | 3.1835 | 0.565 | 35.55 | 0 | 0 | 0.565 | 35.55 | 0.001851 | 0 | 116.43 | 2024-03-04 00:56:05 | -0.003371
7732 | 6 | 6 | CC DChg | 00:32:30 | 58:30:36 | -1.06 | 3.1811 | 0.574 | 36.1 | 0 | 0 | 0.574 | 36.1 | 0.001879 | 0 | 118.2 | 2024-03-04 00:56:35 | -0.003372
7733 | 6 | 6 | CC DChg | 00:33:00 | 58:31:06 | -1.06 | 3.1783 | 0.583 | 36.66 | 0 | 0 | 0.583 | 36.66 | 0.001907 | 0 | 119.96 | 2024-03-04 00:57:05 | -0.003369
7734 | 6 | 6 | CC DChg | 00:33:30 | 58:31:36 | -1.06 | 3.1755 | 0.592 | 37.22 | 0 | 0 | 0.592 | 37.22 | 0.001935 | 0 | 121.73 | 2024-03-04 00:57:35 | -0.003366
7735 | 6 | 6 | CC DChg | 00:34:00 | 58:32:06 | -1.06 | 3.173 | 0.601 | 37.77 | 0 | 0 | 0.601 | 37.77 | 0.001963 | 0 | 123.49 | 2024-03-04 00:58:05 | -0.003363
7736 | 6 | 6 | CC DChg | 00:34:30 | 58:32:36 | -1.06 | 3.1705 | 0.609 | 38.33 | 0 | 0 | 0.609 | 38.33 | 0.001991 | 0 | 125.25 | 2024-03-04 00:58:35 | -0.003361
7737 | 6 | 6 | CC DChg | 00:35:00 | 58:33:06 | -1.059 | 3.1674 | 0.618 | 38.88 | 0 | 0 | 0.618 | 38.88 | 0.002019 | 0 | 127.01 | 2024-03-04 00:59:05 | -0.003354
7738 | 6 | 6 | CC DChg | 00:35:30 | 58:33:36 | -1.06 | 3.1649 | 0.627 | 39.44 | 0 | 0 | 0.627 | 39.44 | 0.002047 | 0 | 128.77 | 2024-03-04 00:59:35 | -0.003355
7739 | 6 | 6 | CC DChg | 00:36:00 | 58:34:06 | -1.06 | 3.1625 | 0.636 | 39.99 | 0 | 0 | 0.636 | 39.99 | 0.002075 | 0 | 130.53 | 2024-03-04 01:00:05 | -0.003352
7740 | 6 | 6 | CC DChg | 00:36:30 | 58:34:36 | -1.059 | 3.1597 | 0.645 | 40.55 | 0 | 0 | 0.645 | 40.55 | 0.002103 | 0 | 132.28 | 2024-03-04 01:00:35 | -0.003346
7741 | 6 | 6 | CC DChg | 00:37:00 | 58:35:06 | -1.059 | 3.1572 | 0.654 | 41.1 | 0 | 0 | 0.654 | 41.1 | 0.002131 | 0 | 134.04 | 2024-03-04 01:01:05 | -0.003343
7742 | 6 | 6 | CC DChg | 00:37:30 | 58:35:36 | -1.059 | 3.155 | 0.662 | 41.66 | 0 | 0 | 0.662 | 41.66 | 0.002159 | 0 | 135.79 | 2024-03-04 01:01:35 | -0.003341
7743 | 6 | 6 | CC DChg | 00:38:00 | 58:36:06 | -1.06 | 3.1519 | 0.671 | 42.21 | 0 | 0 | 0.671 | 42.21 | 0.002187 | 0 | 137.54 | 2024-03-04 01:02:05 | -0.003341
7744 | 6 | 6 | CC DChg | 00:38:30 | 58:36:36 | -1.06 | 3.1498 | 0.68 | 42.77 | 0 | 0 | 0.68 | 42.77 | 0.002215 | 0 | 139.29 | 2024-03-04 01:02:35 | -0.003339
7745 | 6 | 6 | CC DChg | 00:39:00 | 58:37:06 | -1.06 | 3.1473 | 0.689 | 43.32 | 0 | 0 | 0.689 | 43.32 | 0.002243 | 0 | 141.04 | 2024-03-04 01:03:05 | -0.003336
7746 | 6 | 6 | CC DChg | 00:39:30 | 58:37:36 | -1.06 | 3.1445 | 0.698 | 43.88 | 0 | 0 | 0.698 | 43.88 | 0.00227 | 0 | 142.79 | 2024-03-04 01:03:35 | -0.003333
7747 | 6 | 6 | CC DChg | 00:40:00 | 58:38:06 | -1.06 | 3.142 | 0.707 | 44.44 | 0 | 0 | 0.707 | 44.44 | 0.002298 | 0 | 144.53 | 2024-03-04 01:04:05 | -0.003331
7748 | 6 | 6 | CC DChg | 00:40:30 | 58:38:36 | -1.059 | 3.1398 | 0.715 | 44.99 | 0 | 0 | 0.715 | 44.99 | 0.002326 | 0 | 146.28 | 2024-03-04 01:04:35 | -0.003325
7749 | 6 | 6 | CC DChg | 00:41:00 | 58:39:06 | -1.06 | 3.1374 | 0.724 | 45.55 | 0 | 0 | 0.724 | 45.55 | 0.002354 | 0 | 148.02 | 2024-03-04 01:05:05 | -0.003326
7750 | 6 | 6 | CC DChg | 00:41:30 | 58:39:36 | -1.06 | 3.1349 | 0.733 | 46.1 | 0 | 0 | 0.733 | 46.1 | 0.002381 | 0 | 149.76 | 2024-03-04 01:05:35 | -0.003323
7751 | 6 | 6 | CC DChg | 00:42:00 | 58:40:06 | -1.06 | 3.1324 | 0.742 | 46.66 | 0 | 0 | 0.742 | 46.66 | 0.002409 | 0 | 151.5 | 2024-03-04 01:06:05 | -0.00332
7752 | 6 | 6 | CC DChg | 00:42:30 | 58:40:36 | -1.06 | 3.1302 | 0.751 | 47.21 | 0 | 0 | 0.751 | 47.21 | 0.002437 | 0 | 153.24 | 2024-03-04 01:06:35 | -0.003318
7753 | 6 | 6 | CC DChg | 00:43:00 | 58:41:06 | -1.06 | 3.1277 | 0.76 | 47.77 | 0 | 0 | 0.76 | 47.77 | 0.002464 | 0 | 154.98 | 2024-03-04 01:07:05 | -0.003315
7754 | 6 | 6 | CC DChg | 00:43:30 | 58:41:36 | -1.06 | 3.1253 | 0.768 | 48.32 | 0 | 0 | 0.768 | 48.32 | 0.002492 | 0 | 156.72 | 2024-03-04 01:07:35 | -0.003313
7755 | 6 | 6 | CC DChg | 00:44:00 | 58:42:06 | -1.06 | 3.1231 | 0.777 | 48.88 | 0 | 0 | 0.777 | 48.88 | 0.002519 | 0 | 158.45 | 2024-03-04 01:08:05 | -0.00331
7756 | 6 | 6 | CC DChg | 00:44:30 | 58:42:36 | -1.06 | 3.1212 | 0.786 | 49.43 | 0 | 0 | 0.786 | 49.43 | 0.002547 | 0 | 160.19 | 2024-03-04 01:08:35 | -0.003308
7757 | 6 | 6 | CC DChg | 00:45:00 | 58:43:06 | -1.06 | 3.1184 | 0.795 | 49.99 | 0 | 0 | 0.795 | 49.99 | 0.002575 | 0 | 161.92 | 2024-03-04 01:09:05 | -0.003306
7758 | 6 | 6 | CC DChg | 00:45:30 | 58:43:36 | -1.06 | 3.1166 | 0.804 | 50.55 | 0 | 0 | 0.804 | 50.55 | 0.002602 | 0 | 163.65 | 2024-03-04 01:09:35 | -0.003304
7759 | 6 | 6 | CC DChg | 00:46:00 | 58:44:06 | -1.06 | 3.1144 | 0.813 | 51.1 | 0 | 0 | 0.813 | 51.1 | 0.00263 | 0 | 165.38 | 2024-03-04 01:10:05 | -0.003301
7760 | 6 | 6 | CC DChg | 00:46:30 | 58:44:36 | -1.06 | 3.1119 | 0.821 | 51.66 | 0 | 0 | 0.821 | 51.66 | 0.002657 | 0 | 167.11 | 2024-03-04 01:10:35 | -0.003299
7761 | 6 | 6 | CC DChg | 00:47:00 | 58:45:06 | -1.06 | 3.1098 | 0.83 | 52.21 | 0 | 0 | 0.83 | 52.21 | 0.002685 | 0 | 168.84 | 2024-03-04 01:11:05 | -0.003296
7762 | 6 | 6 | CC DChg | 00:47:30 | 58:45:36 | -1.06 | 3.1079 | 0.839 | 52.77 | 0 | 0 | 0.839 | 52.77 | 0.002712 | 0 | 170.57 | 2024-03-04 01:11:35 | -0.003294
7763 | 6 | 6 | CC DChg | 00:48:00 | 58:46:06 | -1.059 | 3.1057 | 0.848 | 53.32 | 0 | 0 | 0.848 | 53.32 | 0.002739 | 0 | 172.29 | 2024-03-04 01:12:05 | -0.003289
7764 | 6 | 6 | CC DChg | 00:48:30 | 58:46:36 | -1.06 | 3.1036 | 0.857 | 53.88 | 0 | 0 | 0.857 | 53.88 | 0.002767 | 0 | 174.02 | 2024-03-04 01:12:35 | -0.00329
7765 | 6 | 6 | CC DChg | 00:49:00 | 58:47:06 | -1.06 | 3.1014 | 0.865 | 54.43 | 0 | 0 | 0.865 | 54.43 | 0.002794 | 0 | 175.74 | 2024-03-04 01:13:05 | -0.003287
7766 | 6 | 6 | CC DChg | 00:49:30 | 58:47:36 | -1.06 | 3.0995 | 0.874 | 54.99 | 0 | 0 | 0.874 | 54.99 | 0.002822 | 0 | 177.46 | 2024-03-04 01:13:35 | -0.003285
7767 | 6 | 6 | CC DChg | 00:50:00 | 58:48:06 | -1.06 | 3.0977 | 0.883 | 55.54 | 0 | 0 | 0.883 | 55.54 | 0.002849 | 0 | 179.18 | 2024-03-04 01:14:05 | -0.003284
7768 | 6 | 6 | CC DChg | 00:50:30 | 58:48:36 | -1.06 | 3.0955 | 0.892 | 56.1 | 0 | 0 | 0.892 | 56.1 | 0.002876 | 0 | 180.9 | 2024-03-04 01:14:35 | -0.003281
7769 | 6 | 6 | CC DChg | 00:51:00 | 58:49:06 | -1.059 | 3.0936 | 0.901 | 56.66 | 0 | 0 | 0.901 | 56.66 | 0.002904 | 0 | 182.62 | 2024-03-04 01:15:05 | -0.003276
7770 | 6 | 6 | CC DChg | 00:51:30 | 58:49:36 | -1.06 | 3.0915 | 0.91 | 57.21 | 0 | 0 | 0.91 | 57.21 | 0.002931 | 0 | 184.34 | 2024-03-04 01:15:35 | -0.003277
7771 | 6 | 6 | CC DChg | 00:52:00 | 58:50:06 | -1.06 | 3.0899 | 0.918 | 57.77 | 0 | 0 | 0.918 | 57.77 | 0.002958 | 0 | 186.06 | 2024-03-04 01:16:05 | -0.003275
7772 | 6 | 6 | CC DChg | 00:52:30 | 58:50:36 | -1.06 | 3.0877 | 0.927 | 58.32 | 0 | 0 | 0.927 | 58.32 | 0.002986 | 0 | 187.77 | 2024-03-04 01:16:35 | -0.003273
7773 | 6 | 6 | CC DChg | 00:53:00 | 58:51:06 | -1.06 | 3.0859 | 0.936 | 58.88 | 0 | 0 | 0.936 | 58.88 | 0.003013 | 0 | 189.49 | 2024-03-04 01:17:05 | -0.003271
7774 | 6 | 6 | CC DChg | 00:53:30 | 58:51:36 | -1.06 | 3.084 | 0.945 | 59.43 | 0 | 0 | 0.945 | 59.43 | 0.00304 | 0 | 191.2 | 2024-03-04 01:17:35 | -0.003269
7775 | 6 | 6 | CC DChg | 00:54:00 | 58:52:06 | -1.059 | 3.0822 | 0.954 | 59.99 | 0 | 0 | 0.954 | 59.99 | 0.003067 | 0 | 192.91 | 2024-03-04 01:18:05 | -0.003264
7776 | 6 | 6 | CC DChg | 00:54:30 | 58:52:36 | -1.06 | 3.08 | 0.963 | 60.54 | 0 | 0 | 0.963 | 60.54 | 0.003095 | 0 | 194.62 | 2024-03-04 01:18:35 | -0.003265
7777 | 6 | 6 | CC DChg | 00:55:00 | 58:53:06 | -1.06 | 3.0781 | 0.971 | 61.1 | 0 | 0 | 0.971 | 61.1 | 0.003122 | 0 | 196.33 | 2024-03-04 01:19:05 | -0.003263
7778 | 6 | 6 | CC DChg | 00:55:30 | 58:53:36 | -1.06 | 3.0766 | 0.98 | 61.65 | 0 | 0 | 0.98 | 61.65 | 0.003149 | 0 | 198.04 | 2024-03-04 01:19:35 | -0.003261
7779 | 6 | 6 | CC DChg | 00:56:00 | 58:54:06 | -1.059 | 3.0747 | 0.989 | 62.21 | 0 | 0 | 0.989 | 62.21 | 0.003176 | 0 | 199.75 | 2024-03-04 01:20:05 | -0.003256
7780 | 6 | 6 | CC DChg | 00:56:30 | 58:54:36 | -1.06 | 3.0729 | 0.998 | 62.77 | 0 | 0 | 0.998 | 62.77 | 0.003203 | 0 | 201.46 | 2024-03-04 01:20:35 | -0.003257
7781 | 6 | 6 | CC DChg | 00:57:00 | 58:55:06 | -1.059 | 3.071 | 1.007 | 63.32 | 0 | 0 | 1.007 | 63.32 | 0.00323 | 0 | 203.16 | 2024-03-04 01:21:05 | -0.003252
7782 | 6 | 6 | CC DChg | 00:57:30 | 58:55:36 | -1.06 | 3.0691 | 1.016 | 63.88 | 0 | 0 | 1.016 | 63.88 | 0.003257 | 0 | 204.87 | 2024-03-04 01:21:35 | -0.003253
7783 | 6 | 6 | CC DChg | 00:58:00 | 58:56:06 | -1.059 | 3.0676 | 1.024 | 64.43 | 0 | 0 | 1.024 | 64.43 | 0.003285 | 0 | 206.57 | 2024-03-04 01:22:05 | -0.003249
7784 | 6 | 6 | CC DChg | 00:58:30 | 58:56:36 | -1.06 | 3.0657 | 1.033 | 64.99 | 0 | 0 | 1.033 | 64.99 | 0.003312 | 0 | 208.28 | 2024-03-04 01:22:35 | -0.00325
7785 | 6 | 6 | CC DChg | 00:59:00 | 58:57:06 | -1.06 | 3.0639 | 1.042 | 65.54 | 0 | 0 | 1.042 | 65.54 | 0.003339 | 0 | 209.98 | 2024-03-04 01:23:05 | -0.003248
7786 | 6 | 6 | CC DChg | 00:59:30 | 58:57:36 | -1.06 | 3.062 | 1.051 | 66.1 | 0 | 0 | 1.051 | 66.1 | 0.003366 | 0 | 211.68 | 2024-03-04 01:23:35 | -0.003246
7787 | 6 | 6 | CC DChg | 01:00:00 | 58:58:06 | -1.06 | 3.0605 | 1.06 | 66.65 | 0 | 0 | 1.06 | 66.65 | 0.003393 | 0 | 213.38 | 2024-03-04 01:24:05 | -0.003244
7788 | 6 | 6 | CC DChg | 01:00:30 | 58:58:36 | -1.06 | 3.0589 | 1.069 | 67.21 | 0 | 0 | 1.069 | 67.21 | 0.00342 | 0 | 215.08 | 2024-03-04 01:24:35 | -0.003242
7789 | 6 | 6 | CC DChg | 01:01:00 | 58:59:06 | -1.06 | 3.0571 | 1.077 | 67.76 | 0 | 0 | 1.077 | 67.76 | 0.003447 | 0 | 216.78 | 2024-03-04 01:25:05 | -0.003241
7790 | 6 | 6 | CC DChg | 01:01:30 | 58:59:36 | -1.06 | 3.0552 | 1.086 | 68.32 | 0 | 0 | 1.086 | 68.32 | 0.003474 | 0 | 218.48 | 2024-03-04 01:25:35 | -0.003239
7791 | 6 | 6 | CC DChg | 01:02:00 | 59:00:06 | -1.06 | 3.0536 | 1.095 | 68.88 | 0 | 0 | 1.095 | 68.88 | 0.003501 | 0 | 220.17 | 2024-03-04 01:26:05 | -0.003237
7792 | 6 | 6 | CC DChg | 01:02:30 | 59:00:36 | -1.06 | 3.0518 | 1.104 | 69.43 | 0 | 0 | 1.104 | 69.43 | 0.003528 | 0 | 221.87 | 2024-03-04 01:26:35 | -0.003235
7793 | 6 | 6 | CC DChg | 01:03:00 | 59:01:06 | -1.06 | 3.0502 | 1.113 | 69.99 | 0 | 0 | 1.113 | 69.99 | 0.003555 | 0 | 223.56 | 2024-03-04 01:27:05 | -0.003233
7794 | 6 | 6 | CC DChg | 01:03:30 | 59:01:36 | -1.06 | 3.0484 | 1.122 | 70.54 | 0 | 0 | 1.122 | 70.54 | 0.003582 | 0 | 225.26 | 2024-03-04 01:27:35 | -0.003231
7795 | 6 | 6 | CC DChg | 01:04:00 | 59:02:06 | -1.06 | 3.0465 | 1.13 | 71.1 | 0 | 0 | 1.13 | 71.1 | 0.003609 | 0 | 226.95 | 2024-03-04 01:28:05 | -0.003229
7796 | 6 | 6 | CC DChg | 01:04:30 | 59:02:36 | -1.06 | 3.045 | 1.139 | 71.65 | 0 | 0 | 1.139 | 71.65 | 0.003635 | 0 | 228.64 | 2024-03-04 01:28:35 | -0.003228
7797 | 6 | 6 | CC DChg | 01:05:00 | 59:03:06 | -1.06 | 3.0434 | 1.148 | 72.21 | 0 | 0 | 1.148 | 72.21 | 0.003662 | 0 | 230.33 | 2024-03-04 01:29:05 | -0.003226
7798 | 6 | 6 | CC DChg | 01:05:30 | 59:03:36 | -1.059 | 3.0416 | 1.157 | 72.76 | 0 | 0 | 1.157 | 72.76 | 0.003689 | 0 | 232.02 | 2024-03-04 01:29:35 | -0.003221
7799 | 6 | 6 | CC DChg | 01:06:00 | 59:04:06 | -1.06 | 3.0397 | 1.166 | 73.32 | 0 | 0 | 1.166 | 73.32 | 0.003716 | 0 | 233.71 | 2024-03-04 01:30:05 | -0.003222
7800 | 6 | 6 | CC DChg | 01:06:30 | 59:04:36 | -1.06 | 3.0378 | 1.175 | 73.87 | 0 | 0 | 1.175 | 73.87 | 0.003743 | 0 | 235.4 | 2024-03-04 01:30:35 | -0.00322
7801 | 6 | 6 | CC DChg | 01:07:00 | 59:05:06 | -1.06 | 3.0363 | 1.183 | 74.43 | 0 | 0 | 1.183 | 74.43 | 0.00377 | 0 | 237.09 | 2024-03-04 01:31:05 | -0.003218
7802 | 6 | 6 | CC DChg | 01:07:30 | 59:05:36 | -1.059 | 3.0347 | 1.192 | 74.99 | 0 | 0 | 1.192 | 74.99 | 0.003796 | 0 | 238.77 | 2024-03-04 01:31:35 | -0.003214
7803 | 6 | 6 | CC DChg | 01:08:00 | 59:06:06 | -1.06 | 3.0329 | 1.201 | 75.54 | 0 | 0 | 1.201 | 75.54 | 0.003823 | 0 | 240.46 | 2024-03-04 01:32:05 | -0.003215
7804 | 6 | 6 | CC DChg | 01:08:30 | 59:06:36 | -1.06 | 3.031 | 1.21 | 76.1 | 0 | 0 | 1.21 | 76.1 | 0.00385 | 0 | 242.14 | 2024-03-04 01:32:35 | -0.003213
7805 | 6 | 6 | CC DChg | 01:09:00 | 59:07:06 | -1.06 | 3.0292 | 1.219 | 76.65 | 0 | 0 | 1.219 | 76.65 | 0.003877 | 0 | 243.83 | 2024-03-04 01:33:05 | -0.003211
7806 | 6 | 6 | CC DChg | 01:09:30 | 59:07:36 | -1.059 | 3.0276 | 1.228 | 77.21 | 0 | 0 | 1.228 | 77.21 | 0.003904 | 0 | 245.51 | 2024-03-04 01:33:35 | -0.003206
7807 | 6 | 6 | CC DChg | 01:10:00 | 59:08:06 | -1.06 | 3.0257 | 1.236 | 77.76 | 0 | 0 | 1.236 | 77.76 | 0.00393 | 0 | 247.19 | 2024-03-04 01:34:05 | -0.003207
7808 | 6 | 6 | CC DChg | 01:10:30 | 59:08:36 | -1.06 | 3.0236 | 1.245 | 78.32 | 0 | 0 | 1.245 | 78.32 | 0.003957 | 0 | 248.87 | 2024-03-04 01:34:35 | -0.003205
7809 | 6 | 6 | CC DChg | 01:11:00 | 59:09:06 | -1.06 | 3.0217 | 1.254 | 78.87 | 0 | 0 | 1.254 | 78.87 | 0.003984 | 0 | 250.55 | 2024-03-04 01:35:05 | -0.003203
7810 | 6 | 6 | CC DChg | 01:11:30 | 59:09:36 | -1.06 | 3.0202 | 1.263 | 79.43 | 0 | 0 | 1.263 | 79.43 | 0.00401 | 0 | 252.23 | 2024-03-04 01:35:35 | -0.003201
7811 | 6 | 6 | CC DChg | 01:12:00 | 59:10:06 | -1.06 | 3.0183 | 1.272 | 79.98 | 0 | 0 | 1.272 | 79.98 | 0.004037 | 0 | 253.9 | 2024-03-04 01:36:05 | -0.003199
7812 | 6 | 6 | CC DChg | 01:12:30 | 59:10:36 | -1.059 | 3.0161 | 1.281 | 80.54 | 0 | 0 | 1.281 | 80.54 | 0.004064 | 0 | 255.58 | 2024-03-04 01:36:35 | -0.003194
7813 | 6 | 6 | CC DChg | 01:13:00 | 59:11:06 | -1.06 | 3.014 | 1.289 | 81.1 | 0 | 0 | 1.289 | 81.1 | 0.00409 | 0 | 257.25 | 2024-03-04 01:37:05 | -0.003195
7814 | 6 | 6 | CC DChg | 01:13:30 | 59:11:36 | -1.06 | 3.0121 | 1.298 | 81.65 | 0 | 0 | 1.298 | 81.65 | 0.004117 | 0 | 258.93 | 2024-03-04 01:37:35 | -0.003193
7815 | 6 | 6 | CC DChg | 01:14:00 | 59:12:06 | -1.06 | 3.0102 | 1.307 | 82.21 | 0 | 0 | 1.307 | 82.21 | 0.004144 | 0 | 260.6 | 2024-03-04 01:38:05 | -0.003191
7816 | 6 | 6 | CC DChg | 01:14:30 | 59:12:36 | -1.06 | 3.0078 | 1.316 | 82.76 | 0 | 0 | 1.316 | 82.76 | 0.00417 | 0 | 262.27 | 2024-03-04 01:38:35 | -0.003188
7817 | 6 | 6 | CC DChg | 01:15:00 | 59:13:06 | -1.059 | 3.0056 | 1.325 | 83.32 | 0 | 0 | 1.325 | 83.32 | 0.004197 | 0 | 263.94 | 2024-03-04 01:39:05 | -0.003183
7818 | 6 | 6 | CC DChg | 01:15:30 | 59:13:36 | -1.059 | 3.0034 | 1.334 | 83.87 | 0 | 0 | 1.334 | 83.87 | 0.004223 | 0 | 265.61 | 2024-03-04 01:39:35 | -0.003181
7819 | 6 | 6 | CC DChg | 01:16:00 | 59:14:06 | -1.06 | 3.0013 | 1.342 | 84.43 | 0 | 0 | 1.342 | 84.43 | 0.00425 | 0 | 267.28 | 2024-03-04 01:40:05 | -0.003181
7820 | 6 | 6 | CC DChg | 01:16:30 | 59:14:36 | -1.06 | 2.9988 | 1.351 | 84.98 | 0 | 0 | 1.351 | 84.98 | 0.004276 | 0 | 268.94 | 2024-03-04 01:40:35 | -0.003179
7821 | 6 | 6 | CC DChg | 01:17:00 | 59:15:06 | -1.06 | 2.9966 | 1.36 | 85.54 | 0 | 0 | 1.36 | 85.54 | 0.004303 | 0 | 270.61 | 2024-03-04 01:41:05 | -0.003176
7822 | 6 | 6 | CC DChg | 01:17:30 | 59:15:36 | -1.06 | 2.9947 | 1.369 | 86.09 | 0 | 0 | 1.369 | 86.09 | 0.004329 | 0 | 272.27 | 2024-03-04 01:41:35 | -0.003174
7823 | 6 | 6 | CC DChg | 01:18:00 | 59:16:06 | -1.06 | 2.992 | 1.378 | 86.65 | 0 | 0 | 1.378 | 86.65 | 0.004356 | 0 | 273.93 | 2024-03-04 01:42:05 | -0.003172
7824 | 6 | 6 | CC DChg | 01:18:30 | 59:16:36 | -1.06 | 2.9898 | 1.387 | 87.21 | 0 | 0 | 1.387 | 87.21 | 0.004382 | 0 | 275.6 | 2024-03-04 01:42:35 | -0.003169
7825 | 6 | 6 | CC DChg | 01:19:00 | 59:17:06 | -1.06 | 2.9876 | 1.395 | 87.76 | 0 | 0 | 1.395 | 87.76 | 0.004408 | 0 | 277.26 | 2024-03-04 01:43:05 | -0.003167
7826 | 6 | 6 | CC DChg | 01:19:30 | 59:17:36 | -1.06 | 2.9851 | 1.404 | 88.32 | 0 | 0 | 1.404 | 88.32 | 0.004435 | 0 | 278.92 | 2024-03-04 01:43:35 | -0.003164
7827 | 6 | 6 | CC DChg | 01:20:00 | 59:18:06 | -1.06 | 2.9827 | 1.413 | 88.87 | 0 | 0 | 1.413 | 88.87 | 0.004461 | 0 | 280.57 | 2024-03-04 01:44:05 | -0.003162
7828 | 6 | 6 | CC DChg | 01:20:30 | 59:18:36 | -1.06 | 2.9802 | 1.422 | 89.43 | 0 | 0 | 1.422 | 89.43 | 0.004487 | 0 | 282.23 | 2024-03-04 01:44:35 | -0.003159
7829 | 6 | 6 | CC DChg | 01:21:00 | 59:19:06 | -1.06 | 2.9777 | 1.431 | 89.98 | 0 | 0 | 1.431 | 89.98 | 0.004514 | 0 | 283.88 | 2024-03-04 01:45:05 | -0.003156
7830 | 6 | 6 | CC DChg | 01:21:30 | 59:19:36 | -1.06 | 2.9749 | 1.44 | 90.54 | 0 | 0 | 1.44 | 90.54 | 0.00454 | 0 | 285.54 | 2024-03-04 01:45:35 | -0.003153
7831 | 6 | 6 | CC DChg | 01:22:00 | 59:20:06 | -1.06 | 2.9724 | 1.448 | 91.09 | 0 | 0 | 1.448 | 91.09 | 0.004566 | 0 | 287.19 | 2024-03-04 01:46:05 | -0.003151
7832 | 6 | 6 | CC DChg | 01:22:30 | 59:20:36 | -1.06 | 2.9699 | 1.457 | 91.65 | 0 | 0 | 1.457 | 91.65 | 0.004593 | 0 | 288.84 | 2024-03-04 01:46:35 | -0.003148
7833 | 6 | 6 | CC DChg | 01:23:00 | 59:21:06 | -1.059 | 2.9668 | 1.466 | 92.2 | 0 | 0 | 1.466 | 92.2 | 0.004619 | 0 | 290.49 | 2024-03-04 01:47:05 | -0.003142
7834 | 6 | 6 | CC DChg | 01:23:30 | 59:21:36 | -1.06 | 2.964 | 1.475 | 92.76 | 0 | 0 | 1.475 | 92.76 | 0.004645 | 0 | 292.13 | 2024-03-04 01:47:35 | -0.003142
7835 | 6 | 6 | CC DChg | 01:24:00 | 59:22:06 | -1.06 | 2.9616 | 1.484 | 93.32 | 0 | 0 | 1.484 | 93.32 | 0.004671 | 0 | 293.78 | 2024-03-04 01:48:05 | -0.003139
7836 | 6 | 6 | CC DChg | 01:24:30 | 59:22:36 | -1.06 | 2.9585 | 1.493 | 93.87 | 0 | 0 | 1.493 | 93.87 | 0.004697 | 0 | 295.42 | 2024-03-04 01:48:35 | -0.003136
7837 | 6 | 6 | CC DChg | 01:25:00 | 59:23:06 | -1.06 | 2.9554 | 1.501 | 94.43 | 0 | 0 | 1.501 | 94.43 | 0.004723 | 0 | 297.07 | 2024-03-04 01:49:05 | -0.003133
7838 | 6 | 6 | CC DChg | 01:25:30 | 59:23:36 | -1.06 | 2.9523 | 1.51 | 94.98 | 0 | 0 | 1.51 | 94.98 | 0.004749 | 0 | 298.71 | 2024-03-04 01:49:35 | -0.003129
7839 | 6 | 6 | CC DChg | 01:26:00 | 59:24:06 | -1.06 | 2.9492 | 1.519 | 95.54 | 0 | 0 | 1.519 | 95.54 | 0.004776 | 0 | 300.35 | 2024-03-04 01:50:05 | -0.003126
7840 | 6 | 6 | CC DChg | 01:26:30 | 59:24:36 | -1.059 | 2.9461 | 1.528 | 96.09 | 0 | 0 | 1.528 | 96.09 | 0.004802 | 0 | 301.98 | 2024-03-04 01:50:35 | -0.00312
7841 | 6 | 6 | CC DChg | 01:27:00 | 59:25:06 | -1.06 | 2.9427 | 1.537 | 96.65 | 0 | 0 | 1.537 | 96.65 | 0.004828 | 0 | 303.62 | 2024-03-04 01:51:05 | -0.003119
7842 | 6 | 6 | CC DChg | 01:27:30 | 59:25:36 | -1.06 | 2.9392 | 1.546 | 97.2 | 0 | 0 | 1.546 | 97.2 | 0.004854 | 0 | 305.25 | 2024-03-04 01:51:35 | -0.003116
7843 | 6 | 6 | CC DChg | 01:28:00 | 59:26:06 | -1.059 | 2.9355 | 1.554 | 97.76 | 0 | 0 | 1.554 | 97.76 | 0.004879 | 0 | 306.88 | 2024-03-04 01:52:05 | -0.003109
7844 | 6 | 6 | CC DChg | 01:28:30 | 59:26:36 | -1.059 | 2.9321 | 1.563 | 98.31 | 0 | 0 | 1.563 | 98.31 | 0.004905 | 0 | 308.51 | 2024-03-04 01:52:35 | -0.003105
7845 | 6 | 6 | CC DChg | 01:29:00 | 59:27:06 | -1.06 | 2.9287 | 1.572 | 98.87 | 0 | 0 | 1.572 | 98.87 | 0.004931 | 0 | 310.14 | 2024-03-04 01:53:05 | -0.003104
7846 | 6 | 6 | CC DChg | 01:29:30 | 59:27:36 | -1.06 | 2.9247 | 1.581 | 99.43 | 0 | 0 | 1.581 | 99.43 | 0.004957 | 0 | 311.77 | 2024-03-04 01:53:35 | -0.0031
7847 | 6 | 6 | CC DChg | 01:30:00 | 59:28:06 | -1.059 | 2.9206 | 1.59 | 99.98 | 0 | 0 | 1.59 | 99.98 | 0.004983 | 0 | 313.39 | 2024-03-04 01:54:05 | -0.003093
7848 | 6 | 6 | CC DChg | 01:30:30 | 59:28:36 | -1.06 | 2.9163 | 1.599 | 100.54 | 0 | 0 | 1.599 | 100.54 | 0.005009 | 0 | 315.01 | 2024-03-04 01:54:35 | -0.003091
7849 | 6 | 6 | CC DChg | 01:31:00 | 59:29:06 | -1.06 | 2.912 | 1.607 | 101.09 | 0 | 0 | 1.607 | 101.09 | 0.005034 | 0 | 316.63 | 2024-03-04 01:55:05 | -0.003087
7850 | 6 | 6 | CC DChg | 01:31:30 | 59:29:36 | -1.06 | 2.9076 | 1.616 | 101.65 | 0 | 0 | 1.616 | 101.65 | 0.00506 | 0 | 318.25 | 2024-03-04 01:55:35 | -0.003082
7851 | 6 | 6 | CC DChg | 01:32:00 | 59:30:06 | -1.06 | 2.903 | 1.625 | 102.2 | 0 | 0 | 1.625 | 102.2 | 0.005086 | 0 | 319.86 | 2024-03-04 01:56:05 | -0.003077
7852 | 6 | 6 | CC DChg | 01:32:30 | 59:30:36 | -1.059 | 2.8983 | 1.634 | 102.76 | 0 | 0 | 1.634 | 102.76 | 0.005111 | 0 | 321.47 | 2024-03-04 01:56:35 | -0.003069
7853 | 6 | 6 | CC DChg | 01:33:00 | 59:31:06 | -1.06 | 2.8931 | 1.643 | 103.31 | 0 | 0 | 1.643 | 103.31 | 0.005137 | 0 | 323.08 | 2024-03-04 01:57:05 | -0.003067
7854 | 6 | 6 | CC DChg | 01:33:30 | 59:31:36 | -1.059 | 2.8881 | 1.652 | 103.87 | 0 | 0 | 1.652 | 103.87 | 0.005163 | 0 | 324.69 | 2024-03-04 01:57:35 | -0.003058
7855 | 6 | 6 | CC DChg | 01:34:00 | 59:32:06 | -1.06 | 2.8828 | 1.66 | 104.42 | 0 | 0 | 1.66 | 104.42 | 0.005188 | 0 | 326.29 | 2024-03-04 01:58:05 | -0.003056
7856 | 6 | 6 | CC DChg | 01:34:30 | 59:32:36 | -1.06 | 2.8769 | 1.669 | 104.98 | 0 | 0 | 1.669 | 104.98 | 0.005213 | 0 | 327.89 | 2024-03-04 01:58:35 | -0.00305
7857 | 6 | 6 | CC DChg | 01:35:00 | 59:33:06 | -1.059 | 2.871 | 1.678 | 105.54 | 0 | 0 | 1.678 | 105.54 | 0.005239 | 0 | 329.48 | 2024-03-04 01:59:05 | -0.00304
7858 | 6 | 6 | CC DChg | 01:35:30 | 59:33:36 | -1.059 | 2.8652 | 1.687 | 106.09 | 0 | 0 | 1.687 | 106.09 | 0.005264 | 0 | 331.08 | 2024-03-04 01:59:35 | -0.003034
7859 | 6 | 6 | CC DChg | 01:36:00 | 59:34:06 | -1.06 | 2.8586 | 1.696 | 106.65 | 0 | 0 | 1.696 | 106.65 | 0.005289 | 0 | 332.67 | 2024-03-04 02:00:05 | -0.00303
7860 | 6 | 6 | CC DChg | 01:36:30 | 59:34:36 | -1.06 | 2.8518 | 1.705 | 107.2 | 0 | 0 | 1.705 | 107.2 | 0.005315 | 0 | 334.25 | 2024-03-04 02:00:35 | -0.003023
7861 | 6 | 6 | CC DChg | 01:37:00 | 59:35:06 | -1.06 | 2.8447 | 1.713 | 107.76 | 0 | 0 | 1.713 | 107.76 | 0.00534 | 0 | 335.84 | 2024-03-04 02:01:05 | -0.003015
7862 | 6 | 6 | CC DChg | 01:37:30 | 59:35:36 | -1.06 | 2.8373 | 1.722 | 108.31 | 0 | 0 | 1.722 | 108.31 | 0.005365 | 0 | 337.41 | 2024-03-04 02:01:35 | -0.003008
7863 | 6 | 6 | CC DChg | 01:38:00 | 59:36:06 | -1.06 | 2.8292 | 1.731 | 108.87 | 0 | 0 | 1.731 | 108.87 | 0.00539 | 0 | 338.99 | 2024-03-04 02:02:05 | -0.002999
7864 | 6 | 6 | CC DChg | 01:38:30 | 59:36:36 | -1.06 | 2.8211 | 1.74 | 109.42 | 0 | 0 | 1.74 | 109.42 | 0.005415 | 0 | 340.56 | 2024-03-04 02:02:35 | -0.00299
7865 | 6 | 6 | CC DChg | 01:39:00 | 59:37:06 | -1.06 | 2.8121 | 1.749 | 109.98 | 0 | 0 | 1.749 | 109.98 | 0.00544 | 0 | 342.12 | 2024-03-04 02:03:05 | -0.002981
7866 | 6 | 6 | CC DChg | 01:39:30 | 59:37:36 | -1.06 | 2.8028 | 1.757 | 110.53 | 0 | 0 | 1.757 | 110.53 | 0.005465 | 0 | 343.68 | 2024-03-04 02:03:35 | -0.002971
7867 | 6 | 6 | CC DChg | 01:39:59 | 59:38:06 | -1.059 | 2.7926 | 1.766 | 111.09 | 0 | 0 | 1.766 | 111.09 | 0.005489 | 0 | 345.23 | 2024-03-04 02:04:05 | -0.002957
7868 | 6 | 6 | CC DChg | 01:40:00 | 59:38:06 | -1.06 | 2.7926 | 1.766 | 111.09 | 0 | 0 | 1.766 | 111.09 | 0.005489 | 0 | 345.23 | 2024-03-04 02:04:05 | -0.00296
7869 | 6 | 6 | CC DChg | 01:40:27 | 59:38:33 | -1.059 | 2.7824 | 1.774 | 111.6 | 0 | 0 | 1.774 | 111.6 | 0.005512 | 0 | 346.66 | 2024-03-04 02:04:32 | -0.002947
7870 | 6 | 6 | CC DChg | 01:40:30 | 59:38:36 | -1.059 | 2.7818 | 1.775 | 111.64 | 0 | 0 | 1.775 | 111.64 | 0.005514 | 0 | 346.78 | 2024-03-04 02:04:35 | -0.002946
7871 | 6 | 6 | CC DChg | 01:40:55 | 59:39:01 | -1.06 | 2.7718 | 1.783 | 112.12 | 0 | 0 | 1.783 | 112.12 | 0.005535 | 0 | 348.09 | 2024-03-04 02:05:00 | -0.002938
7872 | 6 | 6 | CC DChg | 01:41:00 | 59:39:06 | -1.059 | 2.7703 | 1.784 | 112.2 | 0 | 0 | 1.784 | 112.2 | 0.005538 | 0 | 348.32 | 2024-03-04 02:05:05 | -0.002934
7873 | 6 | 6 | CC DChg | 01:41:24 | 59:39:30 | -1.06 | 2.7597 | 1.791 | 112.65 | 0 | 0 | 1.791 | 112.65 | 0.005558 | 0 | 349.57 | 2024-03-04 02:05:29 | -0.002925
7874 | 6 | 6 | CC DChg | 01:41:30 | 59:39:36 | -1.059 | 2.7576 | 1.793 | 112.76 | 0 | 0 | 1.793 | 112.76 | 0.005563 | 0 | 349.86 | 2024-03-04 02:05:35 | -0.00292
7875 | 6 | 6 | CC DChg | 01:41:52 | 59:39:58 | -1.06 | 2.7473 | 1.799 | 113.17 | 0 | 0 | 1.799 | 113.17 | 0.005581 | 0 | 351.01 | 2024-03-04 02:05:57 | -0.002912
7876 | 6 | 6 | CC DChg | 01:42:00 | 59:40:06 | -1.06 | 2.7442 | 1.802 | 113.31 | 0 | 0 | 1.802 | 113.31 | 0.005587 | 0 | 351.39 | 2024-03-04 02:06:05 | -0.002909
7877 | 6 | 6 | CC DChg | 01:42:20 | 59:40:26 | -1.06 | 2.734 | 1.808 | 113.69 | 0 | 0 | 1.808 | 113.69 | 0.005603 | 0 | 352.42 | 2024-03-04 02:06:25 | -0.002898
7878 | 6 | 6 | CC DChg | 01:42:30 | 59:40:36 | -1.06 | 2.7294 | 1.81 | 113.87 | 0 | 0 | 1.81 | 113.87 | 0.005611 | 0 | 352.91 | 2024-03-04 02:06:35 | -0.002893
7879 | 6 | 6 | CC DChg | 01:42:48 | 59:40:54 | -1.06 | 2.7194 | 1.816 | 114.21 | 0 | 0 | 1.816 | 114.21 | 0.005626 | 0 | 353.84 | 2024-03-04 02:06:53 | -0.002883
7880 | 6 | 6 | CC DChg | 01:43:00 | 59:41:06 | -1.06 | 2.7136 | 1.819 | 114.42 | 0 | 0 | 1.819 | 114.42 | 0.005635 | 0 | 354.42 | 2024-03-04 02:07:05 | -0.002876
7881 | 6 | 6 | CC DChg | 01:43:16 | 59:41:22 | -1.06 | 2.7036 | 1.824 | 114.73 | 0 | 0 | 1.824 | 114.73 | 0.005648 | 0 | 355.25 | 2024-03-04 02:07:21 | -0.002866
7882 | 6 | 6 | CC DChg | 01:43:30 | 59:41:36 | -1.06 | 2.6962 | 1.828 | 114.98 | 0 | 0 | 1.828 | 114.98 | 0.005659 | 0 | 355.92 | 2024-03-04 02:07:35 | -0.002858
7883 | 6 | 6 | CC DChg | 01:43:45 | 59:41:51 | -1.06 | 2.686 | 1.833 | 115.26 | 0 | 0 | 1.833 | 115.26 | 0.005671 | 0 | 356.69 | 2024-03-04 02:07:50 | -0.002847
7884 | 6 | 6 | CC DChg | 01:44:00 | 59:42:06 | -1.06 | 2.6767 | 1.837 | 115.53 | 0 | 0 | 1.837 | 115.53 | 0.005683 | 0 | 357.41 | 2024-03-04 02:08:05 | -0.002837
7885 | 6 | 6 | CC DChg | 01:44:14 | 59:42:20 | -1.06 | 2.6667 | 1.841 | 115.8 | 0 | 0 | 1.841 | 115.8 | 0.005694 | 0 | 358.12 | 2024-03-04 02:08:19 | -0.002827
7886 | 6 | 6 | CC DChg | 01:44:28 | 59:42:34 | -1.059 | 2.6565 | 1.845 | 116.06 | 0 | 0 | 1.845 | 116.06 | 0.005705 | 0 | 358.82 | 2024-03-04 02:08:33 | -0.002813
7887 | 6 | 6 | CC DChg | 01:44:30 | 59:42:36 | -1.06 | 2.6553 | 1.846 | 116.09 | 0 | 0 | 1.846 | 116.09 | 0.005706 | 0 | 358.89 | 2024-03-04 02:08:35 | -0.002815
7888 | 6 | 6 | CC DChg | 01:44:42 | 59:42:49 | -1.06 | 2.6453 | 1.85 | 116.33 | 0 | 0 | 1.85 | 116.33 | 0.005716 | 0 | 359.52 | 2024-03-04 02:08:48 | -0.002804
7889 | 6 | 6 | CC DChg | 01:44:55 | 59:43:01 | -1.06 | 2.6351 | 1.853 | 116.56 | 0 | 0 | 1.853 | 116.56 | 0.005726 | 0 | 360.15 | 2024-03-04 02:09:00 | -0.002793
7890 | 6 | 6 | CC DChg | 01:45:00 | 59:43:06 | -1.06 | 2.6314 | 1.855 | 116.64 | 0 | 0 | 1.855 | 116.64 | 0.00573 | 0 | 360.36 | 2024-03-04 02:09:05 | -0.002789
7891 | 6 | 6 | CC DChg | 01:45:12 | 59:43:18 | -1.06 | 2.6212 | 1.858 | 116.87 | 0 | 0 | 1.858 | 116.87 | 0.005739 | 0 | 360.95 | 2024-03-04 02:09:17 | -0.002778
7892 | 6 | 6 | CC DChg | 01:45:23 | 59:43:29 | -1.059 | 2.6112 | 1.861 | 117.08 | 0 | 0 | 1.861 | 117.08 | 0.005748 | 0 | 361.49 | 2024-03-04 02:09:28 | -0.002765
7893 | 6 | 6 | CC DChg | 01:45:30 | 59:43:36 | -1.06 | 2.605 | 1.863 | 117.2 | 0 | 0 | 1.863 | 117.2 | 0.005753 | 0 | 361.82 | 2024-03-04 02:09:35 | -0.002761
7894 | 6 | 6 | CC DChg | 01:45:40 | 59:43:46 | -1.059 | 2.5948 | 1.867 | 117.4 | 0 | 0 | 1.867 | 117.4 | 0.005761 | 0 | 362.33 | 2024-03-04 02:09:45 | -0.002748
7895 | 6 | 6 | CC DChg | 01:45:51 | 59:43:57 | -1.06 | 2.5846 | 1.87 | 117.59 | 0 | 0 | 1.87 | 117.59 | 0.005769 | 0 | 362.83 | 2024-03-04 02:09:56 | -0.00274
7896 | 6 | 6 | CC DChg | 01:46:00 | 59:44:06 | -1.06 | 2.575 | 1.872 | 117.75 | 0 | 0 | 1.872 | 117.75 | 0.005776 | 0 | 363.26 | 2024-03-04 02:10:05 | -0.00273
7897 | 6 | 6 | CC DChg | 01:46:09 | 59:44:15 | -1.059 | 2.5647 | 1.875 | 117.93 | 0 | 0 | 1.875 | 117.93 | 0.005783 | 0 | 363.71 | 2024-03-04 02:10:14 | -0.002716
7898 | 6 | 6 | CC DChg | 01:46:18 | 59:44:24 | -1.06 | 2.5545 | 1.878 | 118.1 | 0 | 0 | 1.878 | 118.1 | 0.00579 | 0 | 364.13 | 2024-03-04 02:10:23 | -0.002708
7899 | 6 | 6 | CC DChg | 01:46:27 | 59:44:33 | -1.06 | 2.5443 | 1.88 | 118.26 | 0 | 0 | 1.88 | 118.26 | 0.005796 | 0 | 364.55 | 2024-03-04 02:10:32 | -0.002697
7900 | 6 | 6 | CC DChg | 01:46:30 | 59:44:36 | -1.06 | 2.5409 | 1.881 | 118.31 | 0 | 0 | 1.881 | 118.31 | 0.005798 | 0 | 364.68 | 2024-03-04 02:10:35 | -0.002693
7901 | 6 | 6 | CC DChg | 01:46:38 | 59:44:44 | -1.059 | 2.5306 | 1.884 | 118.46 | 0 | 0 | 1.884 | 118.46 | 0.005805 | 0 | 365.07 | 2024-03-04 02:10:43 | -0.00268
7902 | 6 | 6 | CC DChg | 01:46:46 | 59:44:52 | -1.06 | 2.5204 | 1.886 | 118.61 | 0 | 0 | 1.886 | 118.61 | 0.005811 | 0 | 365.44 | 2024-03-04 02:10:51 | -0.002672
7903 | 6 | 6 | CC DChg | 01:46:53 | 59:45:00 | -1.06 | 2.5102 | 1.888 | 118.75 | 0 | 0 | 1.888 | 118.75 | 0.005816 | 0 | 365.79 | 2024-03-04 02:10:59 | -0.002661
7904 | 6 | 6 | CC DChg | 01:47:00 | 59:45:06 | -1.06 | 2.5018 | 1.89 | 118.87 | 0 | 0 | 1.89 | 118.87 | 0.005821 | 0 | 366.08 | 2024-03-04 02:11:05 | -0.002652
7905 | 6 | 6 | CC DChg | 01:47:07 | 59:45:13 | -1.06 | 2.4916 | 1.892 | 119 | 0 | 0 | 1.892 | 119 | 0.005826 | 0 | 366.4 | 2024-03-04 02:11:12 | -0.002641
7906 | 6 | 6 | CC DChg | 01:47:14 | 59:45:20 | -1.06 | 2.4813 | 1.894 | 119.12 | 0 | 0 | 1.894 | 119.12 | 0.005831 | 0 | 366.72 | 2024-03-04 02:11:19 | -0.00263
7907 | 6 | 6 | CC DChg | 01:47:20 | 59:45:26 | -1.06 | 2.4711 | 1.896 | 119.25 | 0 | 0 | 1.896 | 119.25 | 0.005836 | 0 | 367.02 | 2024-03-04 02:11:25 | -0.002619
7908 | 6 | 6 | CC DChg | 01:47:27 | 59:45:33 | -1.06 | 2.4609 | 1.898 | 119.37 | 0 | 0 | 1.898 | 119.37 | 0.00584 | 0 | 367.32 | 2024-03-04 02:11:32 | -0.002609
7909 | 6 | 6 | CC DChg | 01:47:30 | 59:45:36 | -1.06 | 2.4562 | 1.899 | 119.42 | 0 | 0 | 1.899 | 119.42 | 0.005843 | 0 | 367.45 | 2024-03-04 02:11:35 | -0.002604
7910 | 6 | 6 | CC DChg | 01:47:35 | 59:45:42 | -1.059 | 2.446 | 1.901 | 119.53 | 0 | 0 | 1.901 | 119.53 | 0.005847 | 0 | 367.72 | 2024-03-04 02:11:41 | -0.00259
7911 | 6 | 6 | CC DChg | 01:47:41 | 59:45:48 | -1.06 | 2.4358 | 1.902 | 119.64 | 0 | 0 | 1.902 | 119.64 | 0.005851 | 0 | 367.99 | 2024-03-04 02:11:47 | -0.002582
7912 | 6 | 6 | CC DChg | 01:47:47 | 59:45:53 | -1.06 | 2.4255 | 1.904 | 119.75 | 0 | 0 | 1.904 | 119.75 | 0.005855 | 0 | 368.25 | 2024-03-04 02:11:53 | -0.002571
7913 | 6 | 6 | CC DChg | 01:47:53 | 59:45:59 | -1.06 | 2.415 | 1.906 | 119.85 | 0 | 0 | 1.906 | 119.85 | 0.005859 | 0 | 368.5 | 2024-03-04 02:11:58 | -0.00256
7914 | 6 | 6 | CC DChg | 01:47:58 | 59:46:04 | -1.06 | 2.4048 | 1.907 | 119.95 | 0 | 0 | 1.907 | 119.95 | 0.005863 | 0 | 368.75 | 2024-03-04 02:12:04 | -0.002549
7915 | 6 | 6 | CC DChg | 01:48:00 | 59:46:06 | -1.06 | 2.4023 | 1.908 | 119.98 | 0 | 0 | 1.908 | 119.98 | 0.005864 | 0 | 368.8 | 2024-03-04 02:12:05 | -0.002546
7916 | 6 | 6 | CC DChg | 01:48:05 | 59:46:11 | -1.06 | 2.3921 | 1.909 | 120.07 | 0 | 0 | 1.909 | 120.07 | 0.005868 | 0 | 369.03 | 2024-03-04 02:12:10 | -0.002536
7917 | 6 | 6 | CC DChg | 01:48:09 | 59:46:16 | -1.06 | 2.3821 | 1.911 | 120.16 | 0 | 0 | 1.911 | 120.16 | 0.005871 | 0 | 369.24 | 2024-03-04 02:12:15 | -0.002525
7918 | 6 | 6 | CC DChg | 01:48:14 | 59:46:21 | -1.06 | 2.3719 | 1.912 | 120.25 | 0 | 0 | 1.912 | 120.25 | 0.005874 | 0 | 369.46 | 2024-03-04 02:12:20 | -0.002514
7919 | 6 | 6 | CC DChg | 01:48:19 | 59:46:25 | -1.06 | 2.3617 | 1.913 | 120.34 | 0 | 0 | 1.913 | 120.34 | 0.005878 | 0 | 369.67 | 2024-03-04 02:12:24 | -0.002503
7920 | 6 | 6 | CC DChg | 01:48:24 | 59:46:30 | -1.06 | 2.3511 | 1.915 | 120.42 | 0 | 0 | 1.915 | 120.42 | 0.005881 | 0 | 369.87 | 2024-03-04 02:12:29 | -0.002492
7921 | 6 | 6 | CC DChg | 01:48:28 | 59:46:34 | -1.06 | 2.3409 | 1.916 | 120.51 | 0 | 0 | 1.916 | 120.51 | 0.005884 | 0 | 370.06 | 2024-03-04 02:12:34 | -0.002481
7922 | 6 | 6 | CC DChg | 01:48:30 | 59:46:36 | -1.06 | 2.3378 | 1.916 | 120.53 | 0 | 0 | 1.916 | 120.53 | 0.005885 | 0 | 370.12 | 2024-03-04 02:12:35 | -0.002478
7923 | 6 | 6 | CC DChg | 01:48:34 | 59:46:40 | -1.06 | 2.3276 | 1.918 | 120.61 | 0 | 0 | 1.918 | 120.61 | 0.005888 | 0 | 370.31 | 2024-03-04 02:12:39 | -0.002467
7924 | 6 | 6 | CC DChg | 01:48:38 | 59:46:44 | -1.06 | 2.3173 | 1.919 | 120.69 | 0 | 0 | 1.919 | 120.69 | 0.005891 | 0 | 370.48 | 2024-03-04 02:12:43 | -0.002456
7925 | 6 | 6 | CC DChg | 01:48:42 | 59:46:48 | -1.06 | 2.3071 | 1.92 | 120.76 | 0 | 0 | 1.92 | 120.76 | 0.005893 | 0 | 370.66 | 2024-03-04 02:12:47 | -0.002446
7926 | 6 | 6 | CC DChg | 01:48:46 | 59:46:52 | -1.06 | 2.2969 | 1.921 | 120.84 | 0 | 0 | 1.921 | 120.84 | 0.005896 | 0 | 370.83 | 2024-03-04 02:12:51 | -0.002435
7927 | 6 | 6 | CC DChg | 01:48:50 | 59:46:56 | -1.06 | 2.2867 | 1.922 | 120.91 | 0 | 0 | 1.922 | 120.91 | 0.005899 | 0 | 370.99 | 2024-03-04 02:12:55 | -0.002424
7928 | 6 | 6 | CC DChg | 01:48:53 | 59:47:00 | -1.059 | 2.2767 | 1.923 | 120.97 | 0 | 0 | 1.923 | 120.97 | 0.005901 | 0 | 371.14 | 2024-03-04 02:12:59 | -0.002411
7929 | 6 | 6 | CC DChg | 01:48:57 | 59:47:03 | -1.06 | 2.2665 | 1.925 | 121.04 | 0 | 0 | 1.925 | 121.04 | 0.005904 | 0 | 371.3 | 2024-03-04 02:13:02 | -0.002402
7930 | 6 | 6 | CC DChg | 01:49:00 | 59:47:06 | -1.06 | 2.2597 | 1.925 | 121.09 | 0 | 0 | 1.925 | 121.09 | 0.005905 | 0 | 371.4 | 2024-03-04 02:13:05 | -0.002395
7931 | 6 | 6 | CC DChg | 01:49:03 | 59:47:09 | -1.06 | 2.2495 | 1.926 | 121.15 | 0 | 0 | 1.926 | 121.15 | 0.005908 | 0 | 371.54 | 2024-03-04 02:13:08 | -0.002384
7932 | 6 | 6 | CC DChg | 01:49:06 | 59:47:13 | -1.06 | 2.2395 | 1.927 | 121.22 | 0 | 0 | 1.927 | 121.22 | 0.00591 | 0 | 371.69 | 2024-03-04 02:13:12 | -0.002374
7933 | 6 | 6 | CC DChg | 01:49:10 | 59:47:16 | -1.06 | 2.2293 | 1.928 | 121.27 | 0 | 0 | 1.928 | 121.27 | 0.005912 | 0 | 371.82 | 2024-03-04 02:13:15 | -0.002363
7934 | 6 | 6 | CC DChg | 01:49:13 | 59:47:19 | -1.06 | 2.2191 | 1.929 | 121.34 | 0 | 0 | 1.929 | 121.34 | 0.005914 | 0 | 371.95 | 2024-03-04 02:13:18 | -0.002352
7935 | 6 | 6 | CC DChg | 01:49:16 | 59:47:22 | -1.06 | 2.2088 | 1.93 | 121.4 | 0 | 0 | 1.93 | 121.4 | 0.005916 | 0 | 372.09 | 2024-03-04 02:13:22 | -0.002341
7936 | 6 | 6 | CC DChg | 01:49:19 | 59:47:25 | -1.06 | 2.1986 | 1.931 | 121.45 | 0 | 0 | 1.931 | 121.45 | 0.005918 | 0 | 372.21 | 2024-03-04 02:13:25 | -0.002331
7937 | 6 | 6 | CC DChg | 01:49:22 | 59:47:29 | -1.059 | 2.1884 | 1.932 | 121.51 | 0 | 0 | 1.932 | 121.51 | 0.00592 | 0 | 372.34 | 2024-03-04 02:13:28 | -0.002318
7938 | 6 | 6 | CC DChg | 01:49:25 | 59:47:32 | -1.06 | 2.1781 | 1.933 | 121.57 | 0 | 0 | 1.933 | 121.57 | 0.005922 | 0 | 372.46 | 2024-03-04 02:13:31 | -0.002309
7939 | 6 | 6 | CC DChg | 01:49:28 | 59:47:35 | -1.06 | 2.1679 | 1.934 | 121.62 | 0 | 0 | 1.934 | 121.62 | 0.005924 | 0 | 372.58 | 2024-03-04 02:13:34 | -0.002298
7940 | 6 | 6 | CC DChg | 01:49:30 | 59:47:36 | -1.06 | 2.1636 | 1.934 | 121.64 | 0 | 0 | 1.934 | 121.64 | 0.005925 | 0 | 372.63 | 2024-03-04 02:13:35 | -0.002293
7941 | 6 | 6 | CC DChg | 01:49:32 | 59:47:39 | -1.059 | 2.1533 | 1.935 | 121.7 | 0 | 0 | 1.935 | 121.7 | 0.005927 | 0 | 372.74 | 2024-03-04 02:13:38 | -0.00228
7942 | 6 | 6 | CC DChg | 01:49:35 | 59:47:41 | -1.06 | 2.1431 | 1.936 | 121.75 | 0 | 0 | 1.936 | 121.75 | 0.005928 | 0 | 372.86 | 2024-03-04 02:13:41 | -0.002272
7943 | 6 | 6 | CC DChg | 01:49:38 | 59:47:44 | -1.06 | 2.1329 | 1.937 | 121.8 | 0 | 0 | 1.937 | 121.8 | 0.00593 | 0 | 372.96 | 2024-03-04 02:13:43 | -0.002261
7944 | 6 | 6 | CC DChg | 01:49:41 | 59:47:47 | -1.06 | 2.1227 | 1.937 | 121.85 | 0 | 0 | 1.937 | 121.85 | 0.005932 | 0 | 373.06 | 2024-03-04 02:13:46 | -0.00225
7945 | 6 | 6 | CC DChg | 01:49:43 | 59:47:49 | -1.06 | 2.1127 | 1.938 | 121.89 | 0 | 0 | 1.938 | 121.89 | 0.005933 | 0 | 373.17 | 2024-03-04 02:13:48 | -0.002239
7946 | 6 | 6 | CC DChg | 01:49:46 | 59:47:52 | -1.059 | 2.1025 | 1.939 | 121.94 | 0 | 0 | 1.939 | 121.94 | 0.005935 | 0 | 373.27 | 2024-03-04 02:13:51 | -0.002227
7947 | 6 | 6 | CC DChg | 01:49:48 | 59:47:54 | -1.06 | 2.0923 | 1.94 | 121.99 | 0 | 0 | 1.94 | 121.99 | 0.005936 | 0 | 373.36 | 2024-03-04 02:13:54 | -0.002218
7948 | 6 | 6 | CC DChg | 01:49:51 | 59:47:57 | -1.06 | 2.0817 | 1.94 | 122.04 | 0 | 0 | 1.94 | 122.04 | 0.005938 | 0 | 373.47 | 2024-03-04 02:13:56 | -0.002207
7949 | 6 | 6 | CC DChg | 01:49:53 | 59:48:00 | -1.06 | 2.0715 | 1.941 | 122.08 | 0 | 0 | 1.941 | 122.08 | 0.00594 | 0 | 373.56 | 2024-03-04 02:13:59 | -0.002196
7950 | 6 | 6 | CC DChg | 01:49:56 | 59:48:02 | -1.06 | 2.0613 | 1.942 | 122.13 | 0 | 0 | 1.942 | 122.13 | 0.005941 | 0 | 373.65 | 2024-03-04 02:14:01 | -0.002185
7951 | 6 | 6 | CC DChg | 01:49:58 | 59:48:04 | -1.059 | 2.051 | 1.943 | 122.17 | 0 | 0 | 1.943 | 122.17 | 0.005943 | 0 | 373.74 | 2024-03-04 02:14:03 | -0.002172
7952 | 6 | 6 | CC DChg | 01:50:00 | 59:48:06 | -1.06 | 2.0448 | 1.943 | 122.2 | 0 | 0 | 1.943 | 122.2 | 0.005943 | 0 | 373.8 | 2024-03-04 02:14:05 | -0.002167
7953 | 6 | 6 | CC DChg | 01:50:02 | 59:48:08 | -1.06 | 2.0343 | 1.944 | 122.24 | 0 | 0 | 1.944 | 122.24 | 0.005945 | 0 | 373.89 | 2024-03-04 02:14:07 | -0.002156
7954 | 6 | 6 | CC DChg | 01:50:04 | 59:48:10 | -1.06 | 2.0241 | 1.944 | 122.29 | 0 | 0 | 1.944 | 122.29 | 0.005946 | 0 | 373.97 | 2024-03-04 02:14:10 | -0.002146
7955 | 6 | 6 | CC DChg | 01:50:06 | 59:48:13 | -1.059 | 2.0141 | 1.945 | 122.32 | 0 | 0 | 1.945 | 122.32 | 0.005947 | 0 | 374.05 | 2024-03-04 02:14:12 | -0.002133
7956 | 6 | 6 | CC DChg | 01:50:09 | 59:48:15 | -1.06 | 2.0039 | 1.946 | 122.37 | 0 | 0 | 1.946 | 122.37 | 0.005949 | 0 | 374.14 | 2024-03-04 02:14:14 | -0.002124
7957 | 6 | 6 | CC DChg | 01:50:11 | 59:48:17 | -1.059 | 1.9937 | 1.946 | 122.41 | 0 | 0 | 1.946 | 122.41 | 0.00595 | 0 | 374.22 | 2024-03-04 02:14:16 | -0.002111
7958 | 6 | 6 | CC DChg | 01:50:13 | 59:48:19 | -1.06 | 1.9831 | 1.947 | 122.45 | 0 | 0 | 1.947 | 122.45 | 0.005951 | 0 | 374.3 | 2024-03-04 02:14:18 | -0.002102
7959 | 6 | 6 | CC DChg | 01:50:15 | 59:48:21 | -1.06 | 1.9729 | 1.948 | 122.49 | 0 | 0 | 1.948 | 122.49 | 0.005953 | 0 | 374.38 | 2024-03-04 02:14:20 | -0.002091
7960 | 6 | 6 | CC DChg | 01:50:17 | 59:48:23 | -1.06 | 1.9627 | 1.948 | 122.53 | 0 | 0 | 1.948 | 122.53 | 0.005954 | 0 | 374.45 | 2024-03-04 02:14:23 | -0.00208
7961 | 6 | 6 | CC DChg | 01:50:19 | 59:48:26 | -1.059 | 1.9525 | 1.949 | 122.56 | 0 | 0 | 1.949 | 122.56 | 0.005955 | 0 | 374.53 | 2024-03-04 02:14:25 | -0.002068
7962 | 6 | 6 | CC DChg | 01:50:21 | 59:48:28 | -1.059 | 1.9422 | 1.949 | 122.6 | 0 | 0 | 1.949 | 122.6 | 0.005956 | 0 | 374.6 | 2024-03-04 02:14:27 | -0.002057
7963 | 6 | 6 | CC DChg | 01:50:23 | 59:48:30 | -1.059 | 1.932 | 1.95 | 122.64 | 0 | 0 | 1.95 | 122.64 | 0.005957 | 0 | 374.67 | 2024-03-04 02:14:29 | -0.002046
7964 | 6 | 6 | CC DChg | 01:50:25 | 59:48:32 | -1.06 | 1.9218 | 1.951 | 122.68 | 0 | 0 | 1.951 | 122.68 | 0.005958 | 0 | 374.75 | 2024-03-04 02:14:31 | -0.002037
7965 | 6 | 6 | CC DChg | 01:50:27 | 59:48:33 | -1.059 | 1.9118 | 1.951 | 122.71 | 0 | 0 | 1.951 | 122.71 | 0.00596 | 0 | 374.81 | 2024-03-04 02:14:33 | -0.002025
7966 | 6 | 6 | CC DChg | 01:50:29 | 59:48:35 | -1.06 | 1.9016 | 1.952 | 122.75 | 0 | 0 | 1.952 | 122.75 | 0.005961 | 0 | 374.88 | 2024-03-04 02:14:34 | -0.002016
7967 | 6 | 6 | CC DChg | 01:50:30 | 59:48:36 | -1.059 | 1.8998 | 1.952 | 122.75 | 0 | 0 | 1.952 | 122.75 | 0.005961 | 0 | 374.89 | 2024-03-04 02:14:35 | -0.002012
7968 | 7 | 5 | CC Chg | 00:00:00 | 59:48:36 | 1.059 | 2.1747 | 0 | 0 | 0 | 0 | 0 | 0 | 0 | 0 | 0 | 2024-03-04 02:14:35 | 0.002303
7969 | 7 | 5 | CC Chg | 00:00:00 | 59:48:36 | 1.059 | 2.3369 | 0 | 0 | 0 | 0 | 0 | 0 | 0 | 0.01 | 0 | 2024-03-04 02:14:35 | 0.002475
7970 | 7 | 5 | CC Chg | 00:00:00 | 59:48:36 | 1.059 | 2.4469 | 0 | 0.01 | 0 | 0.01 | 0 | 0 | 0 | 0.01 | 0 | 2024-03-04 02:14:35 | 0.002591
7971 | 7 | 5 | CC Chg | 00:00:00 | 59:48:36 | 1.059 | 2.5303 | 0 | 0.01 | 0 | 0.01 | 0 | 0 | 0 | 0.02 | 0 | 2024-03-04 02:14:35 | 0.00268
7972 | 7 | 5 | CC Chg | 00:00:00 | 59:48:36 | 1.059 | 2.6091 | 0 | 0.01 | 0 | 0.01 | 0 | 0 | 0 | 0.02 | 0 | 2024-03-04 02:14:35 | 0.002763
7973 | 7 | 5 | CC Chg | 00:00:00 | 59:48:36 | 1.059 | 2.6584 | 0 | 0.01 | 0 | 0.01 | 0 | 0 | 0 | 0.03 | 0 | 2024-03-04 02:14:35 | 0.002815
7974 | 7 | 5 | CC Chg | 00:00:00 | 59:48:36 | 1.059 | 2.7256 | 0 | 0.01 | 0 | 0.01 | 0 | 0 | 1e-06 | 0.03 | 0 | 2024-03-04 02:14:36 | 0.002886
7975 | 7 | 5 | CC Chg | 00:00:00 | 59:48:37 | 1.059 | 2.7836 | 0 | 0.01 | 0 | 0.01 | 0 | 0 | 1e-06 | 0.04 | 0 | 2024-03-04 02:14:36 | 0.002948
7976 | 7 | 5 | CC Chg | 00:00:00 | 59:48:37 | 1.059 | 2.8323 | 0 | 0.02 | 0 | 0.02 | 0 | 0 | 1e-06 | 0.04 | 0 | 2024-03-04 02:14:36 | 0.002999
7977 | 7 | 5 | CC Chg | 00:00:01 | 59:48:37 | 1.059 | 2.8726 | 0 | 0.02 | 0 | 0.02 | 0 | 0 | 1e-06 | 0.05 | 0 | 2024-03-04 02:14:36 | 0.003042
7978 | 7 | 5 | CC Chg | 00:00:01 | 59:48:37 | 1.059 | 2.9055 | 0 | 0.02 | 0 | 0.02 | 0 | 0 | 1e-06 | 0.05 | 0 | 2024-03-04 02:14:36 | 0.003077
7979 | 7 | 5 | CC Chg | 00:00:01 | 59:48:37 | 1.059 | 2.9321 | 0 | 0.02 | 0 | 0.02 | 0 | 0 | 1e-06 | 0.06 | 0 | 2024-03-04 02:14:36 | 0.003105
7980 | 7 | 5 | CC Chg | 00:00:01 | 59:48:37 | 1.059 | 2.9473 | 0 | 0.02 | 0 | 0.02 | 0 | 0 | 1e-06 | 0.06 | 0 | 2024-03-04 02:14:36 | 0.003121
7981 | 7 | 5 | CC Chg | 00:00:01 | 59:48:37 | 1.059 | 2.9662 | 0 | 0.03 | 0 | 0.03 | 0 | 0 | 1e-06 | 0.07 | 0 | 2024-03-04 02:14:36 | 0.003141
7982 | 7 | 5 | CC Chg | 00:00:01 | 59:48:37 | 1.059 | 2.9817 | 0 | 0.03 | 0 | 0.03 | 0 | 0 | 1e-06 | 0.08 | 0 | 2024-03-04 02:14:36 | 0.003158
7983 | 7 | 5 | CC Chg | 00:00:01 | 59:48:37 | 1.059 | 2.9941 | 0 | 0.03 | 0 | 0.03 | 0 | 0 | 1e-06 | 0.08 | 0 | 2024-03-04 02:14:36 | 0.003171
7984 | 7 | 5 | CC Chg | 00:00:01 | 59:48:37 | 1.059 | 3.0044 | 0.001 | 0.03 | 0.001 | 0.03 | 0 | 0 | 1e-06 | 0.09 | 0 | 2024-03-04 02:14:37 | 0.003182
7985 | 7 | 5 | CC Chg | 00:00:01 | 59:48:38 | 1.059 | 3.0205 | 0.001 | 0.04 | 0.001 | 0.04 | 0 | 0 | 2e-06 | 0.1 | 0 | 2024-03-04 02:14:37 | 0.003199
7986 | 7 | 5 | CC Chg | 00:00:02 | 59:48:38 | 1.059 | 3.0344 | 0.001 | 0.04 | 0.001 | 0.04 | 0 | 0 | 2e-06 | 0.11 | 0 | 2024-03-04 02:14:37 | 0.003213
7987 | 7 | 5 | CC Chg | 00:00:02 | 59:48:38 | 1.059 | 3.045 | 0.001 | 0.05 | 0.001 | 0.05 | 0 | 0 | 2e-06 | 0.13 | 0 | 2024-03-04 02:14:37 | 0.003225
7988 | 7 | 5 | CC Chg | 00:00:03 | 59:48:39 | 1.059 | 3.0552 | 0.001 | 0.06 | 0.001 | 0.06 | 0 | 0 | 3e-06 | 0.16 | 0 | 2024-03-04 02:14:38 | 0.003235
7989 | 7 | 5 | CC Chg | 00:00:03 | 59:48:40 | 1.06 | 3.0657 | 0.001 | 0.07 | 0.001 | 0.07 | 0 | 0 | 3e-06 | 0.21 | 0 | 2024-03-04 02:14:39 | 0.00325
7990 | 7 | 5 | CC Chg | 00:00:05 | 59:48:41 | 1.06 | 3.0757 | 0.002 | 0.1 | 0.002 | 0.1 | 0 | 0 | 5e-06 | 0.3 | 0 | 2024-03-04 02:14:40 | 0.00326
7991 | 7 | 5 | CC Chg | 00:00:08 | 59:48:44 | 1.06 | 3.0859 | 0.002 | 0.16 | 0.002 | 0.16 | 0 | 0 | 7e-06 | 0.47 | 0 | 2024-03-04 02:14:43 | 0.003271
7992 | 7 | 5 | CC Chg | 00:00:14 | 59:48:50 | 1.06 | 3.0961 | 0.004 | 0.27 | 0.004 | 0.27 | 0 | 0 | 1.3e-05 | 0.83 | 0 | 2024-03-04 02:14:50 | 0.003282
7993 | 7 | 5 | CC Chg | 00:00:27 | 59:49:04 | 1.06 | 3.1063 | 0.008 | 0.51 | 0.008 | 0.51 | 0 | 0 | 2.5e-05 | 1.58 | 0 | 2024-03-04 02:15:03 | 0.003293
7994 | 7 | 5 | CC Chg | 00:00:30 | 59:49:06 | 1.06 | 3.1073 | 0.009 | 0.56 | 0.009 | 0.56 | 0 | 0 | 2.7e-05 | 1.71 | 0 | 2024-03-04 02:15:05 | 0.003294
7995 | 7 | 5 | CC Chg | 00:01:00 | 59:49:36 | 1.06 | 3.1172 | 0.018 | 1.11 | 0.018 | 1.11 | 0 | 0 | 5.5e-05 | 3.44 | 0 | 2024-03-04 02:15:35 | 0.003304
7996 | 7 | 5 | CC Chg | 00:01:30 | 59:50:06 | 1.06 | 3.1231 | 0.026 | 1.67 | 0.026 | 1.67 | 0 | 0 | 8.2e-05 | 5.17 | 0 | 2024-03-04 02:16:05 | 0.00331
7997 | 7 | 5 | CC Chg | 00:02:00 | 59:50:36 | 1.059 | 3.1274 | 0.035 | 2.22 | 0.035 | 2.22 | 0 | 0 | 0.00011 | 6.9 | 0 | 2024-03-04 02:16:35 | 0.003312
7998 | 7 | 5 | CC Chg | 00:02:30 | 59:51:06 | 1.059 | 3.1315 | 0.044 | 2.78 | 0.044 | 2.78 | 0 | 0 | 0.000137 | 8.64 | 0 | 2024-03-04 02:17:05 | 0.003316
7999 | 7 | 5 | CC Chg | 00:03:00 | 59:51:36 | 1.06 | 3.1349 | 0.053 | 3.33 | 0.053 | 3.33 | 0 | 0 | 0.000165 | 10.38 | 0 | 2024-03-04 02:17:35 | 0.003323
8000 | 7 | 5 | CC Chg | 00:03:30 | 59:52:06 | 1.06 | 3.138 | 0.062 | 3.89 | 0.062 | 3.89 | 0 | 0 | 0.000193 | 12.13 | 0 | 2024-03-04 02:18:05 | 0.003326
8001 | 7 | 5 | CC Chg | 00:04:00 | 59:52:36 | 1.06 | 3.1408 | 0.071 | 4.44 | 0.071 | 4.44 | 0 | 0 | 0.000221 | 13.87 | 0 | 2024-03-04 02:18:35 | 0.003329
8002 | 7 | 5 | CC Chg | 00:04:30 | 59:53:06 | 1.059 | 3.1436 | 0.079 | 5 | 0.079 | 5 | 0 | 0 | 0.000248 | 15.61 | 0 | 2024-03-04 02:19:05 | 0.003329
8003 | 7 | 5 | CC Chg | 00:05:00 | 59:53:36 | 1.06 | 3.1463 | 0.088 | 5.55 | 0.088 | 5.55 | 0 | 0 | 0.000276 | 17.36 | 0 | 2024-03-04 02:19:35 | 0.003335
8004 | 7 | 5 | CC Chg | 00:05:30 | 59:54:06 | 1.06 | 3.1488 | 0.097 | 6.11 | 0.097 | 6.11 | 0 | 0 | 0.000304 | 19.11 | 0 | 2024-03-04 02:20:05 | 0.003338
8005 | 7 | 5 | CC Chg | 00:06:00 | 59:54:36 | 1.06 | 3.1513 | 0.106 | 6.67 | 0.106 | 6.67 | 0 | 0 | 0.000332 | 20.86 | 0 | 2024-03-04 02:20:35 | 0.00334
8006 | 7 | 5 | CC Chg | 00:06:30 | 59:55:06 | 1.06 | 3.1538 | 0.115 | 7.22 | 0.115 | 7.22 | 0 | 0 | 0.00036 | 22.61 | 0 | 2024-03-04 02:21:05 | 0.003343
8007 | 7 | 5 | CC Chg | 00:07:00 | 59:55:36 | 1.059 | 3.156 | 0.124 | 7.78 | 0.124 | 7.78 | 0 | 0 | 0.000387 | 24.36 | 0 | 2024-03-04 02:21:35 | 0.003342
8008 | 7 | 5 | CC Chg | 00:07:30 | 59:56:06 | 1.059 | 3.1581 | 0.132 | 8.33 | 0.132 | 8.33 | 0 | 0 | 0.000415 | 26.12 | 0 | 2024-03-04 02:22:05 | 0.003344
8009 | 7 | 5 | CC Chg | 00:08:00 | 59:56:36 | 1.06 | 3.16 | 0.141 | 8.89 | 0.141 | 8.89 | 0 | 0 | 0.000443 | 27.87 | 0 | 2024-03-04 02:22:35 | 0.00335
8010 | 7 | 5 | CC Chg | 00:08:30 | 59:57:06 | 1.06 | 3.1625 | 0.15 | 9.44 | 0.15 | 9.44 | 0 | 0 | 0.000471 | 29.63 | 0 | 2024-03-04 02:23:05 | 0.003352
8011 | 7 | 5 | CC Chg | 00:09:00 | 59:57:36 | 1.06 | 3.1643 | 0.159 | 10 | 0.159 | 10 | 0 | 0 | 0.000499 | 31.39 | 0 | 2024-03-04 02:23:35 | 0.003354
8012 | 7 | 5 | CC Chg | 00:09:30 | 59:58:06 | 1.06 | 3.1662 | 0.168 | 10.55 | 0.168 | 10.55 | 0 | 0 | 0.000527 | 33.14 | 0 | 2024-03-04 02:24:05 | 0.003356
8013 | 7 | 5 | CC Chg | 00:10:00 | 59:58:36 | 1.06 | 3.168 | 0.177 | 11.11 | 0.177 | 11.11 | 0 | 0 | 0.000555 | 34.9 | 0 | 2024-03-04 02:24:35 | 0.003358
8014 | 7 | 5 | CC Chg | 00:10:30 | 59:59:06 | 1.06 | 3.1702 | 0.185 | 11.67 | 0.185 | 11.67 | 0 | 0 | 0.000583 | 36.66 | 0 | 2024-03-04 02:25:05 | 0.00336
8015 | 7 | 5 | CC Chg | 00:11:00 | 59:59:36 | 1.06 | 3.1721 | 0.194 | 12.22 | 0.194 | 12.22 | 0 | 0 | 0.000611 | 38.43 | 0 | 2024-03-04 02:25:35 | 0.003362
8016 | 7 | 5 | CC Chg | 00:11:30 | 60:00:06 | 1.059 | 3.1739 | 0.203 | 12.78 | 0.203 | 12.78 | 0 | 0 | 0.000639 | 40.19 | 0 | 2024-03-04 02:26:05 | 0.003361
8017 | 7 | 5 | CC Chg | 00:12:00 | 60:00:36 | 1.059 | 3.1755 | 0.212 | 13.33 | 0.212 | 13.33 | 0 | 0 | 0.000667 | 41.95 | 0 | 2024-03-04 02:26:35 | 0.003363
8018 | 7 | 5 | CC Chg | 00:12:30 | 60:01:06 | 1.06 | 3.1777 | 0.221 | 13.89 | 0.221 | 13.89 | 0 | 0 | 0.000695 | 43.72 | 0 | 2024-03-04 02:27:05 | 0.003368
8019 | 7 | 5 | CC Chg | 00:13:00 | 60:01:36 | 1.06 | 3.1792 | 0.23 | 14.44 | 0.23 | 14.44 | 0 | 0 | 0.000723 | 45.48 | 0 | 2024-03-04 02:27:35 | 0.00337
8020 | 7 | 5 | CC Chg | 00:13:30 | 60:02:06 | 1.06 | 3.1808 | 0.238 | 15 | 0.238 | 15 | 0 | 0 | 0.000751 | 47.25 | 0 | 2024-03-04 02:28:05 | 0.003372
8021 | 7 | 5 | CC Chg | 00:14:00 | 60:02:36 | 1.06 | 3.1823 | 0.247 | 15.55 | 0.247 | 15.55 | 0 | 0 | 0.000779 | 49.02 | 0 | 2024-03-04 02:28:35 | 0.003373
8022 | 7 | 5 | CC Chg | 00:14:30 | 60:03:06 | 1.06 | 3.1845 | 0.256 | 16.11 | 0.256 | 16.11 | 0 | 0 | 0.000807 | 50.78 | 0 | 2024-03-04 02:29:05 | 0.003376
8023 | 7 | 5 | CC Chg | 00:15:00 | 60:03:36 | 1.059 | 3.186 | 0.265 | 16.66 | 0.265 | 16.66 | 0 | 0 | 0.000836 | 52.55 | 0 | 2024-03-04 02:29:35 | 0.003374
8024 | 7 | 5 | CC Chg | 00:15:30 | 60:04:06 | 1.06 | 3.1876 | 0.274 | 17.22 | 0.274 | 17.22 | 0 | 0 | 0.000864 | 54.32 | 0 | 2024-03-04 02:30:05 | 0.003379
8025 | 7 | 5 | CC Chg | 00:16:00 | 60:04:36 | 1.06 | 3.1891 | 0.283 | 17.78 | 0.283 | 17.78 | 0 | 0 | 0.000892 | 56.09 | 0 | 2024-03-04 02:30:35 | 0.00338
8026 | 7 | 5 | CC Chg | 00:16:30 | 60:05:06 | 1.06 | 3.1907 | 0.291 | 18.33 | 0.291 | 18.33 | 0 | 0 | 0.00092 | 57.87 | 0 | 2024-03-04 02:31:05 | 0.003382
8027 | 7 | 5 | CC Chg | 00:17:00 | 60:05:36 | 1.06 | 3.1925 | 0.3 | 18.89 | 0.3 | 18.89 | 0 | 0 | 0.000948 | 59.64 | 0 | 2024-03-04 02:31:35 | 0.003384
8028 | 7 | 5 | CC Chg | 00:17:30 | 60:06:06 | 1.06 | 3.1941 | 0.309 | 19.44 | 0.309 | 19.44 | 0 | 0 | 0.000976 | 61.41 | 0 | 2024-03-04 02:32:05 | 0.003386
8029 | 7 | 5 | CC Chg | 00:18:00 | 60:06:36 | 1.06 | 3.1956 | 0.318 | 20 | 0.318 | 20 | 0 | 0 | 0.001005 | 63.19 | 0 | 2024-03-04 02:32:35 | 0.003387
8030 | 7 | 5 | CC Chg | 00:18:30 | 60:07:06 | 1.06 | 3.1969 | 0.327 | 20.55 | 0.327 | 20.55 | 0 | 0 | 0.001033 | 64.96 | 0 | 2024-03-04 02:33:05 | 0.003389
8031 | 7 | 5 | CC Chg | 00:19:00 | 60:07:36 | 1.06 | 3.1984 | 0.336 | 21.11 | 0.336 | 21.11 | 0 | 0 | 0.001061 | 66.74 | 0 | 2024-03-04 02:33:35 | 0.00339
8032 | 7 | 5 | CC Chg | 00:19:30 | 60:08:06 | 1.06 | 3.2003 | 0.344 | 21.66 | 0.344 | 21.66 | 0 | 0 | 0.001089 | 68.52 | 0 | 2024-03-04 02:34:05 | 0.003392
8033 | 7 | 5 | CC Chg | 00:20:00 | 60:08:36 | 1.06 | 3.2018 | 0.353 | 22.22 | 0.353 | 22.22 | 0 | 0 | 0.001118 | 70.29 | 0 | 2024-03-04 02:34:35 | 0.003394
8034 | 7 | 5 | CC Chg | 00:20:30 | 60:09:06 | 1.06 | 3.2031 | 0.362 | 22.77 | 0.362 | 22.77 | 0 | 0 | 0.001146 | 72.07 | 0 | 2024-03-04 02:35:05 | 0.003395
8035 | 7 | 5 | CC Chg | 00:21:00 | 60:09:36 | 1.06 | 3.2046 | 0.371 | 23.33 | 0.371 | 23.33 | 0 | 0 | 0.001174 | 73.85 | 0 | 2024-03-04 02:35:35 | 0.003397
8036 | 7 | 5 | CC Chg | 00:21:30 | 60:10:06 | 1.06 | 3.2062 | 0.38 | 23.89 | 0.38 | 23.89 | 0 | 0 | 0.001203 | 75.63 | 0 | 2024-03-04 02:36:05 | 0.003399
8037 | 7 | 5 | CC Chg | 00:22:00 | 60:10:36 | 1.06 | 3.2077 | 0.389 | 24.44 | 0.389 | 24.44 | 0 | 0 | 0.001231 | 77.41 | 0 | 2024-03-04 02:36:35 | 0.0034
8038 | 7 | 5 | CC Chg | 00:22:30 | 60:11:06 | 1.06 | 3.2093 | 0.397 | 25 | 0.397 | 25 | 0 | 0 | 0.001259 | 79.2 | 0 | 2024-03-04 02:37:05 | 0.003402
8039 | 7 | 5 | CC Chg | 00:23:00 | 60:11:36 | 1.06 | 3.2105 | 0.406 | 25.55 | 0.406 | 25.55 | 0 | 0 | 0.001288 | 80.98 | 0 | 2024-03-04 02:37:35 | 0.003403
8040 | 7 | 5 | CC Chg | 00:23:30 | 60:12:06 | 1.06 | 3.2121 | 0.415 | 26.11 | 0.415 | 26.11 | 0 | 0 | 0.001316 | 82.76 | 0 | 2024-03-04 02:38:05 | 0.003405
8041 | 7 | 5 | CC Chg | 00:24:00 | 60:12:36 | 1.06 | 3.2136 | 0.424 | 26.66 | 0.424 | 26.66 | 0 | 0 | 0.001344 | 84.55 | 0 | 2024-03-04 02:38:35 | 0.003406
8042 | 7 | 5 | CC Chg | 00:24:30 | 60:13:06 | 1.06 | 3.2149 | 0.433 | 27.22 | 0.433 | 27.22 | 0 | 0 | 0.001373 | 86.33 | 0 | 2024-03-04 02:39:05 | 0.003408
8043 | 7 | 5 | CC Chg | 00:25:00 | 60:13:36 | 1.06 | 3.2167 | 0.442 | 27.77 | 0.442 | 27.77 | 0 | 0 | 0.001401 | 88.12 | 0 | 2024-03-04 02:39:35 | 0.00341
8044 | 7 | 5 | CC Chg | 00:25:30 | 60:14:06 | 1.06 | 3.2183 | 0.45 | 28.33 | 0.45 | 28.33 | 0 | 0 | 0.00143 | 89.91 | 0 | 2024-03-04 02:40:05 | 0.003411
8045 | 7 | 5 | CC Chg | 00:26:00 | 60:14:36 | 1.06 | 3.2195 | 0.459 | 28.89 | 0.459 | 28.89 | 0 | 0 | 0.001458 | 91.7 | 0 | 2024-03-04 02:40:35 | 0.003413
8046 | 7 | 5 | CC Chg | 00:26:30 | 60:15:06 | 1.06 | 3.2211 | 0.468 | 29.44 | 0.468 | 29.44 | 0 | 0 | 0.001486 | 93.48 | 0 | 2024-03-04 02:41:05 | 0.003414
8047 | 7 | 5 | CC Chg | 00:27:00 | 60:15:36 | 1.06 | 3.2226 | 0.477 | 30 | 0.477 | 30 | 0 | 0 | 0.001515 | 95.27 | 0 | 2024-03-04 02:41:35 | 0.003416
8048 | 7 | 5 | CC Chg | 00:27:30 | 60:16:06 | 1.06 | 3.2242 | 0.486 | 30.55 | 0.486 | 30.55 | 0 | 0 | 0.001543 | 97.06 | 0 | 2024-03-04 02:42:05 | 0.003418
8049 | 7 | 5 | CC Chg | 00:28:00 | 60:16:36 | 1.059 | 3.2257 | 0.495 | 31.11 | 0.495 | 31.11 | 0 | 0 | 0.001572 | 98.86 | 0 | 2024-03-04 02:42:35 | 0.003416
8050 | 7 | 5 | CC Chg | 00:28:30 | 60:17:06 | 1.059 | 3.2269 | 0.503 | 31.66 | 0.503 | 31.66 | 0 | 0 | 0.0016 | 100.65 | 0 | 2024-03-04 02:43:05 | 0.003417
8051 | 7 | 5 | CC Chg | 00:29:00 | 60:17:36 | 1.059 | 3.2285 | 0.512 | 32.22 | 0.512 | 32.22 | 0 | 0 | 0.001629 | 102.44 | 0 | 2024-03-04 02:43:35 | 0.003419
8052 | 7 | 5 | CC Chg | 00:29:30 | 60:18:06 | 1.06 | 3.23 | 0.521 | 32.77 | 0.521 | 32.77 | 0 | 0 | 0.001657 | 104.24 | 0 | 2024-03-04 02:44:05 | 0.003424
8053 | 7 | 5 | CC Chg | 00:30:00 | 60:18:36 | 1.06 | 3.2319 | 0.53 | 33.33 | 0.53 | 33.33 | 0 | 0 | 0.001686 | 106.03 | 0 | 2024-03-04 02:44:35 | 0.003426
8054 | 7 | 5 | CC Chg | 00:30:30 | 60:19:06 | 1.06 | 3.2331 | 0.539 | 33.88 | 0.539 | 33.88 | 0 | 0 | 0.001714 | 107.83 | 0 | 2024-03-04 02:45:05 | 0.003427
8055 | 7 | 5 | CC Chg | 00:31:00 | 60:19:36 | 1.06 | 3.2347 | 0.548 | 34.44 | 0.548 | 34.44 | 0 | 0 | 0.001743 | 109.62 | 0 | 2024-03-04 02:45:35 | 0.003429
8056 | 7 | 5 | CC Chg | 00:31:30 | 60:20:06 | 1.059 | 3.2362 | 0.556 | 35 | 0.556 | 35 | 0 | 0 | 0.001772 | 111.42 | 0 | 2024-03-04 02:46:05 | 0.003427
8057 | 7 | 5 | CC Chg | 00:32:00 | 60:20:36 | 1.06 | 3.2378 | 0.565 | 35.55 | 0.565 | 35.55 | 0 | 0 | 0.0018 | 113.22 | 0 | 2024-03-04 02:46:35 | 0.003432
8058 | 7 | 5 | CC Chg | 00:32:30 | 60:21:06 | 1.06 | 3.2397 | 0.574 | 36.11 | 0.574 | 36.11 | 0 | 0 | 0.001829 | 115.02 | 0 | 2024-03-04 02:47:05 | 0.003434
8059 | 7 | 5 | CC Chg | 00:33:00 | 60:21:36 | 1.06 | 3.2409 | 0.583 | 36.66 | 0.583 | 36.66 | 0 | 0 | 0.001857 | 116.82 | 0 | 2024-03-04 02:47:35 | 0.003435
8060 | 7 | 5 | CC Chg | 00:33:30 | 60:22:06 | 1.06 | 3.2424 | 0.592 | 37.22 | 0.592 | 37.22 | 0 | 0 | 0.001886 | 118.62 | 0 | 2024-03-04 02:48:05 | 0.003437
8061 | 7 | 5 | CC Chg | 00:34:00 | 60:22:36 | 1.06 | 3.244 | 0.601 | 37.77 | 0.601 | 37.77 | 0 | 0 | 0.001915 | 120.42 | 0 | 2024-03-04 02:48:35 | 0.003439
8062 | 7 | 5 | CC Chg | 00:34:30 | 60:23:06 | 1.06 | 3.2455 | 0.609 | 38.33 | 0.609 | 38.33 | 0 | 0 | 0.001943 | 122.22 | 0 | 2024-03-04 02:49:05 | 0.00344
8063 | 7 | 5 | CC Chg | 00:35:00 | 60:23:36 | 1.06 | 3.2474 | 0.618 | 38.88 | 0.618 | 38.88 | 0 | 0 | 0.001972 | 124.02 | 0 | 2024-03-04 02:49:35 | 0.003442
8064 | 7 | 5 | CC Chg | 00:35:30 | 60:24:06 | 1.06 | 3.249 | 0.627 | 39.44 | 0.627 | 39.44 | 0 | 0 | 0.002001 | 125.83 | 0 | 2024-03-04 02:50:05 | 0.003444
8065 | 7 | 5 | CC Chg | 00:36:00 | 60:24:36 | 1.06 | 3.2505 | 0.636 | 39.99 | 0.636 | 39.99 | 0 | 0 | 0.002029 | 127.63 | 0 | 2024-03-04 02:50:35 | 0.003446
8066 | 7 | 5 | CC Chg | 00:36:30 | 60:25:06 | 1.06 | 3.2521 | 0.645 | 40.55 | 0.645 | 40.55 | 0 | 0 | 0.002058 | 129.44 | 0 | 2024-03-04 02:51:05 | 0.003447
8067 | 7 | 5 | CC Chg | 00:37:00 | 60:25:36 | 1.059 | 3.2536 | 0.654 | 41.11 | 0.654 | 41.11 | 0 | 0 | 0.002087 | 131.25 | 0 | 2024-03-04 02:51:35 | 0.003446
8068 | 7 | 5 | CC Chg | 00:37:30 | 60:26:06 | 1.06 | 3.2558 | 0.662 | 41.66 | 0.662 | 41.66 | 0 | 0 | 0.002116 | 133.05 | 0 | 2024-03-04 02:52:05 | 0.003451
8069 | 7 | 5 | CC Chg | 00:38:00 | 60:26:36 | 1.06 | 3.2573 | 0.671 | 42.22 | 0.671 | 42.22 | 0 | 0 | 0.002144 | 134.86 | 0 | 2024-03-04 02:52:35 | 0.003453
8070 | 7 | 5 | CC Chg | 00:38:30 | 60:27:06 | 1.06 | 3.2589 | 0.68 | 42.77 | 0.68 | 42.77 | 0 | 0 | 0.002173 | 136.67 | 0 | 2024-03-04 02:53:05 | 0.003454
8071 | 7 | 5 | CC Chg | 00:39:00 | 60:27:36 | 1.06 | 3.2604 | 0.689 | 43.33 | 0.689 | 43.33 | 0 | 0 | 0.002202 | 138.48 | 0 | 2024-03-04 02:53:35 | 0.003456
8072 | 7 | 5 | CC Chg | 00:39:30 | 60:28:06 | 1.06 | 3.2626 | 0.698 | 43.88 | 0.698 | 43.88 | 0 | 0 | 0.002231 | 140.3 | 0 | 2024-03-04 02:54:05 | 0.003458
8073 | 7 | 5 | CC Chg | 00:40:00 | 60:28:36 | 1.06 | 3.2641 | 0.707 | 44.44 | 0.707 | 44.44 | 0 | 0 | 0.00226 | 142.11 | 0 | 2024-03-04 02:54:35 | 0.00346
8074 | 7 | 5 | CC Chg | 00:40:30 | 60:29:06 | 1.06 | 3.266 | 0.715 | 44.99 | 0.715 | 44.99 | 0 | 0 | 0.002288 | 143.92 | 0 | 2024-03-04 02:55:05 | 0.003462
8075 | 7 | 5 | CC Chg | 00:41:00 | 60:29:36 | 1.06 | 3.2676 | 0.724 | 45.55 | 0.724 | 45.55 | 0 | 0 | 0.002317 | 145.74 | 0 | 2024-03-04 02:55:35 | 0.003464
8076 | 7 | 5 | CC Chg | 00:41:30 | 60:30:06 | 1.06 | 3.2694 | 0.733 | 46.11 | 0.733 | 46.11 | 0 | 0 | 0.002346 | 147.55 | 0 | 2024-03-04 02:56:05 | 0.003466
8077 | 7 | 5 | CC Chg | 00:42:00 | 60:30:36 | 1.06 | 3.2713 | 0.742 | 46.66 | 0.742 | 46.66 | 0 | 0 | 0.002375 | 149.37 | 0 | 2024-03-04 02:56:35 | 0.003468
8078 | 7 | 5 | CC Chg | 00:42:30 | 60:31:06 | 1.06 | 3.2731 | 0.751 | 47.22 | 0.751 | 47.22 | 0 | 0 | 0.002404 | 151.19 | 0 | 2024-03-04 02:57:05 | 0.003469
8079 | 7 | 5 | CC Chg | 00:43:00 | 60:31:36 | 1.06 | 3.2747 | 0.76 | 47.77 | 0.76 | 47.77 | 0 | 0 | 0.002433 | 153.01 | 0 | 2024-03-04 02:57:35 | 0.003471
8080 | 7 | 5 | CC Chg | 00:43:30 | 60:32:06 | 1.06 | 3.2769 | 0.768 | 48.33 | 0.768 | 48.33 | 0 | 0 | 0.002462 | 154.83 | 0 | 2024-03-04 02:58:05 | 0.003474
8081 | 7 | 5 | CC Chg | 00:44:00 | 60:32:36 | 1.06 | 3.2787 | 0.777 | 48.88 | 0.777 | 48.88 | 0 | 0 | 0.002491 | 156.65 | 0 | 2024-03-04 02:58:35 | 0.003475
8082 | 7 | 5 | CC Chg | 00:44:30 | 60:33:06 | 1.06 | 3.2806 | 0.786 | 49.44 | 0.786 | 49.44 | 0 | 0 | 0.00252 | 158.47 | 0 | 2024-03-04 02:59:05 | 0.003477
8083 | 7 | 5 | CC Chg | 00:45:00 | 60:33:36 | 1.06 | 3.2824 | 0.795 | 49.99 | 0.795 | 49.99 | 0 | 0 | 0.002549 | 160.29 | 0 | 2024-03-04 02:59:35 | 0.003479
8084 | 7 | 5 | CC Chg | 00:45:30 | 60:34:06 | 1.06 | 3.2843 | 0.804 | 50.55 | 0.804 | 50.55 | 0 | 0 | 0.002578 | 162.11 | 0 | 2024-03-04 03:00:05 | 0.003481
8085 | 7 | 5 | CC Chg | 00:46:00 | 60:34:36 | 1.06 | 3.2865 | 0.813 | 51.1 | 0.813 | 51.1 | 0 | 0 | 0.002607 | 163.94 | 0 | 2024-03-04 03:00:35 | 0.003484
8086 | 7 | 5 | CC Chg | 00:46:30 | 60:35:06 | 1.059 | 3.2883 | 0.821 | 51.66 | 0.821 | 51.66 | 0 | 0 | 0.002636 | 165.77 | 0 | 2024-03-04 03:01:05 | 0.003482
8087 | 7 | 5 | CC Chg | 00:47:00 | 60:35:36 | 1.06 | 3.2905 | 0.83 | 52.22 | 0.83 | 52.22 | 0 | 0 | 0.002665 | 167.59 | 0 | 2024-03-04 03:01:35 | 0.003488
8088 | 7 | 5 | CC Chg | 00:47:30 | 60:36:06 | 1.059 | 3.2924 | 0.839 | 52.77 | 0.839 | 52.77 | 0 | 0 | 0.002694 | 169.42 | 0 | 2024-03-04 03:02:05 | 0.003487
8089 | 7 | 5 | CC Chg | 00:48:00 | 60:36:36 | 1.06 | 3.2945 | 0.848 | 53.33 | 0.848 | 53.33 | 0 | 0 | 0.002723 | 171.25 | 0 | 2024-03-04 03:02:35 | 0.003492
8090 | 7 | 5 | CC Chg | 00:48:30 | 60:37:06 | 1.06 | 3.2964 | 0.857 | 53.88 | 0.857 | 53.88 | 0 | 0 | 0.002752 | 173.08 | 0 | 2024-03-04 03:03:05 | 0.003494
8091 | 7 | 5 | CC Chg | 00:49:00 | 60:37:36 | 1.06 | 3.2986 | 0.866 | 54.44 | 0.866 | 54.44 | 0 | 0 | 0.002781 | 174.91 | 0 | 2024-03-04 03:03:35 | 0.003497
8092 | 7 | 5 | CC Chg | 00:49:30 | 60:38:06 | 1.06 | 3.3004 | 0.874 | 54.99 | 0.874 | 54.99 | 0 | 0 | 0.00281 | 176.75 | 0 | 2024-03-04 03:04:05 | 0.003498
8093 | 7 | 5 | CC Chg | 00:50:00 | 60:38:36 | 1.06 | 3.3029 | 0.883 | 55.55 | 0.883 | 55.55 | 0 | 0 | 0.002839 | 178.58 | 0 | 2024-03-04 03:04:35 | 0.003501
8094 | 7 | 5 | CC Chg | 00:50:30 | 60:39:06 | 1.06 | 3.3051 | 0.892 | 56.1 | 0.892 | 56.1 | 0 | 0 | 0.002869 | 180.41 | 0 | 2024-03-04 03:05:05 | 0.003503
8095 | 7 | 5 | CC Chg | 00:51:00 | 60:39:36 | 1.06 | 3.3069 | 0.901 | 56.66 | 0.901 | 56.66 | 0 | 0 | 0.002898 | 182.25 | 0 | 2024-03-04 03:05:35 | 0.003505
8096 | 7 | 5 | CC Chg | 00:51:30 | 60:40:06 | 1.06 | 3.3094 | 0.91 | 57.21 | 0.91 | 57.21 | 0 | 0 | 0.002927 | 184.09 | 0 | 2024-03-04 03:06:05 | 0.003508
8097 | 7 | 5 | CC Chg | 00:52:00 | 60:40:36 | 1.059 | 3.3116 | 0.919 | 57.77 | 0.919 | 57.77 | 0 | 0 | 0.002956 | 185.93 | 0 | 2024-03-04 03:06:35 | 0.003507
8098 | 7 | 5 | CC Chg | 00:52:30 | 60:41:06 | 1.059 | 3.3138 | 0.927 | 58.33 | 0.927 | 58.33 | 0 | 0 | 0.002986 | 187.77 | 0 | 2024-03-04 03:07:05 | 0.003509
8099 | 7 | 5 | CC Chg | 00:53:00 | 60:41:36 | 1.06 | 3.3159 | 0.936 | 58.88 | 0.936 | 58.88 | 0 | 0 | 0.003015 | 189.61 | 0 | 2024-03-04 03:07:35 | 0.003515
8100 | 7 | 5 | CC Chg | 00:53:30 | 60:42:06 | 1.06 | 3.3184 | 0.945 | 59.44 | 0.945 | 59.44 | 0 | 0 | 0.003044 | 191.45 | 0 | 2024-03-04 03:08:05 | 0.003518
8101 | 7 | 5 | CC Chg | 00:54:00 | 60:42:36 | 1.059 | 3.3206 | 0.954 | 59.99 | 0.954 | 59.99 | 0 | 0 | 0.003073 | 193.3 | 0 | 2024-03-04 03:08:35 | 0.003517
8102 | 7 | 5 | CC Chg | 00:54:30 | 60:43:06 | 1.06 | 3.3227 | 0.963 | 60.55 | 0.963 | 60.55 | 0 | 0 | 0.003103 | 195.14 | 0 | 2024-03-04 03:09:05 | 0.003522
8103 | 7 | 5 | CC Chg | 00:55:00 | 60:43:36 | 1.059 | 3.3252 | 0.972 | 61.1 | 0.972 | 61.1 | 0 | 0 | 0.003132 | 196.99 | 0 | 2024-03-04 03:09:35 | 0.003521
8104 | 7 | 5 | CC Chg | 00:55:30 | 60:44:06 | 1.06 | 3.3274 | 0.98 | 61.66 | 0.98 | 61.66 | 0 | 0 | 0.003161 | 198.83 | 0 | 2024-03-04 03:10:05 | 0.003527
8105 | 7 | 5 | CC Chg | 00:56:00 | 60:44:36 | 1.059 | 3.3299 | 0.989 | 62.21 | 0.989 | 62.21 | 0 | 0 | 0.003191 | 200.68 | 0 | 2024-03-04 03:10:35 | 0.003526
8106 | 7 | 5 | CC Chg | 00:56:30 | 60:45:06 | 1.059 | 3.3324 | 0.998 | 62.77 | 0.998 | 62.77 | 0 | 0 | 0.00322 | 202.53 | 0 | 2024-03-04 03:11:05 | 0.003529
8107 | 7 | 5 | CC Chg | 00:57:00 | 60:45:36 | 1.059 | 3.3345 | 1.007 | 63.32 | 1.007 | 63.32 | 0 | 0 | 0.00325 | 204.38 | 0 | 2024-03-04 03:11:35 | 0.003531
8108 | 7 | 5 | CC Chg | 00:57:30 | 60:46:06 | 1.06 | 3.337 | 1.016 | 63.88 | 1.016 | 63.88 | 0 | 0 | 0.003279 | 206.24 | 0 | 2024-03-04 03:12:05 | 0.003537
8109 | 7 | 5 | CC Chg | 00:58:00 | 60:46:36 | 1.06 | 3.3392 | 1.025 | 64.44 | 1.025 | 64.44 | 0 | 0 | 0.003309 | 208.09 | 0 | 2024-03-04 03:12:35 | 0.00354
8110 | 7 | 5 | CC Chg | 00:58:30 | 60:47:06 | 1.06 | 3.342 | 1.033 | 64.99 | 1.033 | 64.99 | 0 | 0 | 0.003338 | 209.95 | 0 | 2024-03-04 03:13:05 | 0.003543
8111 | 7 | 5 | CC Chg | 00:59:00 | 60:47:36 | 1.06 | 3.3441 | 1.042 | 65.55 | 1.042 | 65.55 | 0 | 0 | 0.003368 | 211.8 | 0 | 2024-03-04 03:13:35 | 0.003545
8112 | 7 | 5 | CC Chg | 00:59:30 | 60:48:06 | 1.059 | 3.3466 | 1.051 | 66.1 | 1.051 | 66.1 | 0 | 0 | 0.003397 | 213.66 | 0 | 2024-03-04 03:14:05 | 0.003544
8113 | 7 | 5 | CC Chg | 01:00:00 | 60:48:36 | 1.06 | 3.3491 | 1.06 | 66.66 | 1.06 | 66.66 | 0 | 0 | 0.003427 | 215.52 | 0 | 2024-03-04 03:14:35 | 0.00355
8114 | 7 | 5 | CC Chg | 01:00:30 | 60:49:06 | 1.06 | 3.3516 | 1.069 | 67.21 | 1.069 | 67.21 | 0 | 0 | 0.003456 | 217.38 | 0 | 2024-03-04 03:15:05 | 0.003553
8115 | 7 | 5 | CC Chg | 01:01:00 | 60:49:36 | 1.06 | 3.3541 | 1.078 | 67.77 | 1.078 | 67.77 | 0 | 0 | 0.003486 | 219.25 | 0 | 2024-03-04 03:15:35 | 0.003555
8116 | 7 | 5 | CC Chg | 01:01:30 | 60:50:06 | 1.06 | 3.3568 | 1.086 | 68.32 | 1.086 | 68.32 | 0 | 0 | 0.003516 | 221.11 | 0 | 2024-03-04 03:16:05 | 0.003558
8117 | 7 | 5 | CC Chg | 01:02:00 | 60:50:36 | 1.06 | 3.359 | 1.095 | 68.88 | 1.095 | 68.88 | 0 | 0 | 0.003545 | 222.98 | 0 | 2024-03-04 03:16:35 | 0.003561
8118 | 7 | 5 | CC Chg | 01:02:30 | 60:51:06 | 1.059 | 3.3615 | 1.104 | 69.44 | 1.104 | 69.44 | 0 | 0 | 0.003575 | 224.84 | 0 | 2024-03-04 03:17:05 | 0.00356
8119 | 7 | 5 | CC Chg | 01:03:00 | 60:51:36 | 1.06 | 3.3643 | 1.113 | 69.99 | 1.113 | 69.99 | 0 | 0 | 0.003605 | 226.71 | 0 | 2024-03-04 03:17:35 | 0.003566
8120 | 7 | 5 | CC Chg | 01:03:30 | 60:52:06 | 1.06 | 3.3668 | 1.122 | 70.55 | 1.122 | 70.55 | 0 | 0 | 0.003634 | 228.58 | 0 | 2024-03-04 03:18:05 | 0.003569
8121 | 7 | 5 | CC Chg | 01:04:00 | 60:52:36 | 1.06 | 3.3692 | 1.131 | 71.1 | 1.131 | 71.1 | 0 | 0 | 0.003664 | 230.45 | 0 | 2024-03-04 03:18:35 | 0.003571
8122 | 7 | 5 | CC Chg | 01:04:30 | 60:53:06 | 1.059 | 3.372 | 1.139 | 71.66 | 1.139 | 71.66 | 0 | 0 | 0.003694 | 232.32 | 0 | 2024-03-04 03:19:05 | 0.003571
8123 | 7 | 5 | CC Chg | 01:05:00 | 60:53:36 | 1.06 | 3.3745 | 1.148 | 72.21 | 1.148 | 72.21 | 0 | 0 | 0.003724 | 234.2 | 0 | 2024-03-04 03:19:35 | 0.003577
8124 | 7 | 5 | CC Chg | 01:05:30 | 60:54:06 | 1.059 | 3.3767 | 1.157 | 72.77 | 1.157 | 72.77 | 0 | 0 | 0.003754 | 236.07 | 0 | 2024-03-04 03:20:05 | 0.003576
8125 | 7 | 5 | CC Chg | 01:06:00 | 60:54:36 | 1.059 | 3.3798 | 1.166 | 73.32 | 1.166 | 73.32 | 0 | 0 | 0.003783 | 237.95 | 0 | 2024-03-04 03:20:35 | 0.003579
8126 | 7 | 5 | CC Chg | 01:06:30 | 60:55:06 | 1.06 | 3.3823 | 1.175 | 73.88 | 1.175 | 73.88 | 0 | 0 | 0.003813 | 239.83 | 0 | 2024-03-04 03:21:05 | 0.003585
8127 | 7 | 5 | CC Chg | 01:07:00 | 60:55:36 | 1.06 | 3.3847 | 1.184 | 74.43 | 1.184 | 74.43 | 0 | 0 | 0.003843 | 241.7 | 0 | 2024-03-04 03:21:35 | 0.003588
8128 | 7 | 5 | CC Chg | 01:07:30 | 60:56:06 | 1.06 | 3.3875 | 1.192 | 74.99 | 1.192 | 74.99 | 0 | 0 | 0.003873 | 243.59 | 0 | 2024-03-04 03:22:05 | 0.003591
8129 | 7 | 5 | CC Chg | 01:08:00 | 60:56:36 | 1.059 | 3.39 | 1.201 | 75.55 | 1.201 | 75.55 | 0 | 0 | 0.003903 | 245.47 | 0 | 2024-03-04 03:22:35 | 0.00359
8130 | 7 | 5 | CC Chg | 01:08:30 | 60:57:06 | 1.059 | 3.3925 | 1.21 | 76.1 | 1.21 | 76.1 | 0 | 0 | 0.003933 | 247.35 | 0 | 2024-03-04 03:23:05 | 0.003593
8131 | 7 | 5 | CC Chg | 01:09:00 | 60:57:36 | 1.059 | 3.3953 | 1.219 | 76.66 | 1.219 | 76.66 | 0 | 0 | 0.003963 | 249.24 | 0 | 2024-03-04 03:23:35 | 0.003596
8132 | 7 | 5 | CC Chg | 01:09:30 | 60:58:06 | 1.06 | 3.3978 | 1.228 | 77.21 | 1.228 | 77.21 | 0 | 0 | 0.003993 | 251.12 | 0 | 2024-03-04 03:24:05 | 0.003602
8133 | 7 | 5 | CC Chg | 01:10:00 | 60:58:36 | 1.059 | 3.4002 | 1.236 | 77.77 | 1.236 | 77.77 | 0 | 0 | 0.004023 | 253.01 | 0 | 2024-03-04 03:24:35 | 0.003601
8134 | 7 | 5 | CC Chg | 01:10:30 | 60:59:06 | 1.06 | 3.403 | 1.245 | 78.32 | 1.245 | 78.32 | 0 | 0 | 0.004053 | 254.9 | 0 | 2024-03-04 03:25:05 | 0.003607
8135 | 7 | 5 | CC Chg | 01:11:00 | 60:59:36 | 1.06 | 3.4058 | 1.254 | 78.88 | 1.254 | 78.88 | 0 | 0 | 0.004083 | 256.79 | 0 | 2024-03-04 03:25:35 | 0.00361
8136 | 7 | 5 | CC Chg | 01:11:30 | 61:00:06 | 1.06 | 3.4083 | 1.263 | 79.43 | 1.263 | 79.43 | 0 | 0 | 0.004113 | 258.68 | 0 | 2024-03-04 03:26:05 | 0.003613
8137 | 7 | 5 | CC Chg | 01:12:00 | 61:00:36 | 1.06 | 3.4111 | 1.272 | 79.99 | 1.272 | 79.99 | 0 | 0 | 0.004143 | 260.58 | 0 | 2024-03-04 03:26:35 | 0.003616
8138 | 7 | 5 | CC Chg | 01:12:30 | 61:01:06 | 1.06 | 3.4136 | 1.281 | 80.54 | 1.281 | 80.54 | 0 | 0 | 0.004173 | 262.47 | 0 | 2024-03-04 03:27:05 | 0.003618
8139 | 7 | 5 | CC Chg | 01:13:00 | 61:01:36 | 1.06 | 3.4161 | 1.289 | 81.1 | 1.289 | 81.1 | 0 | 0 | 0.004203 | 264.37 | 0 | 2024-03-04 03:27:35 | 0.003621
8140 | 7 | 5 | CC Chg | 01:13:30 | 61:02:06 | 1.06 | 3.4188 | 1.298 | 81.66 | 1.298 | 81.66 | 0 | 0 | 0.004234 | 266.27 | 0 | 2024-03-04 03:28:05 | 0.003624
8141 | 7 | 5 | CC Chg | 01:14:00 | 61:02:36 | 1.059 | 3.4216 | 1.307 | 82.21 | 1.307 | 82.21 | 0 | 0 | 0.004264 | 268.17 | 0 | 2024-03-04 03:28:35 | 0.003623
8142 | 7 | 5 | CC Chg | 01:14:30 | 61:03:06 | 1.059 | 3.4241 | 1.316 | 82.77 | 1.316 | 82.77 | 0 | 0 | 0.004294 | 270.07 | 0 | 2024-03-04 03:29:05 | 0.003626
8143 | 7 | 5 | CC Chg | 01:15:00 | 61:03:36 | 1.059 | 3.4269 | 1.325 | 83.32 | 1.325 | 83.32 | 0 | 0 | 0.004324 | 271.97 | 0 | 2024-03-04 03:29:35 | 0.003629
8144 | 7 | 5 | CC Chg | 01:15:30 | 61:04:06 | 1.059 | 3.4294 | 1.334 | 83.88 | 1.334 | 83.88 | 0 | 0 | 0.004355 | 273.88 | 0 | 2024-03-04 03:30:05 | 0.003632
8145 | 7 | 5 | CC Chg | 01:16:00 | 61:04:36 | 1.06 | 3.4319 | 1.342 | 84.43 | 1.342 | 84.43 | 0 | 0 | 0.004385 | 275.78 | 0 | 2024-03-04 03:30:35 | 0.003638
8146 | 7 | 5 | CC Chg | 01:16:30 | 61:05:06 | 1.06 | 3.435 | 1.351 | 84.99 | 1.351 | 84.99 | 0 | 0 | 0.004415 | 277.69 | 0 | 2024-03-04 03:31:05 | 0.003641
8147 | 7 | 5 | CC Chg | 01:17:00 | 61:05:36 | 1.06 | 3.4371 | 1.36 | 85.54 | 1.36 | 85.54 | 0 | 0 | 0.004446 | 279.6 | 0 | 2024-03-04 03:31:35 | 0.003643
8148 | 7 | 5 | CC Chg | 01:17:30 | 61:06:06 | 1.06 | 3.4399 | 1.369 | 86.1 | 1.369 | 86.1 | 0 | 0 | 0.004476 | 281.51 | 0 | 2024-03-04 03:32:05 | 0.003646
8149 | 7 | 5 | CC Chg | 01:18:00 | 61:06:36 | 1.059 | 3.4427 | 1.378 | 86.65 | 1.378 | 86.65 | 0 | 0 | 0.004506 | 283.42 | 0 | 2024-03-04 03:32:35 | 0.003646
8150 | 7 | 5 | CC Chg | 01:18:30 | 61:07:06 | 1.06 | 3.4452 | 1.387 | 87.21 | 1.387 | 87.21 | 0 | 0 | 0.004537 | 285.33 | 0 | 2024-03-04 03:33:05 | 0.003652
8151 | 7 | 5 | CC Chg | 01:19:00 | 61:07:36 | 1.06 | 3.4477 | 1.395 | 87.77 | 1.395 | 87.77 | 0 | 0 | 0.004567 | 287.25 | 0 | 2024-03-04 03:33:35 | 0.003655
8152 | 7 | 5 | CC Chg | 01:19:30 | 61:08:06 | 1.06 | 3.4508 | 1.404 | 88.32 | 1.404 | 88.32 | 0 | 0 | 0.004598 | 289.16 | 0 | 2024-03-04 03:34:05 | 0.003658
8153 | 7 | 5 | CC Chg | 01:20:00 | 61:08:36 | 1.06 | 3.4533 | 1.413 | 88.88 | 1.413 | 88.88 | 0 | 0 | 0.004628 | 291.08 | 0 | 2024-03-04 03:34:35 | 0.00366
8154 | 7 | 5 | CC Chg | 01:20:30 | 61:09:06 | 1.06 | 3.4557 | 1.422 | 89.43 | 1.422 | 89.43 | 0 | 0 | 0.004659 | 293 | 0 | 2024-03-04 03:35:05 | 0.003663
8155 | 7 | 5 | CC Chg | 01:21:00 | 61:09:36 | 1.06 | 3.4585 | 1.431 | 89.99 | 1.431 | 89.99 | 0 | 0 | 0.004689 | 294.92 | 0 | 2024-03-04 03:35:35 | 0.003666
8156 | 7 | 5 | CC Chg | 01:21:30 | 61:10:06 | 1.059 | 3.4613 | 1.44 | 90.54 | 1.44 | 90.54 | 0 | 0 | 0.00472 | 296.84 | 0 | 2024-03-04 03:36:05 | 0.003666
8157 | 7 | 5 | CC Chg | 01:22:00 | 61:10:36 | 1.06 | 3.4638 | 1.448 | 91.1 | 1.448 | 91.1 | 0 | 0 | 0.00475 | 298.77 | 0 | 2024-03-04 03:36:35 | 0.003672
8158 | 7 | 5 | CC Chg | 01:22:30 | 61:11:06 | 1.06 | 3.4666 | 1.457 | 91.65 | 1.457 | 91.65 | 0 | 0 | 0.004781 | 300.69 | 0 | 2024-03-04 03:37:05 | 0.003675
8159 | 7 | 5 | CC Chg | 01:23:00 | 61:11:36 | 1.06 | 3.4694 | 1.466 | 92.21 | 1.466 | 92.21 | 0 | 0 | 0.004812 | 302.62 | 0 | 2024-03-04 03:37:35 | 0.003678
8160 | 7 | 5 | CC Chg | 01:23:30 | 61:12:06 | 1.06 | 3.4719 | 1.475 | 92.76 | 1.475 | 92.76 | 0 | 0 | 0.004842 | 304.54 | 0 | 2024-03-04 03:38:05 | 0.00368
8161 | 7 | 5 | CC Chg | 01:24:00 | 61:12:36 | 1.06 | 3.4747 | 1.484 | 93.32 | 1.484 | 93.32 | 0 | 0 | 0.004873 | 306.47 | 0 | 2024-03-04 03:38:35 | 0.003683
8162 | 7 | 5 | CC Chg | 01:24:30 | 61:13:06 | 1.06 | 3.4774 | 1.493 | 93.88 | 1.493 | 93.88 | 0 | 0 | 0.004904 | 308.41 | 0 | 2024-03-04 03:39:05 | 0.003686
8163 | 7 | 5 | CC Chg | 01:25:00 | 61:13:36 | 1.06 | 3.4802 | 1.501 | 94.43 | 1.501 | 94.43 | 0 | 0 | 0.004934 | 310.34 | 0 | 2024-03-04 03:39:35 | 0.003689
8164 | 7 | 5 | CC Chg | 01:25:30 | 61:14:06 | 1.06 | 3.483 | 1.51 | 94.99 | 1.51 | 94.99 | 0 | 0 | 0.004965 | 312.27 | 0 | 2024-03-04 03:40:05 | 0.003692
8165 | 7 | 5 | CC Chg | 01:26:00 | 61:14:36 | 1.06 | 3.4855 | 1.519 | 95.54 | 1.519 | 95.54 | 0 | 0 | 0.004996 | 314.21 | 0 | 2024-03-04 03:40:35 | 0.003695
8166 | 7 | 5 | CC Chg | 01:26:30 | 61:15:06 | 1.06 | 3.4886 | 1.528 | 96.1 | 1.528 | 96.1 | 0 | 0 | 0.005027 | 316.14 | 0 | 2024-03-04 03:41:05 | 0.003698
8167 | 7 | 5 | CC Chg | 01:27:00 | 61:15:36 | 1.06 | 3.4914 | 1.537 | 96.65 | 1.537 | 96.65 | 0 | 0 | 0.005058 | 318.08 | 0 | 2024-03-04 03:41:35 | 0.003701
8168 | 7 | 5 | CC Chg | 01:27:30 | 61:16:06 | 1.06 | 3.4939 | 1.546 | 97.21 | 1.546 | 97.21 | 0 | 0 | 0.005088 | 320.02 | 0 | 2024-03-04 03:42:05 | 0.003704
8169 | 7 | 5 | CC Chg | 01:28:00 | 61:16:36 | 1.06 | 3.497 | 1.554 | 97.76 | 1.554 | 97.76 | 0 | 0 | 0.005119 | 321.96 | 0 | 2024-03-04 03:42:35 | 0.003707
8170 | 7 | 5 | CC Chg | 01:28:30 | 61:17:06 | 1.06 | 3.4998 | 1.563 | 98.32 | 1.563 | 98.32 | 0 | 0 | 0.00515 | 323.91 | 0 | 2024-03-04 03:43:05 | 0.00371
8171 | 7 | 5 | CC Chg | 01:29:00 | 61:17:36 | 1.06 | 3.5022 | 1.572 | 98.87 | 1.572 | 98.87 | 0 | 0 | 0.005181 | 325.85 | 0 | 2024-03-04 03:43:35 | 0.003712
8172 | 7 | 5 | CC Chg | 01:29:30 | 61:18:06 | 1.06 | 3.5053 | 1.581 | 99.43 | 1.581 | 99.43 | 0 | 0 | 0.005212 | 327.8 | 0 | 2024-03-04 03:44:05 | 0.003716
8173 | 7 | 5 | CC Chg | 01:30:00 | 61:18:36 | 1.06 | 3.5081 | 1.59 | 99.99 | 1.59 | 99.99 | 0 | 0 | 0.005243 | 329.75 | 0 | 2024-03-04 03:44:35 | 0.003719
8174 | 7 | 5 | CC Chg | 01:30:30 | 61:19:06 | 1.06 | 3.5109 | 1.599 | 100.54 | 1.599 | 100.54 | 0 | 0 | 0.005274 | 331.7 | 0 | 2024-03-04 03:45:05 | 0.003722
8175 | 7 | 5 | CC Chg | 01:31:00 | 61:19:36 | 1.06 | 3.514 | 1.607 | 101.1 | 1.607 | 101.1 | 0 | 0 | 0.005305 | 333.65 | 0 | 2024-03-04 03:45:35 | 0.003725
8176 | 7 | 5 | CC Chg | 01:31:30 | 61:20:06 | 1.059 | 3.5168 | 1.616 | 101.65 | 1.616 | 101.65 | 0 | 0 | 0.005336 | 335.6 | 0 | 2024-03-04 03:46:05 | 0.003724
8177 | 7 | 5 | CC Chg | 01:32:00 | 61:20:36 | 1.06 | 3.5202 | 1.625 | 102.21 | 1.625 | 102.21 | 0 | 0 | 0.005367 | 337.55 | 0 | 2024-03-04 03:46:35 | 0.003731
8178 | 7 | 5 | CC Chg | 01:32:30 | 61:21:06 | 1.06 | 3.523 | 1.634 | 102.76 | 1.634 | 102.76 | 0 | 0 | 0.005398 | 339.51 | 0 | 2024-03-04 03:47:05 | 0.003734
8179 | 7 | 5 | CC Chg | 01:33:00 | 61:21:36 | 1.06 | 3.5258 | 1.643 | 103.32 | 1.643 | 103.32 | 0 | 0 | 0.005429 | 341.47 | 0 | 2024-03-04 03:47:35 | 0.003737
8180 | 7 | 5 | CC Chg | 01:33:30 | 61:22:06 | 1.06 | 3.5292 | 1.652 | 103.87 | 1.652 | 103.87 | 0 | 0 | 0.005461 | 343.43 | 0 | 2024-03-04 03:48:05 | 0.003741
8181 | 7 | 5 | CC Chg | 01:34:00 | 61:22:36 | 1.06 | 3.532 | 1.66 | 104.43 | 1.66 | 104.43 | 0 | 0 | 0.005492 | 345.39 | 0 | 2024-03-04 03:48:35 | 0.003744
8182 | 7 | 5 | CC Chg | 01:34:30 | 61:23:06 | 1.06 | 3.5354 | 1.669 | 104.99 | 1.669 | 104.99 | 0 | 0 | 0.005523 | 347.35 | 0 | 2024-03-04 03:49:05 | 0.003748
8183 | 7 | 5 | CC Chg | 01:35:00 | 61:23:36 | 1.06 | 3.5382 | 1.678 | 105.54 | 1.678 | 105.54 | 0 | 0 | 0.005554 | 349.32 | 0 | 2024-03-04 03:49:35 | 0.00375
8184 | 7 | 5 | CC Chg | 01:35:30 | 61:24:06 | 1.06 | 3.5413 | 1.687 | 106.1 | 1.687 | 106.1 | 0 | 0 | 0.005585 | 351.28 | 0 | 2024-03-04 03:50:05 | 0.003754
8185 | 7 | 5 | CC Chg | 01:36:00 | 61:24:36 | 1.06 | 3.5447 | 1.696 | 106.65 | 1.696 | 106.65 | 0 | 0 | 0.005617 | 353.25 | 0 | 2024-03-04 03:50:35 | 0.003757
8186 | 7 | 5 | CC Chg | 01:36:30 | 61:25:06 | 1.06 | 3.5478 | 1.705 | 107.21 | 1.705 | 107.21 | 0 | 0 | 0.005648 | 355.22 | 0 | 2024-03-04 03:51:05 | 0.003761
8187 | 7 | 5 | CC Chg | 01:37:00 | 61:25:36 | 1.06 | 3.5512 | 1.713 | 107.76 | 1.713 | 107.76 | 0 | 0 | 0.005679 | 357.19 | 0 | 2024-03-04 03:51:35 | 0.003764
8188 | 7 | 5 | CC Chg | 01:37:30 | 61:26:06 | 1.06 | 3.5543 | 1.722 | 108.32 | 1.722 | 108.32 | 0 | 0 | 0.005711 | 359.17 | 0 | 2024-03-04 03:52:05 | 0.003768
8189 | 7 | 5 | CC Chg | 01:38:00 | 61:26:36 | 1.06 | 3.5574 | 1.731 | 108.87 | 1.731 | 108.87 | 0 | 0 | 0.005742 | 361.14 | 0 | 2024-03-04 03:52:35 | 0.003771
8190 | 7 | 5 | CC Chg | 01:38:30 | 61:27:06 | 1.06 | 3.5608 | 1.74 | 109.43 | 1.74 | 109.43 | 0 | 0 | 0.005774 | 363.12 | 0 | 2024-03-04 03:53:05 | 0.003774
8191 | 7 | 5 | CC Chg | 01:39:00 | 61:27:36 | 1.06 | 3.5639 | 1.749 | 109.98 | 1.749 | 109.98 | 0 | 0 | 0.005805 | 365.1 | 0 | 2024-03-04 03:53:35 | 0.003778
8192 | 7 | 5 | CC Chg | 01:39:30 | 61:28:06 | 1.06 | 3.5677 | 1.758 | 110.54 | 1.758 | 110.54 | 0 | 0 | 0.005837 | 367.08 | 0 | 2024-03-04 03:54:05 | 0.003782
8193 | 7 | 5 | CC Chg | 01:40:00 | 61:28:36 | 1.06 | 3.5708 | 1.766 | 111.1 | 1.766 | 111.1 | 0 | 0 | 0.005868 | 369.06 | 0 | 2024-03-04 03:54:35 | 0.003785
8194 | 7 | 5 | CC Chg | 01:40:30 | 61:29:06 | 1.06 | 3.5742 | 1.775 | 111.65 | 1.775 | 111.65 | 0 | 0 | 0.0059 | 371.04 | 0 | 2024-03-04 03:55:05 | 0.003789
8195 | 7 | 5 | CC Chg | 01:41:00 | 61:29:36 | 1.06 | 3.5776 | 1.784 | 112.21 | 1.784 | 112.21 | 0 | 0 | 0.005931 | 373.03 | 0 | 2024-03-04 03:55:35 | 0.003792
8196 | 7 | 5 | CC Chg | 01:41:30 | 61:30:06 | 1.06 | 3.5807 | 1.793 | 112.76 | 1.793 | 112.76 | 0 | 0 | 0.005963 | 375.02 | 0 | 2024-03-04 03:56:05 | 0.003796
8197 | 7 | 5 | CC Chg | 01:42:00 | 61:30:36 | 1.06 | 3.5844 | 1.802 | 113.32 | 1.802 | 113.32 | 0 | 0 | 0.005994 | 377.01 | 0 | 2024-03-04 03:56:35 | 0.003799
8198 | 7 | 5 | CC Chg | 01:42:30 | 61:31:06 | 1.06 | 3.5875 | 1.811 | 113.87 | 1.811 | 113.87 | 0 | 0 | 0.006026 | 379 | 0 | 2024-03-04 03:57:05 | 0.003803
8199 | 7 | 5 | CC Chg | 01:43:00 | 61:31:36 | 1.06 | 3.5912 | 1.819 | 114.43 | 1.819 | 114.43 | 0 | 0 | 0.006058 | 380.99 | 0 | 2024-03-04 03:57:35 | 0.003807
8200 | 7 | 5 | CC Chg | 01:43:30 | 61:32:06 | 1.06 | 3.5946 | 1.828 | 114.98 | 1.828 | 114.98 | 0 | 0 | 0.00609 | 382.99 | 0 | 2024-03-04 03:58:05 | 0.00381
8201 | 7 | 5 | CC Chg | 01:44:00 | 61:32:36 | 1.06 | 3.598 | 1.837 | 115.54 | 1.837 | 115.54 | 0 | 0 | 0.006121 | 384.99 | 0 | 2024-03-04 03:58:35 | 0.003814
8202 | 7 | 5 | CC Chg | 01:44:30 | 61:33:06 | 1.06 | 3.6015 | 1.846 | 116.09 | 1.846 | 116.09 | 0 | 0 | 0.006153 | 386.99 | 0 | 2024-03-04 03:59:05 | 0.003818
8203 | 7 | 5 | CC Chg | 01:45:00 | 61:33:36 | 1.06 | 3.6052 | 1.855 | 116.65 | 1.855 | 116.65 | 0 | 0 | 0.006185 | 388.99 | 0 | 2024-03-04 03:59:35 | 0.003822
8204 | 7 | 5 | CC Chg | 01:45:30 | 61:34:06 | 1.06 | 3.6086 | 1.864 | 117.21 | 1.864 | 117.21 | 0 | 0 | 0.006217 | 390.99 | 0 | 2024-03-04 04:00:05 | 0.003825
8205 | 7 | 5 | CC Chg | 01:46:00 | 61:34:36 | 1.06 | 3.612 | 1.872 | 117.76 | 1.872 | 117.76 | 0 | 0 | 0.006249 | 393 | 0 | 2024-03-04 04:00:35 | 0.003829
8206 | 7 | 5 | CC Chg | 01:46:30 | 61:35:06 | 1.06 | 3.6157 | 1.881 | 118.32 | 1.881 | 118.32 | 0 | 0 | 0.006281 | 395.01 | 0 | 2024-03-04 04:01:05 | 0.003833
8207 | 7 | 5 | CC Chg | 01:47:00 | 61:35:36 | 1.06 | 3.6188 | 1.89 | 118.87 | 1.89 | 118.87 | 0 | 0 | 0.006313 | 397.01 | 0 | 2024-03-04 04:01:35 | 0.003836
8208 | 7 | 5 | CC Chg | 01:47:30 | 61:36:06 | 1.06 | 3.6225 | 1.899 | 119.43 | 1.899 | 119.43 | 0 | 0 | 0.006345 | 399.03 | 0 | 2024-03-04 04:02:05 | 0.00384
8209 | 7 | 5 | CC Chg | 01:48:00 | 61:36:36 | 1.06 | 3.6259 | 1.908 | 119.98 | 1.908 | 119.98 | 0 | 0 | 0.006377 | 401.04 | 0 | 2024-03-04 04:02:35 | 0.003843
8210 | 7 | 5 | CC Chg | 01:48:30 | 61:37:06 | 1.06 | 3.63 | 1.917 | 120.54 | 1.917 | 120.54 | 0 | 0 | 0.006409 | 403.05 | 0 | 2024-03-04 04:03:05 | 0.003848
8211 | 7 | 5 | CC Chg | 01:49:00 | 61:37:36 | 1.06 | 3.6334 | 1.925 | 121.09 | 1.925 | 121.09 | 0 | 0 | 0.006441 | 405.07 | 0 | 2024-03-04 04:03:35 | 0.003851
8212 | 7 | 5 | CC Chg | 01:49:30 | 61:38:06 | 1.06 | 3.6371 | 1.934 | 121.65 | 1.934 | 121.65 | 0 | 0 | 0.006473 | 407.09 | 0 | 2024-03-04 04:04:05 | 0.003855
8213 | 7 | 5 | CC Chg | 01:50:00 | 61:38:36 | 1.06 | 3.6405 | 1.943 | 122.2 | 1.943 | 122.2 | 0 | 0 | 0.006505 | 409.11 | 0 | 2024-03-04 04:04:35 | 0.003859
8214 | 7 | 5 | CC Chg | 01:50:30 | 61:39:06 | 1.06 | 3.6445 | 1.952 | 122.76 | 1.952 | 122.76 | 0 | 0 | 0.006537 | 411.14 | 0 | 2024-03-04 04:05:05 | 0.003863
8215 | 7 | 5 | CC Chg | 01:51:00 | 61:39:36 | 1.06 | 3.648 | 1.961 | 123.32 | 1.961 | 123.32 | 0 | 0 | 0.006569 | 413.16 | 0 | 2024-03-04 04:05:35 | 0.003867
8216 | 7 | 5 | CC Chg | 01:51:16 | 61:39:53 | 1.06 | 3.6501 | 1.966 | 123.63 | 1.966 | 123.63 | 0 | 0 | 0.006587 | 414.3 | 0 | 2024-03-04 04:05:52 | 0.003869
8217 | 7 | 6 | CC DChg | 00:00:00 | 61:39:53 | -1.059 | 3.439 | 0 | 0 | 0 | 0 | 0 | 0 | 0 | 0 | 0 | 2024-03-04 04:05:52 | -0.003642
8218 | 7 | 6 | CC DChg | 00:00:00 | 61:39:53 | -1.059 | 3.4275 | 0 | 0.01 | 0 | 0 | 0 | 0.01 | 1e-06 | 0 | 0.03 | 2024-03-04 04:05:52 | -0.00363
8219 | 7 | 6 | CC DChg | 00:00:03 | 61:39:56 | -1.059 | 3.4173 | 0.001 | 0.06 | 0 | 0 | 0.001 | 0.06 | 3e-06 | 0 | 0.21 | 2024-03-04 04:05:55 | -0.003619
8220 | 7 | 6 | CC DChg | 00:00:18 | 61:40:11 | -1.06 | 3.4071 | 0.005 | 0.34 | 0 | 0 | 0.005 | 0.34 | 1.8e-05 | 0 | 1.16 | 2024-03-04 04:06:10 | -0.003612
8221 | 7 | 6 | CC DChg | 00:00:30 | 61:40:23 | -1.06 | 3.4024 | 0.009 | 0.56 | 0 | 0 | 0.009 | 0.56 | 3e-05 | 0 | 1.89 | 2024-03-04 04:06:22 | -0.003607
8222 | 7 | 6 | CC DChg | 00:01:00 | 61:40:53 | -1.06 | 3.3934 | 0.018 | 1.11 | 0 | 0 | 0.018 | 1.11 | 6e-05 | 0 | 3.78 | 2024-03-04 04:06:52 | -0.003597
8223 | 7 | 6 | CC DChg | 00:01:30 | 61:41:23 | -1.06 | 3.3857 | 0.026 | 1.67 | 0 | 0 | 0.026 | 1.67 | 9e-05 | 0 | 5.66 | 2024-03-04 04:07:22 | -0.003589
8224 | 7 | 6 | CC DChg | 00:02:00 | 61:41:53 | -1.06 | 3.3789 | 0.035 | 2.22 | 0 | 0 | 0.035 | 2.22 | 0.00012 | 0 | 7.54 | 2024-03-04 04:07:52 | -0.003582
8225 | 7 | 6 | CC DChg | 00:02:30 | 61:42:23 | -1.06 | 3.3727 | 0.044 | 2.78 | 0 | 0 | 0.044 | 2.78 | 0.00015 | 0 | 9.42 | 2024-03-04 04:08:22 | -0.003575
8226 | 7 | 6 | CC DChg | 00:03:00 | 61:42:53 | -1.06 | 3.3671 | 0.053 | 3.33 | 0 | 0 | 0.053 | 3.33 | 0.00018 | 0 | 11.29 | 2024-03-04 04:08:52 | -0.003569
8227 | 7 | 6 | CC DChg | 00:03:30 | 61:43:23 | -1.06 | 3.3621 | 0.062 | 3.89 | 0 | 0 | 0.062 | 3.89 | 0.000209 | 0 | 13.16 | 2024-03-04 04:09:22 | -0.003564
8228 | 7 | 6 | CC DChg | 00:04:00 | 61:43:53 | -1.06 | 3.3572 | 0.071 | 4.44 | 0 | 0 | 0.071 | 4.44 | 0.000239 | 0 | 15.03 | 2024-03-04 04:09:52 | -0.003559
8229 | 7 | 6 | CC DChg | 00:04:30 | 61:44:23 | -1.06 | 3.3522 | 0.079 | 5 | 0 | 0 | 0.079 | 5 | 0.000269 | 0 | 16.89 | 2024-03-04 04:10:22 | -0.003553
8230 | 7 | 6 | CC DChg | 00:05:00 | 61:44:53 | -1.06 | 3.3479 | 0.088 | 5.55 | 0 | 0 | 0.088 | 5.55 | 0.000298 | 0 | 18.75 | 2024-03-04 04:10:52 | -0.003549
8231 | 7 | 6 | CC DChg | 00:05:30 | 61:45:23 | -1.059 | 3.3435 | 0.097 | 6.11 | 0 | 0 | 0.097 | 6.11 | 0.000328 | 0 | 20.61 | 2024-03-04 04:11:22 | -0.003541
8232 | 7 | 6 | CC DChg | 00:06:00 | 61:45:53 | -1.059 | 3.3395 | 0.106 | 6.67 | 0 | 0 | 0.106 | 6.67 | 0.000357 | 0 | 22.46 | 2024-03-04 04:11:52 | -0.003537
8233 | 7 | 6 | CC DChg | 00:06:30 | 61:46:23 | -1.06 | 3.3351 | 0.115 | 7.22 | 0 | 0 | 0.115 | 7.22 | 0.000387 | 0 | 24.32 | 2024-03-04 04:12:22 | -0.003535
8234 | 7 | 6 | CC DChg | 00:07:00 | 61:46:53 | -1.06 | 3.3314 | 0.124 | 7.78 | 0 | 0 | 0.124 | 7.78 | 0.000416 | 0 | 26.17 | 2024-03-04 04:12:52 | -0.003531
8235 | 7 | 6 | CC DChg | 00:07:30 | 61:47:23 | -1.059 | 3.3274 | 0.132 | 8.33 | 0 | 0 | 0.132 | 8.33 | 0.000445 | 0 | 28.02 | 2024-03-04 04:13:22 | -0.003524
8236 | 7 | 6 | CC DChg | 00:08:00 | 61:47:53 | -1.06 | 3.3237 | 0.141 | 8.89 | 0 | 0 | 0.141 | 8.89 | 0.000475 | 0 | 29.87 | 2024-03-04 04:13:52 | -0.003523
8237 | 7 | 6 | CC DChg | 00:08:30 | 61:48:23 | -1.06 | 3.32 | 0.15 | 9.44 | 0 | 0 | 0.15 | 9.44 | 0.000504 | 0 | 31.71 | 2024-03-04 04:14:22 | -0.003519
8238 | 7 | 6 | CC DChg | 00:09:00 | 61:48:53 | -1.059 | 3.3165 | 0.159 | 10 | 0 | 0 | 0.159 | 10 | 0.000534 | 0 | 33.55 | 2024-03-04 04:14:52 | -0.003512
8239 | 7 | 6 | CC DChg | 00:09:30 | 61:49:23 | -1.06 | 3.3128 | 0.168 | 10.55 | 0 | 0 | 0.168 | 10.55 | 0.000563 | 0 | 35.39 | 2024-03-04 04:15:22 | -0.003512
8240 | 7 | 6 | CC DChg | 00:10:00 | 61:49:53 | -1.06 | 3.3097 | 0.177 | 11.11 | 0 | 0 | 0.177 | 11.11 | 0.000592 | 0 | 37.23 | 2024-03-04 04:15:52 | -0.003508
8241 | 7 | 6 | CC DChg | 00:10:30 | 61:50:23 | -1.06 | 3.3063 | 0.185 | 11.66 | 0 | 0 | 0.185 | 11.66 | 0.000621 | 0 | 39.07 | 2024-03-04 04:16:22 | -0.003505
8242 | 7 | 6 | CC DChg | 00:11:00 | 61:50:53 | -1.06 | 3.3029 | 0.194 | 12.22 | 0 | 0 | 0.194 | 12.22 | 0.00065 | 0 | 40.91 | 2024-03-04 04:16:52 | -0.003501
8243 | 7 | 6 | CC DChg | 00:11:30 | 61:51:23 | -1.06 | 3.2998 | 0.203 | 12.78 | 0 | 0 | 0.203 | 12.78 | 0.00068 | 0 | 42.74 | 2024-03-04 04:17:22 | -0.003498
8244 | 7 | 6 | CC DChg | 00:12:00 | 61:51:53 | -1.06 | 3.2967 | 0.212 | 13.33 | 0 | 0 | 0.212 | 13.33 | 0.000709 | 0 | 44.57 | 2024-03-04 04:17:52 | -0.003495
8245 | 7 | 6 | CC DChg | 00:12:30 | 61:52:23 | -1.06 | 3.2936 | 0.221 | 13.89 | 0 | 0 | 0.221 | 13.89 | 0.000738 | 0 | 46.4 | 2024-03-04 04:18:22 | -0.003491
8246 | 7 | 6 | CC DChg | 00:13:00 | 61:52:53 | -1.06 | 3.2908 | 0.23 | 14.44 | 0 | 0 | 0.23 | 14.44 | 0.000767 | 0 | 48.23 | 2024-03-04 04:18:52 | -0.003488
8247 | 7 | 6 | CC DChg | 00:13:30 | 61:53:23 | -1.06 | 3.2877 | 0.238 | 15 | 0 | 0 | 0.238 | 15 | 0.000796 | 0 | 50.06 | 2024-03-04 04:19:22 | -0.003485
8248 | 7 | 6 | CC DChg | 00:14:00 | 61:53:53 | -1.06 | 3.2849 | 0.247 | 15.55 | 0 | 0 | 0.247 | 15.55 | 0.000825 | 0 | 51.88 | 2024-03-04 04:19:52 | -0.003482
8249 | 7 | 6 | CC DChg | 00:14:30 | 61:54:23 | -1.06 | 3.2821 | 0.256 | 16.11 | 0 | 0 | 0.256 | 16.11 | 0.000854 | 0 | 53.71 | 2024-03-04 04:20:22 | -0.003479
8250 | 7 | 6 | CC DChg | 00:15:00 | 61:54:53 | -1.06 | 3.279 | 0.265 | 16.66 | 0 | 0 | 0.265 | 16.66 | 0.000883 | 0 | 55.53 | 2024-03-04 04:20:52 | -0.003476
8251 | 7 | 6 | CC DChg | 00:15:30 | 61:55:23 | -1.06 | 3.2762 | 0.274 | 17.22 | 0 | 0 | 0.274 | 17.22 | 0.000912 | 0 | 57.35 | 2024-03-04 04:21:22 | -0.003473
8252 | 7 | 6 | CC DChg | 00:16:00 | 61:55:53 | -1.06 | 3.2738 | 0.283 | 17.77 | 0 | 0 | 0.283 | 17.77 | 0.000941 | 0 | 59.17 | 2024-03-04 04:21:52 | -0.00347
8253 | 7 | 6 | CC DChg | 00:16:30 | 61:56:23 | -1.059 | 3.2707 | 0.291 | 18.33 | 0 | 0 | 0.291 | 18.33 | 0.00097 | 0 | 60.99 | 2024-03-04 04:22:22 | -0.003464
8254 | 7 | 6 | CC DChg | 00:17:00 | 61:56:53 | -1.06 | 3.2682 | 0.3 | 18.89 | 0 | 0 | 0.3 | 18.89 | 0.000999 | 0 | 62.8 | 2024-03-04 04:22:52 | -0.003464
8255 | 7 | 6 | CC DChg | 00:17:30 | 61:57:23 | -1.06 | 3.2654 | 0.309 | 19.44 | 0 | 0 | 0.309 | 19.44 | 0.001027 | 0 | 64.62 | 2024-03-04 04:23:22 | -0.003461
8256 | 7 | 6 | CC DChg | 00:18:00 | 61:57:53 | -1.06 | 3.2626 | 0.318 | 20 | 0 | 0 | 0.318 | 20 | 0.001056 | 0 | 66.43 | 2024-03-04 04:23:52 | -0.003458
8257 | 7 | 6 | CC DChg | 00:18:30 | 61:58:23 | -1.06 | 3.2601 | 0.327 | 20.55 | 0 | 0 | 0.327 | 20.55 | 0.001085 | 0 | 68.24 | 2024-03-04 04:24:22 | -0.003456
8258 | 7 | 6 | CC DChg | 00:19:00 | 61:58:53 | -1.06 | 3.2573 | 0.336 | 21.11 | 0 | 0 | 0.336 | 21.11 | 0.001114 | 0 | 70.05 | 2024-03-04 04:24:52 | -0.003453
8259 | 7 | 6 | CC DChg | 00:19:30 | 61:59:23 | -1.06 | 3.2545 | 0.344 | 21.66 | 0 | 0 | 0.344 | 21.66 | 0.001143 | 0 | 71.86 | 2024-03-04 04:25:22 | -0.00345
8260 | 7 | 6 | CC DChg | 00:20:00 | 61:59:53 | -1.059 | 3.2521 | 0.353 | 22.22 | 0 | 0 | 0.353 | 22.22 | 0.001171 | 0 | 73.67 | 2024-03-04 04:25:52 | -0.003444
8261 | 7 | 6 | CC DChg | 00:20:30 | 62:00:23 | -1.06 | 3.2496 | 0.362 | 22.77 | 0 | 0 | 0.362 | 22.77 | 0.0012 | 0 | 75.47 | 2024-03-04 04:26:22 | -0.003445
8262 | 7 | 6 | CC DChg | 00:21:00 | 62:00:53 | -1.06 | 3.2465 | 0.371 | 23.33 | 0 | 0 | 0.371 | 23.33 | 0.001229 | 0 | 77.28 | 2024-03-04 04:26:52 | -0.003441
8263 | 7 | 6 | CC DChg | 00:21:30 | 62:01:23 | -1.06 | 3.244 | 0.38 | 23.88 | 0 | 0 | 0.38 | 23.88 | 0.001257 | 0 | 79.08 | 2024-03-04 04:27:22 | -0.003439
8264 | 7 | 6 | CC DChg | 00:22:00 | 62:01:53 | -1.06 | 3.2415 | 0.389 | 24.44 | 0 | 0 | 0.389 | 24.44 | 0.001286 | 0 | 80.88 | 2024-03-04 04:27:52 | -0.003436
8265 | 7 | 6 | CC DChg | 00:22:30 | 62:02:23 | -1.059 | 3.2387 | 0.397 | 25 | 0 | 0 | 0.397 | 25 | 0.001315 | 0 | 82.68 | 2024-03-04 04:28:22 | -0.00343
8266 | 7 | 6 | CC DChg | 00:23:00 | 62:02:53 | -1.059 | 3.2359 | 0.406 | 25.55 | 0 | 0 | 0.406 | 25.55 | 0.001343 | 0 | 84.48 | 2024-03-04 04:28:52 | -0.003427
8267 | 7 | 6 | CC DChg | 00:23:30 | 62:03:23 | -1.059 | 3.2335 | 0.415 | 26.11 | 0 | 0 | 0.415 | 26.11 | 0.001372 | 0 | 86.28 | 2024-03-04 04:29:22 | -0.003424
8268 | 7 | 6 | CC DChg | 00:24:00 | 62:03:53 | -1.06 | 3.2307 | 0.424 | 26.66 | 0 | 0 | 0.424 | 26.66 | 0.0014 | 0 | 88.07 | 2024-03-04 04:29:52 | -0.003425
8269 | 7 | 6 | CC DChg | 00:24:30 | 62:04:23 | -1.06 | 3.2282 | 0.433 | 27.22 | 0 | 0 | 0.433 | 27.22 | 0.001429 | 0 | 89.86 | 2024-03-04 04:30:22 | -0.003422
8270 | 7 | 6 | CC DChg | 00:25:00 | 62:04:53 | -1.06 | 3.2254 | 0.442 | 27.77 | 0 | 0 | 0.442 | 27.77 | 0.001457 | 0 | 91.66 | 2024-03-04 04:30:52 | -0.003419
8271 | 7 | 6 | CC DChg | 00:25:30 | 62:05:23 | -1.06 | 3.2226 | 0.45 | 28.33 | 0 | 0 | 0.45 | 28.33 | 0.001486 | 0 | 93.45 | 2024-03-04 04:31:22 | -0.003416
8272 | 7 | 6 | CC DChg | 00:26:00 | 62:05:53 | -1.059 | 3.2201 | 0.459 | 28.88 | 0 | 0 | 0.459 | 28.88 | 0.001514 | 0 | 95.24 | 2024-03-04 04:31:52 | -0.00341
8273 | 7 | 6 | CC DChg | 00:26:30 | 62:06:23 | -1.06 | 3.2173 | 0.468 | 29.44 | 0 | 0 | 0.468 | 29.44 | 0.001543 | 0 | 97.02 | 2024-03-04 04:32:22 | -0.00341
8274 | 7 | 6 | CC DChg | 00:27:00 | 62:06:53 | -1.06 | 3.2145 | 0.477 | 29.99 | 0 | 0 | 0.477 | 29.99 | 0.001571 | 0 | 98.81 | 2024-03-04 04:32:52 | -0.003407
8275 | 7 | 6 | CC DChg | 00:27:30 | 62:07:23 | -1.059 | 3.2121 | 0.486 | 30.55 | 0 | 0 | 0.486 | 30.55 | 0.001599 | 0 | 100.59 | 2024-03-04 04:33:22 | -0.003402
8276 | 7 | 6 | CC DChg | 00:28:00 | 62:07:53 | -1.059 | 3.2093 | 0.495 | 31.11 | 0 | 0 | 0.495 | 31.11 | 0.001628 | 0 | 102.38 | 2024-03-04 04:33:52 | -0.003399
8277 | 7 | 6 | CC DChg | 00:28:30 | 62:08:23 | -1.059 | 3.2065 | 0.503 | 31.66 | 0 | 0 | 0.503 | 31.66 | 0.001656 | 0 | 104.16 | 2024-03-04 04:34:22 | -0.003396
8278 | 7 | 6 | CC DChg | 00:29:00 | 62:08:53 | -1.059 | 3.204 | 0.512 | 32.22 | 0 | 0 | 0.512 | 32.22 | 0.001684 | 0 | 105.94 | 2024-03-04 04:34:52 | -0.003393
8279 | 7 | 6 | CC DChg | 00:29:30 | 62:09:23 | -1.059 | 3.2012 | 0.521 | 32.77 | 0 | 0 | 0.521 | 32.77 | 0.001713 | 0 | 107.72 | 2024-03-04 04:35:22 | -0.00339
8280 | 7 | 6 | CC DChg | 00:30:00 | 62:09:53 | -1.06 | 3.1984 | 0.53 | 33.33 | 0 | 0 | 0.53 | 33.33 | 0.001741 | 0 | 109.5 | 2024-03-04 04:35:52 | -0.00339
8281 | 7 | 6 | CC DChg | 00:30:30 | 62:10:23 | -1.06 | 3.1956 | 0.539 | 33.88 | 0 | 0 | 0.539 | 33.88 | 0.001769 | 0 | 111.27 | 2024-03-04 04:36:22 | -0.003387
8282 | 7 | 6 | CC DChg | 00:31:00 | 62:10:53 | -1.06 | 3.1932 | 0.548 | 34.44 | 0 | 0 | 0.548 | 34.44 | 0.001797 | 0 | 113.05 | 2024-03-04 04:36:52 | -0.003385
8283 | 7 | 6 | CC DChg | 00:31:30 | 62:11:23 | -1.06 | 3.1901 | 0.556 | 34.99 | 0 | 0 | 0.556 | 34.99 | 0.001826 | 0 | 114.82 | 2024-03-04 04:37:22 | -0.003382
8284 | 7 | 6 | CC DChg | 00:32:00 | 62:11:53 | -1.06 | 3.1876 | 0.565 | 35.55 | 0 | 0 | 0.565 | 35.55 | 0.001854 | 0 | 116.59 | 2024-03-04 04:37:52 | -0.003379
8285 | 7 | 6 | CC DChg | 00:32:30 | 62:12:23 | -1.06 | 3.1851 | 0.574 | 36.1 | 0 | 0 | 0.574 | 36.1 | 0.001882 | 0 | 118.36 | 2024-03-04 04:38:22 | -0.003376
8286 | 7 | 6 | CC DChg | 00:33:00 | 62:12:53 | -1.059 | 3.182 | 0.583 | 36.66 | 0 | 0 | 0.583 | 36.66 | 0.00191 | 0 | 120.13 | 2024-03-04 04:38:52 | -0.00337
8287 | 7 | 6 | CC DChg | 00:33:30 | 62:13:23 | -1.06 | 3.1795 | 0.592 | 37.21 | 0 | 0 | 0.592 | 37.21 | 0.001938 | 0 | 121.89 | 2024-03-04 04:39:22 | -0.00337
8288 | 7 | 6 | CC DChg | 00:34:00 | 62:13:53 | -1.059 | 3.1764 | 0.601 | 37.77 | 0 | 0 | 0.601 | 37.77 | 0.001966 | 0 | 123.66 | 2024-03-04 04:39:52 | -0.003364
8289 | 7 | 6 | CC DChg | 00:34:30 | 62:14:23 | -1.06 | 3.1739 | 0.609 | 38.33 | 0 | 0 | 0.609 | 38.33 | 0.001994 | 0 | 125.42 | 2024-03-04 04:40:22 | -0.003364
8290 | 7 | 6 | CC DChg | 00:35:00 | 62:14:53 | -1.06 | 3.1715 | 0.618 | 38.88 | 0 | 0 | 0.618 | 38.88 | 0.002022 | 0 | 127.18 | 2024-03-04 04:40:52 | -0.003362
8291 | 7 | 6 | CC DChg | 00:35:30 | 62:15:23 | -1.059 | 3.1687 | 0.627 | 39.44 | 0 | 0 | 0.627 | 39.44 | 0.00205 | 0 | 128.94 | 2024-03-04 04:41:22 | -0.003356
8292 | 7 | 6 | CC DChg | 00:36:00 | 62:15:53 | -1.06 | 3.1659 | 0.636 | 39.99 | 0 | 0 | 0.636 | 39.99 | 0.002078 | 0 | 130.7 | 2024-03-04 04:41:52 | -0.003356
8293 | 7 | 6 | CC DChg | 00:36:30 | 62:16:23 | -1.06 | 3.1634 | 0.645 | 40.55 | 0 | 0 | 0.645 | 40.55 | 0.002106 | 0 | 132.46 | 2024-03-04 04:42:22 | -0.003353
8294 | 7 | 6 | CC DChg | 00:37:00 | 62:16:53 | -1.06 | 3.1606 | 0.654 | 41.1 | 0 | 0 | 0.654 | 41.1 | 0.002134 | 0 | 134.22 | 2024-03-04 04:42:52 | -0.00335
8295 | 7 | 6 | CC DChg | 00:37:30 | 62:17:23 | -1.06 | 3.1581 | 0.662 | 41.66 | 0 | 0 | 0.662 | 41.66 | 0.002162 | 0 | 135.97 | 2024-03-04 04:43:22 | -0.003348
8296 | 7 | 6 | CC DChg | 00:38:00 | 62:17:53 | -1.06 | 3.1556 | 0.671 | 42.21 | 0 | 0 | 0.671 | 42.21 | 0.00219 | 0 | 137.73 | 2024-03-04 04:43:52 | -0.003345
8297 | 7 | 6 | CC DChg | 00:38:30 | 62:18:23 | -1.06 | 3.1532 | 0.68 | 42.77 | 0 | 0 | 0.68 | 42.77 | 0.002218 | 0 | 139.48 | 2024-03-04 04:44:22 | -0.003342
8298 | 7 | 6 | CC DChg | 00:39:00 | 62:18:53 | -1.059 | 3.1504 | 0.689 | 43.32 | 0 | 0 | 0.689 | 43.32 | 0.002246 | 0 | 141.23 | 2024-03-04 04:44:52 | -0.003336
8299 | 7 | 6 | CC DChg | 00:39:30 | 62:19:23 | -1.059 | 3.1479 | 0.698 | 43.88 | 0 | 0 | 0.698 | 43.88 | 0.002273 | 0 | 142.98 | 2024-03-04 04:45:22 | -0.003334
8300 | 7 | 6 | CC DChg | 00:40:00 | 62:19:53 | -1.06 | 3.1454 | 0.707 | 44.43 | 0 | 0 | 0.707 | 44.43 | 0.002301 | 0 | 144.72 | 2024-03-04 04:45:52 | -0.003334
8301 | 7 | 6 | CC DChg | 00:40:30 | 62:20:23 | -1.06 | 3.1429 | 0.715 | 44.99 | 0 | 0 | 0.715 | 44.99 | 0.002329 | 0 | 146.47 | 2024-03-04 04:46:22 | -0.003331
8302 | 7 | 6 | CC DChg | 00:41:00 | 62:20:53 | -1.06 | 3.1405 | 0.724 | 45.55 | 0 | 0 | 0.724 | 45.55 | 0.002357 | 0 | 148.22 | 2024-03-04 04:46:52 | -0.003329
8303 | 7 | 6 | CC DChg | 00:41:30 | 62:21:23 | -1.06 | 3.138 | 0.733 | 46.1 | 0 | 0 | 0.733 | 46.1 | 0.002384 | 0 | 149.96 | 2024-03-04 04:47:22 | -0.003326
8304 | 7 | 6 | CC DChg | 00:42:00 | 62:21:53 | -1.059 | 3.1352 | 0.742 | 46.66 | 0 | 0 | 0.742 | 46.66 | 0.002412 | 0 | 151.7 | 2024-03-04 04:47:52 | -0.00332
8305 | 7 | 6 | CC DChg | 00:42:30 | 62:22:23 | -1.06 | 3.133 | 0.751 | 47.21 | 0 | 0 | 0.751 | 47.21 | 0.00244 | 0 | 153.44 | 2024-03-04 04:48:22 | -0.003321
8306 | 7 | 6 | CC DChg | 00:43:00 | 62:22:53 | -1.06 | 3.1305 | 0.759 | 47.77 | 0 | 0 | 0.759 | 47.77 | 0.002467 | 0 | 155.18 | 2024-03-04 04:48:52 | -0.003318
8307 | 7 | 6 | CC DChg | 00:43:30 | 62:23:23 | -1.06 | 3.1281 | 0.768 | 48.32 | 0 | 0 | 0.768 | 48.32 | 0.002495 | 0 | 156.92 | 2024-03-04 04:49:22 | -0.003316
8308 | 7 | 6 | CC DChg | 00:44:00 | 62:23:53 | -1.059 | 3.1256 | 0.777 | 48.88 | 0 | 0 | 0.777 | 48.88 | 0.002523 | 0 | 158.66 | 2024-03-04 04:49:52 | -0.00331
8309 | 7 | 6 | CC DChg | 00:44:30 | 62:24:23 | -1.059 | 3.1234 | 0.786 | 49.43 | 0 | 0 | 0.786 | 49.43 | 0.00255 | 0 | 160.39 | 2024-03-04 04:50:22 | -0.003308
8310 | 7 | 6 | CC DChg | 00:45:00 | 62:24:53 | -1.06 | 3.1212 | 0.795 | 49.99 | 0 | 0 | 0.795 | 49.99 | 0.002578 | 0 | 162.12 | 2024-03-04 04:50:52 | -0.003308
8311 | 7 | 6 | CC DChg | 00:45:30 | 62:25:23 | -1.059 | 3.1187 | 0.804 | 50.54 | 0 | 0 | 0.804 | 50.54 | 0.002605 | 0 | 163.86 | 2024-03-04 04:51:22 | -0.003303
8312 | 7 | 6 | CC DChg | 00:46:00 | 62:25:53 | -1.06 | 3.1166 | 0.812 | 51.1 | 0 | 0 | 0.812 | 51.1 | 0.002633 | 0 | 165.59 | 2024-03-04 04:51:52 | -0.003304
8313 | 7 | 6 | CC DChg | 00:46:30 | 62:26:23 | -1.059 | 3.1144 | 0.821 | 51.65 | 0 | 0 | 0.821 | 51.65 | 0.00266 | 0 | 167.32 | 2024-03-04 04:52:22 | -0.003298
8314 | 7 | 6 | CC DChg | 00:47:00 | 62:26:53 | -1.059 | 3.1119 | 0.83 | 52.21 | 0 | 0 | 0.83 | 52.21 | 0.002688 | 0 | 169.05 | 2024-03-04 04:52:52 | -0.003296
8315 | 7 | 6 | CC DChg | 00:47:30 | 62:27:23 | -1.06 | 3.1098 | 0.839 | 52.77 | 0 | 0 | 0.839 | 52.77 | 0.002715 | 0 | 170.78 | 2024-03-04 04:53:22 | -0.003296
8316 | 7 | 6 | CC DChg | 00:48:00 | 62:27:53 | -1.06 | 3.1079 | 0.848 | 53.32 | 0 | 0 | 0.848 | 53.32 | 0.002743 | 0 | 172.5 | 2024-03-04 04:53:52 | -0.003294
8317 | 7 | 6 | CC DChg | 00:48:30 | 62:28:23 | -1.059 | 3.1057 | 0.857 | 53.88 | 0 | 0 | 0.857 | 53.88 | 0.00277 | 0 | 174.23 | 2024-03-04 04:54:22 | -0.003289
8318 | 7 | 6 | CC DChg | 00:49:00 | 62:28:53 | -1.059 | 3.1032 | 0.865 | 54.43 | 0 | 0 | 0.865 | 54.43 | 0.002798 | 0 | 175.95 | 2024-03-04 04:54:52 | -0.003286
8319 | 7 | 6 | CC DChg | 00:49:30 | 62:29:23 | -1.06 | 3.1014 | 0.874 | 54.99 | 0 | 0 | 0.874 | 54.99 | 0.002825 | 0 | 177.67 | 2024-03-04 04:55:22 | -0.003287
8320 | 7 | 6 | CC DChg | 00:50:00 | 62:29:53 | -1.06 | 3.0992 | 0.883 | 55.54 | 0 | 0 | 0.883 | 55.54 | 0.002852 | 0 | 179.4 | 2024-03-04 04:55:52 | -0.003285
8321 | 7 | 6 | CC DChg | 00:50:30 | 62:30:23 | -1.06 | 3.0974 | 0.892 | 56.1 | 0 | 0 | 0.892 | 56.1 | 0.00288 | 0 | 181.12 | 2024-03-04 04:56:22 | -0.003283
8322 | 7 | 6 | CC DChg | 00:51:00 | 62:30:53 | -1.06 | 3.0949 | 0.901 | 56.65 | 0 | 0 | 0.901 | 56.65 | 0.002907 | 0 | 182.84 | 2024-03-04 04:56:52 | -0.003281
8323 | 7 | 6 | CC DChg | 00:51:30 | 62:31:23 | -1.06 | 3.093 | 0.91 | 57.21 | 0 | 0 | 0.91 | 57.21 | 0.002934 | 0 | 184.56 | 2024-03-04 04:57:22 | -0.003279
8324 | 7 | 6 | CC DChg | 00:52:00 | 62:31:53 | -1.06 | 3.0912 | 0.918 | 57.76 | 0 | 0 | 0.918 | 57.76 | 0.002962 | 0 | 186.27 | 2024-03-04 04:57:52 | -0.003277
8325 | 7 | 6 | CC DChg | 00:52:30 | 62:32:23 | -1.059 | 3.0893 | 0.927 | 58.32 | 0 | 0 | 0.927 | 58.32 | 0.002989 | 0 | 187.99 | 2024-03-04 04:58:22 | -0.003272
8326 | 7 | 6 | CC DChg | 00:53:00 | 62:32:53 | -1.059 | 3.0868 | 0.936 | 58.87 | 0 | 0 | 0.936 | 58.87 | 0.003016 | 0 | 189.7 | 2024-03-04 04:58:52 | -0.003269
8327 | 7 | 6 | CC DChg | 00:53:30 | 62:33:23 | -1.06 | 3.085 | 0.945 | 59.43 | 0 | 0 | 0.945 | 59.43 | 0.003044 | 0 | 191.42 | 2024-03-04 04:59:22 | -0.00327
8328 | 7 | 6 | CC DChg | 00:54:00 | 62:33:53 | -1.059 | 3.0831 | 0.954 | 59.99 | 0 | 0 | 0.954 | 59.99 | 0.003071 | 0 | 193.13 | 2024-03-04 04:59:52 | -0.003265
8329 | 7 | 6 | CC DChg | 00:54:30 | 62:34:23 | -1.06 | 3.0815 | 0.963 | 60.54 | 0 | 0 | 0.963 | 60.54 | 0.003098 | 0 | 194.84 | 2024-03-04 05:00:22 | -0.003266
8330 | 7 | 6 | CC DChg | 00:55:00 | 62:34:53 | -1.06 | 3.0791 | 0.971 | 61.1 | 0 | 0 | 0.971 | 61.1 | 0.003125 | 0 | 196.55 | 2024-03-04 05:00:52 | -0.003264
8331 | 7 | 6 | CC DChg | 00:55:30 | 62:35:23 | -1.06 | 3.0775 | 0.98 | 61.65 | 0 | 0 | 0.98 | 61.65 | 0.003152 | 0 | 198.26 | 2024-03-04 05:01:22 | -0.003262
8332 | 7 | 6 | CC DChg | 00:56:00 | 62:35:53 | -1.06 | 3.0757 | 0.989 | 62.21 | 0 | 0 | 0.989 | 62.21 | 0.00318 | 0 | 199.97 | 2024-03-04 05:01:52 | -0.00326
8333 | 7 | 6 | CC DChg | 00:56:30 | 62:36:23 | -1.06 | 3.0738 | 0.998 | 62.76 | 0 | 0 | 0.998 | 62.76 | 0.003207 | 0 | 201.68 | 2024-03-04 05:02:22 | -0.003258
8334 | 7 | 6 | CC DChg | 00:57:00 | 62:36:53 | -1.06 | 3.0716 | 1.007 | 63.32 | 0 | 0 | 1.007 | 63.32 | 0.003234 | 0 | 203.38 | 2024-03-04 05:02:52 | -0.003256
8335 | 7 | 6 | CC DChg | 00:57:30 | 62:37:23 | -1.059 | 3.0698 | 1.016 | 63.87 | 0 | 0 | 1.016 | 63.87 | 0.003261 | 0 | 205.09 | 2024-03-04 05:03:22 | -0.003251
8336 | 7 | 6 | CC DChg | 00:58:00 | 62:37:53 | -1.059 | 3.0682 | 1.024 | 64.43 | 0 | 0 | 1.024 | 64.43 | 0.003288 | 0 | 206.79 | 2024-03-04 05:03:52 | -0.003249
8337 | 7 | 6 | CC DChg | 00:58:30 | 62:38:23 | -1.06 | 3.0664 | 1.033 | 64.98 | 0 | 0 | 1.033 | 64.98 | 0.003315 | 0 | 208.5 | 2024-03-04 05:04:22 | -0.00325
8338 | 7 | 6 | CC DChg | 00:59:00 | 62:38:53 | -1.059 | 3.0642 | 1.042 | 65.54 | 0 | 0 | 1.042 | 65.54 | 0.003342 | 0 | 210.2 | 2024-03-04 05:04:52 | -0.003245
8339 | 7 | 6 | CC DChg | 00:59:30 | 62:39:23 | -1.059 | 3.0626 | 1.051 | 66.09 | 0 | 0 | 1.051 | 66.09 | 0.003369 | 0 | 211.9 | 2024-03-04 05:05:22 | -0.003243
8340 | 7 | 6 | CC DChg | 01:00:00 | 62:39:53 | -1.059 | 3.0608 | 1.06 | 66.65 | 0 | 0 | 1.06 | 66.65 | 0.003396 | 0 | 213.6 | 2024-03-04 05:05:52 | -0.003241
8341 | 7 | 6 | CC DChg | 01:00:30 | 62:40:23 | -1.059 | 3.0589 | 1.069 | 67.2 | 0 | 0 | 1.069 | 67.2 | 0.003423 | 0 | 215.3 | 2024-03-04 05:06:22 | -0.003239
8342 | 7 | 6 | CC DChg | 01:01:00 | 62:40:53 | -1.059 | 3.0574 | 1.077 | 67.76 | 0 | 0 | 1.077 | 67.76 | 0.00345 | 0 | 217 | 2024-03-04 05:06:52 | -0.003238
8343 | 7 | 6 | CC DChg | 01:01:30 | 62:41:23 | -1.06 | 3.0552 | 1.086 | 68.32 | 0 | 0 | 1.086 | 68.32 | 0.003477 | 0 | 218.7 | 2024-03-04 05:07:22 | -0.003239
8344 | 7 | 6 | CC DChg | 01:02:00 | 62:41:53 | -1.059 | 3.0533 | 1.095 | 68.87 | 0 | 0 | 1.095 | 68.87 | 0.003504 | 0 | 220.39 | 2024-03-04 05:07:52 | -0.003233
8345 | 7 | 6 | CC DChg | 01:02:30 | 62:42:23 | -1.06 | 3.0518 | 1.104 | 69.43 | 0 | 0 | 1.104 | 69.43 | 0.003531 | 0 | 222.09 | 2024-03-04 05:08:22 | -0.003235
8346 | 7 | 6 | CC DChg | 01:03:00 | 62:42:53 | -1.059 | 3.0499 | 1.113 | 69.98 | 0 | 0 | 1.113 | 69.98 | 0.003558 | 0 | 223.78 | 2024-03-04 05:08:52 | -0.00323
8347 | 7 | 6 | CC DChg | 01:03:30 | 62:43:23 | -1.06 | 3.0481 | 1.122 | 70.54 | 0 | 0 | 1.122 | 70.54 | 0.003585 | 0 | 225.48 | 2024-03-04 05:09:22 | -0.003231
8348 | 7 | 6 | CC DChg | 01:04:00 | 62:43:53 | -1.06 | 3.0462 | 1.13 | 71.09 | 0 | 0 | 1.13 | 71.09 | 0.003612 | 0 | 227.17 | 2024-03-04 05:09:52 | -0.003229
8349 | 7 | 6 | CC DChg | 01:04:30 | 62:44:23 | -1.06 | 3.0443 | 1.139 | 71.65 | 0 | 0 | 1.139 | 71.65 | 0.003639 | 0 | 228.86 | 2024-03-04 05:10:22 | -0.003227
8350 | 7 | 6 | CC DChg | 01:05:00 | 62:44:53 | -1.06 | 3.0428 | 1.148 | 72.2 | 0 | 0 | 1.148 | 72.2 | 0.003666 | 0 | 230.55 | 2024-03-04 05:10:52 | -0.003225
8351 | 7 | 6 | CC DChg | 01:05:30 | 62:45:23 | -1.059 | 3.0409 | 1.157 | 72.76 | 0 | 0 | 1.157 | 72.76 | 0.003693 | 0 | 232.24 | 2024-03-04 05:11:22 | -0.00322
8352 | 7 | 6 | CC DChg | 01:06:00 | 62:45:53 | -1.059 | 3.0388 | 1.166 | 73.31 | 0 | 0 | 1.166 | 73.31 | 0.003719 | 0 | 233.93 | 2024-03-04 05:11:52 | -0.003218
8353 | 7 | 6 | CC DChg | 01:06:30 | 62:46:23 | -1.059 | 3.0372 | 1.175 | 73.87 | 0 | 0 | 1.175 | 73.87 | 0.003746 | 0 | 235.61 | 2024-03-04 05:12:22 | -0.003216
8354 | 7 | 6 | CC DChg | 01:07:00 | 62:46:53 | -1.06 | 3.0354 | 1.183 | 74.42 | 0 | 0 | 1.183 | 74.42 | 0.003773 | 0 | 237.3 | 2024-03-04 05:12:52 | -0.003218
8355 | 7 | 6 | CC DChg | 01:07:30 | 62:47:23 | -1.059 | 3.0335 | 1.192 | 74.98 | 0 | 0 | 1.192 | 74.98 | 0.0038 | 0 | 238.99 | 2024-03-04 05:13:22 | -0.003212
8356 | 7 | 6 | CC DChg | 01:08:00 | 62:47:53 | -1.06 | 3.0313 | 1.201 | 75.54 | 0 | 0 | 1.201 | 75.54 | 0.003827 | 0 | 240.67 | 2024-03-04 05:13:52 | -0.003213
8357 | 7 | 6 | CC DChg | 01:08:30 | 62:48:23 | -1.06 | 3.0295 | 1.21 | 76.09 | 0 | 0 | 1.21 | 76.09 | 0.003853 | 0 | 242.35 | 2024-03-04 05:14:22 | -0.003211
8358 | 7 | 6 | CC DChg | 01:09:00 | 62:48:53 | -1.06 | 3.0276 | 1.219 | 76.65 | 0 | 0 | 1.219 | 76.65 | 0.00388 | 0 | 244.03 | 2024-03-04 05:14:52 | -0.003209
8359 | 7 | 6 | CC DChg | 01:09:30 | 62:49:23 | -1.06 | 3.0257 | 1.227 | 77.2 | 0 | 0 | 1.227 | 77.2 | 0.003907 | 0 | 245.72 | 2024-03-04 05:15:22 | -0.003207
8360 | 7 | 6 | CC DChg | 01:10:00 | 62:49:53 | -1.06 | 3.0236 | 1.236 | 77.76 | 0 | 0 | 1.236 | 77.76 | 0.003934 | 0 | 247.4 | 2024-03-04 05:15:52 | -0.003205
8361 | 7 | 6 | CC DChg | 01:10:30 | 62:50:23 | -1.059 | 3.0217 | 1.245 | 78.31 | 0 | 0 | 1.245 | 78.31 | 0.00396 | 0 | 249.07 | 2024-03-04 05:16:22 | -0.0032
8362 | 7 | 6 | CC DChg | 01:11:00 | 62:50:53 | -1.059 | 3.0195 | 1.254 | 78.87 | 0 | 0 | 1.254 | 78.87 | 0.003987 | 0 | 250.75 | 2024-03-04 05:16:52 | -0.003198
8363 | 7 | 6 | CC DChg | 01:11:30 | 62:51:23 | -1.06 | 3.0177 | 1.263 | 79.42 | 0 | 0 | 1.263 | 79.42 | 0.004014 | 0 | 252.43 | 2024-03-04 05:17:22 | -0.003199
8364 | 7 | 6 | CC DChg | 01:12:00 | 62:51:53 | -1.059 | 3.0152 | 1.272 | 79.98 | 0 | 0 | 1.272 | 79.98 | 0.00404 | 0 | 254.1 | 2024-03-04 05:17:52 | -0.003193
8365 | 7 | 6 | CC DChg | 01:12:30 | 62:52:23 | -1.059 | 3.013 | 1.28 | 80.53 | 0 | 0 | 1.28 | 80.53 | 0.004067 | 0 | 255.78 | 2024-03-04 05:18:22 | -0.003191
8366 | 7 | 6 | CC DChg | 01:13:00 | 62:52:53 | -1.06 | 3.0106 | 1.289 | 81.09 | 0 | 0 | 1.289 | 81.09 | 0.004093 | 0 | 257.45 | 2024-03-04 05:18:52 | -0.003191
8367 | 7 | 6 | CC DChg | 01:13:30 | 62:53:23 | -1.06 | 3.0081 | 1.298 | 81.64 | 0 | 0 | 1.298 | 81.64 | 0.00412 | 0 | 259.12 | 2024-03-04 05:19:22 | -0.003189
8368 | 7 | 6 | CC DChg | 01:14:00 | 62:53:53 | -1.06 | 3.0059 | 1.307 | 82.2 | 0 | 0 | 1.307 | 82.2 | 0.004147 | 0 | 260.79 | 2024-03-04 05:19:52 | -0.003186
8369 | 7 | 6 | CC DChg | 01:14:30 | 62:54:23 | -1.06 | 3.0037 | 1.316 | 82.75 | 0 | 0 | 1.316 | 82.75 | 0.004173 | 0 | 262.46 | 2024-03-04 05:20:22 | -0.003184
8370 | 7 | 6 | CC DChg | 01:15:00 | 62:54:53 | -1.06 | 3.0016 | 1.325 | 83.31 | 0 | 0 | 1.325 | 83.31 | 0.0042 | 0 | 264.13 | 2024-03-04 05:20:52 | -0.003182
8371 | 7 | 6 | CC DChg | 01:15:30 | 62:55:23 | -1.059 | 2.9991 | 1.333 | 83.87 | 0 | 0 | 1.333 | 83.87 | 0.004226 | 0 | 265.79 | 2024-03-04 05:21:22 | -0.003176
8372 | 7 | 6 | CC DChg | 01:16:00 | 62:55:53 | -1.059 | 2.9969 | 1.342 | 84.42 | 0 | 0 | 1.342 | 84.42 | 0.004253 | 0 | 267.46 | 2024-03-04 05:21:52 | -0.003174
8373 | 7 | 6 | CC DChg | 01:16:30 | 62:56:23 | -1.06 | 2.9947 | 1.351 | 84.98 | 0 | 0 | 1.351 | 84.98 | 0.004279 | 0 | 269.12 | 2024-03-04 05:22:22 | -0.003174
8374 | 7 | 6 | CC DChg | 01:17:00 | 62:56:53 | -1.059 | 2.9923 | 1.36 | 85.53 | 0 | 0 | 1.36 | 85.53 | 0.004305 | 0 | 270.78 | 2024-03-04 05:22:52 | -0.003169
8375 | 7 | 6 | CC DChg | 01:17:30 | 62:57:23 | -1.059 | 2.9898 | 1.369 | 86.09 | 0 | 0 | 1.369 | 86.09 | 0.004332 | 0 | 272.44 | 2024-03-04 05:23:22 | -0.003166
8376 | 7 | 6 | CC DChg | 01:18:00 | 62:57:53 | -1.06 | 2.9876 | 1.378 | 86.64 | 0 | 0 | 1.378 | 86.64 | 0.004358 | 0 | 274.1 | 2024-03-04 05:23:52 | -0.003167
8377 | 7 | 6 | CC DChg | 01:18:30 | 62:58:23 | -1.059 | 2.9851 | 1.386 | 87.2 | 0 | 0 | 1.386 | 87.2 | 0.004385 | 0 | 275.76 | 2024-03-04 05:24:22 | -0.003161
8378 | 7 | 6 | CC DChg | 01:19:00 | 62:58:53 | -1.06 | 2.9827 | 1.395 | 87.75 | 0 | 0 | 1.395 | 87.75 | 0.004411 | 0 | 277.42 | 2024-03-04 05:24:52 | -0.003162
8379 | 7 | 6 | CC DChg | 01:19:30 | 62:59:23 | -1.06 | 2.9802 | 1.404 | 88.31 | 0 | 0 | 1.404 | 88.31 | 0.004437 | 0 | 279.07 | 2024-03-04 05:25:22 | -0.003159
8380 | 7 | 6 | CC DChg | 01:20:00 | 62:59:53 | -1.06 | 2.9777 | 1.413 | 88.86 | 0 | 0 | 1.413 | 88.86 | 0.004464 | 0 | 280.73 | 2024-03-04 05:25:52 | -0.003156
8381 | 7 | 6 | CC DChg | 01:20:30 | 63:00:23 | -1.06 | 2.9749 | 1.422 | 89.42 | 0 | 0 | 1.422 | 89.42 | 0.00449 | 0 | 282.38 | 2024-03-04 05:26:22 | -0.003153
8382 | 7 | 6 | CC DChg | 01:21:00 | 63:00:53 | -1.06 | 2.9724 | 1.431 | 89.97 | 0 | 0 | 1.431 | 89.97 | 0.004516 | 0 | 284.03 | 2024-03-04 05:26:52 | -0.003151
8383 | 7 | 6 | CC DChg | 01:21:30 | 63:01:23 | -1.06 | 2.9696 | 1.439 | 90.53 | 0 | 0 | 1.439 | 90.53 | 0.004542 | 0 | 285.68 | 2024-03-04 05:27:22 | -0.003148
8384 | 7 | 6 | CC DChg | 01:22:00 | 63:01:53 | -1.059 | 2.9668 | 1.448 | 91.08 | 0 | 0 | 1.448 | 91.08 | 0.004569 | 0 | 287.33 | 2024-03-04 05:27:52 | -0.003142
8385 | 7 | 6 | CC DChg | 01:22:30 | 63:02:23 | -1.06 | 2.964 | 1.457 | 91.64 | 0 | 0 | 1.457 | 91.64 | 0.004595 | 0 | 288.98 | 2024-03-04 05:28:22 | -0.003142
8386 | 7 | 6 | CC DChg | 01:23:00 | 63:02:53 | -1.06 | 2.9613 | 1.466 | 92.2 | 0 | 0 | 1.466 | 92.2 | 0.004621 | 0 | 290.62 | 2024-03-04 05:28:52 | -0.003139
8387 | 7 | 6 | CC DChg | 01:23:30 | 63:03:23 | -1.059 | 2.9582 | 1.475 | 92.75 | 0 | 0 | 1.475 | 92.75 | 0.004647 | 0 | 292.27 | 2024-03-04 05:29:22 | -0.003133
8388 | 7 | 6 | CC DChg | 01:24:00 | 63:03:53 | -1.06 | 2.9554 | 1.484 | 93.31 | 0 | 0 | 1.484 | 93.31 | 0.004673 | 0 | 293.91 | 2024-03-04 05:29:52 | -0.003133
8389 | 7 | 6 | CC DChg | 01:24:30 | 63:04:23 | -1.06 | 2.952 | 1.492 | 93.86 | 0 | 0 | 1.492 | 93.86 | 0.004699 | 0 | 295.55 | 2024-03-04 05:30:22 | -0.003129
8390 | 7 | 6 | CC DChg | 01:25:00 | 63:04:53 | -1.059 | 2.9492 | 1.501 | 94.42 | 0 | 0 | 1.501 | 94.42 | 0.004725 | 0 | 297.19 | 2024-03-04 05:30:52 | -0.003123
8391 | 7 | 6 | CC DChg | 01:25:30 | 63:05:23 | -1.06 | 2.9461 | 1.51 | 94.97 | 0 | 0 | 1.51 | 94.97 | 0.004751 | 0 | 298.82 | 2024-03-04 05:31:22 | -0.003123
8392 | 7 | 6 | CC DChg | 01:26:00 | 63:05:53 | -1.059 | 2.9427 | 1.519 | 95.53 | 0 | 0 | 1.519 | 95.53 | 0.004777 | 0 | 300.46 | 2024-03-04 05:31:52 | -0.003116
8393 | 7 | 6 | CC DChg | 01:26:30 | 63:06:23 | -1.06 | 2.9392 | 1.528 | 96.08 | 0 | 0 | 1.528 | 96.08 | 0.004803 | 0 | 302.09 | 2024-03-04 05:32:22 | -0.003116
8394 | 7 | 6 | CC DChg | 01:27:00 | 63:06:53 | -1.06 | 2.9355 | 1.537 | 96.64 | 0 | 0 | 1.537 | 96.64 | 0.004829 | 0 | 303.72 | 2024-03-04 05:32:52 | -0.003112
8395 | 7 | 6 | CC DChg | 01:27:30 | 63:07:23 | -1.059 | 2.9321 | 1.545 | 97.19 | 0 | 0 | 1.545 | 97.19 | 0.004855 | 0 | 305.35 | 2024-03-04 05:33:22 | -0.003105
8396 | 7 | 6 | CC DChg | 01:28:00 | 63:07:53 | -1.059 | 2.9281 | 1.554 | 97.75 | 0 | 0 | 1.554 | 97.75 | 0.004881 | 0 | 306.98 | 2024-03-04 05:33:52 | -0.003101
8397 | 7 | 6 | CC DChg | 01:28:30 | 63:08:23 | -1.06 | 2.9247 | 1.563 | 98.3 | 0 | 0 | 1.563 | 98.3 | 0.004907 | 0 | 308.61 | 2024-03-04 05:34:22 | -0.0031
8398 | 7 | 6 | CC DChg | 01:29:00 | 63:08:53 | -1.059 | 2.9206 | 1.572 | 98.86 | 0 | 0 | 1.572 | 98.86 | 0.004933 | 0 | 310.23 | 2024-03-04 05:34:52 | -0.003093
8399 | 7 | 6 | CC DChg | 01:29:30 | 63:09:23 | -1.06 | 2.9166 | 1.581 | 99.41 | 0 | 0 | 1.581 | 99.41 | 0.004958 | 0 | 311.85 | 2024-03-04 05:35:22 | -0.003092
8400 | 7 | 6 | CC DChg | 01:30:00 | 63:09:53 | -1.06 | 2.9126 | 1.59 | 99.97 | 0 | 0 | 1.59 | 99.97 | 0.004984 | 0 | 313.47 | 2024-03-04 05:35:52 | -0.003087
8401 | 7 | 6 | CC DChg | 01:30:30 | 63:10:23 | -1.059 | 2.9079 | 1.598 | 100.52 | 0 | 0 | 1.598 | 100.52 | 0.00501 | 0 | 315.08 | 2024-03-04 05:36:22 | -0.003079
8402 | 7 | 6 | CC DChg | 01:31:00 | 63:10:53 | -1.059 | 2.9033 | 1.607 | 101.08 | 0 | 0 | 1.607 | 101.08 | 0.005035 | 0 | 316.7 | 2024-03-04 05:36:52 | -0.003075
8403 | 7 | 6 | CC DChg | 01:31:30 | 63:11:23 | -1.059 | 2.8989 | 1.616 | 101.64 | 0 | 0 | 1.616 | 101.64 | 0.005061 | 0 | 318.31 | 2024-03-04 05:37:22 | -0.00307
8404 | 7 | 6 | CC DChg | 01:32:00 | 63:11:53 | -1.059 | 2.894 | 1.625 | 102.19 | 0 | 0 | 1.625 | 102.19 | 0.005087 | 0 | 319.92 | 2024-03-04 05:37:52 | -0.003065
8405 | 7 | 6 | CC DChg | 01:32:30 | 63:12:23 | -1.06 | 2.8893 | 1.634 | 102.75 | 0 | 0 | 1.634 | 102.75 | 0.005112 | 0 | 321.52 | 2024-03-04 05:38:22 | -0.003063
8406 | 7 | 6 | CC DChg | 01:33:00 | 63:12:53 | -1.059 | 2.8841 | 1.642 | 103.3 | 0 | 0 | 1.642 | 103.3 | 0.005138 | 0 | 323.13 | 2024-03-04 05:38:52 | -0.003054
8407 | 7 | 6 | CC DChg | 01:33:30 | 63:13:23 | -1.059 | 2.8785 | 1.651 | 103.86 | 0 | 0 | 1.651 | 103.86 | 0.005163 | 0 | 324.73 | 2024-03-04 05:39:22 | -0.003048
8408 | 7 | 6 | CC DChg | 01:34:00 | 63:13:53 | -1.06 | 2.8732 | 1.66 | 104.41 | 0 | 0 | 1.66 | 104.41 | 0.005189 | 0 | 326.32 | 2024-03-04 05:39:52 | -0.003046
8409 | 7 | 6 | CC DChg | 01:34:30 | 63:14:23 | -1.06 | 2.8673 | 1.669 | 104.97 | 0 | 0 | 1.669 | 104.97 | 0.005214 | 0 | 327.92 | 2024-03-04 05:40:22 | -0.003039
8410 | 7 | 6 | CC DChg | 01:35:00 | 63:14:53 | -1.059 | 2.8611 | 1.678 | 105.52 | 0 | 0 | 1.678 | 105.52 | 0.005239 | 0 | 329.51 | 2024-03-04 05:40:52 | -0.00303
8411 | 7 | 6 | CC DChg | 01:35:30 | 63:15:23 | -1.059 | 2.8546 | 1.687 | 106.08 | 0 | 0 | 1.687 | 106.08 | 0.005264 | 0 | 331.09 | 2024-03-04 05:41:22 | -0.003023
8412 | 7 | 6 | CC DChg | 01:36:00 | 63:15:53 | -1.059 | 2.8478 | 1.695 | 106.63 | 0 | 0 | 1.695 | 106.63 | 0.00529 | 0 | 332.68 | 2024-03-04 05:41:52 | -0.003016
8413 | 7 | 6 | CC DChg | 01:36:30 | 63:16:23 | -1.06 | 2.8413 | 1.704 | 107.19 | 0 | 0 | 1.704 | 107.19 | 0.005315 | 0 | 334.26 | 2024-03-04 05:42:22 | -0.003012
8414 | 7 | 6 | CC DChg | 01:37:00 | 63:16:53 | -1.059 | 2.8338 | 1.713 | 107.74 | 0 | 0 | 1.713 | 107.74 | 0.00534 | 0 | 335.83 | 2024-03-04 05:42:52 | -0.003001
8415 | 7 | 6 | CC DChg | 01:37:30 | 63:17:23 | -1.059 | 2.8264 | 1.722 | 108.3 | 0 | 0 | 1.722 | 108.3 | 0.005365 | 0 | 337.4 | 2024-03-04 05:43:22 | -0.002993
8416 | 7 | 6 | CC DChg | 01:38:00 | 63:17:53 | -1.059 | 2.8183 | 1.731 | 108.85 | 0 | 0 | 1.731 | 108.85 | 0.00539 | 0 | 338.97 | 2024-03-04 05:43:52 | -0.002985
8417 | 7 | 6 | CC DChg | 01:38:30 | 63:18:23 | -1.059 | 2.8097 | 1.74 | 109.41 | 0 | 0 | 1.74 | 109.41 | 0.005414 | 0 | 340.53 | 2024-03-04 05:44:22 | -0.002975
8418 | 7 | 6 | CC DChg | 01:39:00 | 63:18:53 | -1.059 | 2.8007 | 1.748 | 109.96 | 0 | 0 | 1.748 | 109.96 | 0.005439 | 0 | 342.09 | 2024-03-04 05:44:52 | -0.002966
8419 | 7 | 6 | CC DChg | 01:39:30 | 63:19:23 | -1.059 | 2.7911 | 1.757 | 110.52 | 0 | 0 | 1.757 | 110.52 | 0.005464 | 0 | 343.64 | 2024-03-04 05:45:22 | -0.002956
8420 | 7 | 6 | CC DChg | 01:39:59 | 63:19:52 | -1.06 | 2.7811 | 1.766 | 111.06 | 0 | 0 | 1.766 | 111.06 | 0.005488 | 0 | 345.14 | 2024-03-04 05:45:51 | -0.002948
8421 | 7 | 6 | CC DChg | 01:40:00 | 63:19:53 | -1.059 | 2.7808 | 1.766 | 111.08 | 0 | 0 | 1.766 | 111.08 | 0.005489 | 0 | 345.19 | 2024-03-04 05:45:52 | -0.002945
8422 | 7 | 6 | CC DChg | 01:40:28 | 63:20:21 | -1.06 | 2.7706 | 1.774 | 111.6 | 0 | 0 | 1.774 | 111.6 | 0.005512 | 0 | 346.65 | 2024-03-04 05:46:20 | -0.002937
8423 | 7 | 6 | CC DChg | 01:40:30 | 63:20:23 | -1.06 | 2.7703 | 1.775 | 111.63 | 0 | 0 | 1.775 | 111.63 | 0.005513 | 0 | 346.73 | 2024-03-04 05:46:22 | -0.002937
8424 | 7 | 6 | CC DChg | 01:40:55 | 63:20:49 | -1.059 | 2.7597 | 1.783 | 112.11 | 0 | 0 | 1.783 | 112.11 | 0.005534 | 0 | 348.06 | 2024-03-04 05:46:48 | -0.002923
8425 | 7 | 6 | CC DChg | 01:41:00 | 63:20:53 | -1.06 | 2.7585 | 1.784 | 112.19 | 0 | 0 | 1.784 | 112.19 | 0.005537 | 0 | 348.27 | 2024-03-04 05:46:52 | -0.002924
8426 | 7 | 6 | CC DChg | 01:41:24 | 63:21:17 | -1.06 | 2.7483 | 1.791 | 112.63 | 0 | 0 | 1.791 | 112.63 | 0.005557 | 0 | 349.5 | 2024-03-04 05:47:16 | -0.002913
8427 | 7 | 6 | CC DChg | 01:41:30 | 63:21:23 | -1.06 | 2.7461 | 1.793 | 112.74 | 0 | 0 | 1.793 | 112.74 | 0.005562 | 0 | 349.79 | 2024-03-04 05:47:22 | -0.002911
8428 | 7 | 6 | CC DChg | 01:41:52 | 63:21:45 | -1.06 | 2.7356 | 1.799 | 113.16 | 0 | 0 | 1.799 | 113.16 | 0.00558 | 0 | 350.95 | 2024-03-04 05:47:45 | -0.0029
8429 | 7 | 6 | CC DChg | 01:42:00 | 63:21:53 | -1.059 | 2.7325 | 1.801 | 113.3 | 0 | 0 | 1.801 | 113.3 | 0.005586 | 0 | 351.32 | 2024-03-04 05:47:52 | -0.002894
8430 | 7 | 6 | CC DChg | 01:42:20 | 63:22:13 | -1.06 | 2.7225 | 1.808 | 113.68 | 0 | 0 | 1.808 | 113.68 | 0.005603 | 0 | 352.37 | 2024-03-04 05:48:13 | -0.002886
8431 | 7 | 6 | CC DChg | 01:42:30 | 63:22:23 | -1.06 | 2.7179 | 1.81 | 113.85 | 0 | 0 | 1.81 | 113.85 | 0.00561 | 0 | 352.83 | 2024-03-04 05:48:22 | -0.002881
8432 | 7 | 6 | CC DChg | 01:42:49 | 63:22:42 | -1.06 | 2.7077 | 1.816 | 114.21 | 0 | 0 | 1.816 | 114.21 | 0.005625 | 0 | 353.8 | 2024-03-04 05:48:41 | -0.00287
8433 | 7 | 6 | CC DChg | 01:43:00 | 63:22:53 | -1.059 | 2.7021 | 1.819 | 114.41 | 0 | 0 | 1.819 | 114.41 | 0.005634 | 0 | 354.33 | 2024-03-04 05:48:52 | -0.002862
8434 | 7 | 6 | CC DChg | 01:43:17 | 63:23:11 | -1.059 | 2.6919 | 1.824 | 114.74 | 0 | 0 | 1.824 | 114.74 | 0.005648 | 0 | 355.23 | 2024-03-04 05:49:10 | -0.002851
8435 | 7 | 6 | CC DChg | 01:43:30 | 63:23:23 | -1.06 | 2.6847 | 1.828 | 114.96 | 0 | 0 | 1.828 | 114.96 | 0.005658 | 0 | 355.83 | 2024-03-04 05:49:22 | -0.002846
8436 | 7 | 6 | CC DChg | 01:43:46 | 63:23:39 | -1.06 | 2.6745 | 1.833 | 115.27 | 0 | 0 | 1.833 | 115.27 | 0.005671 | 0 | 356.66 | 2024-03-04 05:49:39 | -0.002835
8437 | 7 | 6 | CC DChg | 01:44:00 | 63:23:53 | -1.059 | 2.6661 | 1.837 | 115.52 | 0 | 0 | 1.837 | 115.52 | 0.005681 | 0 | 357.32 | 2024-03-04 05:49:52 | -0.002823
8438 | 7 | 6 | CC DChg | 01:44:14 | 63:24:08 | -1.06 | 2.6556 | 1.841 | 115.79 | 0 | 0 | 1.841 | 115.79 | 0.005693 | 0 | 358.05 | 2024-03-04 05:50:07 | -0.002815
8439 | 7 | 6 | CC DChg | 01:44:29 | 63:24:22 | -1.06 | 2.6453 | 1.845 | 116.06 | 0 | 0 | 1.845 | 116.06 | 0.005704 | 0 | 358.77 | 2024-03-04 05:50:21 | -0.002804
8440 | 7 | 6 | CC DChg | 01:44:30 | 63:24:23 | -1.06 | 2.645 | 1.846 | 116.07 | 0 | 0 | 1.846 | 116.07 | 0.005705 | 0 | 358.79 | 2024-03-04 05:50:22 | -0.002804
8441 | 7 | 6 | CC DChg | 01:44:43 | 63:24:36 | -1.06 | 2.6348 | 1.85 | 116.33 | 0 | 0 | 1.85 | 116.33 | 0.005715 | 0 | 359.46 | 2024-03-04 05:50:36 | -0.002793
8442 | 7 | 6 | CC DChg | 01:44:56 | 63:24:50 | -1.06 | 2.6246 | 1.853 | 116.57 | 0 | 0 | 1.853 | 116.57 | 0.005726 | 0 | 360.1 | 2024-03-04 05:50:49 | -0.002782
8443 | 7 | 6 | CC DChg | 01:45:00 | 63:24:53 | -1.06 | 2.6221 | 1.854 | 116.63 | 0 | 0 | 1.854 | 116.63 | 0.005728 | 0 | 360.25 | 2024-03-04 05:50:52 | -0.002779
8444 | 7 | 6 | CC DChg | 01:45:12 | 63:25:05 | -1.059 | 2.6119 | 1.858 | 116.85 | 0 | 0 | 1.858 | 116.85 | 0.005737 | 0 | 360.84 | 2024-03-04 05:51:04 | -0.002766
8445 | 7 | 6 | CC DChg | 01:45:23 | 63:25:16 | -1.06 | 2.6019 | 1.861 | 117.07 | 0 | 0 | 1.861 | 117.07 | 0.005746 | 0 | 361.4 | 2024-03-04 05:51:16 | -0.002758
8446 | 7 | 6 | CC DChg | 01:45:30 | 63:25:23 | -1.06 | 2.5964 | 1.863 | 117.18 | 0 | 0 | 1.863 | 117.18 | 0.005751 | 0 | 361.7 | 2024-03-04 05:51:22 | -0.002752
8447 | 7 | 6 | CC DChg | 01:45:40 | 63:25:33 | -1.059 | 2.5864 | 1.866 | 117.38 | 0 | 0 | 1.866 | 117.38 | 0.005759 | 0 | 362.21 | 2024-03-04 05:51:32 | -0.002739
8448 | 7 | 6 | CC DChg | 01:45:51 | 63:25:44 | -1.059 | 2.5762 | 1.869 | 117.58 | 0 | 0 | 1.869 | 117.58 | 0.005767 | 0 | 362.72 | 2024-03-04 05:51:43 | -0.002728
8449 | 7 | 6 | CC DChg | 01:46:00 | 63:25:53 | -1.06 | 2.5672 | 1.872 | 117.74 | 0 | 0 | 1.872 | 117.74 | 0.005774 | 0 | 363.13 | 2024-03-04 05:51:52 | -0.002721
8450 | 7 | 6 | CC DChg | 01:46:09 | 63:26:02 | -1.059 | 2.557 | 1.875 | 117.92 | 0 | 0 | 1.875 | 117.92 | 0.005781 | 0 | 363.6 | 2024-03-04 05:52:02 | -0.002708
8451 | 7 | 6 | CC DChg | 01:46:19 | 63:26:12 | -1.06 | 2.5468 | 1.878 | 118.1 | 0 | 0 | 1.878 | 118.1 | 0.005788 | 0 | 364.05 | 2024-03-04 05:52:11 | -0.0027
8452 | 7 | 6 | CC DChg | 01:46:28 | 63:26:21 | -1.059 | 2.5368 | 1.88 | 118.26 | 0 | 0 | 1.88 | 118.26 | 0.005795 | 0 | 364.47 | 2024-03-04 05:52:20 | -0.002686
8453 | 7 | 6 | CC DChg | 01:46:30 | 63:26:23 | -1.059 | 2.5347 | 1.881 | 118.29 | 0 | 0 | 1.881 | 118.29 | 0.005796 | 0 | 364.55 | 2024-03-04 05:52:22 | -0.002684
8454 | 7 | 6 | CC DChg | 01:46:38 | 63:26:31 | -1.06 | 2.5244 | 1.883 | 118.45 | 0 | 0 | 1.883 | 118.45 | 0.005803 | 0 | 364.95 | 2024-03-04 05:52:30 | -0.002676
8455 | 7 | 6 | CC DChg | 01:46:46 | 63:26:40 | -1.06 | 2.5142 | 1.886 | 118.61 | 0 | 0 | 1.886 | 118.61 | 0.005809 | 0 | 365.34 | 2024-03-04 05:52:39 | -0.002665
8456 | 7 | 6 | CC DChg | 01:46:55 | 63:26:48 | -1.059 | 2.504 | 1.888 | 118.76 | 0 | 0 | 1.888 | 118.76 | 0.005815 | 0 | 365.72 | 2024-03-04 05:52:47 | -0.002652
8457 | 7 | 6 | CC DChg | 01:47:00 | 63:26:53 | -1.059 | 2.4975 | 1.89 | 118.85 | 0 | 0 | 1.89 | 118.85 | 0.005819 | 0 | 365.95 | 2024-03-04 05:52:52 | -0.002645
8458 | 7 | 6 | CC DChg | 01:47:07 | 63:27:00 | -1.06 | 2.4872 | 1.892 | 118.98 | 0 | 0 | 1.892 | 118.98 | 0.005824 | 0 | 366.28 | 2024-03-04 05:52:59 | -0.002636
8459 | 7 | 6 | CC DChg | 01:47:14 | 63:27:07 | -1.059 | 2.477 | 1.894 | 119.12 | 0 | 0 | 1.894 | 119.12 | 0.005829 | 0 | 366.62 | 2024-03-04 05:53:06 | -0.002623
8460 | 7 | 6 | CC DChg | 01:47:21 | 63:27:14 | -1.059 | 2.4668 | 1.896 | 119.25 | 0 | 0 | 1.896 | 119.25 | 0.005834 | 0 | 366.94 | 2024-03-04 05:53:13 | -0.002612
8461 | 7 | 6 | CC DChg | 01:47:28 | 63:27:21 | -1.059 | 2.4565 | 1.898 | 119.37 | 0 | 0 | 1.898 | 119.37 | 0.005839 | 0 | 367.25 | 2024-03-04 05:53:20 | -0.002601
8462 | 7 | 6 | CC DChg | 01:47:30 | 63:27:23 | -1.06 | 2.4541 | 1.899 | 119.4 | 0 | 0 | 1.899 | 119.4 | 0.00584 | 0 | 367.32 | 2024-03-04 05:53:22 | -0.002601
8463 | 7 | 6 | CC DChg | 01:47:36 | 63:27:29 | -1.06 | 2.4441 | 1.9 | 119.52 | 0 | 0 | 1.9 | 119.52 | 0.005845 | 0 | 367.6 | 2024-03-04 05:53:28 | -0.002591
8464 | 7 | 6 | CC DChg | 01:47:42 | 63:27:35 | -1.059 | 2.4339 | 1.902 | 119.64 | 0 | 0 | 1.902 | 119.64 | 0.005849 | 0 | 367.89 | 2024-03-04 05:53:34 | -0.002578
8465 | 7 | 6 | CC DChg | 01:47:48 | 63:27:41 | -1.06 | 2.4237 | 1.904 | 119.75 | 0 | 0 | 1.904 | 119.75 | 0.005854 | 0 | 368.16 | 2024-03-04 05:53:40 | -0.002569
8466 | 7 | 6 | CC DChg | 01:47:54 | 63:27:47 | -1.059 | 2.4135 | 1.906 | 119.85 | 0 | 0 | 1.906 | 119.85 | 0.005858 | 0 | 368.42 | 2024-03-04 05:53:46 | -0.002556
8467 | 7 | 6 | CC DChg | 01:47:59 | 63:27:52 | -1.059 | 2.4035 | 1.907 | 119.96 | 0 | 0 | 1.907 | 119.96 | 0.005862 | 0 | 368.66 | 2024-03-04 05:53:52 | -0.002545
8468 | 7 | 6 | CC DChg | 01:48:00 | 63:27:53 | -1.06 | 2.4032 | 1.907 | 119.96 | 0 | 0 | 1.907 | 119.96 | 0.005862 | 0 | 368.67 | 2024-03-04 05:53:52 | -0.002547
8469 | 7 | 6 | CC DChg | 01:48:05 | 63:27:58 | -1.059 | 2.393 | 1.909 | 120.06 | 0 | 0 | 1.909 | 120.06 | 0.005866 | 0 | 368.92 | 2024-03-04 05:53:57 | -0.002534
8470 | 7 | 6 | CC DChg | 01:48:10 | 63:28:03 | -1.06 | 2.3828 | 1.911 | 120.16 | 0 | 0 | 1.911 | 120.16 | 0.005869 | 0 | 369.15 | 2024-03-04 05:54:03 | -0.002526
8471 | 7 | 6 | CC DChg | 01:48:15 | 63:28:08 | -1.059 | 2.3728 | 1.912 | 120.25 | 0 | 0 | 1.912 | 120.25 | 0.005873 | 0 | 369.37 | 2024-03-04 05:54:08 | -0.002513
8472 | 7 | 6 | CC DChg | 01:48:20 | 63:28:14 | -1.059 | 2.3626 | 1.914 | 120.35 | 0 | 0 | 1.914 | 120.35 | 0.005877 | 0 | 369.59 | 2024-03-04 05:54:13 | -0.002502
8473 | 7 | 6 | CC DChg | 01:48:25 | 63:28:18 | -1.059 | 2.3524 | 1.915 | 120.44 | 0 | 0 | 1.915 | 120.44 | 0.00588 | 0 | 369.81 | 2024-03-04 05:54:18 | -0.002491
8474 | 7 | 6 | CC DChg | 01:48:30 | 63:28:23 | -1.06 | 2.3431 | 1.916 | 120.51 | 0 | 0 | 1.916 | 120.51 | 0.005883 | 0 | 369.99 | 2024-03-04 05:54:22 | -0.002484
8475 | 7 | 6 | CC DChg | 01:48:34 | 63:28:27 | -1.06 | 2.3328 | 1.918 | 120.6 | 0 | 0 | 1.918 | 120.6 | 0.005886 | 0 | 370.19 | 2024-03-04 05:54:26 | -0.002473
8476 | 7 | 6 | CC DChg | 01:48:39 | 63:28:32 | -1.059 | 2.3226 | 1.919 | 120.68 | 0 | 0 | 1.919 | 120.68 | 0.005889 | 0 | 370.38 | 2024-03-04 05:54:31 | -0.00246
8477 | 7 | 6 | CC DChg | 01:48:43 | 63:28:36 | -1.06 | 2.3124 | 1.92 | 120.76 | 0 | 0 | 1.92 | 120.76 | 0.005892 | 0 | 370.57 | 2024-03-04 05:54:35 | -0.002451
8478 | 7 | 6 | CC DChg | 01:48:47 | 63:28:40 | -1.06 | 2.3022 | 1.921 | 120.84 | 0 | 0 | 1.921 | 120.84 | 0.005895 | 0 | 370.75 | 2024-03-04 05:54:39 | -0.00244
8479 | 7 | 6 | CC DChg | 01:48:51 | 63:28:44 | -1.06 | 2.2922 | 1.923 | 120.91 | 0 | 0 | 1.923 | 120.91 | 0.005898 | 0 | 370.92 | 2024-03-04 05:54:43 | -0.00243
8480 | 7 | 6 | CC DChg | 01:48:55 | 63:28:48 | -1.059 | 2.282 | 1.924 | 120.99 | 0 | 0 | 1.924 | 120.99 | 0.0059 | 0 | 371.09 | 2024-03-04 05:54:48 | -0.002417
8481 | 7 | 6 | CC DChg | 01:48:59 | 63:28:52 | -1.059 | 2.2718 | 1.925 | 121.06 | 0 | 0 | 1.925 | 121.06 | 0.005903 | 0 | 371.26 | 2024-03-04 05:54:51 | -0.002406
8482 | 7 | 6 | CC DChg | 01:49:00 | 63:28:53 | -1.059 | 2.2705 | 1.925 | 121.07 | 0 | 0 | 1.925 | 121.07 | 0.005903 | 0 | 371.27 | 2024-03-04 05:54:52 | -0.002404
8483 | 7 | 6 | CC DChg | 01:49:03 | 63:28:56 | -1.06 | 2.2603 | 1.926 | 121.14 | 0 | 0 | 1.926 | 121.14 | 0.005906 | 0 | 371.43 | 2024-03-04 05:54:56 | -0.002396
8484 | 7 | 6 | CC DChg | 01:49:07 | 63:29:00 | -1.06 | 2.2501 | 1.927 | 121.21 | 0 | 0 | 1.927 | 121.21 | 0.005908 | 0 | 371.59 | 2024-03-04 05:54:59 | -0.002385
8485 | 7 | 6 | CC DChg | 01:49:11 | 63:29:04 | -1.06 | 2.2398 | 1.928 | 121.28 | 0 | 0 | 1.928 | 121.28 | 0.005911 | 0 | 371.74 | 2024-03-04 05:55:03 | -0.002374
8486 | 7 | 6 | CC DChg | 01:49:14 | 63:29:07 | -1.06 | 2.2296 | 1.929 | 121.34 | 0 | 0 | 1.929 | 121.34 | 0.005913 | 0 | 371.88 | 2024-03-04 05:55:06 | -0.002363
8487 | 7 | 6 | CC DChg | 01:49:18 | 63:29:11 | -1.06 | 2.2194 | 1.93 | 121.41 | 0 | 0 | 1.93 | 121.41 | 0.005915 | 0 | 372.02 | 2024-03-04 05:55:10 | -0.002353
8488 | 7 | 6 | CC DChg | 01:49:21 | 63:29:14 | -1.06 | 2.2092 | 1.931 | 121.47 | 0 | 0 | 1.931 | 121.47 | 0.005917 | 0 | 372.16 | 2024-03-04 05:55:13 | -0.002342
8489 | 7 | 6 | CC DChg | 01:49:24 | 63:29:17 | -1.059 | 2.1992 | 1.932 | 121.53 | 0 | 0 | 1.932 | 121.53 | 0.005919 | 0 | 372.29 | 2024-03-04 05:55:17 | -0.002329
8490 | 7 | 6 | CC DChg | 01:49:27 | 63:29:20 | -1.06 | 2.189 | 1.933 | 121.58 | 0 | 0 | 1.933 | 121.58 | 0.005921 | 0 | 372.42 | 2024-03-04 05:55:20 | -0.00232
8491 | 7 | 6 | CC DChg | 01:49:30 | 63:29:23 | -1.06 | 2.1819 | 1.934 | 121.63 | 0 | 0 | 1.934 | 121.63 | 0.005923 | 0 | 372.51 | 2024-03-04 05:55:22 | -0.002313
8492 | 7 | 6 | CC DChg | 01:49:33 | 63:29:26 | -1.06 | 2.1719 | 1.935 | 121.68 | 0 | 0 | 1.935 | 121.68 | 0.005925 | 0 | 372.63 | 2024-03-04 05:55:25 | -0.002302
8493 | 7 | 6 | CC DChg | 01:49:36 | 63:29:29 | -1.06 | 2.1617 | 1.936 | 121.74 | 0 | 0 | 1.936 | 121.74 | 0.005927 | 0 | 372.75 | 2024-03-04 05:55:28 | -0.002291
8494 | 7 | 6 | CC DChg | 01:49:39 | 63:29:32 | -1.06 | 2.1515 | 1.936 | 121.79 | 0 | 0 | 1.936 | 121.79 | 0.005929 | 0 | 372.87 | 2024-03-04 05:55:31 | -0.002281
8495 | 7 | 6 | CC DChg | 01:49:41 | 63:29:35 | -1.06 | 2.1413 | 1.937 | 121.85 | 0 | 0 | 1.937 | 121.85 | 0.00593 | 0 | 372.99 | 2024-03-04 05:55:34 | -0.00227
8496 | 7 | 6 | CC DChg | 01:49:44 | 63:29:37 | -1.059 | 2.1313 | 1.938 | 121.9 | 0 | 0 | 1.938 | 121.9 | 0.005932 | 0 | 373.1 | 2024-03-04 05:55:37 | -0.002257
8497 | 7 | 6 | CC DChg | 01:49:47 | 63:29:40 | -1.059 | 2.1211 | 1.939 | 121.95 | 0 | 0 | 1.939 | 121.95 | 0.005934 | 0 | 373.21 | 2024-03-04 05:55:39 | -0.002246
8498 | 7 | 6 | CC DChg | 01:49:50 | 63:29:43 | -1.059 | 2.1106 | 1.94 | 122 | 0 | 0 | 1.94 | 122 | 0.005936 | 0 | 373.32 | 2024-03-04 05:55:42 | -0.002235
8499 | 7 | 6 | CC DChg | 01:49:52 | 63:29:46 | -1.059 | 2.1006 | 1.941 | 122.05 | 0 | 0 | 1.941 | 122.05 | 0.005937 | 0 | 373.42 | 2024-03-04 05:55:45 | -0.002225
8500 | 7 | 6 | CC DChg | 01:49:55 | 63:29:48 | -1.059 | 2.0901 | 1.941 | 122.1 | 0 | 0 | 1.941 | 122.1 | 0.005939 | 0 | 373.52 | 2024-03-04 05:55:47 | -0.002213
8501 | 7 | 6 | CC DChg | 01:49:58 | 63:29:51 | -1.06 | 2.0799 | 1.942 | 122.15 | 0 | 0 | 1.942 | 122.15 | 0.005941 | 0 | 373.62 | 2024-03-04 05:55:50 | -0.002205
8502 | 7 | 6 | CC DChg | 01:50:00 | 63:29:53 | -1.059 | 2.0727 | 1.943 | 122.18 | 0 | 0 | 1.943 | 122.18 | 0.005942 | 0 | 373.69 | 2024-03-04 05:55:52 | -0.002195
8503 | 7 | 6 | CC DChg | 01:50:02 | 63:29:55 | -1.059 | 2.0625 | 1.943 | 122.23 | 0 | 0 | 1.943 | 122.23 | 0.005943 | 0 | 373.79 | 2024-03-04 05:55:54 | -0.002184
8504 | 7 | 6 | CC DChg | 01:50:05 | 63:29:58 | -1.059 | 2.0523 | 1.944 | 122.27 | 0 | 0 | 1.944 | 122.27 | 0.005945 | 0 | 373.88 | 2024-03-04 05:55:57 | -0.002173
8505 | 7 | 6 | CC DChg | 01:50:07 | 63:30:00 | -1.06 | 2.0421 | 1.945 | 122.32 | 0 | 0 | 1.945 | 122.32 | 0.005946 | 0 | 373.97 | 2024-03-04 05:55:59 | -0.002165
8506 | 7 | 6 | CC DChg | 01:50:09 | 63:30:02 | -1.06 | 2.0321 | 1.946 | 122.36 | 0 | 0 | 1.946 | 122.36 | 0.005948 | 0 | 374.06 | 2024-03-04 05:56:02 | -0.002154
8507 | 7 | 6 | CC DChg | 01:50:12 | 63:30:05 | -1.06 | 2.0216 | 1.946 | 122.4 | 0 | 0 | 1.946 | 122.4 | 0.005949 | 0 | 374.15 | 2024-03-04 05:56:04 | -0.002143
8508 | 7 | 6 | CC DChg | 01:50:14 | 63:30:07 | -1.059 | 2.011 | 1.947 | 122.45 | 0 | 0 | 1.947 | 122.45 | 0.00595 | 0 | 374.24 | 2024-03-04 05:56:06 | -0.00213
8509 | 7 | 6 | CC DChg | 01:50:16 | 63:30:10 | -1.06 | 2.0005 | 1.948 | 122.49 | 0 | 0 | 1.948 | 122.49 | 0.005952 | 0 | 374.33 | 2024-03-04 05:56:09 | -0.002121
8510 | 7 | 6 | CC DChg | 01:50:19 | 63:30:12 | -1.059 | 1.9903 | 1.948 | 122.53 | 0 | 0 | 1.948 | 122.53 | 0.005953 | 0 | 374.41 | 2024-03-04 05:56:11 | -0.002108
8511 | 7 | 6 | CC DChg | 01:50:21 | 63:30:14 | -1.059 | 1.9797 | 1.949 | 122.58 | 0 | 0 | 1.949 | 122.58 | 0.005954 | 0 | 374.49 | 2024-03-04 05:56:13 | -0.002097
8512 | 7 | 6 | CC DChg | 01:50:23 | 63:30:16 | -1.059 | 1.9695 | 1.95 | 122.62 | 0 | 0 | 1.95 | 122.62 | 0.005956 | 0 | 374.57 | 2024-03-04 05:56:15 | -0.002086
8513 | 7 | 6 | CC DChg | 01:50:25 | 63:30:18 | -1.059 | 1.959 | 1.95 | 122.66 | 0 | 0 | 1.95 | 122.66 | 0.005957 | 0 | 374.65 | 2024-03-04 05:56:18 | -0.002075
8514 | 7 | 6 | CC DChg | 01:50:27 | 63:30:20 | -1.059 | 1.949 | 1.951 | 122.7 | 0 | 0 | 1.951 | 122.7 | 0.005958 | 0 | 374.73 | 2024-03-04 05:56:20 | -0.002064
8515 | 7 | 6 | CC DChg | 01:50:29 | 63:30:23 | -1.059 | 1.9388 | 1.951 | 122.73 | 0 | 0 | 1.951 | 122.73 | 0.005959 | 0 | 374.8 | 2024-03-04 05:56:22 | -0.002053
8516 | 7 | 6 | CC DChg | 01:50:30 | 63:30:23 | -1.06 | 1.9385 | 1.952 | 122.74 | 0 | 0 | 1.952 | 122.74 | 0.005959 | 0 | 374.81 | 2024-03-04 05:56:22 | -0.002055
8517 | 7 | 6 | CC DChg | 01:50:32 | 63:30:25 | -1.06 | 1.928 | 1.952 | 122.77 | 0 | 0 | 1.952 | 122.77 | 0.005961 | 0 | 374.88 | 2024-03-04 05:56:24 | -0.002044
8518 | 7 | 6 | CC DChg | 01:50:34 | 63:30:27 | -1.06 | 1.9177 | 1.953 | 122.81 | 0 | 0 | 1.953 | 122.81 | 0.005962 | 0 | 374.95 | 2024-03-04 05:56:26 | -0.002033
8519 | 7 | 6 | CC DChg | 01:50:36 | 63:30:29 | -1.06 | 1.9072 | 1.953 | 122.85 | 0 | 0 | 1.953 | 122.85 | 0.005963 | 0 | 375.03 | 2024-03-04 05:56:28 | -0.002022
8520 | 7 | 6 | CC DChg | 01:50:37 | 63:30:30 | -1.059 | 1.8994 | 1.954 | 122.88 | 0 | 0 | 1.954 | 122.88 | 0.005964 | 0 | 375.08 | 2024-03-04 05:56:30 | -0.002011
8521 | 8 | 5 | CC Chg | 00:00:00 | 63:30:30 | 1.059 | 2.1868 | 0 | 0 | 0 | 0 | 0 | 0 | 0 | 0 | 0 | 2024-03-04 05:56:30 | 0.002316
8522 | 8 | 5 | CC Chg | 00:00:00 | 63:30:31 | 1.059 | 2.3505 | 0 | 0 | 0 | 0 | 0 | 0 | 0 | 0.01 | 0 | 2024-03-04 05:56:30 | 0.002489
8523 | 8 | 5 | CC Chg | 00:00:00 | 63:30:31 | 1.059 | 2.4618 | 0 | 0.01 | 0 | 0.01 | 0 | 0 | 0 | 0.01 | 0 | 2024-03-04 05:56:30 | 0.002607
8524 | 8 | 5 | CC Chg | 00:00:00 | 63:30:31 | 1.059 | 2.5455 | 0 | 0.01 | 0 | 0.01 | 0 | 0 | 0 | 0.02 | 0 | 2024-03-04 05:56:30 | 0.002696
8525 | 8 | 5 | CC Chg | 00:00:00 | 63:30:31 | 1.059 | 2.6246 | 0 | 0.01 | 0 | 0.01 | 0 | 0 | 0 | 0.02 | 0 | 2024-03-04 05:56:30 | 0.002779
8526 | 8 | 5 | CC Chg | 00:00:00 | 63:30:31 | 1.059 | 2.6739 | 0 | 0.01 | 0 | 0.01 | 0 | 0 | 0 | 0.03 | 0 | 2024-03-04 05:56:30 | 0.002832
8527 | 8 | 5 | CC Chg | 00:00:00 | 63:30:31 | 1.059 | 2.7411 | 0 | 0.01 | 0 | 0.01 | 0 | 0 | 1e-06 | 0.03 | 0 | 2024-03-04 05:56:30 | 0.002903
8528 | 8 | 5 | CC Chg | 00:00:00 | 63:30:31 | 1.059 | 2.7982 | 0 | 0.01 | 0 | 0.01 | 0 | 0 | 1e-06 | 0.04 | 0 | 2024-03-04 05:56:30 | 0.002963
8529 | 8 | 5 | CC Chg | 00:00:00 | 63:30:31 | 1.059 | 2.8462 | 0 | 0.02 | 0 | 0.02 | 0 | 0 | 1e-06 | 0.04 | 0 | 2024-03-04 05:56:30 | 0.003014
8530 | 8 | 5 | CC Chg | 00:00:01 | 63:30:31 | 1.059 | 2.8856 | 0 | 0.02 | 0 | 0.02 | 0 | 0 | 1e-06 | 0.05 | 0 | 2024-03-04 05:56:31 | 0.003056
8531 | 8 | 5 | CC Chg | 00:00:01 | 63:30:31 | 1.059 | 2.9175 | 0 | 0.02 | 0 | 0.02 | 0 | 0 | 1e-06 | 0.05 | 0 | 2024-03-04 05:56:31 | 0.00309
8532 | 8 | 5 | CC Chg | 00:00:01 | 63:30:32 | 1.059 | 2.9439 | 0 | 0.02 | 0 | 0.02 | 0 | 0 | 1e-06 | 0.06 | 0 | 2024-03-04 05:56:31 | 0.003118
8533 | 8 | 5 | CC Chg | 00:00:01 | 63:30:32 | 1.059 | 2.9585 | 0 | 0.02 | 0 | 0.02 | 0 | 0 | 1e-06 | 0.06 | 0 | 2024-03-04 05:56:31 | 0.003133
8534 | 8 | 5 | CC Chg | 00:00:01 | 63:30:32 | 1.059 | 2.9768 | 0 | 0.03 | 0 | 0.03 | 0 | 0 | 1e-06 | 0.07 | 0 | 2024-03-04 05:56:31 | 0.003152
8535 | 8 | 5 | CC Chg | 00:00:01 | 63:30:32 | 1.059 | 2.992 | 0 | 0.03 | 0 | 0.03 | 0 | 0 | 1e-06 | 0.08 | 0 | 2024-03-04 05:56:31 | 0.003169
8536 | 8 | 5 | CC Chg | 00:00:01 | 63:30:32 | 1.059 | 3.004 | 0 | 0.03 | 0 | 0.03 | 0 | 0 | 1e-06 | 0.08 | 0 | 2024-03-04 05:56:31 | 0.003181
8537 | 8 | 5 | CC Chg | 00:00:01 | 63:30:32 | 1.059 | 3.0143 | 0.001 | 0.03 | 0.001 | 0.03 | 0 | 0 | 1e-06 | 0.09 | 0 | 2024-03-04 05:56:31 | 0.003192
8538 | 8 | 5 | CC Chg | 00:00:01 | 63:30:32 | 1.059 | 3.0295 | 0.001 | 0.04 | 0.001 | 0.04 | 0 | 0 | 2e-06 | 0.1 | 0 | 2024-03-04 05:56:31 | 0.003208
8539 | 8 | 5 | CC Chg | 00:00:02 | 63:30:33 | 1.059 | 3.0431 | 0.001 | 0.04 | 0.001 | 0.04 | 0 | 0 | 2e-06 | 0.11 | 0 | 2024-03-04 05:56:32 | 0.003223
8540 | 8 | 5 | CC Chg | 00:00:02 | 63:30:33 | 1.059 | 3.0533 | 0.001 | 0.05 | 0.001 | 0.05 | 0 | 0 | 2e-06 | 0.13 | 0 | 2024-03-04 05:56:32 | 0.003233
8541 | 8 | 5 | CC Chg | 00:00:03 | 63:30:33 | 1.059 | 3.0633 | 0.001 | 0.06 | 0.001 | 0.06 | 0 | 0 | 3e-06 | 0.16 | 0 | 2024-03-04 05:56:33 | 0.003244
8542 | 8 | 5 | CC Chg | 00:00:03 | 63:30:34 | 1.059 | 3.0735 | 0.001 | 0.07 | 0.001 | 0.07 | 0 | 0 | 3e-06 | 0.21 | 0 | 2024-03-04 05:56:33 | 0.003255
8543 | 8 | 5 | CC Chg | 00:00:05 | 63:30:36 | 1.059 | 3.084 | 0.002 | 0.1 | 0.002 | 0.1 | 0 | 0 | 5e-06 | 0.31 | 0 | 2024-03-04 05:56:35 | 0.003266
8544 | 8 | 5 | CC Chg | 00:00:08 | 63:30:39 | 1.059 | 3.0943 | 0.003 | 0.16 | 0.003 | 0.16 | 0 | 0 | 8e-06 | 0.5 | 0 | 2024-03-04 05:56:38 | 0.003277
8545 | 8 | 5 | CC Chg | 00:00:16 | 63:30:46 | 1.06 | 3.1045 | 0.005 | 0.3 | 0.005 | 0.3 | 0 | 0 | 1.4e-05 | 0.9 | 0 | 2024-03-04 05:56:46 | 0.003291
8546 | 8 | 5 | CC Chg | 00:00:30 | 63:31:00 | 1.06 | 3.1141 | 0.009 | 0.56 | 0.009 | 0.56 | 0 | 0 | 2.7e-05 | 1.71 | 0 | 2024-03-04 05:57:00 | 0.003301
8547 | 8 | 5 | CC Chg | 00:01:00 | 63:31:30 | 1.06 | 3.1237 | 0.018 | 1.11 | 0.018 | 1.11 | 0 | 0 | 5.5e-05 | 3.44 | 0 | 2024-03-04 05:57:30 | 0.003311
8548 | 8 | 5 | CC Chg | 00:01:30 | 63:32:00 | 1.06 | 3.1296 | 0.026 | 1.67 | 0.026 | 1.67 | 0 | 0 | 8.2e-05 | 5.18 | 0 | 2024-03-04 05:58:00 | 0.003317
8549 | 8 | 5 | CC Chg | 00:02:00 | 63:32:30 | 1.06 | 3.1339 | 0.035 | 2.22 | 0.035 | 2.22 | 0 | 0 | 0.00011 | 6.92 | 0 | 2024-03-04 05:58:30 | 0.003322
8550 | 8 | 5 | CC Chg | 00:02:30 | 63:33:00 | 1.06 | 3.1383 | 0.044 | 2.78 | 0.044 | 2.78 | 0 | 0 | 0.000138 | 8.66 | 0 | 2024-03-04 05:59:00 | 0.003327
8551 | 8 | 5 | CC Chg | 00:03:00 | 63:33:30 | 1.06 | 3.1414 | 0.053 | 3.33 | 0.053 | 3.33 | 0 | 0 | 0.000165 | 10.4 | 0 | 2024-03-04 05:59:30 | 0.00333
8552 | 8 | 5 | CC Chg | 00:03:30 | 63:34:00 | 1.06 | 3.1445 | 0.062 | 3.89 | 0.062 | 3.89 | 0 | 0 | 0.000193 | 12.15 | 0 | 2024-03-04 06:00:00 | 0.003333
8553 | 8 | 5 | CC Chg | 00:04:00 | 63:34:30 | 1.059 | 3.1476 | 0.071 | 4.44 | 0.071 | 4.44 | 0 | 0 | 0.000221 | 13.9 | 0 | 2024-03-04 06:00:30 | 0.003333
8554 | 8 | 5 | CC Chg | 00:04:30 | 63:35:00 | 1.06 | 3.1501 | 0.079 | 5 | 0.079 | 5 | 0 | 0 | 0.000249 | 15.64 | 0 | 2024-03-04 06:01:00 | 0.003339
8555 | 8 | 5 | CC Chg | 00:05:00 | 63:35:30 | 1.06 | 3.1532 | 0.088 | 5.55 | 0.088 | 5.55 | 0 | 0 | 0.000277 | 17.39 | 0 | 2024-03-04 06:01:30 | 0.003342
8556 | 8 | 5 | CC Chg | 00:05:30 | 63:36:00 | 1.06 | 3.1556 | 0.097 | 6.11 | 0.097 | 6.11 | 0 | 0 | 0.000304 | 19.15 | 0 | 2024-03-04 06:02:00 | 0.003345
8557 | 8 | 5 | CC Chg | 00:06:00 | 63:36:30 | 1.06 | 3.1578 | 0.106 | 6.66 | 0.106 | 6.66 | 0 | 0 | 0.000332 | 20.9 | 0 | 2024-03-04 06:02:30 | 0.003347
8558 | 8 | 5 | CC Chg | 00:06:30 | 63:37:00 | 1.059 | 3.16 | 0.115 | 7.22 | 0.115 | 7.22 | 0 | 0 | 0.00036 | 22.65 | 0 | 2024-03-04 06:03:00 | 0.003346
8559 | 8 | 5 | CC Chg | 00:07:00 | 63:37:30 | 1.06 | 3.1625 | 0.124 | 7.77 | 0.124 | 7.77 | 0 | 0 | 0.000388 | 24.41 | 0 | 2024-03-04 06:03:30 | 0.003352
8560 | 8 | 5 | CC Chg | 00:07:30 | 63:38:00 | 1.06 | 3.1649 | 0.132 | 8.33 | 0.132 | 8.33 | 0 | 0 | 0.000416 | 26.17 | 0 | 2024-03-04 06:04:00 | 0.003355
8561 | 8 | 5 | CC Chg | 00:08:00 | 63:38:30 | 1.06 | 3.1668 | 0.141 | 8.89 | 0.141 | 8.89 | 0 | 0 | 0.000444 | 27.92 | 0 | 2024-03-04 06:04:30 | 0.003357
8562 | 8 | 5 | CC Chg | 00:08:30 | 63:39:00 | 1.06 | 3.1693 | 0.15 | 9.44 | 0.15 | 9.44 | 0 | 0 | 0.000472 | 29.68 | 0 | 2024-03-04 06:05:00 | 0.003359
8563 | 8 | 5 | CC Chg | 00:09:00 | 63:39:30 | 1.06 | 3.1711 | 0.159 | 10 | 0.159 | 10 | 0 | 0 | 0.0005 | 31.44 | 0 | 2024-03-04 06:05:30 | 0.003361
8564 | 8 | 5 | CC Chg | 00:09:30 | 63:40:00 | 1.06 | 3.173 | 0.168 | 10.55 | 0.168 | 10.55 | 0 | 0 | 0.000528 | 33.21 | 0 | 2024-03-04 06:06:00 | 0.003363
8565 | 8 | 5 | CC Chg | 00:10:00 | 63:40:30 | 1.059 | 3.1749 | 0.177 | 11.11 | 0.177 | 11.11 | 0 | 0 | 0.000556 | 34.97 | 0 | 2024-03-04 06:06:30 | 0.003362
8566 | 8 | 5 | CC Chg | 00:10:30 | 63:41:00 | 1.059 | 3.177 | 0.185 | 11.66 | 0.185 | 11.66 | 0 | 0 | 0.000584 | 36.73 | 0 | 2024-03-04 06:07:00 | 0.003364
8567 | 8 | 5 | CC Chg | 00:11:00 | 63:41:30 | 1.06 | 3.1789 | 0.194 | 12.22 | 0.194 | 12.22 | 0 | 0 | 0.000612 | 38.5 | 0 | 2024-03-04 06:07:30 | 0.00337
8568 | 8 | 5 | CC Chg | 00:11:30 | 63:42:00 | 1.059 | 3.1808 | 0.203 | 12.77 | 0.203 | 12.77 | 0 | 0 | 0.00064 | 40.26 | 0 | 2024-03-04 06:08:00 | 0.003368
8569 | 8 | 5 | CC Chg | 00:12:00 | 63:42:30 | 1.06 | 3.1823 | 0.212 | 13.33 | 0.212 | 13.33 | 0 | 0 | 0.000668 | 42.03 | 0 | 2024-03-04 06:08:30 | 0.003373
8570 | 8 | 5 | CC Chg | 00:12:30 | 63:43:00 | 1.059 | 3.1845 | 0.221 | 13.88 | 0.221 | 13.88 | 0 | 0 | 0.000696 | 43.8 | 0 | 2024-03-04 06:09:00 | 0.003372
8571 | 8 | 5 | CC Chg | 00:13:00 | 63:43:30 | 1.059 | 3.1863 | 0.23 | 14.44 | 0.23 | 14.44 | 0 | 0 | 0.000725 | 45.57 | 0 | 2024-03-04 06:09:30 | 0.003374
8572 | 8 | 5 | CC Chg | 00:13:30 | 63:44:00 | 1.06 | 3.1879 | 0.238 | 14.99 | 0.238 | 14.99 | 0 | 0 | 0.000753 | 47.34 | 0 | 2024-03-04 06:10:00 | 0.003379
8573 | 8 | 5 | CC Chg | 00:14:00 | 63:44:30 | 1.06 | 3.1894 | 0.247 | 15.55 | 0.247 | 15.55 | 0 | 0 | 0.000781 | 49.11 | 0 | 2024-03-04 06:10:30 | 0.003381
8574 | 8 | 5 | CC Chg | 00:14:30 | 63:45:00 | 1.059 | 3.191 | 0.256 | 16.1 | 0.256 | 16.1 | 0 | 0 | 0.000809 | 50.88 | 0 | 2024-03-04 06:11:00 | 0.003379
8575 | 8 | 5 | CC Chg | 00:15:00 | 63:45:30 | 1.059 | 3.1928 | 0.265 | 16.66 | 0.265 | 16.66 | 0 | 0 | 0.000837 | 52.65 | 0 | 2024-03-04 06:11:30 | 0.003381
8576 | 8 | 5 | CC Chg | 00:15:30 | 63:46:00 | 1.06 | 3.1947 | 0.274 | 17.22 | 0.274 | 17.22 | 0 | 0 | 0.000865 | 54.43 | 0 | 2024-03-04 06:12:00 | 0.003386
8577 | 8 | 5 | CC Chg | 00:16:00 | 63:46:30 | 1.06 | 3.1963 | 0.283 | 17.77 | 0.283 | 17.77 | 0 | 0 | 0.000894 | 56.2 | 0 | 2024-03-04 06:12:30 | 0.003388
8578 | 8 | 5 | CC Chg | 00:16:30 | 63:47:00 | 1.059 | 3.1978 | 0.291 | 18.33 | 0.291 | 18.33 | 0 | 0 | 0.000922 | 57.98 | 0 | 2024-03-04 06:13:00 | 0.003386
8579 | 8 | 5 | CC Chg | 00:17:00 | 63:47:30 | 1.059 | 3.1997 | 0.3 | 18.88 | 0.3 | 18.88 | 0 | 0 | 0.00095 | 59.75 | 0 | 2024-03-04 06:13:30 | 0.003388
8580 | 8 | 5 | CC Chg | 00:17:30 | 63:48:00 | 1.059 | 3.2012 | 0.309 | 19.44 | 0.309 | 19.44 | 0 | 0 | 0.000978 | 61.53 | 0 | 2024-03-04 06:14:00 | 0.00339
8581 | 8 | 5 | CC Chg | 00:18:00 | 63:48:30 | 1.06 | 3.2028 | 0.318 | 19.99 | 0.318 | 19.99 | 0 | 0 | 0.001007 | 63.31 | 0 | 2024-03-04 06:14:30 | 0.003395
8582 | 8 | 5 | CC Chg | 00:18:30 | 63:49:00 | 1.059 | 3.2043 | 0.327 | 20.55 | 0.327 | 20.55 | 0 | 0 | 0.001035 | 65.09 | 0 | 2024-03-04 06:15:00 | 0.003393
8583 | 8 | 5 | CC Chg | 00:19:00 | 63:49:30 | 1.06 | 3.2056 | 0.336 | 21.1 | 0.336 | 21.1 | 0 | 0 | 0.001063 | 66.87 | 0 | 2024-03-04 06:15:30 | 0.003398
8584 | 8 | 5 | CC Chg | 00:19:30 | 63:50:00 | 1.059 | 3.2071 | 0.344 | 21.66 | 0.344 | 21.66 | 0 | 0 | 0.001091 | 68.65 | 0 | 2024-03-04 06:16:00 | 0.003396
8585 | 8 | 5 | CC Chg | 00:20:00 | 63:50:30 | 1.059 | 3.209 | 0.353 | 22.21 | 0.353 | 22.21 | 0 | 0 | 0.00112 | 70.43 | 0 | 2024-03-04 06:16:30 | 0.003398
8586 | 8 | 5 | CC Chg | 00:20:30 | 63:51:00 | 1.059 | 3.2105 | 0.362 | 22.77 | 0.362 | 22.77 | 0 | 0 | 0.001148 | 72.21 | 0 | 2024-03-04 06:17:00 | 0.0034
8587 | 8 | 5 | CC Chg | 00:21:00 | 63:51:30 | 1.059 | 3.2118 | 0.371 | 23.32 | 0.371 | 23.32 | 0 | 0 | 0.001177 | 73.99 | 0 | 2024-03-04 06:17:30 | 0.003401
8588 | 8 | 5 | CC Chg | 00:21:30 | 63:52:00 | 1.06 | 3.2133 | 0.38 | 23.88 | 0.38 | 23.88 | 0 | 0 | 0.001205 | 75.78 | 0 | 2024-03-04 06:18:00 | 0.003406
8589 | 8 | 5 | CC Chg | 00:22:00 | 63:52:30 | 1.06 | 3.2149 | 0.389 | 24.44 | 0.389 | 24.44 | 0 | 0 | 0.001233 | 77.56 | 0 | 2024-03-04 06:18:30 | 0.003408
8590 | 8 | 5 | CC Chg | 00:22:30 | 63:53:00 | 1.059 | 3.2167 | 0.397 | 24.99 | 0.397 | 24.99 | 0 | 0 | 0.001262 | 79.35 | 0 | 2024-03-04 06:19:00 | 0.003406
8591 | 8 | 5 | CC Chg | 00:23:00 | 63:53:30 | 1.059 | 3.218 | 0.406 | 25.55 | 0.406 | 25.55 | 0 | 0 | 0.00129 | 81.14 | 0 | 2024-03-04 06:19:30 | 0.003408
8592 | 8 | 5 | CC Chg | 00:23:30 | 63:54:00 | 1.059 | 3.2195 | 0.415 | 26.1 | 0.415 | 26.1 | 0 | 0 | 0.001318 | 82.92 | 0 | 2024-03-04 06:20:00 | 0.003409
8593 | 8 | 5 | CC Chg | 00:24:00 | 63:54:30 | 1.059 | 3.2211 | 0.424 | 26.66 | 0.424 | 26.66 | 0 | 0 | 0.001347 | 84.71 | 0 | 2024-03-04 06:20:30 | 0.003411
8594 | 8 | 5 | CC Chg | 00:24:30 | 63:55:00 | 1.06 | 3.2226 | 0.433 | 27.21 | 0.433 | 27.21 | 0 | 0 | 0.001375 | 86.5 | 0 | 2024-03-04 06:21:00 | 0.003416
8595 | 8 | 5 | CC Chg | 00:25:00 | 63:55:30 | 1.059 | 3.2242 | 0.441 | 27.77 | 0.441 | 27.77 | 0 | 0 | 0.001404 | 88.29 | 0 | 2024-03-04 06:21:30 | 0.003414
8596 | 8 | 5 | CC Chg | 00:25:30 | 63:56:00 | 1.059 | 3.2257 | 0.45 | 28.32 | 0.45 | 28.32 | 0 | 0 | 0.001432 | 90.08 | 0 | 2024-03-04 06:22:00 | 0.003416
8597 | 8 | 5 | CC Chg | 00:26:00 | 63:56:30 | 1.059 | 3.2269 | 0.459 | 28.88 | 0.459 | 28.88 | 0 | 0 | 0.001461 | 91.87 | 0 | 2024-03-04 06:22:30 | 0.003417
8598 | 8 | 5 | CC Chg | 00:26:30 | 63:57:00 | 1.059 | 3.2285 | 0.468 | 29.43 | 0.468 | 29.43 | 0 | 0 | 0.001489 | 93.67 | 0 | 2024-03-04 06:23:00 | 0.003419
8599 | 8 | 5 | CC Chg | 00:27:00 | 63:57:30 | 1.06 | 3.23 | 0.477 | 29.99 | 0.477 | 29.99 | 0 | 0 | 0.001518 | 95.46 | 0 | 2024-03-04 06:23:30 | 0.003424
8600 | 8 | 5 | CC Chg | 00:27:30 | 63:58:00 | 1.06 | 3.2319 | 0.486 | 30.54 | 0.486 | 30.54 | 0 | 0 | 0.001546 | 97.25 | 0 | 2024-03-04 06:24:00 | 0.003426
8601 | 8 | 5 | CC Chg | 00:28:00 | 63:58:30 | 1.06 | 3.2335 | 0.494 | 31.1 | 0.494 | 31.1 | 0 | 0 | 0.001575 | 99.05 | 0 | 2024-03-04 06:24:30 | 0.003428
8602 | 8 | 5 | CC Chg | 00:28:30 | 63:59:00 | 1.06 | 3.2347 | 0.503 | 31.65 | 0.503 | 31.65 | 0 | 0 | 0.001603 | 100.85 | 0 | 2024-03-04 06:25:00 | 0.003429
8603 | 8 | 5 | CC Chg | 00:29:00 | 63:59:30 | 1.06 | 3.2362 | 0.512 | 32.21 | 0.512 | 32.21 | 0 | 0 | 0.001632 | 102.64 | 0 | 2024-03-04 06:25:30 | 0.00343
8604 | 8 | 5 | CC Chg | 00:29:30 | 64:00:00 | 1.06 | 3.2378 | 0.521 | 32.77 | 0.521 | 32.77 | 0 | 0 | 0.001661 | 104.44 | 0 | 2024-03-04 06:26:00 | 0.003432
8605 | 8 | 5 | CC Chg | 00:30:00 | 64:00:30 | 1.06 | 3.2397 | 0.53 | 33.32 | 0.53 | 33.32 | 0 | 0 | 0.001689 | 106.24 | 0 | 2024-03-04 06:26:30 | 0.003434
8606 | 8 | 5 | CC Chg | 00:30:30 | 64:01:00 | 1.059 | 3.2412 | 0.539 | 33.88 | 0.539 | 33.88 | 0 | 0 | 0.001718 | 108.04 | 0 | 2024-03-04 06:27:00 | 0.003432
8607 | 8 | 5 | CC Chg | 00:31:00 | 64:01:30 | 1.06 | 3.2428 | 0.547 | 34.43 | 0.547 | 34.43 | 0 | 0 | 0.001746 | 109.84 | 0 | 2024-03-04 06:27:30 | 0.003437
8608 | 8 | 5 | CC Chg | 00:31:30 | 64:02:00 | 1.059 | 3.244 | 0.556 | 34.99 | 0.556 | 34.99 | 0 | 0 | 0.001775 | 111.64 | 0 | 2024-03-04 06:28:00 | 0.003435
8609 | 8 | 5 | CC Chg | 00:32:00 | 64:02:30 | 1.059 | 3.2455 | 0.565 | 35.54 | 0.565 | 35.54 | 0 | 0 | 0.001804 | 113.44 | 0 | 2024-03-04 06:28:30 | 0.003437
8610 | 8 | 5 | CC Chg | 00:32:30 | 64:03:00 | 1.06 | 3.2474 | 0.574 | 36.1 | 0.574 | 36.1 | 0 | 0 | 0.001832 | 115.25 | 0 | 2024-03-04 06:29:00 | 0.003442
8611 | 8 | 5 | CC Chg | 00:33:00 | 64:03:30 | 1.059 | 3.249 | 0.583 | 36.65 | 0.583 | 36.65 | 0 | 0 | 0.001861 | 117.05 | 0 | 2024-03-04 06:29:30 | 0.003441
8612 | 8 | 5 | CC Chg | 00:33:30 | 64:04:00 | 1.06 | 3.2505 | 0.592 | 37.21 | 0.592 | 37.21 | 0 | 0 | 0.00189 | 118.85 | 0 | 2024-03-04 06:30:00 | 0.003446
8613 | 8 | 5 | CC Chg | 00:34:00 | 64:04:30 | 1.06 | 3.2521 | 0.6 | 37.76 | 0.6 | 37.76 | 0 | 0 | 0.001918 | 120.66 | 0 | 2024-03-04 06:30:30 | 0.003447
8614 | 8 | 5 | CC Chg | 00:34:30 | 64:05:00 | 1.06 | 3.2536 | 0.609 | 38.32 | 0.609 | 38.32 | 0 | 0 | 0.001947 | 122.47 | 0 | 2024-03-04 06:31:00 | 0.003449
8615 | 8 | 5 | CC Chg | 00:35:00 | 64:05:30 | 1.06 | 3.2555 | 0.618 | 38.87 | 0.618 | 38.87 | 0 | 0 | 0.001976 | 124.27 | 0 | 2024-03-04 06:31:30 | 0.003451
8616 | 8 | 5 | CC Chg | 00:35:30 | 64:06:00 | 1.059 | 3.2573 | 0.627 | 39.43 | 0.627 | 39.43 | 0 | 0 | 0.002005 | 126.08 | 0 | 2024-03-04 06:32:00 | 0.003449
8617 | 8 | 5 | CC Chg | 00:36:00 | 64:06:30 | 1.06 | 3.2589 | 0.636 | 39.98 | 0.636 | 39.98 | 0 | 0 | 0.002033 | 127.89 | 0 | 2024-03-04 06:32:30 | 0.003454
8618 | 8 | 5 | CC Chg | 00:36:30 | 64:07:00 | 1.06 | 3.2604 | 0.645 | 40.54 | 0.645 | 40.54 | 0 | 0 | 0.002062 | 129.7 | 0 | 2024-03-04 06:33:00 | 0.003456
8619 | 8 | 5 | CC Chg | 00:37:00 | 64:07:30 | 1.06 | 3.2623 | 0.653 | 41.1 | 0.653 | 41.1 | 0 | 0 | 0.002091 | 131.51 | 0 | 2024-03-04 06:33:30 | 0.003458
8620 | 8 | 5 | CC Chg | 00:37:30 | 64:08:00 | 1.06 | 3.2638 | 0.662 | 41.65 | 0.662 | 41.65 | 0 | 0 | 0.00212 | 133.33 | 0 | 2024-03-04 06:34:00 | 0.00346
8621 | 8 | 5 | CC Chg | 00:38:00 | 64:08:30 | 1.059 | 3.2657 | 0.671 | 42.21 | 0.671 | 42.21 | 0 | 0 | 0.002149 | 135.14 | 0 | 2024-03-04 06:34:30 | 0.003458
8622 | 8 | 5 | CC Chg | 00:38:30 | 64:09:00 | 1.06 | 3.2672 | 0.68 | 42.76 | 0.68 | 42.76 | 0 | 0 | 0.002178 | 136.95 | 0 | 2024-03-04 06:35:00 | 0.003463
8623 | 8 | 5 | CC Chg | 00:39:00 | 64:09:30 | 1.059 | 3.2691 | 0.689 | 43.32 | 0.689 | 43.32 | 0 | 0 | 0.002206 | 138.77 | 0 | 2024-03-04 06:35:30 | 0.003462
8624 | 8 | 5 | CC Chg | 00:39:30 | 64:10:00 | 1.06 | 3.271 | 0.698 | 43.87 | 0.698 | 43.87 | 0 | 0 | 0.002235 | 140.58 | 0 | 2024-03-04 06:36:00 | 0.003467
8625 | 8 | 5 | CC Chg | 00:40:00 | 64:10:30 | 1.06 | 3.2728 | 0.706 | 44.43 | 0.706 | 44.43 | 0 | 0 | 0.002264 | 142.4 | 0 | 2024-03-04 06:36:30 | 0.003469
8626 | 8 | 5 | CC Chg | 00:40:30 | 64:11:00 | 1.059 | 3.2744 | 0.715 | 44.98 | 0.715 | 44.98 | 0 | 0 | 0.002293 | 144.22 | 0 | 2024-03-04 06:37:00 | 0.003468
8627 | 8 | 5 | CC Chg | 00:41:00 | 64:11:30 | 1.059 | 3.2762 | 0.724 | 45.54 | 0.724 | 45.54 | 0 | 0 | 0.002322 | 146.04 | 0 | 2024-03-04 06:37:30 | 0.003469
8628 | 8 | 5 | CC Chg | 00:41:30 | 64:12:00 | 1.06 | 3.2784 | 0.733 | 46.09 | 0.733 | 46.09 | 0 | 0 | 0.002351 | 147.86 | 0 | 2024-03-04 06:38:00 | 0.003475
8629 | 8 | 5 | CC Chg | 00:42:00 | 64:12:30 | 1.06 | 3.28 | 0.742 | 46.65 | 0.742 | 46.65 | 0 | 0 | 0.00238 | 149.68 | 0 | 2024-03-04 06:38:30 | 0.003477
8630 | 8 | 5 | CC Chg | 00:42:30 | 64:13:00 | 1.06 | 3.2818 | 0.751 | 47.2 | 0.751 | 47.2 | 0 | 0 | 0.002409 | 151.5 | 0 | 2024-03-04 06:39:00 | 0.003479
8631 | 8 | 5 | CC Chg | 00:43:00 | 64:13:30 | 1.06 | 3.2837 | 0.759 | 47.76 | 0.759 | 47.76 | 0 | 0 | 0.002438 | 153.32 | 0 | 2024-03-04 06:39:30 | 0.003481
8632 | 8 | 5 | CC Chg | 00:43:30 | 64:14:00 | 1.059 | 3.2859 | 0.768 | 48.32 | 0.768 | 48.32 | 0 | 0 | 0.002467 | 155.15 | 0 | 2024-03-04 06:40:00 | 0.00348
8633 | 8 | 5 | CC Chg | 00:44:00 | 64:14:30 | 1.059 | 3.2877 | 0.777 | 48.87 | 0.777 | 48.87 | 0 | 0 | 0.002496 | 156.97 | 0 | 2024-03-04 06:40:30 | 0.003482
8634 | 8 | 5 | CC Chg | 00:44:30 | 64:15:00 | 1.06 | 3.2896 | 0.786 | 49.43 | 0.786 | 49.43 | 0 | 0 | 0.002525 | 158.8 | 0 | 2024-03-04 06:41:00 | 0.003487
8635 | 8 | 5 | CC Chg | 00:45:00 | 64:15:30 | 1.06 | 3.2914 | 0.795 | 49.98 | 0.795 | 49.98 | 0 | 0 | 0.002554 | 160.63 | 0 | 2024-03-04 06:41:30 | 0.003489
8636 | 8 | 5 | CC Chg | 00:45:30 | 64:16:00 | 1.06 | 3.2936 | 0.804 | 50.54 | 0.804 | 50.54 | 0 | 0 | 0.002583 | 162.45 | 0 | 2024-03-04 06:42:00 | 0.003491
8637 | 8 | 5 | CC Chg | 00:46:00 | 64:16:30 | 1.059 | 3.2958 | 0.812 | 51.09 | 0.812 | 51.09 | 0 | 0 | 0.002612 | 164.28 | 0 | 2024-03-04 06:42:30 | 0.00349
8638 | 8 | 5 | CC Chg | 00:46:30 | 64:17:00 | 1.06 | 3.2976 | 0.821 | 51.65 | 0.821 | 51.65 | 0 | 0 | 0.002641 | 166.12 | 0 | 2024-03-04 06:43:00 | 0.003495
8639 | 8 | 5 | CC Chg | 00:47:00 | 64:17:30 | 1.059 | 3.2995 | 0.83 | 52.2 | 0.83 | 52.2 | 0 | 0 | 0.00267 | 167.95 | 0 | 2024-03-04 06:43:30 | 0.003494
8640 | 8 | 5 | CC Chg | 00:47:30 | 64:18:00 | 1.059 | 3.302 | 0.839 | 52.76 | 0.839 | 52.76 | 0 | 0 | 0.002699 | 169.78 | 0 | 2024-03-04 06:44:00 | 0.003497
8641 | 8 | 5 | CC Chg | 00:48:00 | 64:18:30 | 1.059 | 3.3038 | 0.848 | 53.31 | 0.848 | 53.31 | 0 | 0 | 0.002729 | 171.61 | 0 | 2024-03-04 06:44:30 | 0.003499
8642 | 8 | 5 | CC Chg | 00:48:30 | 64:19:00 | 1.06 | 3.306 | 0.857 | 53.87 | 0.857 | 53.87 | 0 | 0 | 0.002758 | 173.45 | 0 | 2024-03-04 06:45:00 | 0.003504
8643 | 8 | 5 | CC Chg | 00:49:00 | 64:19:30 | 1.06 | 3.3079 | 0.865 | 54.42 | 0.865 | 54.42 | 0 | 0 | 0.002787 | 175.29 | 0 | 2024-03-04 06:45:30 | 0.003506
8644 | 8 | 5 | CC Chg | 00:49:30 | 64:20:00 | 1.059 | 3.3103 | 0.874 | 54.98 | 0.874 | 54.98 | 0 | 0 | 0.002816 | 177.12 | 0 | 2024-03-04 06:46:00 | 0.003506
8645 | 8 | 5 | CC Chg | 00:50:00 | 64:20:30 | 1.06 | 3.3122 | 0.883 | 55.53 | 0.883 | 55.53 | 0 | 0 | 0.002845 | 178.96 | 0 | 2024-03-04 06:46:30 | 0.003511
8646 | 8 | 5 | CC Chg | 00:50:30 | 64:21:00 | 1.059 | 3.3144 | 0.892 | 56.09 | 0.892 | 56.09 | 0 | 0 | 0.002875 | 180.8 | 0 | 2024-03-04 06:47:00 | 0.00351
8647 | 8 | 5 | CC Chg | 00:51:00 | 64:21:30 | 1.059 | 3.3169 | 0.901 | 56.64 | 0.901 | 56.64 | 0 | 0 | 0.002904 | 182.64 | 0 | 2024-03-04 06:47:30 | 0.003513
8648 | 8 | 5 | CC Chg | 00:51:30 | 64:22:00 | 1.06 | 3.319 | 0.909 | 57.2 | 0.909 | 57.2 | 0 | 0 | 0.002933 | 184.49 | 0 | 2024-03-04 06:48:00 | 0.003518
8649 | 8 | 5 | CC Chg | 00:52:00 | 64:22:30 | 1.06 | 3.3212 | 0.918 | 57.76 | 0.918 | 57.76 | 0 | 0 | 0.002963 | 186.33 | 0 | 2024-03-04 06:48:30 | 0.00352
8650 | 8 | 5 | CC Chg | 00:52:30 | 64:23:00 | 1.059 | 3.3231 | 0.927 | 58.31 | 0.927 | 58.31 | 0 | 0 | 0.002992 | 188.17 | 0 | 2024-03-04 06:49:00 | 0.003519
8651 | 8 | 5 | CC Chg | 00:53:00 | 64:23:30 | 1.06 | 3.3258 | 0.936 | 58.87 | 0.936 | 58.87 | 0 | 0 | 0.003021 | 190.02 | 0 | 2024-03-04 06:49:30 | 0.003525
8652 | 8 | 5 | CC Chg | 00:53:30 | 64:24:00 | 1.059 | 3.328 | 0.945 | 59.42 | 0.945 | 59.42 | 0 | 0 | 0.003051 | 191.87 | 0 | 2024-03-04 06:50:00 | 0.003524
8653 | 8 | 5 | CC Chg | 00:54:00 | 64:24:30 | 1.06 | 3.3302 | 0.954 | 59.98 | 0.954 | 59.98 | 0 | 0 | 0.00308 | 193.72 | 0 | 2024-03-04 06:50:30 | 0.00353
8654 | 8 | 5 | CC Chg | 00:54:30 | 64:25:00 | 1.06 | 3.3327 | 0.962 | 60.53 | 0.962 | 60.53 | 0 | 0 | 0.00311 | 195.57 | 0 | 2024-03-04 06:51:00 | 0.003533
8655 | 8 | 5 | CC Chg | 00:55:00 | 64:25:30 | 1.06 | 3.3348 | 0.971 | 61.09 | 0.971 | 61.09 | 0 | 0 | 0.003139 | 197.42 | 0 | 2024-03-04 06:51:30 | 0.003535
8656 | 8 | 5 | CC Chg | 00:55:30 | 64:26:00 | 1.06 | 3.337 | 0.98 | 61.64 | 0.98 | 61.64 | 0 | 0 | 0.003168 | 199.27 | 0 | 2024-03-04 06:52:00 | 0.003537
8657 | 8 | 5 | CC Chg | 00:56:00 | 64:26:30 | 1.059 | 3.3395 | 0.989 | 62.2 | 0.989 | 62.2 | 0 | 0 | 0.003198 | 201.12 | 0 | 2024-03-04 06:52:30 | 0.003537
8658 | 8 | 5 | CC Chg | 00:56:30 | 64:27:00 | 1.06 | 3.342 | 0.998 | 62.75 | 0.998 | 62.75 | 0 | 0 | 0.003227 | 202.98 | 0 | 2024-03-04 06:53:00 | 0.003543
8659 | 8 | 5 | CC Chg | 00:57:00 | 64:27:30 | 1.059 | 3.3444 | 1.007 | 63.31 | 1.007 | 63.31 | 0 | 0 | 0.003257 | 204.84 | 0 | 2024-03-04 06:53:30 | 0.003542
8660 | 8 | 5 | CC Chg | 00:57:30 | 64:28:00 | 1.06 | 3.3466 | 1.015 | 63.86 | 1.015 | 63.86 | 0 | 0 | 0.003286 | 206.69 | 0 | 2024-03-04 06:54:00 | 0.003547
8661 | 8 | 5 | CC Chg | 00:58:00 | 64:28:30 | 1.06 | 3.3494 | 1.024 | 64.42 | 1.024 | 64.42 | 0 | 0 | 0.003316 | 208.55 | 0 | 2024-03-04 06:54:30 | 0.00355
8662 | 8 | 5 | CC Chg | 00:58:30 | 64:29:00 | 1.059 | 3.3516 | 1.033 | 64.97 | 1.033 | 64.97 | 0 | 0 | 0.003346 | 210.41 | 0 | 2024-03-04 06:55:00 | 0.003549
8663 | 8 | 5 | CC Chg | 00:59:00 | 64:29:30 | 1.06 | 3.3541 | 1.042 | 65.53 | 1.042 | 65.53 | 0 | 0 | 0.003375 | 212.28 | 0 | 2024-03-04 06:55:30 | 0.003555
8664 | 8 | 5 | CC Chg | 00:59:30 | 64:30:00 | 1.059 | 3.3568 | 1.051 | 66.09 | 1.051 | 66.09 | 0 | 0 | 0.003405 | 214.14 | 0 | 2024-03-04 06:56:00 | 0.003555
8665 | 8 | 5 | CC Chg | 01:00:00 | 64:30:30 | 1.059 | 3.359 | 1.06 | 66.64 | 1.06 | 66.64 | 0 | 0 | 0.003434 | 216 | 0 | 2024-03-04 06:56:30 | 0.003557
8666 | 8 | 5 | CC Chg | 01:00:30 | 64:31:00 | 1.06 | 3.3615 | 1.068 | 67.2 | 1.068 | 67.2 | 0 | 0 | 0.003464 | 217.87 | 0 | 2024-03-04 06:57:00 | 0.003563
8667 | 8 | 5 | CC Chg | 01:01:00 | 64:31:30 | 1.06 | 3.3643 | 1.077 | 67.75 | 1.077 | 67.75 | 0 | 0 | 0.003494 | 219.74 | 0 | 2024-03-04 06:57:30 | 0.003566
8668 | 8 | 5 | CC Chg | 01:01:30 | 64:32:00 | 1.059 | 3.3668 | 1.086 | 68.31 | 1.086 | 68.31 | 0 | 0 | 0.003524 | 221.61 | 0 | 2024-03-04 06:58:00 | 0.003565
8669 | 8 | 5 | CC Chg | 01:02:00 | 64:32:30 | 1.059 | 3.3689 | 1.095 | 68.86 | 1.095 | 68.86 | 0 | 0 | 0.003553 | 223.48 | 0 | 2024-03-04 06:58:30 | 0.003568
8670 | 8 | 5 | CC Chg | 01:02:30 | 64:33:00 | 1.06 | 3.3717 | 1.104 | 69.42 | 1.104 | 69.42 | 0 | 0 | 0.003583 | 225.35 | 0 | 2024-03-04 06:59:00 | 0.003574
8671 | 8 | 5 | CC Chg | 01:03:00 | 64:33:30 | 1.059 | 3.3742 | 1.113 | 69.97 | 1.113 | 69.97 | 0 | 0 | 0.003613 | 227.22 | 0 | 2024-03-04 06:59:30 | 0.003573
8672 | 8 | 5 | CC Chg | 01:03:30 | 64:34:00 | 1.06 | 3.3767 | 1.121 | 70.53 | 1.121 | 70.53 | 0 | 0 | 0.003643 | 229.1 | 0 | 2024-03-04 07:00:00 | 0.003579
8673 | 8 | 5 | CC Chg | 01:04:00 | 64:34:30 | 1.059 | 3.3795 | 1.13 | 71.08 | 1.13 | 71.08 | 0 | 0 | 0.003672 | 230.97 | 0 | 2024-03-04 07:00:30 | 0.003579
8674 | 8 | 5 | CC Chg | 01:04:30 | 64:35:00 | 1.06 | 3.382 | 1.139 | 71.64 | 1.139 | 71.64 | 0 | 0 | 0.003702 | 232.85 | 0 | 2024-03-04 07:01:00 | 0.003585
8675 | 8 | 5 | CC Chg | 01:05:00 | 64:35:30 | 1.059 | 3.3844 | 1.148 | 72.19 | 1.148 | 72.19 | 0 | 0 | 0.003732 | 234.73 | 0 | 2024-03-04 07:01:30 | 0.003584
8676 | 8 | 5 | CC Chg | 01:05:30 | 64:36:00 | 1.059 | 3.3872 | 1.157 | 72.75 | 1.157 | 72.75 | 0 | 0 | 0.003762 | 236.61 | 0 | 2024-03-04 07:02:00 | 0.003587
8677 | 8 | 5 | CC Chg | 01:06:00 | 64:36:30 | 1.06 | 3.3897 | 1.166 | 73.3 | 1.166 | 73.3 | 0 | 0 | 0.003792 | 238.49 | 0 | 2024-03-04 07:02:30 | 0.003593
8678 | 8 | 5 | CC Chg | 01:06:30 | 64:37:00 | 1.06 | 3.3922 | 1.174 | 73.86 | 1.174 | 73.86 | 0 | 0 | 0.003822 | 240.37 | 0 | 2024-03-04 07:03:00 | 0.003596
8679 | 8 | 5 | CC Chg | 01:07:00 | 64:37:30 | 1.059 | 3.395 | 1.183 | 74.41 | 1.183 | 74.41 | 0 | 0 | 0.003852 | 242.26 | 0 | 2024-03-04 07:03:30 | 0.003595
8680 | 8 | 5 | CC Chg | 01:07:30 | 64:38:00 | 1.06 | 3.3978 | 1.192 | 74.97 | 1.192 | 74.97 | 0 | 0 | 0.003882 | 244.14 | 0 | 2024-03-04 07:04:00 | 0.003602
8681 | 8 | 5 | CC Chg | 01:08:00 | 64:38:30 | 1.059 | 3.4002 | 1.201 | 75.53 | 1.201 | 75.53 | 0 | 0 | 0.003912 | 246.03 | 0 | 2024-03-04 07:04:30 | 0.003601
8682 | 8 | 5 | CC Chg | 01:08:30 | 64:39:00 | 1.06 | 3.403 | 1.21 | 76.08 | 1.21 | 76.08 | 0 | 0 | 0.003942 | 247.92 | 0 | 2024-03-04 07:05:00 | 0.003607
8683 | 8 | 5 | CC Chg | 01:09:00 | 64:39:30 | 1.059 | 3.4055 | 1.219 | 76.64 | 1.219 | 76.64 | 0 | 0 | 0.003972 | 249.81 | 0 | 2024-03-04 07:05:30 | 0.003606
8684 | 8 | 5 | CC Chg | 01:09:30 | 64:40:00 | 1.059 | 3.408 | 1.227 | 77.19 | 1.227 | 77.19 | 0 | 0 | 0.004002 | 251.7 | 0 | 2024-03-04 07:06:00 | 0.003609
8685 | 8 | 5 | CC Chg | 01:10:00 | 64:40:30 | 1.06 | 3.4108 | 1.236 | 77.75 | 1.236 | 77.75 | 0 | 0 | 0.004032 | 253.59 | 0 | 2024-03-04 07:06:30 | 0.003615
8686 | 8 | 5 | CC Chg | 01:10:30 | 64:41:00 | 1.06 | 3.4133 | 1.245 | 78.3 | 1.245 | 78.3 | 0 | 0 | 0.004062 | 255.49 | 0 | 2024-03-04 07:07:00 | 0.003618
8687 | 8 | 5 | CC Chg | 01:11:00 | 64:41:30 | 1.06 | 3.4161 | 1.254 | 78.86 | 1.254 | 78.86 | 0 | 0 | 0.004092 | 257.39 | 0 | 2024-03-04 07:07:30 | 0.003621
8688 | 8 | 5 | CC Chg | 01:11:30 | 64:42:00 | 1.059 | 3.4188 | 1.263 | 79.41 | 1.263 | 79.41 | 0 | 0 | 0.004123 | 259.28 | 0 | 2024-03-04 07:08:00 | 0.003621
8689 | 8 | 5 | CC Chg | 01:12:00 | 64:42:30 | 1.059 | 3.4213 | 1.271 | 79.97 | 1.271 | 79.97 | 0 | 0 | 0.004153 | 261.18 | 0 | 2024-03-04 07:08:30 | 0.003623
8690 | 8 | 5 | CC Chg | 01:12:30 | 64:43:00 | 1.059 | 3.4238 | 1.28 | 80.52 | 1.28 | 80.52 | 0 | 0 | 0.004183 | 263.08 | 0 | 2024-03-04 07:09:00 | 0.003626
8691 | 8 | 5 | CC Chg | 01:13:00 | 64:43:30 | 1.059 | 3.4266 | 1.289 | 81.08 | 1.289 | 81.08 | 0 | 0 | 0.004213 | 264.99 | 0 | 2024-03-04 07:09:30 | 0.003629
8692 | 8 | 5 | CC Chg | 01:13:30 | 64:44:00 | 1.06 | 3.4294 | 1.298 | 81.63 | 1.298 | 81.63 | 0 | 0 | 0.004244 | 266.89 | 0 | 2024-03-04 07:10:00 | 0.003635
8693 | 8 | 5 | CC Chg | 01:14:00 | 64:44:30 | 1.059 | 3.4319 | 1.307 | 82.19 | 1.307 | 82.19 | 0 | 0 | 0.004274 | 268.79 | 0 | 2024-03-04 07:10:30 | 0.003634
8694 | 8 | 5 | CC Chg | 01:14:30 | 64:45:00 | 1.059 | 3.4347 | 1.316 | 82.74 | 1.316 | 82.74 | 0 | 0 | 0.004304 | 270.7 | 0 | 2024-03-04 07:11:00 | 0.003637
8695 | 8 | 5 | CC Chg | 01:15:00 | 64:45:30 | 1.06 | 3.4371 | 1.324 | 83.3 | 1.324 | 83.3 | 0 | 0 | 0.004334 | 272.61 | 0 | 2024-03-04 07:11:30 | 0.003643
8696 | 8 | 5 | CC Chg | 01:15:30 | 64:46:00 | 1.06 | 3.4396 | 1.333 | 83.86 | 1.333 | 83.86 | 0 | 0 | 0.004365 | 274.52 | 0 | 2024-03-04 07:12:00 | 0.003646
8697 | 8 | 5 | CC Chg | 01:16:00 | 64:46:30 | 1.06 | 3.4427 | 1.342 | 84.41 | 1.342 | 84.41 | 0 | 0 | 0.004395 | 276.43 | 0 | 2024-03-04 07:12:30 | 0.003649
8698 | 8 | 5 | CC Chg | 01:16:30 | 64:47:00 | 1.06 | 3.4452 | 1.351 | 84.97 | 1.351 | 84.97 | 0 | 0 | 0.004426 | 278.34 | 0 | 2024-03-04 07:13:00 | 0.003652
8699 | 8 | 5 | CC Chg | 01:17:00 | 64:47:30 | 1.06 | 3.4477 | 1.36 | 85.52 | 1.36 | 85.52 | 0 | 0 | 0.004456 | 280.26 | 0 | 2024-03-04 07:13:30 | 0.003655
8700 | 8 | 5 | CC Chg | 01:17:30 | 64:48:00 | 1.06 | 3.4508 | 1.369 | 86.08 | 1.369 | 86.08 | 0 | 0 | 0.004487 | 282.17 | 0 | 2024-03-04 07:14:00 | 0.003658
8701 | 8 | 5 | CC Chg | 01:18:00 | 64:48:30 | 1.059 | 3.4533 | 1.377 | 86.63 | 1.377 | 86.63 | 0 | 0 | 0.004517 | 284.09 | 0 | 2024-03-04 07:14:30 | 0.003657
8702 | 8 | 5 | CC Chg | 01:18:30 | 64:49:00 | 1.059 | 3.4557 | 1.386 | 87.19 | 1.386 | 87.19 | 0 | 0 | 0.004548 | 286.01 | 0 | 2024-03-04 07:15:00 | 0.00366
8703 | 8 | 5 | CC Chg | 01:19:00 | 64:49:30 | 1.06 | 3.4585 | 1.395 | 87.74 | 1.395 | 87.74 | 0 | 0 | 0.004578 | 287.93 | 0 | 2024-03-04 07:15:30 | 0.003666
8704 | 8 | 5 | CC Chg | 01:19:30 | 64:50:00 | 1.06 | 3.4613 | 1.404 | 88.3 | 1.404 | 88.3 | 0 | 0 | 0.004609 | 289.85 | 0 | 2024-03-04 07:16:00 | 0.003669
8705 | 8 | 5 | CC Chg | 01:20:00 | 64:50:30 | 1.059 | 3.4638 | 1.413 | 88.85 | 1.413 | 88.85 | 0 | 0 | 0.004639 | 291.77 | 0 | 2024-03-04 07:16:30 | 0.003668
8706 | 8 | 5 | CC Chg | 01:20:30 | 64:51:00 | 1.059 | 3.4666 | 1.422 | 89.41 | 1.422 | 89.41 | 0 | 0 | 0.00467 | 293.7 | 0 | 2024-03-04 07:17:00 | 0.003671
8707 | 8 | 5 | CC Chg | 01:21:00 | 64:51:30 | 1.06 | 3.4694 | 1.43 | 89.96 | 1.43 | 89.96 | 0 | 0 | 0.0047 | 295.62 | 0 | 2024-03-04 07:17:30 | 0.003678
8708 | 8 | 5 | CC Chg | 01:21:30 | 64:52:00 | 1.06 | 3.4719 | 1.439 | 90.52 | 1.439 | 90.52 | 0 | 0 | 0.004731 | 297.55 | 0 | 2024-03-04 07:18:00 | 0.00368
8709 | 8 | 5 | CC Chg | 01:22:00 | 64:52:30 | 1.059 | 3.475 | 1.448 | 91.08 | 1.448 | 91.08 | 0 | 0 | 0.004762 | 299.48 | 0 | 2024-03-04 07:18:30 | 0.00368
8710 | 8 | 5 | CC Chg | 01:22:30 | 64:53:00 | 1.06 | 3.4774 | 1.457 | 91.63 | 1.457 | 91.63 | 0 | 0 | 0.004792 | 301.41 | 0 | 2024-03-04 07:19:00 | 0.003686
8711 | 8 | 5 | CC Chg | 01:23:00 | 64:53:30 | 1.059 | 3.4802 | 1.466 | 92.19 | 1.466 | 92.19 | 0 | 0 | 0.004823 | 303.34 | 0 | 2024-03-04 07:19:30 | 0.003686
8712 | 8 | 5 | CC Chg | 01:23:30 | 64:54:00 | 1.06 | 3.483 | 1.475 | 92.74 | 1.475 | 92.74 | 0 | 0 | 0.004854 | 305.28 | 0 | 2024-03-04 07:20:00 | 0.003692
8713 | 8 | 5 | CC Chg | 01:24:00 | 64:54:30 | 1.06 | 3.4858 | 1.483 | 93.3 | 1.483 | 93.3 | 0 | 0 | 0.004885 | 307.21 | 0 | 2024-03-04 07:20:30 | 0.003695
8714 | 8 | 5 | CC Chg | 01:24:30 | 64:55:00 | 1.059 | 3.4886 | 1.492 | 93.85 | 1.492 | 93.85 | 0 | 0 | 0.004915 | 309.15 | 0 | 2024-03-04 07:21:00 | 0.003694
8715 | 8 | 5 | CC Chg | 01:25:00 | 64:55:30 | 1.06 | 3.4914 | 1.501 | 94.41 | 1.501 | 94.41 | 0 | 0 | 0.004946 | 311.08 | 0 | 2024-03-04 07:21:30 | 0.003701
8716 | 8 | 5 | CC Chg | 01:25:30 | 64:56:00 | 1.06 | 3.4939 | 1.51 | 94.96 | 1.51 | 94.96 | 0 | 0 | 0.004977 | 313.02 | 0 | 2024-03-04 07:22:00 | 0.003704
8717 | 8 | 5 | CC Chg | 01:26:00 | 64:56:30 | 1.06 | 3.497 | 1.519 | 95.52 | 1.519 | 95.52 | 0 | 0 | 0.005008 | 314.97 | 0 | 2024-03-04 07:22:30 | 0.003707
8718 | 8 | 5 | CC Chg | 01:26:30 | 64:57:00 | 1.06 | 3.4998 | 1.528 | 96.07 | 1.528 | 96.07 | 0 | 0 | 0.005039 | 316.91 | 0 | 2024-03-04 07:23:00 | 0.00371
8719 | 8 | 5 | CC Chg | 01:27:00 | 64:57:30 | 1.06 | 3.5026 | 1.536 | 96.63 | 1.536 | 96.63 | 0 | 0 | 0.00507 | 318.85 | 0 | 2024-03-04 07:23:30 | 0.003713
8720 | 8 | 5 | CC Chg | 01:27:30 | 64:58:00 | 1.06 | 3.5053 | 1.545 | 97.18 | 1.545 | 97.18 | 0 | 0 | 0.005101 | 320.8 | 0 | 2024-03-04 07:24:00 | 0.003716
8721 | 8 | 5 | CC Chg | 01:28:00 | 64:58:30 | 1.059 | 3.5081 | 1.554 | 97.74 | 1.554 | 97.74 | 0 | 0 | 0.005132 | 322.75 | 0 | 2024-03-04 07:24:30 | 0.003715
8722 | 8 | 5 | CC Chg | 01:28:30 | 64:59:00 | 1.06 | 3.5109 | 1.563 | 98.29 | 1.563 | 98.29 | 0 | 0 | 0.005163 | 324.7 | 0 | 2024-03-04 07:25:00 | 0.003722
8723 | 8 | 5 | CC Chg | 01:29:00 | 64:59:30 | 1.059 | 3.514 | 1.572 | 98.85 | 1.572 | 98.85 | 0 | 0 | 0.005194 | 326.65 | 0 | 2024-03-04 07:25:30 | 0.003721
8724 | 8 | 5 | CC Chg | 01:29:30 | 65:00:00 | 1.059 | 3.5168 | 1.581 | 99.41 | 1.581 | 99.41 | 0 | 0 | 0.005225 | 328.6 | 0 | 2024-03-04 07:26:00 | 0.003724
8725 | 8 | 5 | CC Chg | 01:30:00 | 65:00:30 | 1.06 | 3.5199 | 1.589 | 99.96 | 1.589 | 99.96 | 0 | 0 | 0.005256 | 330.55 | 0 | 2024-03-04 07:26:30 | 0.003731
8726 | 8 | 5 | CC Chg | 01:30:30 | 65:01:00 | 1.059 | 3.523 | 1.598 | 100.52 | 1.598 | 100.52 | 0 | 0 | 0.005287 | 332.51 | 0 | 2024-03-04 07:27:00 | 0.003731
8727 | 8 | 5 | CC Chg | 01:31:00 | 65:01:30 | 1.059 | 3.5258 | 1.607 | 101.07 | 1.607 | 101.07 | 0 | 0 | 0.005318 | 334.47 | 0 | 2024-03-04 07:27:30 | 0.003734
8728 | 8 | 5 | CC Chg | 01:31:30 | 65:02:00 | 1.059 | 3.5289 | 1.616 | 101.63 | 1.616 | 101.63 | 0 | 0 | 0.005349 | 336.42 | 0 | 2024-03-04 07:28:00 | 0.003737
8729 | 8 | 5 | CC Chg | 01:32:00 | 65:02:30 | 1.06 | 3.532 | 1.625 | 102.18 | 1.625 | 102.18 | 0 | 0 | 0.00538 | 338.39 | 0 | 2024-03-04 07:28:30 | 0.003744
8730 | 8 | 5 | CC Chg | 01:32:30 | 65:03:00 | 1.06 | 3.5351 | 1.634 | 102.74 | 1.634 | 102.74 | 0 | 0 | 0.005412 | 340.35 | 0 | 2024-03-04 07:29:00 | 0.003747
8731 | 8 | 5 | CC Chg | 01:33:00 | 65:03:30 | 1.059 | 3.5382 | 1.642 | 103.29 | 1.642 | 103.29 | 0 | 0 | 0.005443 | 342.31 | 0 | 2024-03-04 07:29:30 | 0.003747
8732 | 8 | 5 | CC Chg | 01:33:30 | 65:04:00 | 1.06 | 3.541 | 1.651 | 103.85 | 1.651 | 103.85 | 0 | 0 | 0.005474 | 344.28 | 0 | 2024-03-04 07:30:00 | 0.003753
8733 | 8 | 5 | CC Chg | 01:34:00 | 65:04:30 | 1.059 | 3.5444 | 1.66 | 104.4 | 1.66 | 104.4 | 0 | 0 | 0.005505 | 346.25 | 0 | 2024-03-04 07:30:30 | 0.003754
8734 | 8 | 5 | CC Chg | 01:34:30 | 65:05:00 | 1.06 | 3.5475 | 1.669 | 104.96 | 1.669 | 104.96 | 0 | 0 | 0.005537 | 348.21 | 0 | 2024-03-04 07:31:00 | 0.00376
8735 | 8 | 5 | CC Chg | 01:35:00 | 65:05:30 | 1.059 | 3.5506 | 1.678 | 105.51 | 1.678 | 105.51 | 0 | 0 | 0.005568 | 350.19 | 0 | 2024-03-04 07:31:30 | 0.00376
8736 | 8 | 5 | CC Chg | 01:35:30 | 65:06:00 | 1.06 | 3.5537 | 1.687 | 106.07 | 1.687 | 106.07 | 0 | 0 | 0.005599 | 352.16 | 0 | 2024-03-04 07:32:00 | 0.003767
8737 | 8 | 5 | CC Chg | 01:36:00 | 65:06:30 | 1.059 | 3.5568 | 1.695 | 106.63 | 1.695 | 106.63 | 0 | 0 | 0.005631 | 354.13 | 0 | 2024-03-04 07:32:30 | 0.003767
8738 | 8 | 5 | CC Chg | 01:36:30 | 65:07:00 | 1.059 | 3.5602 | 1.704 | 107.18 | 1.704 | 107.18 | 0 | 0 | 0.005662 | 356.11 | 0 | 2024-03-04 07:33:00 | 0.00377
8739 | 8 | 5 | CC Chg | 01:37:00 | 65:07:30 | 1.06 | 3.5633 | 1.713 | 107.74 | 1.713 | 107.74 | 0 | 0 | 0.005694 | 358.09 | 0 | 2024-03-04 07:33:30 | 0.003777
8740 | 8 | 5 | CC Chg | 01:37:30 | 65:08:00 | 1.06 | 3.5667 | 1.722 | 108.29 | 1.722 | 108.29 | 0 | 0 | 0.005725 | 360.07 | 0 | 2024-03-04 07:34:00 | 0.003781
8741 | 8 | 5 | CC Chg | 01:38:00 | 65:08:30 | 1.06 | 3.5701 | 1.731 | 108.85 | 1.731 | 108.85 | 0 | 0 | 0.005757 | 362.05 | 0 | 2024-03-04 07:34:30 | 0.003784
8742 | 8 | 5 | CC Chg | 01:38:30 | 65:09:00 | 1.059 | 3.5732 | 1.739 | 109.4 | 1.739 | 109.4 | 0 | 0 | 0.005788 | 364.03 | 0 | 2024-03-04 07:35:00 | 0.003784
8743 | 8 | 5 | CC Chg | 01:39:00 | 65:09:30 | 1.059 | 3.5766 | 1.748 | 109.96 | 1.748 | 109.96 | 0 | 0 | 0.00582 | 366.02 | 0 | 2024-03-04 07:35:30 | 0.003788
8744 | 8 | 5 | CC Chg | 01:39:30 | 65:10:00 | 1.059 | 3.5797 | 1.757 | 110.51 | 1.757 | 110.51 | 0 | 0 | 0.005851 | 368 | 0 | 2024-03-04 07:36:00 | 0.003791
8745 | 8 | 5 | CC Chg | 01:40:00 | 65:10:30 | 1.059 | 3.5835 | 1.766 | 111.07 | 1.766 | 111.07 | 0 | 0 | 0.005883 | 369.99 | 0 | 2024-03-04 07:36:30 | 0.003795
8746 | 8 | 5 | CC Chg | 01:40:30 | 65:11:00 | 1.059 | 3.5869 | 1.775 | 111.62 | 1.775 | 111.62 | 0 | 0 | 0.005915 | 371.98 | 0 | 2024-03-04 07:37:00 | 0.003799
8747 | 8 | 5 | CC Chg | 01:41:00 | 65:11:30 | 1.06 | 3.5903 | 1.784 | 112.18 | 1.784 | 112.18 | 0 | 0 | 0.005946 | 373.98 | 0 | 2024-03-04 07:37:30 | 0.003806
8748 | 8 | 5 | CC Chg | 01:41:30 | 65:12:00 | 1.06 | 3.5937 | 1.792 | 112.73 | 1.792 | 112.73 | 0 | 0 | 0.005978 | 375.97 | 0 | 2024-03-04 07:38:00 | 0.003809
8749 | 8 | 5 | CC Chg | 01:42:00 | 65:12:30 | 1.06 | 3.5968 | 1.801 | 113.29 | 1.801 | 113.29 | 0 | 0 | 0.00601 | 377.97 | 0 | 2024-03-04 07:38:30 | 0.003813
8750 | 8 | 5 | CC Chg | 01:42:30 | 65:13:00 | 1.06 | 3.6005 | 1.81 | 113.84 | 1.81 | 113.84 | 0 | 0 | 0.006041 | 379.97 | 0 | 2024-03-04 07:39:00 | 0.003817
8751 | 8 | 5 | CC Chg | 01:43:00 | 65:13:30 | 1.06 | 3.6039 | 1.819 | 114.4 | 1.819 | 114.4 | 0 | 0 | 0.006073 | 381.97 | 0 | 2024-03-04 07:39:30 | 0.00382
8752 | 8 | 5 | CC Chg | 01:43:30 | 65:14:00 | 1.06 | 3.6077 | 1.828 | 114.96 | 1.828 | 114.96 | 0 | 0 | 0.006105 | 383.97 | 0 | 2024-03-04 07:40:00 | 0.003824
8753 | 8 | 5 | CC Chg | 01:44:00 | 65:14:30 | 1.06 | 3.6108 | 1.837 | 115.51 | 1.837 | 115.51 | 0 | 0 | 0.006137 | 385.97 | 0 | 2024-03-04 07:40:30 | 0.003827
8754 | 8 | 5 | CC Chg | 01:44:30 | 65:15:00 | 1.059 | 3.6145 | 1.845 | 116.07 | 1.845 | 116.07 | 0 | 0 | 0.006169 | 387.98 | 0 | 2024-03-04 07:41:00 | 0.003828
8755 | 8 | 5 | CC Chg | 01:45:00 | 65:15:30 | 1.059 | 3.6179 | 1.854 | 116.62 | 1.854 | 116.62 | 0 | 0 | 0.006201 | 389.99 | 0 | 2024-03-04 07:41:30 | 0.003831
8756 | 8 | 5 | CC Chg | 01:45:30 | 65:16:00 | 1.059 | 3.6216 | 1.863 | 117.18 | 1.863 | 117.18 | 0 | 0 | 0.006233 | 392 | 0 | 2024-03-04 07:42:00 | 0.003835
8757 | 8 | 5 | CC Chg | 01:46:00 | 65:16:30 | 1.06 | 3.625 | 1.872 | 117.73 | 1.872 | 117.73 | 0 | 0 | 0.006265 | 394.01 | 0 | 2024-03-04 07:42:30 | 0.003843
8758 | 8 | 5 | CC Chg | 01:46:30 | 65:17:00 | 1.059 | 3.6287 | 1.881 | 118.29 | 1.881 | 118.29 | 0 | 0 | 0.006297 | 396.02 | 0 | 2024-03-04 07:43:00 | 0.003843
8759 | 8 | 5 | CC Chg | 01:47:00 | 65:17:30 | 1.06 | 3.6321 | 1.89 | 118.84 | 1.89 | 118.84 | 0 | 0 | 0.006329 | 398.04 | 0 | 2024-03-04 07:43:30 | 0.00385
8760 | 8 | 5 | CC Chg | 01:47:30 | 65:18:00 | 1.059 | 3.6356 | 1.898 | 119.4 | 1.898 | 119.4 | 0 | 0 | 0.006361 | 400.06 | 0 | 2024-03-04 07:44:00 | 0.00385
8761 | 8 | 5 | CC Chg | 01:48:00 | 65:18:30 | 1.06 | 3.6393 | 1.907 | 119.95 | 1.907 | 119.95 | 0 | 0 | 0.006393 | 402.08 | 0 | 2024-03-04 07:44:30 | 0.003858
8762 | 8 | 5 | CC Chg | 01:48:30 | 65:19:00 | 1.059 | 3.6427 | 1.916 | 120.51 | 1.916 | 120.51 | 0 | 0 | 0.006425 | 404.1 | 0 | 2024-03-04 07:45:00 | 0.003858
8763 | 8 | 5 | CC Chg | 01:49:00 | 65:19:30 | 1.06 | 3.6467 | 1.925 | 121.06 | 1.925 | 121.06 | 0 | 0 | 0.006457 | 406.12 | 0 | 2024-03-04 07:45:30 | 0.003866
8764 | 8 | 5 | CC Chg | 01:49:28 | 65:19:59 | 1.059 | 3.6501 | 1.933 | 121.59 | 1.933 | 121.59 | 0 | 0 | 0.006488 | 408.06 | 0 | 2024-03-04 07:45:58 | 0.003865
8765 | 8 | 6 | CC DChg | 00:00:00 | 65:19:59 | -1.059 | 3.4347 | 0 | 0 | 0 | 0 | 0 | 0 | 0 | 0 | 0 | 2024-03-04 07:45:58 | -0.003637
8766 | 8 | 6 | CC DChg | 00:00:00 | 65:19:59 | -1.059 | 3.4219 | 0 | 0.01 | 0 | 0 | 0 | 0.01 | 0 | 0 | 0.02 | 2024-03-04 07:45:58 | -0.003624
8767 | 8 | 6 | CC DChg | 00:00:01 | 65:20:00 | -1.059 | 3.4114 | 0 | 0.02 | 0 | 0 | 0 | 0.02 | 1e-06 | 0 | 0.08 | 2024-03-04 07:45:59 | -0.003613
8768 | 8 | 6 | CC DChg | 00:00:09 | 65:20:08 | -1.06 | 3.4012 | 0.003 | 0.17 | 0 | 0 | 0.003 | 0.17 | 9e-06 | 0 | 0.57 | 2024-03-04 07:46:07 | -0.003605
8769 | 8 | 6 | CC DChg | 00:00:30 | 65:20:29 | -1.06 | 3.3916 | 0.009 | 0.56 | 0 | 0 | 0.009 | 0.56 | 3e-05 | 0 | 1.89 | 2024-03-04 07:46:28 | -0.003595
8770 | 8 | 6 | CC DChg | 00:01:00 | 65:20:59 | -1.06 | 3.382 | 0.018 | 1.11 | 0 | 0 | 0.018 | 1.11 | 6e-05 | 0 | 3.77 | 2024-03-04 07:46:58 | -0.003585
8771 | 8 | 6 | CC DChg | 00:01:30 | 65:21:29 | -1.06 | 3.3739 | 0.026 | 1.67 | 0 | 0 | 0.026 | 1.67 | 9e-05 | 0 | 5.64 | 2024-03-04 07:47:28 | -0.003576
8772 | 8 | 6 | CC DChg | 00:02:00 | 65:21:59 | -1.06 | 3.3671 | 0.035 | 2.22 | 0 | 0 | 0.035 | 2.22 | 0.00012 | 0 | 7.52 | 2024-03-04 07:47:58 | -0.003569
8773 | 8 | 6 | CC DChg | 00:02:30 | 65:22:29 | -1.06 | 3.3609 | 0.044 | 2.78 | 0 | 0 | 0.044 | 2.78 | 0.000149 | 0 | 9.38 | 2024-03-04 07:48:28 | -0.003563
8774 | 8 | 6 | CC DChg | 00:03:00 | 65:22:59 | -1.06 | 3.3553 | 0.053 | 3.33 | 0 | 0 | 0.053 | 3.33 | 0.000179 | 0 | 11.25 | 2024-03-04 07:48:58 | -0.003557
8775 | 8 | 6 | CC DChg | 00:03:30 | 65:23:29 | -1.059 | 3.35 | 0.062 | 3.89 | 0 | 0 | 0.062 | 3.89 | 0.000208 | 0 | 13.11 | 2024-03-04 07:49:28 | -0.003548
8776 | 8 | 6 | CC DChg | 00:04:00 | 65:23:59 | -1.06 | 3.3454 | 0.071 | 4.44 | 0 | 0 | 0.071 | 4.44 | 0.000238 | 0 | 14.97 | 2024-03-04 07:49:58 | -0.003546
8777 | 8 | 6 | CC DChg | 00:04:30 | 65:24:29 | -1.06 | 3.3404 | 0.079 | 5 | 0 | 0 | 0.079 | 5 | 0.000268 | 0 | 16.83 | 2024-03-04 07:50:28 | -0.003541
8778 | 8 | 6 | CC DChg | 00:05:00 | 65:24:59 | -1.06 | 3.3358 | 0.088 | 5.55 | 0 | 0 | 0.088 | 5.55 | 0.000297 | 0 | 18.68 | 2024-03-04 07:50:58 | -0.003536
8779 | 8 | 6 | CC DChg | 00:05:30 | 65:25:29 | -1.06 | 3.3314 | 0.097 | 6.11 | 0 | 0 | 0.097 | 6.11 | 0.000326 | 0 | 20.53 | 2024-03-04 07:51:28 | -0.003531
8780 | 8 | 6 | CC DChg | 00:06:00 | 65:25:59 | -1.06 | 3.3271 | 0.106 | 6.66 | 0 | 0 | 0.106 | 6.66 | 0.000356 | 0 | 22.38 | 2024-03-04 07:51:58 | -0.003527
8781 | 8 | 6 | CC DChg | 00:06:30 | 65:26:29 | -1.059 | 3.3234 | 0.115 | 7.22 | 0 | 0 | 0.115 | 7.22 | 0.000385 | 0 | 24.23 | 2024-03-04 07:52:28 | -0.003519
8782 | 8 | 6 | CC DChg | 00:07:00 | 65:26:59 | -1.06 | 3.3193 | 0.124 | 7.78 | 0 | 0 | 0.124 | 7.78 | 0.000415 | 0 | 26.07 | 2024-03-04 07:52:58 | -0.003518
8783 | 8 | 6 | CC DChg | 00:07:30 | 65:27:29 | -1.06 | 3.3153 | 0.132 | 8.33 | 0 | 0 | 0.132 | 8.33 | 0.000444 | 0 | 27.91 | 2024-03-04 07:53:28 | -0.003514
8784 | 8 | 6 | CC DChg | 00:08:00 | 65:27:59 | -1.06 | 3.3116 | 0.141 | 8.89 | 0 | 0 | 0.141 | 8.89 | 0.000473 | 0 | 29.75 | 2024-03-04 07:53:58 | -0.00351
8785 | 8 | 6 | CC DChg | 00:08:30 | 65:28:29 | -1.059 | 3.3082 | 0.15 | 9.44 | 0 | 0 | 0.15 | 9.44 | 0.000502 | 0 | 31.59 | 2024-03-04 07:54:28 | -0.003503
8786 | 8 | 6 | CC DChg | 00:09:00 | 65:28:59 | -1.06 | 3.3045 | 0.159 | 10 | 0 | 0 | 0.159 | 10 | 0.000532 | 0 | 33.43 | 2024-03-04 07:54:58 | -0.003503
8787 | 8 | 6 | CC DChg | 00:09:30 | 65:29:29 | -1.06 | 3.301 | 0.168 | 10.55 | 0 | 0 | 0.168 | 10.55 | 0.000561 | 0 | 35.26 | 2024-03-04 07:55:28 | -0.003499
8788 | 8 | 6 | CC DChg | 00:10:00 | 65:29:59 | -1.06 | 3.2979 | 0.177 | 11.11 | 0 | 0 | 0.177 | 11.11 | 0.00059 | 0 | 37.1 | 2024-03-04 07:55:58 | -0.003496
8789 | 8 | 6 | CC DChg | 00:10:30 | 65:30:29 | -1.06 | 3.2945 | 0.185 | 11.66 | 0 | 0 | 0.185 | 11.66 | 0.000619 | 0 | 38.93 | 2024-03-04 07:56:28 | -0.003492
8790 | 8 | 6 | CC DChg | 00:11:00 | 65:30:59 | -1.059 | 3.2914 | 0.194 | 12.22 | 0 | 0 | 0.194 | 12.22 | 0.000648 | 0 | 40.75 | 2024-03-04 07:56:58 | -0.003486
8791 | 8 | 6 | CC DChg | 00:11:30 | 65:31:29 | -1.06 | 3.288 | 0.203 | 12.77 | 0 | 0 | 0.203 | 12.77 | 0.000677 | 0 | 42.58 | 2024-03-04 07:57:28 | -0.003485
8792 | 8 | 6 | CC DChg | 00:12:00 | 65:31:59 | -1.06 | 3.2849 | 0.212 | 13.33 | 0 | 0 | 0.212 | 13.33 | 0.000706 | 0 | 44.41 | 2024-03-04 07:57:58 | -0.003482
8793 | 8 | 6 | CC DChg | 00:12:30 | 65:32:29 | -1.06 | 3.2821 | 0.221 | 13.88 | 0 | 0 | 0.221 | 13.88 | 0.000735 | 0 | 46.23 | 2024-03-04 07:58:28 | -0.003479
8794 | 8 | 6 | CC DChg | 00:13:00 | 65:32:59 | -1.06 | 3.279 | 0.23 | 14.44 | 0 | 0 | 0.23 | 14.44 | 0.000764 | 0 | 48.05 | 2024-03-04 07:58:58 | -0.003476
8795 | 8 | 6 | CC DChg | 00:13:30 | 65:33:29 | -1.06 | 3.2762 | 0.238 | 14.99 | 0 | 0 | 0.238 | 14.99 | 0.000793 | 0 | 49.87 | 2024-03-04 07:59:28 | -0.003473
8796 | 8 | 6 | CC DChg | 00:14:00 | 65:33:59 | -1.06 | 3.2734 | 0.247 | 15.55 | 0 | 0 | 0.247 | 15.55 | 0.000822 | 0 | 51.69 | 2024-03-04 07:59:58 | -0.00347
8797 | 8 | 6 | CC DChg | 00:14:30 | 65:34:29 | -1.06 | 3.2703 | 0.256 | 16.11 | 0 | 0 | 0.256 | 16.11 | 0.000851 | 0 | 53.51 | 2024-03-04 08:00:28 | -0.003467
8798 | 8 | 6 | CC DChg | 00:15:00 | 65:34:59 | -1.059 | 3.2676 | 0.265 | 16.66 | 0 | 0 | 0.265 | 16.66 | 0.00088 | 0 | 55.32 | 2024-03-04 08:00:58 | -0.00346
8799 | 8 | 6 | CC DChg | 00:15:30 | 65:35:29 | -1.059 | 3.2648 | 0.274 | 17.22 | 0 | 0 | 0.274 | 17.22 | 0.000908 | 0 | 57.14 | 2024-03-04 08:01:28 | -0.003457
8800 | 8 | 6 | CC DChg | 00:16:00 | 65:35:59 | -1.06 | 3.262 | 0.283 | 17.77 | 0 | 0 | 0.283 | 17.77 | 0.000937 | 0 | 58.95 | 2024-03-04 08:01:58 | -0.003458
8801 | 8 | 6 | CC DChg | 00:16:30 | 65:36:29 | -1.06 | 3.2595 | 0.291 | 18.33 | 0 | 0 | 0.291 | 18.33 | 0.000966 | 0 | 60.76 | 2024-03-04 08:02:28 | -0.003455
8802 | 8 | 6 | CC DChg | 00:17:00 | 65:36:59 | -1.06 | 3.2564 | 0.3 | 18.88 | 0 | 0 | 0.3 | 18.88 | 0.000995 | 0 | 62.57 | 2024-03-04 08:02:58 | -0.003452
8803 | 8 | 6 | CC DChg | 00:17:30 | 65:37:29 | -1.059 | 3.2539 | 0.309 | 19.44 | 0 | 0 | 0.309 | 19.44 | 0.001024 | 0 | 64.38 | 2024-03-04 08:03:28 | -0.003446
8804 | 8 | 6 | CC DChg | 00:18:00 | 65:37:59 | -1.06 | 3.2514 | 0.318 | 19.99 | 0 | 0 | 0.318 | 19.99 | 0.001052 | 0 | 66.18 | 2024-03-04 08:03:58 | -0.003446
8805 | 8 | 6 | CC DChg | 00:18:30 | 65:38:29 | -1.059 | 3.2483 | 0.327 | 20.55 | 0 | 0 | 0.327 | 20.55 | 0.001081 | 0 | 67.99 | 2024-03-04 08:04:28 | -0.00344
8806 | 8 | 6 | CC DChg | 00:19:00 | 65:38:59 | -1.06 | 3.2459 | 0.336 | 21.1 | 0 | 0 | 0.336 | 21.1 | 0.00111 | 0 | 69.79 | 2024-03-04 08:04:58 | -0.003441
8807 | 8 | 6 | CC DChg | 00:19:30 | 65:39:29 | -1.06 | 3.2434 | 0.344 | 21.66 | 0 | 0 | 0.344 | 21.66 | 0.001138 | 0 | 71.59 | 2024-03-04 08:05:28 | -0.003438
8808 | 8 | 6 | CC DChg | 00:20:00 | 65:39:59 | -1.059 | 3.2406 | 0.353 | 22.21 | 0 | 0 | 0.353 | 22.21 | 0.001167 | 0 | 73.39 | 2024-03-04 08:05:58 | -0.003432
8809 | 8 | 6 | CC DChg | 00:20:30 | 65:40:29 | -1.06 | 3.2378 | 0.362 | 22.77 | 0 | 0 | 0.362 | 22.77 | 0.001196 | 0 | 75.19 | 2024-03-04 08:06:28 | -0.003432
8810 | 8 | 6 | CC DChg | 00:21:00 | 65:40:59 | -1.059 | 3.2353 | 0.371 | 23.32 | 0 | 0 | 0.371 | 23.32 | 0.001224 | 0 | 76.99 | 2024-03-04 08:06:58 | -0.003426
8811 | 8 | 6 | CC DChg | 00:21:30 | 65:41:29 | -1.059 | 3.2325 | 0.38 | 23.88 | 0 | 0 | 0.38 | 23.88 | 0.001253 | 0 | 78.79 | 2024-03-04 08:07:28 | -0.003423
8812 | 8 | 6 | CC DChg | 00:22:00 | 65:41:59 | -1.059 | 3.23 | 0.389 | 24.44 | 0 | 0 | 0.389 | 24.44 | 0.001281 | 0 | 80.58 | 2024-03-04 08:07:58 | -0.003421
8813 | 8 | 6 | CC DChg | 00:22:30 | 65:42:29 | -1.059 | 3.2273 | 0.397 | 24.99 | 0 | 0 | 0.397 | 24.99 | 0.00131 | 0 | 82.37 | 2024-03-04 08:08:28 | -0.003418
8814 | 8 | 6 | CC DChg | 00:23:00 | 65:42:59 | -1.059 | 3.2245 | 0.406 | 25.55 | 0 | 0 | 0.406 | 25.55 | 0.001338 | 0 | 84.17 | 2024-03-04 08:08:58 | -0.003415
8815 | 8 | 6 | CC DChg | 00:23:30 | 65:43:29 | -1.059 | 3.222 | 0.415 | 26.1 | 0 | 0 | 0.415 | 26.1 | 0.001367 | 0 | 85.96 | 2024-03-04 08:09:28 | -0.003412
8816 | 8 | 6 | CC DChg | 00:24:00 | 65:43:59 | -1.059 | 3.2192 | 0.424 | 26.66 | 0 | 0 | 0.424 | 26.66 | 0.001395 | 0 | 87.74 | 2024-03-04 08:09:58 | -0.003409
8817 | 8 | 6 | CC DChg | 00:24:30 | 65:44:29 | -1.06 | 3.2164 | 0.433 | 27.21 | 0 | 0 | 0.433 | 27.21 | 0.001424 | 0 | 89.53 | 2024-03-04 08:10:28 | -0.003409
8818 | 8 | 6 | CC DChg | 00:25:00 | 65:44:59 | -1.06 | 3.2139 | 0.442 | 27.77 | 0 | 0 | 0.442 | 27.77 | 0.001452 | 0 | 91.32 | 2024-03-04 08:10:58 | -0.003407
8819 | 8 | 6 | CC DChg | 00:25:30 | 65:45:29 | -1.059 | 3.2114 | 0.45 | 28.32 | 0 | 0 | 0.45 | 28.32 | 0.00148 | 0 | 93.1 | 2024-03-04 08:11:28 | -0.003401
8820 | 8 | 6 | CC DChg | 00:26:00 | 65:45:59 | -1.06 | 3.2083 | 0.459 | 28.88 | 0 | 0 | 0.459 | 28.88 | 0.001509 | 0 | 94.88 | 2024-03-04 08:11:58 | -0.003401
8821 | 8 | 6 | CC DChg | 00:26:30 | 65:46:29 | -1.06 | 3.2059 | 0.468 | 29.43 | 0 | 0 | 0.468 | 29.43 | 0.001537 | 0 | 96.66 | 2024-03-04 08:12:28 | -0.003398
8822 | 8 | 6 | CC DChg | 00:27:00 | 65:46:59 | -1.059 | 3.2034 | 0.477 | 29.99 | 0 | 0 | 0.477 | 29.99 | 0.001565 | 0 | 98.44 | 2024-03-04 08:12:58 | -0.003392
8823 | 8 | 6 | CC DChg | 00:27:30 | 65:47:29 | -1.059 | 3.2003 | 0.486 | 30.54 | 0 | 0 | 0.486 | 30.54 | 0.001594 | 0 | 100.22 | 2024-03-04 08:13:28 | -0.003389
8824 | 8 | 6 | CC DChg | 00:28:00 | 65:47:59 | -1.059 | 3.1978 | 0.494 | 31.1 | 0 | 0 | 0.494 | 31.1 | 0.001622 | 0 | 102 | 2024-03-04 08:13:58 | -0.003386
8825 | 8 | 6 | CC DChg | 00:28:30 | 65:48:29 | -1.06 | 3.1953 | 0.503 | 31.66 | 0 | 0 | 0.503 | 31.66 | 0.00165 | 0 | 103.77 | 2024-03-04 08:14:28 | -0.003387
8826 | 8 | 6 | CC DChg | 00:29:00 | 65:48:59 | -1.06 | 3.1922 | 0.512 | 32.21 | 0 | 0 | 0.512 | 32.21 | 0.001678 | 0 | 105.55 | 2024-03-04 08:14:58 | -0.003384
8827 | 8 | 6 | CC DChg | 00:29:30 | 65:49:29 | -1.06 | 3.1894 | 0.521 | 32.77 | 0 | 0 | 0.521 | 32.77 | 0.001706 | 0 | 107.32 | 2024-03-04 08:15:28 | -0.003381
8828 | 8 | 6 | CC DChg | 00:30:00 | 65:49:59 | -1.059 | 3.187 | 0.53 | 33.32 | 0 | 0 | 0.53 | 33.32 | 0.001735 | 0 | 109.09 | 2024-03-04 08:15:58 | -0.003375
8829 | 8 | 6 | CC DChg | 00:30:30 | 65:50:29 | -1.059 | 3.1842 | 0.539 | 33.88 | 0 | 0 | 0.539 | 33.88 | 0.001763 | 0 | 110.86 | 2024-03-04 08:16:28 | -0.003372
8830 | 8 | 6 | CC DChg | 00:31:00 | 65:50:59 | -1.06 | 3.1814 | 0.547 | 34.43 | 0 | 0 | 0.547 | 34.43 | 0.001791 | 0 | 112.63 | 2024-03-04 08:16:58 | -0.003372
8831 | 8 | 6 | CC DChg | 00:31:30 | 65:51:29 | -1.059 | 3.1789 | 0.556 | 34.99 | 0 | 0 | 0.556 | 34.99 | 0.001819 | 0 | 114.39 | 2024-03-04 08:17:28 | -0.003366
8832 | 8 | 6 | CC DChg | 00:32:00 | 65:51:59 | -1.059 | 3.1761 | 0.565 | 35.54 | 0 | 0 | 0.565 | 35.54 | 0.001847 | 0 | 116.16 | 2024-03-04 08:17:58 | -0.003363
8833 | 8 | 6 | CC DChg | 00:32:30 | 65:52:29 | -1.06 | 3.1733 | 0.574 | 36.1 | 0 | 0 | 0.574 | 36.1 | 0.001875 | 0 | 117.92 | 2024-03-04 08:18:28 | -0.003364
8834 | 8 | 6 | CC DChg | 00:33:00 | 65:52:59 | -1.06 | 3.1708 | 0.583 | 36.65 | 0 | 0 | 0.583 | 36.65 | 0.001903 | 0 | 119.68 | 2024-03-04 08:18:58 | -0.003361
8835 | 8 | 6 | CC DChg | 00:33:30 | 65:53:29 | -1.06 | 3.1677 | 0.592 | 37.21 | 0 | 0 | 0.592 | 37.21 | 0.001931 | 0 | 121.44 | 2024-03-04 08:19:28 | -0.003358
8836 | 8 | 6 | CC DChg | 00:34:00 | 65:53:59 | -1.059 | 3.1653 | 0.6 | 37.76 | 0 | 0 | 0.6 | 37.76 | 0.001959 | 0 | 123.2 | 2024-03-04 08:19:58 | -0.003352
8837 | 8 | 6 | CC DChg | 00:34:30 | 65:54:29 | -1.06 | 3.1628 | 0.609 | 38.32 | 0 | 0 | 0.609 | 38.32 | 0.001987 | 0 | 124.96 | 2024-03-04 08:20:28 | -0.003353
8838 | 8 | 6 | CC DChg | 00:35:00 | 65:54:59 | -1.059 | 3.16 | 0.618 | 38.87 | 0 | 0 | 0.618 | 38.87 | 0.002015 | 0 | 126.71 | 2024-03-04 08:20:58 | -0.003346
8839 | 8 | 6 | CC DChg | 00:35:30 | 65:55:29 | -1.059 | 3.1575 | 0.627 | 39.43 | 0 | 0 | 0.627 | 39.43 | 0.002043 | 0 | 128.47 | 2024-03-04 08:21:28 | -0.003344
8840 | 8 | 6 | CC DChg | 00:36:00 | 65:55:59 | -1.059 | 3.155 | 0.636 | 39.99 | 0 | 0 | 0.636 | 39.99 | 0.002071 | 0 | 130.22 | 2024-03-04 08:21:58 | -0.003341
8841 | 8 | 6 | CC DChg | 00:36:30 | 65:56:29 | -1.06 | 3.1519 | 0.645 | 40.54 | 0 | 0 | 0.645 | 40.54 | 0.002098 | 0 | 131.97 | 2024-03-04 08:22:28 | -0.003341
8842 | 8 | 6 | CC DChg | 00:37:00 | 65:56:59 | -1.06 | 3.1494 | 0.653 | 41.1 | 0 | 0 | 0.653 | 41.1 | 0.002126 | 0 | 133.72 | 2024-03-04 08:22:58 | -0.003338
8843 | 8 | 6 | CC DChg | 00:37:30 | 65:57:29 | -1.06 | 3.147 | 0.662 | 41.65 | 0 | 0 | 0.662 | 41.65 | 0.002154 | 0 | 135.47 | 2024-03-04 08:23:28 | -0.003336
8844 | 8 | 6 | CC DChg | 00:38:00 | 65:57:59 | -1.06 | 3.1445 | 0.671 | 42.21 | 0 | 0 | 0.671 | 42.21 | 0.002182 | 0 | 137.22 | 2024-03-04 08:23:58 | -0.003333
8845 | 8 | 6 | CC DChg | 00:38:30 | 65:58:29 | -1.06 | 3.1417 | 0.68 | 42.76 | 0 | 0 | 0.68 | 42.76 | 0.00221 | 0 | 138.96 | 2024-03-04 08:24:28 | -0.00333
8846 | 8 | 6 | CC DChg | 00:39:00 | 65:58:59 | -1.06 | 3.1392 | 0.689 | 43.32 | 0 | 0 | 0.689 | 43.32 | 0.002237 | 0 | 140.71 | 2024-03-04 08:24:58 | -0.003328
8847 | 8 | 6 | CC DChg | 00:39:30 | 65:59:29 | -1.06 | 3.137 | 0.698 | 43.87 | 0 | 0 | 0.698 | 43.87 | 0.002265 | 0 | 142.45 | 2024-03-04 08:25:28 | -0.003325
8848 | 8 | 6 | CC DChg | 00:40:00 | 65:59:59 | -1.06 | 3.1343 | 0.706 | 44.43 | 0 | 0 | 0.706 | 44.43 | 0.002293 | 0 | 144.19 | 2024-03-04 08:25:58 | -0.003322
8849 | 8 | 6 | CC DChg | 00:40:30 | 66:00:29 | -1.059 | 3.1318 | 0.715 | 44.98 | 0 | 0 | 0.715 | 44.98 | 0.00232 | 0 | 145.93 | 2024-03-04 08:26:28 | -0.003317
8850 | 8 | 6 | CC DChg | 00:41:00 | 66:00:59 | -1.059 | 3.1296 | 0.724 | 45.54 | 0 | 0 | 0.724 | 45.54 | 0.002348 | 0 | 147.67 | 2024-03-04 08:26:58 | -0.003314
8851 | 8 | 6 | CC DChg | 00:41:30 | 66:01:29 | -1.059 | 3.1268 | 0.733 | 46.09 | 0 | 0 | 0.733 | 46.09 | 0.002376 | 0 | 149.41 | 2024-03-04 08:27:28 | -0.003311
8852 | 8 | 6 | CC DChg | 00:42:00 | 66:01:59 | -1.06 | 3.1246 | 0.742 | 46.65 | 0 | 0 | 0.742 | 46.65 | 0.002403 | 0 | 151.14 | 2024-03-04 08:27:58 | -0.003312
8853 | 8 | 6 | CC DChg | 00:42:30 | 66:02:29 | -1.059 | 3.1222 | 0.751 | 47.2 | 0 | 0 | 0.751 | 47.2 | 0.002431 | 0 | 152.88 | 2024-03-04 08:28:28 | -0.003306
8854 | 8 | 6 | CC DChg | 00:43:00 | 66:02:59 | -1.06 | 3.1197 | 0.759 | 47.76 | 0 | 0 | 0.759 | 47.76 | 0.002458 | 0 | 154.61 | 2024-03-04 08:28:58 | -0.003307
8855 | 8 | 6 | CC DChg | 00:43:30 | 66:03:29 | -1.059 | 3.1175 | 0.768 | 48.32 | 0 | 0 | 0.768 | 48.32 | 0.002486 | 0 | 156.34 | 2024-03-04 08:29:28 | -0.003301
8856 | 8 | 6 | CC DChg | 00:44:00 | 66:03:59 | -1.059 | 3.1153 | 0.777 | 48.87 | 0 | 0 | 0.777 | 48.87 | 0.002513 | 0 | 158.07 | 2024-03-04 08:29:58 | -0.003299
8857 | 8 | 6 | CC DChg | 00:44:30 | 66:04:29 | -1.059 | 3.1125 | 0.786 | 49.43 | 0 | 0 | 0.786 | 49.43 | 0.002541 | 0 | 159.8 | 2024-03-04 08:30:28 | -0.003296
8858 | 8 | 6 | CC DChg | 00:45:00 | 66:04:59 | -1.059 | 3.1104 | 0.795 | 49.98 | 0 | 0 | 0.795 | 49.98 | 0.002568 | 0 | 161.53 | 2024-03-04 08:30:58 | -0.003294
8859 | 8 | 6 | CC DChg | 00:45:30 | 66:05:29 | -1.059 | 3.1082 | 0.804 | 50.54 | 0 | 0 | 0.804 | 50.54 | 0.002596 | 0 | 163.26 | 2024-03-04 08:31:28 | -0.003292
8860 | 8 | 6 | CC DChg | 00:46:00 | 66:05:59 | -1.059 | 3.1063 | 0.812 | 51.09 | 0 | 0 | 0.812 | 51.09 | 0.002623 | 0 | 164.98 | 2024-03-04 08:31:58 | -0.00329
8861 | 8 | 6 | CC DChg | 00:46:30 | 66:06:29 | -1.06 | 3.1039 | 0.821 | 51.65 | 0 | 0 | 0.821 | 51.65 | 0.002651 | 0 | 166.71 | 2024-03-04 08:32:28 | -0.00329
8862 | 8 | 6 | CC DChg | 00:47:00 | 66:06:59 | -1.06 | 3.1017 | 0.83 | 52.2 | 0 | 0 | 0.83 | 52.2 | 0.002678 | 0 | 168.43 | 2024-03-04 08:32:58 | -0.003288
8863 | 8 | 6 | CC DChg | 00:47:30 | 66:07:29 | -1.06 | 3.0998 | 0.839 | 52.76 | 0 | 0 | 0.839 | 52.76 | 0.002705 | 0 | 170.15 | 2024-03-04 08:33:28 | -0.003286
8864 | 8 | 6 | CC DChg | 00:48:00 | 66:07:59 | -1.059 | 3.0977 | 0.848 | 53.31 | 0 | 0 | 0.848 | 53.31 | 0.002733 | 0 | 171.87 | 2024-03-04 08:33:58 | -0.00328
8865 | 8 | 6 | CC DChg | 00:48:30 | 66:08:29 | -1.06 | 3.0952 | 0.857 | 53.87 | 0 | 0 | 0.857 | 53.87 | 0.00276 | 0 | 173.59 | 2024-03-04 08:34:28 | -0.003281
8866 | 8 | 6 | CC DChg | 00:49:00 | 66:08:59 | -1.06 | 3.0933 | 0.865 | 54.42 | 0 | 0 | 0.865 | 54.42 | 0.002787 | 0 | 175.31 | 2024-03-04 08:34:58 | -0.003279
8867 | 8 | 6 | CC DChg | 00:49:30 | 66:09:29 | -1.059 | 3.0912 | 0.874 | 54.98 | 0 | 0 | 0.874 | 54.98 | 0.002815 | 0 | 177.03 | 2024-03-04 08:35:28 | -0.003274
8868 | 8 | 6 | CC DChg | 00:50:00 | 66:09:59 | -1.06 | 3.0893 | 0.883 | 55.53 | 0 | 0 | 0.883 | 55.53 | 0.002842 | 0 | 178.74 | 2024-03-04 08:35:58 | -0.003275
8869 | 8 | 6 | CC DChg | 00:50:30 | 66:10:29 | -1.059 | 3.0868 | 0.892 | 56.09 | 0 | 0 | 0.892 | 56.09 | 0.002869 | 0 | 180.46 | 2024-03-04 08:36:28 | -0.003269
8870 | 8 | 6 | CC DChg | 00:51:00 | 66:10:59 | -1.059 | 3.085 | 0.901 | 56.65 | 0 | 0 | 0.901 | 56.65 | 0.002897 | 0 | 182.17 | 2024-03-04 08:36:58 | -0.003267
8871 | 8 | 6 | CC DChg | 00:51:30 | 66:11:29 | -1.06 | 3.0831 | 0.909 | 57.2 | 0 | 0 | 0.909 | 57.2 | 0.002924 | 0 | 183.88 | 2024-03-04 08:37:28 | -0.003268
8872 | 8 | 6 | CC DChg | 00:52:00 | 66:11:59 | -1.06 | 3.0812 | 0.918 | 57.76 | 0 | 0 | 0.918 | 57.76 | 0.002951 | 0 | 185.6 | 2024-03-04 08:37:58 | -0.003266
8873 | 8 | 6 | CC DChg | 00:52:30 | 66:12:29 | -1.06 | 3.0791 | 0.927 | 58.31 | 0 | 0 | 0.927 | 58.31 | 0.002978 | 0 | 187.31 | 2024-03-04 08:38:28 | -0.003264
8874 | 8 | 6 | CC DChg | 00:53:00 | 66:12:59 | -1.059 | 3.0772 | 0.936 | 58.87 | 0 | 0 | 0.936 | 58.87 | 0.003005 | 0 | 189.02 | 2024-03-04 08:38:58 | -0.003259
8875 | 8 | 6 | CC DChg | 00:53:30 | 66:13:29 | -1.06 | 3.0753 | 0.945 | 59.42 | 0 | 0 | 0.945 | 59.42 | 0.003033 | 0 | 190.72 | 2024-03-04 08:39:28 | -0.00326
8876 | 8 | 6 | CC DChg | 00:54:00 | 66:13:59 | -1.06 | 3.0735 | 0.954 | 59.98 | 0 | 0 | 0.954 | 59.98 | 0.00306 | 0 | 192.43 | 2024-03-04 08:39:58 | -0.003258
8877 | 8 | 6 | CC DChg | 00:54:30 | 66:14:29 | -1.06 | 3.071 | 0.962 | 60.53 | 0 | 0 | 0.962 | 60.53 | 0.003087 | 0 | 194.14 | 2024-03-04 08:40:28 | -0.003255
8878 | 8 | 6 | CC DChg | 00:55:00 | 66:14:59 | -1.059 | 3.0695 | 0.971 | 61.09 | 0 | 0 | 0.971 | 61.09 | 0.003114 | 0 | 195.84 | 2024-03-04 08:40:58 | -0.003251
8879 | 8 | 6 | CC DChg | 00:55:30 | 66:15:29 | -1.06 | 3.0676 | 0.98 | 61.64 | 0 | 0 | 0.98 | 61.64 | 0.003141 | 0 | 197.55 | 2024-03-04 08:41:28 | -0.003252
8880 | 8 | 6 | CC DChg | 00:56:00 | 66:15:59 | -1.059 | 3.0657 | 0.989 | 62.2 | 0 | 0 | 0.989 | 62.2 | 0.003168 | 0 | 199.25 | 2024-03-04 08:41:58 | -0.003247
8881 | 8 | 6 | CC DChg | 00:56:30 | 66:16:29 | -1.059 | 3.0636 | 0.998 | 62.75 | 0 | 0 | 0.998 | 62.75 | 0.003195 | 0 | 200.95 | 2024-03-04 08:42:28 | -0.003244
8882 | 8 | 6 | CC DChg | 00:57:00 | 66:16:59 | -1.06 | 3.0617 | 1.007 | 63.31 | 0 | 0 | 1.007 | 63.31 | 0.003222 | 0 | 202.65 | 2024-03-04 08:42:58 | -0.003245
8883 | 8 | 6 | CC DChg | 00:57:30 | 66:17:29 | -1.059 | 3.0602 | 1.015 | 63.86 | 0 | 0 | 1.015 | 63.86 | 0.003249 | 0 | 204.35 | 2024-03-04 08:43:28 | -0.003241
8884 | 8 | 6 | CC DChg | 00:58:00 | 66:17:59 | -1.06 | 3.0583 | 1.024 | 64.42 | 0 | 0 | 1.024 | 64.42 | 0.003276 | 0 | 206.05 | 2024-03-04 08:43:58 | -0.003242
8885 | 8 | 6 | CC DChg | 00:58:30 | 66:18:29 | -1.059 | 3.0561 | 1.033 | 64.98 | 0 | 0 | 1.033 | 64.98 | 0.003303 | 0 | 207.75 | 2024-03-04 08:44:28 | -0.003236
8886 | 8 | 6 | CC DChg | 00:59:00 | 66:18:59 | -1.059 | 3.0543 | 1.042 | 65.53 | 0 | 0 | 1.042 | 65.53 | 0.00333 | 0 | 209.44 | 2024-03-04 08:44:58 | -0.003235
8887 | 8 | 6 | CC DChg | 00:59:30 | 66:19:29 | -1.06 | 3.0524 | 1.051 | 66.09 | 0 | 0 | 1.051 | 66.09 | 0.003357 | 0 | 211.14 | 2024-03-04 08:45:28 | -0.003236
8888 | 8 | 6 | CC DChg | 01:00:00 | 66:19:59 | -1.059 | 3.0509 | 1.06 | 66.64 | 0 | 0 | 1.06 | 66.64 | 0.003384 | 0 | 212.83 | 2024-03-04 08:45:58 | -0.003231
8889 | 8 | 6 | CC DChg | 01:00:30 | 66:20:29 | -1.06 | 3.049 | 1.068 | 67.2 | 0 | 0 | 1.068 | 67.2 | 0.003411 | 0 | 214.53 | 2024-03-04 08:46:28 | -0.003232
8890 | 8 | 6 | CC DChg | 01:01:00 | 66:20:59 | -1.059 | 3.0468 | 1.077 | 67.75 | 0 | 0 | 1.077 | 67.75 | 0.003438 | 0 | 216.22 | 2024-03-04 08:46:58 | -0.003227
8891 | 8 | 6 | CC DChg | 01:01:30 | 66:21:29 | -1.06 | 3.045 | 1.086 | 68.31 | 0 | 0 | 1.086 | 68.31 | 0.003465 | 0 | 217.91 | 2024-03-04 08:47:28 | -0.003228
8892 | 8 | 6 | CC DChg | 01:02:00 | 66:21:59 | -1.06 | 3.0431 | 1.095 | 68.86 | 0 | 0 | 1.095 | 68.86 | 0.003492 | 0 | 219.6 | 2024-03-04 08:47:58 | -0.003226
8893 | 8 | 6 | CC DChg | 01:02:30 | 66:22:29 | -1.059 | 3.0416 | 1.104 | 69.42 | 0 | 0 | 1.104 | 69.42 | 0.003519 | 0 | 221.29 | 2024-03-04 08:48:28 | -0.003221
8894 | 8 | 6 | CC DChg | 01:03:00 | 66:22:59 | -1.059 | 3.0394 | 1.113 | 69.97 | 0 | 0 | 1.113 | 69.97 | 0.003545 | 0 | 222.98 | 2024-03-04 08:48:58 | -0.003219
8895 | 8 | 6 | CC DChg | 01:03:30 | 66:23:29 | -1.06 | 3.0375 | 1.121 | 70.53 | 0 | 0 | 1.121 | 70.53 | 0.003572 | 0 | 224.67 | 2024-03-04 08:49:28 | -0.00322
8896 | 8 | 6 | CC DChg | 01:04:00 | 66:23:59 | -1.06 | 3.0354 | 1.13 | 71.08 | 0 | 0 | 1.13 | 71.08 | 0.003599 | 0 | 226.35 | 2024-03-04 08:49:58 | -0.003218
8897 | 8 | 6 | CC DChg | 01:04:30 | 66:24:29 | -1.06 | 3.0335 | 1.139 | 71.64 | 0 | 0 | 1.139 | 71.64 | 0.003626 | 0 | 228.04 | 2024-03-04 08:50:28 | -0.003216
8898 | 8 | 6 | CC DChg | 01:05:00 | 66:24:59 | -1.059 | 3.0313 | 1.148 | 72.19 | 0 | 0 | 1.148 | 72.19 | 0.003653 | 0 | 229.72 | 2024-03-04 08:50:58 | -0.00321
8899 | 8 | 6 | CC DChg | 01:05:30 | 66:25:29 | -1.06 | 3.0295 | 1.157 | 72.75 | 0 | 0 | 1.157 | 72.75 | 0.003679 | 0 | 231.41 | 2024-03-04 08:51:28 | -0.003211
8900 | 8 | 6 | CC DChg | 01:06:00 | 66:25:59 | -1.06 | 3.0273 | 1.166 | 73.3 | 0 | 0 | 1.166 | 73.3 | 0.003706 | 0 | 233.09 | 2024-03-04 08:51:58 | -0.003209
8901 | 8 | 6 | CC DChg | 01:06:30 | 66:26:29 | -1.06 | 3.0251 | 1.174 | 73.86 | 0 | 0 | 1.174 | 73.86 | 0.003733 | 0 | 234.77 | 2024-03-04 08:52:28 | -0.003207
8902 | 8 | 6 | CC DChg | 01:07:00 | 66:26:59 | -1.06 | 3.023 | 1.183 | 74.42 | 0 | 0 | 1.183 | 74.42 | 0.00376 | 0 | 236.45 | 2024-03-04 08:52:58 | -0.003204
8903 | 8 | 6 | CC DChg | 01:07:30 | 66:27:29 | -1.059 | 3.0208 | 1.192 | 74.97 | 0 | 0 | 1.192 | 74.97 | 0.003786 | 0 | 238.13 | 2024-03-04 08:53:28 | -0.003199
8904 | 8 | 6 | CC DChg | 01:08:00 | 66:27:59 | -1.059 | 3.0183 | 1.201 | 75.53 | 0 | 0 | 1.201 | 75.53 | 0.003813 | 0 | 239.8 | 2024-03-04 08:53:58 | -0.003196
8905 | 8 | 6 | CC DChg | 01:08:30 | 66:28:29 | -1.06 | 3.0158 | 1.21 | 76.08 | 0 | 0 | 1.21 | 76.08 | 0.003839 | 0 | 241.48 | 2024-03-04 08:54:28 | -0.003197
8906 | 8 | 6 | CC DChg | 01:09:00 | 66:28:59 | -1.06 | 3.0137 | 1.219 | 76.64 | 0 | 0 | 1.219 | 76.64 | 0.003866 | 0 | 243.15 | 2024-03-04 08:54:58 | -0.003195
8907 | 8 | 6 | CC DChg | 01:09:30 | 66:29:29 | -1.059 | 3.0118 | 1.227 | 77.19 | 0 | 0 | 1.227 | 77.19 | 0.003893 | 0 | 244.82 | 2024-03-04 08:55:28 | -0.003189
8908 | 8 | 6 | CC DChg | 01:10:00 | 66:29:59 | -1.06 | 3.0096 | 1.236 | 77.75 | 0 | 0 | 1.236 | 77.75 | 0.003919 | 0 | 246.5 | 2024-03-04 08:55:58 | -0.00319
8909 | 8 | 6 | CC DChg | 01:10:30 | 66:30:29 | -1.06 | 3.0071 | 1.245 | 78.3 | 0 | 0 | 1.245 | 78.3 | 0.003946 | 0 | 248.17 | 2024-03-04 08:56:28 | -0.003188
8910 | 8 | 6 | CC DChg | 01:11:00 | 66:30:59 | -1.059 | 3.0053 | 1.254 | 78.86 | 0 | 0 | 1.254 | 78.86 | 0.003972 | 0 | 249.84 | 2024-03-04 08:56:58 | -0.003183
8911 | 8 | 6 | CC DChg | 01:11:30 | 66:31:29 | -1.059 | 3.0031 | 1.263 | 79.41 | 0 | 0 | 1.263 | 79.41 | 0.003999 | 0 | 251.5 | 2024-03-04 08:57:28 | -0.00318
8912 | 8 | 6 | CC DChg | 01:12:00 | 66:31:59 | -1.059 | 3.0009 | 1.271 | 79.97 | 0 | 0 | 1.271 | 79.97 | 0.004025 | 0 | 253.17 | 2024-03-04 08:57:58 | -0.003178
8913 | 8 | 6 | CC DChg | 01:12:30 | 66:32:29 | -1.059 | 2.9985 | 1.28 | 80.52 | 0 | 0 | 1.28 | 80.52 | 0.004052 | 0 | 254.84 | 2024-03-04 08:58:28 | -0.003175
8914 | 8 | 6 | CC DChg | 01:13:00 | 66:32:59 | -1.059 | 2.9963 | 1.289 | 81.08 | 0 | 0 | 1.289 | 81.08 | 0.004078 | 0 | 256.5 | 2024-03-04 08:58:58 | -0.003173
8915 | 8 | 6 | CC DChg | 01:13:30 | 66:33:29 | -1.059 | 2.9941 | 1.298 | 81.63 | 0 | 0 | 1.298 | 81.63 | 0.004105 | 0 | 258.17 | 2024-03-04 08:59:28 | -0.003171
8916 | 8 | 6 | CC DChg | 01:14:00 | 66:33:59 | -1.059 | 2.9916 | 1.307 | 82.19 | 0 | 0 | 1.307 | 82.19 | 0.004131 | 0 | 259.83 | 2024-03-04 08:59:58 | -0.003168
8917 | 8 | 6 | CC DChg | 01:14:30 | 66:34:29 | -1.059 | 2.9895 | 1.316 | 82.74 | 0 | 0 | 1.316 | 82.74 | 0.004158 | 0 | 261.49 | 2024-03-04 09:00:28 | -0.003166
8918 | 8 | 6 | CC DChg | 01:15:00 | 66:34:59 | -1.06 | 2.987 | 1.324 | 83.3 | 0 | 0 | 1.324 | 83.3 | 0.004184 | 0 | 263.15 | 2024-03-04 09:00:58 | -0.003166
8919 | 8 | 6 | CC DChg | 01:15:30 | 66:35:29 | -1.059 | 2.9848 | 1.333 | 83.86 | 0 | 0 | 1.333 | 83.86 | 0.00421 | 0 | 264.81 | 2024-03-04 09:01:28 | -0.003161
8920 | 8 | 6 | CC DChg | 01:16:00 | 66:35:59 | -1.06 | 2.982 | 1.342 | 84.41 | 0 | 0 | 1.342 | 84.41 | 0.004237 | 0 | 266.46 | 2024-03-04 09:01:58 | -0.003161
8921 | 8 | 6 | CC DChg | 01:16:30 | 66:36:29 | -1.06 | 2.9799 | 1.351 | 84.97 | 0 | 0 | 1.351 | 84.97 | 0.004263 | 0 | 268.12 | 2024-03-04 09:02:28 | -0.003159
8922 | 8 | 6 | CC DChg | 01:17:00 | 66:36:59 | -1.06 | 2.9774 | 1.36 | 85.52 | 0 | 0 | 1.36 | 85.52 | 0.004289 | 0 | 269.77 | 2024-03-04 09:02:58 | -0.003156
8923 | 8 | 6 | CC DChg | 01:17:30 | 66:37:29 | -1.059 | 2.9746 | 1.369 | 86.08 | 0 | 0 | 1.369 | 86.08 | 0.004316 | 0 | 271.42 | 2024-03-04 09:03:28 | -0.00315
8924 | 8 | 6 | CC DChg | 01:18:00 | 66:37:59 | -1.059 | 2.9721 | 1.377 | 86.63 | 0 | 0 | 1.377 | 86.63 | 0.004342 | 0 | 273.07 | 2024-03-04 09:03:58 | -0.003147
8925 | 8 | 6 | CC DChg | 01:18:30 | 66:38:29 | -1.059 | 2.9696 | 1.386 | 87.19 | 0 | 0 | 1.386 | 87.19 | 0.004368 | 0 | 274.72 | 2024-03-04 09:04:28 | -0.003145
8926 | 8 | 6 | CC DChg | 01:19:00 | 66:38:59 | -1.059 | 2.9665 | 1.395 | 87.74 | 0 | 0 | 1.395 | 87.74 | 0.004394 | 0 | 276.37 | 2024-03-04 09:04:58 | -0.003142
8927 | 8 | 6 | CC DChg | 01:19:30 | 66:39:29 | -1.06 | 2.9637 | 1.404 | 88.3 | 0 | 0 | 1.404 | 88.3 | 0.004421 | 0 | 278.02 | 2024-03-04 09:05:28 | -0.003142
8928 | 8 | 6 | CC DChg | 01:20:00 | 66:39:59 | -1.059 | 2.9613 | 1.413 | 88.85 | 0 | 0 | 1.413 | 88.85 | 0.004447 | 0 | 279.66 | 2024-03-04 09:05:58 | -0.003136
8929 | 8 | 6 | CC DChg | 01:20:30 | 66:40:29 | -1.06 | 2.9582 | 1.422 | 89.41 | 0 | 0 | 1.422 | 89.41 | 0.004473 | 0 | 281.31 | 2024-03-04 09:06:28 | -0.003136
8930 | 8 | 6 | CC DChg | 01:21:00 | 66:40:59 | -1.06 | 2.9554 | 1.43 | 89.96 | 0 | 0 | 1.43 | 89.96 | 0.004499 | 0 | 282.95 | 2024-03-04 09:06:58 | -0.003133
8931 | 8 | 6 | CC DChg | 01:21:30 | 66:41:29 | -1.06 | 2.952 | 1.439 | 90.52 | 0 | 0 | 1.439 | 90.52 | 0.004525 | 0 | 284.59 | 2024-03-04 09:07:28 | -0.003129
8932 | 8 | 6 | CC DChg | 01:22:00 | 66:41:59 | -1.059 | 2.9492 | 1.448 | 91.07 | 0 | 0 | 1.448 | 91.07 | 0.004551 | 0 | 286.23 | 2024-03-04 09:07:58 | -0.003123
8933 | 8 | 6 | CC DChg | 01:22:30 | 66:42:29 | -1.06 | 2.9461 | 1.457 | 91.63 | 0 | 0 | 1.457 | 91.63 | 0.004577 | 0 | 287.86 | 2024-03-04 09:08:28 | -0.003123
8934 | 8 | 6 | CC DChg | 01:23:00 | 66:42:59 | -1.06 | 2.9427 | 1.466 | 92.18 | 0 | 0 | 1.466 | 92.18 | 0.004603 | 0 | 289.5 | 2024-03-04 09:08:58 | -0.003119
8935 | 8 | 6 | CC DChg | 01:23:30 | 66:43:29 | -1.06 | 2.9396 | 1.475 | 92.74 | 0 | 0 | 1.475 | 92.74 | 0.004629 | 0 | 291.13 | 2024-03-04 09:09:28 | -0.003116
8936 | 8 | 6 | CC DChg | 01:24:00 | 66:43:59 | -1.06 | 2.9358 | 1.483 | 93.3 | 0 | 0 | 1.483 | 93.3 | 0.004655 | 0 | 292.76 | 2024-03-04 09:09:58 | -0.003112
8937 | 8 | 6 | CC DChg | 01:24:30 | 66:44:29 | -1.06 | 2.9324 | 1.492 | 93.85 | 0 | 0 | 1.492 | 93.85 | 0.004681 | 0 | 294.39 | 2024-03-04 09:10:28 | -0.003108
8938 | 8 | 6 | CC DChg | 01:25:00 | 66:44:59 | -1.059 | 2.929 | 1.501 | 94.41 | 0 | 0 | 1.501 | 94.41 | 0.004707 | 0 | 296.02 | 2024-03-04 09:10:58 | -0.003102
8939 | 8 | 6 | CC DChg | 01:25:30 | 66:45:29 | -1.06 | 2.9253 | 1.51 | 94.96 | 0 | 0 | 1.51 | 94.96 | 0.004733 | 0 | 297.65 | 2024-03-04 09:11:28 | -0.003101
8940 | 8 | 6 | CC DChg | 01:26:00 | 66:45:59 | -1.059 | 2.9216 | 1.519 | 95.52 | 0 | 0 | 1.519 | 95.52 | 0.004758 | 0 | 299.27 | 2024-03-04 09:11:58 | -0.003094
8941 | 8 | 6 | CC DChg | 01:26:30 | 66:46:29 | -1.06 | 2.9175 | 1.528 | 96.07 | 0 | 0 | 1.528 | 96.07 | 0.004784 | 0 | 300.89 | 2024-03-04 09:12:28 | -0.003093
8942 | 8 | 6 | CC DChg | 01:27:00 | 66:46:59 | -1.059 | 2.9138 | 1.536 | 96.63 | 0 | 0 | 1.536 | 96.63 | 0.00481 | 0 | 302.51 | 2024-03-04 09:12:58 | -0.003086
8943 | 8 | 6 | CC DChg | 01:27:30 | 66:47:29 | -1.06 | 2.9095 | 1.545 | 97.18 | 0 | 0 | 1.545 | 97.18 | 0.004836 | 0 | 304.13 | 2024-03-04 09:13:28 | -0.003084
8944 | 8 | 6 | CC DChg | 01:28:00 | 66:47:59 | -1.06 | 2.9055 | 1.554 | 97.74 | 0 | 0 | 1.554 | 97.74 | 0.004861 | 0 | 305.74 | 2024-03-04 09:13:58 | -0.00308
8945 | 8 | 6 | CC DChg | 01:28:30 | 66:48:29 | -1.059 | 2.9008 | 1.563 | 98.29 | 0 | 0 | 1.563 | 98.29 | 0.004887 | 0 | 307.35 | 2024-03-04 09:14:28 | -0.003072
8946 | 8 | 6 | CC DChg | 01:29:00 | 66:48:59 | -1.06 | 2.8965 | 1.572 | 98.85 | 0 | 0 | 1.572 | 98.85 | 0.004913 | 0 | 308.96 | 2024-03-04 09:14:58 | -0.00307
8947 | 8 | 6 | CC DChg | 01:29:30 | 66:49:29 | -1.059 | 2.8918 | 1.581 | 99.4 | 0 | 0 | 1.581 | 99.4 | 0.004938 | 0 | 310.57 | 2024-03-04 09:15:28 | -0.003062
8948 | 8 | 6 | CC DChg | 01:30:00 | 66:49:59 | -1.06 | 2.8869 | 1.589 | 99.96 | 0 | 0 | 1.589 | 99.96 | 0.004964 | 0 | 312.17 | 2024-03-04 09:15:58 | -0.00306
8949 | 8 | 6 | CC DChg | 01:30:30 | 66:50:29 | -1.059 | 2.8822 | 1.598 | 100.51 | 0 | 0 | 1.598 | 100.51 | 0.004989 | 0 | 313.78 | 2024-03-04 09:16:28 | -0.003052
8950 | 8 | 6 | CC DChg | 01:31:00 | 66:50:59 | -1.06 | 2.8766 | 1.607 | 101.07 | 0 | 0 | 1.607 | 101.07 | 0.005014 | 0 | 315.37 | 2024-03-04 09:16:58 | -0.003049
8951 | 8 | 6 | CC DChg | 01:31:30 | 66:51:29 | -1.06 | 2.871 | 1.616 | 101.62 | 0 | 0 | 1.616 | 101.62 | 0.00504 | 0 | 316.97 | 2024-03-04 09:17:28 | -0.003043
8952 | 8 | 6 | CC DChg | 01:32:00 | 66:51:59 | -1.059 | 2.8658 | 1.625 | 102.18 | 0 | 0 | 1.625 | 102.18 | 0.005065 | 0 | 318.56 | 2024-03-04 09:17:58 | -0.003035
8953 | 8 | 6 | CC DChg | 01:32:30 | 66:52:29 | -1.059 | 2.8599 | 1.633 | 102.74 | 0 | 0 | 1.633 | 102.74 | 0.00509 | 0 | 320.15 | 2024-03-04 09:18:28 | -0.003029
8954 | 8 | 6 | CC DChg | 01:33:00 | 66:52:59 | -1.059 | 2.854 | 1.642 | 103.29 | 0 | 0 | 1.642 | 103.29 | 0.005116 | 0 | 321.74 | 2024-03-04 09:18:58 | -0.003022
8955 | 8 | 6 | CC DChg | 01:33:30 | 66:53:29 | -1.06 | 2.8475 | 1.651 | 103.85 | 0 | 0 | 1.651 | 103.85 | 0.005141 | 0 | 323.32 | 2024-03-04 09:19:28 | -0.003018
8956 | 8 | 6 | CC DChg | 01:34:00 | 66:53:59 | -1.06 | 2.8413 | 1.66 | 104.4 | 0 | 0 | 1.66 | 104.4 | 0.005166 | 0 | 324.9 | 2024-03-04 09:19:58 | -0.003012
8957 | 8 | 6 | CC DChg | 01:34:30 | 66:54:29 | -1.06 | 2.8345 | 1.669 | 104.96 | 0 | 0 | 1.669 | 104.96 | 0.005191 | 0 | 326.48 | 2024-03-04 09:20:28 | -0.003005
8958 | 8 | 6 | CC DChg | 01:35:00 | 66:54:59 | -1.059 | 2.827 | 1.678 | 105.51 | 0 | 0 | 1.678 | 105.51 | 0.005216 | 0 | 328.05 | 2024-03-04 09:20:58 | -0.002994
8959 | 8 | 6 | CC DChg | 01:35:30 | 66:55:29 | -1.059 | 2.8196 | 1.686 | 106.07 | 0 | 0 | 1.686 | 106.07 | 0.005241 | 0 | 329.62 | 2024-03-04 09:21:28 | -0.002986
8960 | 8 | 6 | CC DChg | 01:36:00 | 66:55:59 | -1.059 | 2.8115 | 1.695 | 106.62 | 0 | 0 | 1.695 | 106.62 | 0.005266 | 0 | 331.18 | 2024-03-04 09:21:58 | -0.002977
8961 | 8 | 6 | CC DChg | 01:36:30 | 66:56:29 | -1.059 | 2.8031 | 1.704 | 107.18 | 0 | 0 | 1.704 | 107.18 | 0.005291 | 0 | 332.74 | 2024-03-04 09:22:28 | -0.002968
8962 | 8 | 6 | CC DChg | 01:37:00 | 66:56:59 | -1.06 | 2.7945 | 1.713 | 107.73 | 0 | 0 | 1.713 | 107.73 | 0.005315 | 0 | 334.29 | 2024-03-04 09:22:58 | -0.002962
8963 | 8 | 6 | CC DChg | 01:37:30 | 66:57:29 | -1.059 | 2.7852 | 1.722 | 108.29 | 0 | 0 | 1.722 | 108.29 | 0.00534 | 0 | 335.84 | 2024-03-04 09:23:28 | -0.00295
8964 | 8 | 6 | CC DChg | 01:37:58 | 66:57:58 | -1.06 | 2.7752 | 1.73 | 108.82 | 0 | 0 | 1.73 | 108.82 | 0.005363 | 0 | 337.32 | 2024-03-04 09:23:57 | -0.002942
8965 | 8 | 6 | CC DChg | 01:38:00 | 66:57:59 | -1.06 | 2.7749 | 1.731 | 108.84 | 0 | 0 | 1.731 | 108.84 | 0.005364 | 0 | 337.39 | 2024-03-04 09:23:58 | -0.002941
8966 | 8 | 6 | CC DChg | 01:38:29 | 66:58:28 | -1.06 | 2.7647 | 1.739 | 109.38 | 0 | 0 | 1.739 | 109.38 | 0.005388 | 0 | 338.87 | 2024-03-04 09:24:27 | -0.002931
8967 | 8 | 6 | CC DChg | 01:38:30 | 66:58:29 | -1.06 | 2.7644 | 1.739 | 109.4 | 0 | 0 | 1.739 | 109.4 | 0.005389 | 0 | 338.92 | 2024-03-04 09:24:28 | -0.00293
8968 | 8 | 6 | CC DChg | 01:38:57 | 66:58:56 | -1.06 | 2.7542 | 1.747 | 109.9 | 0 | 0 | 1.747 | 109.9 | 0.005411 | 0 | 340.32 | 2024-03-04 09:24:55 | -0.002919
8969 | 8 | 6 | CC DChg | 01:39:00 | 66:58:59 | -1.06 | 2.7532 | 1.748 | 109.95 | 0 | 0 | 1.748 | 109.95 | 0.005413 | 0 | 340.46 | 2024-03-04 09:24:58 | -0.002918
8970 | 8 | 6 | CC DChg | 01:39:24 | 66:59:24 | -1.059 | 2.743 | 1.756 | 110.41 | 0 | 0 | 1.756 | 110.41 | 0.005433 | 0 | 341.72 | 2024-03-04 09:25:23 | -0.002905
8971 | 8 | 6 | CC DChg | 01:39:30 | 66:59:29 | -1.06 | 2.7411 | 1.757 | 110.51 | 0 | 0 | 1.757 | 110.51 | 0.005437 | 0 | 341.98 | 2024-03-04 09:25:28 | -0.002906
8972 | 8 | 6 | CC DChg | 01:39:53 | 66:59:53 | -1.059 | 2.7309 | 1.764 | 110.95 | 0 | 0 | 1.764 | 110.95 | 0.005457 | 0 | 343.18 | 2024-03-04 09:25:52 | -0.002892
8973 | 8 | 6 | CC DChg | 01:40:00 | 66:59:59 | -1.059 | 2.7284 | 1.766 | 111.06 | 0 | 0 | 1.766 | 111.06 | 0.005462 | 0 | 343.5 | 2024-03-04 09:25:58 | -0.002889
8974 | 8 | 6 | CC DChg | 01:40:21 | 67:00:20 | -1.06 | 2.7182 | 1.772 | 111.45 | 0 | 0 | 1.772 | 111.45 | 0.005479 | 0 | 344.56 | 2024-03-04 09:26:19 | -0.002881
8975 | 8 | 6 | CC DChg | 01:40:30 | 67:00:29 | -1.06 | 2.7142 | 1.775 | 111.62 | 0 | 0 | 1.775 | 111.62 | 0.005486 | 0 | 345.01 | 2024-03-04 09:26:28 | -0.002877
8976 | 8 | 6 | CC DChg | 01:40:50 | 67:00:49 | -1.06 | 2.7036 | 1.781 | 112 | 0 | 0 | 1.781 | 112 | 0.005502 | 0 | 346.04 | 2024-03-04 09:26:49 | -0.002866
8977 | 8 | 6 | CC DChg | 01:41:00 | 67:00:59 | -1.06 | 2.699 | 1.784 | 112.17 | 0 | 0 | 1.784 | 112.17 | 0.00551 | 0 | 346.51 | 2024-03-04 09:26:58 | -0.002861
8978 | 8 | 6 | CC DChg | 01:41:19 | 67:01:18 | -1.06 | 2.6888 | 1.789 | 112.53 | 0 | 0 | 1.789 | 112.53 | 0.005525 | 0 | 347.46 | 2024-03-04 09:27:17 | -0.00285
8979 | 8 | 6 | CC DChg | 01:41:30 | 67:01:29 | -1.059 | 2.6826 | 1.792 | 112.73 | 0 | 0 | 1.792 | 112.73 | 0.005533 | 0 | 348.01 | 2024-03-04 09:27:28 | -0.002841
8980 | 8 | 6 | CC DChg | 01:41:46 | 67:01:46 | -1.06 | 2.6726 | 1.797 | 113.04 | 0 | 0 | 1.797 | 113.04 | 0.005547 | 0 | 348.85 | 2024-03-04 09:27:45 | -0.002833
8981 | 8 | 6 | CC DChg | 01:42:00 | 67:01:59 | -1.059 | 2.6646 | 1.801 | 113.29 | 0 | 0 | 1.801 | 113.29 | 0.005557 | 0 | 349.49 | 2024-03-04 09:27:58 | -0.002822
8982 | 8 | 6 | CC DChg | 01:42:15 | 67:02:14 | -1.06 | 2.6546 | 1.806 | 113.56 | 0 | 0 | 1.806 | 113.56 | 0.005569 | 0 | 350.23 | 2024-03-04 09:28:13 | -0.002814
8983 | 8 | 6 | CC DChg | 01:42:30 | 67:02:29 | -1.06 | 2.6447 | 1.81 | 113.84 | 0 | 0 | 1.81 | 113.84 | 0.00558 | 0 | 350.97 | 2024-03-04 09:28:28 | -0.002803
8984 | 8 | 6 | CC DChg | 01:42:44 | 67:02:44 | -1.06 | 2.6345 | 1.814 | 114.11 | 0 | 0 | 1.814 | 114.11 | 0.005592 | 0 | 351.68 | 2024-03-04 09:28:43 | -0.002793
8985 | 8 | 6 | CC DChg | 01:42:58 | 67:02:57 | -1.059 | 2.6243 | 1.818 | 114.37 | 0 | 0 | 1.818 | 114.37 | 0.005602 | 0 | 352.36 | 2024-03-04 09:28:57 | -0.002779
8986 | 8 | 6 | CC DChg | 01:43:00 | 67:02:59 | -1.059 | 2.623 | 1.819 | 114.4 | 0 | 0 | 1.819 | 114.4 | 0.005604 | 0 | 352.43 | 2024-03-04 09:28:58 | -0.002778
8987 | 8 | 6 | CC DChg | 01:43:13 | 67:03:12 | -1.059 | 2.6128 | 1.823 | 114.64 | 0 | 0 | 1.823 | 114.64 | 0.005614 | 0 | 353.06 | 2024-03-04 09:29:11 | -0.002767
8988 | 8 | 6 | CC DChg | 01:43:25 | 67:03:25 | -1.06 | 2.6026 | 1.826 | 114.87 | 0 | 0 | 1.826 | 114.87 | 0.005623 | 0 | 353.68 | 2024-03-04 09:29:24 | -0.002759
8989 | 8 | 6 | CC DChg | 01:43:30 | 67:03:29 | -1.059 | 2.5988 | 1.828 | 114.95 | 0 | 0 | 1.828 | 114.95 | 0.005627 | 0 | 353.88 | 2024-03-04 09:29:28 | -0.002752
8990 | 8 | 6 | CC DChg | 01:43:41 | 67:03:41 | -1.059 | 2.5886 | 1.831 | 115.17 | 0 | 0 | 1.831 | 115.17 | 0.005636 | 0 | 354.45 | 2024-03-04 09:29:40 | -0.002741
8991 | 8 | 6 | CC DChg | 01:43:53 | 67:03:52 | -1.06 | 2.5784 | 1.835 | 115.38 | 0 | 0 | 1.835 | 115.38 | 0.005644 | 0 | 355 | 2024-03-04 09:29:51 | -0.002733
8992 | 8 | 6 | CC DChg | 01:44:00 | 67:03:59 | -1.06 | 2.5722 | 1.837 | 115.51 | 0 | 0 | 1.837 | 115.51 | 0.00565 | 0 | 355.32 | 2024-03-04 09:29:58 | -0.002727
8993 | 8 | 6 | CC DChg | 01:44:10 | 67:04:09 | -1.059 | 2.562 | 1.84 | 115.7 | 0 | 0 | 1.84 | 115.7 | 0.005657 | 0 | 355.81 | 2024-03-04 09:30:09 | -0.002713
8994 | 8 | 6 | CC DChg | 01:44:20 | 67:04:19 | -1.059 | 2.552 | 1.843 | 115.88 | 0 | 0 | 1.843 | 115.88 | 0.005665 | 0 | 356.28 | 2024-03-04 09:30:19 | -0.002703
8995 | 8 | 6 | CC DChg | 01:44:29 | 67:04:29 | -1.059 | 2.5418 | 1.845 | 116.06 | 0 | 0 | 1.845 | 116.06 | 0.005672 | 0 | 356.73 | 2024-03-04 09:30:28 | -0.002692
8996 | 8 | 6 | CC DChg | 01:44:30 | 67:04:29 | -1.059 | 2.5418 | 1.845 | 116.06 | 0 | 0 | 1.845 | 116.06 | 0.005672 | 0 | 356.74 | 2024-03-04 09:30:28 | -0.002692
8997 | 8 | 6 | CC DChg | 01:44:39 | 67:04:38 | -1.059 | 2.5316 | 1.848 | 116.24 | 0 | 0 | 1.848 | 116.24 | 0.005679 | 0 | 357.18 | 2024-03-04 09:30:38 | -0.002681
8998 | 8 | 6 | CC DChg | 01:44:48 | 67:04:47 | -1.06 | 2.5213 | 1.851 | 116.4 | 0 | 0 | 1.851 | 116.4 | 0.005686 | 0 | 357.6 | 2024-03-04 09:30:47 | -0.002673
8999 | 8 | 6 | CC DChg | 01:44:56 | 67:04:56 | -1.059 | 2.5111 | 1.853 | 116.56 | 0 | 0 | 1.853 | 116.56 | 0.005692 | 0 | 357.99 | 2024-03-04 09:30:55 | -0.002659
9000 | 8 | 6 | CC DChg | 01:45:00 | 67:04:59 | -1.059 | 2.5077 | 1.854 | 116.62 | 0 | 0 | 1.854 | 116.62 | 0.005694 | 0 | 358.14 | 2024-03-04 09:30:58 | -0.002656
9001 | 8 | 6 | CC DChg | 01:45:08 | 67:05:07 | -1.06 | 2.4975 | 1.857 | 116.77 | 0 | 0 | 1.857 | 116.77 | 0.0057 | 0 | 358.51 | 2024-03-04 09:31:06 | -0.002647
9002 | 8 | 6 | CC DChg | 01:45:15 | 67:05:15 | -1.06 | 2.4872 | 1.859 | 116.91 | 0 | 0 | 1.859 | 116.91 | 0.005706 | 0 | 358.87 | 2024-03-04 09:31:14 | -0.002636
9003 | 8 | 6 | CC DChg | 01:45:23 | 67:05:23 | -1.059 | 2.477 | 1.861 | 117.05 | 0 | 0 | 1.861 | 117.05 | 0.005712 | 0 | 359.23 | 2024-03-04 09:31:22 | -0.002623
9004 | 8 | 6 | CC DChg | 01:45:30 | 67:05:29 | -1.059 | 2.4683 | 1.863 | 117.17 | 0 | 0 | 1.863 | 117.17 | 0.005716 | 0 | 359.52 | 2024-03-04 09:31:28 | -0.002614
9005 | 8 | 6 | CC DChg | 01:45:37 | 67:05:36 | -1.06 | 2.4581 | 1.865 | 117.3 | 0 | 0 | 1.865 | 117.3 | 0.005722 | 0 | 359.84 | 2024-03-04 09:31:35 | -0.002606
9006 | 8 | 6 | CC DChg | 01:45:44 | 67:05:43 | -1.059 | 2.4479 | 1.867 | 117.43 | 0 | 0 | 1.867 | 117.43 | 0.005726 | 0 | 360.16 | 2024-03-04 09:31:42 | -0.002592
9007 | 8 | 6 | CC DChg | 01:45:50 | 67:05:49 | -1.059 | 2.4379 | 1.869 | 117.55 | 0 | 0 | 1.869 | 117.55 | 0.005731 | 0 | 360.45 | 2024-03-04 09:31:49 | -0.002582
9008 | 8 | 6 | CC DChg | 01:45:56 | 67:05:56 | -1.06 | 2.4277 | 1.871 | 117.67 | 0 | 0 | 1.871 | 117.67 | 0.005736 | 0 | 360.74 | 2024-03-04 09:31:55 | -0.002573
9009 | 8 | 6 | CC DChg | 01:46:00 | 67:05:59 | -1.06 | 2.4228 | 1.872 | 117.73 | 0 | 0 | 1.872 | 117.73 | 0.005738 | 0 | 360.88 | 2024-03-04 09:31:58 | -0.002568
9010 | 8 | 6 | CC DChg | 01:46:05 | 67:06:05 | -1.059 | 2.4128 | 1.874 | 117.84 | 0 | 0 | 1.874 | 117.84 | 0.005742 | 0 | 361.14 | 2024-03-04 09:32:04 | -0.002555
9011 | 8 | 6 | CC DChg | 01:46:11 | 67:06:11 | -1.059 | 2.4026 | 1.875 | 117.95 | 0 | 0 | 1.875 | 117.95 | 0.005746 | 0 | 361.41 | 2024-03-04 09:32:10 | -0.002544
9012 | 8 | 6 | CC DChg | 01:46:17 | 67:06:17 | -1.06 | 2.3924 | 1.877 | 118.06 | 0 | 0 | 1.877 | 118.06 | 0.00575 | 0 | 361.67 | 2024-03-04 09:32:16 | -0.002536
9013 | 8 | 6 | CC DChg | 01:46:23 | 67:06:22 | -1.059 | 2.3821 | 1.879 | 118.16 | 0 | 0 | 1.879 | 118.16 | 0.005754 | 0 | 361.9 | 2024-03-04 09:32:21 | -0.002523
9014 | 8 | 6 | CC DChg | 01:46:28 | 67:06:28 | -1.06 | 2.3719 | 1.88 | 118.26 | 0 | 0 | 1.88 | 118.26 | 0.005758 | 0 | 362.15 | 2024-03-04 09:32:27 | -0.002514
9015 | 8 | 6 | CC DChg | 01:46:30 | 67:06:29 | -1.06 | 2.3694 | 1.881 | 118.28 | 0 | 0 | 1.881 | 118.28 | 0.005759 | 0 | 362.21 | 2024-03-04 09:32:28 | -0.002512
9016 | 8 | 6 | CC DChg | 01:46:35 | 67:06:34 | -1.06 | 2.3592 | 1.882 | 118.38 | 0 | 0 | 1.882 | 118.38 | 0.005763 | 0 | 362.43 | 2024-03-04 09:32:33 | -0.002501
9017 | 8 | 6 | CC DChg | 01:46:40 | 67:06:39 | -1.06 | 2.349 | 1.884 | 118.47 | 0 | 0 | 1.884 | 118.47 | 0.005766 | 0 | 362.65 | 2024-03-04 09:32:38 | -0.00249
9018 | 8 | 6 | CC DChg | 01:46:44 | 67:06:44 | -1.059 | 2.339 | 1.885 | 118.56 | 0 | 0 | 1.885 | 118.56 | 0.005769 | 0 | 362.86 | 2024-03-04 09:32:43 | -0.002477
9019 | 8 | 6 | CC DChg | 01:46:49 | 67:06:49 | -1.06 | 2.3288 | 1.887 | 118.65 | 0 | 0 | 1.887 | 118.65 | 0.005773 | 0 | 363.07 | 2024-03-04 09:32:48 | -0.002469
9020 | 8 | 6 | CC DChg | 01:46:54 | 67:06:53 | -1.059 | 2.3186 | 1.888 | 118.73 | 0 | 0 | 1.888 | 118.73 | 0.005776 | 0 | 363.26 | 2024-03-04 09:32:52 | -0.002455
9021 | 8 | 6 | CC DChg | 01:46:58 | 67:06:58 | -1.059 | 2.3084 | 1.889 | 118.82 | 0 | 0 | 1.889 | 118.82 | 0.005779 | 0 | 363.46 | 2024-03-04 09:32:57 | -0.002445
9022 | 8 | 6 | CC DChg | 01:47:00 | 67:06:59 | -1.06 | 2.3056 | 1.89 | 118.84 | 0 | 0 | 1.89 | 118.84 | 0.00578 | 0 | 363.51 | 2024-03-04 09:32:58 | -0.002444
9023 | 8 | 6 | CC DChg | 01:47:04 | 67:07:03 | -1.059 | 2.2956 | 1.891 | 118.92 | 0 | 0 | 1.891 | 118.92 | 0.005783 | 0 | 363.69 | 2024-03-04 09:33:02 | -0.002431
9024 | 8 | 6 | CC DChg | 01:47:08 | 67:07:07 | -1.059 | 2.2854 | 1.892 | 118.99 | 0 | 0 | 1.892 | 118.99 | 0.005785 | 0 | 363.86 | 2024-03-04 09:33:07 | -0.00242
9025 | 8 | 6 | CC DChg | 01:47:12 | 67:07:12 | -1.06 | 2.2752 | 1.893 | 119.07 | 0 | 0 | 1.893 | 119.07 | 0.005788 | 0 | 364.04 | 2024-03-04 09:33:11 | -0.002412
9026 | 8 | 6 | CC DChg | 01:47:16 | 67:07:16 | -1.059 | 2.265 | 1.894 | 119.15 | 0 | 0 | 1.894 | 119.15 | 0.005791 | 0 | 364.21 | 2024-03-04 09:33:15 | -0.002399
9027 | 8 | 6 | CC DChg | 01:47:20 | 67:07:19 | -1.059 | 2.2547 | 1.896 | 119.22 | 0 | 0 | 1.896 | 119.22 | 0.005793 | 0 | 364.37 | 2024-03-04 09:33:19 | -0.002388
9028 | 8 | 6 | CC DChg | 01:47:24 | 67:07:23 | -1.06 | 2.2445 | 1.897 | 119.29 | 0 | 0 | 1.897 | 119.29 | 0.005796 | 0 | 364.53 | 2024-03-04 09:33:22 | -0.002379
9029 | 8 | 6 | CC DChg | 01:47:28 | 67:07:27 | -1.059 | 2.2343 | 1.898 | 119.36 | 0 | 0 | 1.898 | 119.36 | 0.005798 | 0 | 364.68 | 2024-03-04 09:33:26 | -0.002366
9030 | 8 | 6 | CC DChg | 01:47:30 | 67:07:29 | -1.06 | 2.2287 | 1.898 | 119.39 | 0 | 0 | 1.898 | 119.39 | 0.0058 | 0 | 364.77 | 2024-03-04 09:33:28 | -0.002362
9031 | 8 | 6 | CC DChg | 01:47:33 | 67:07:33 | -1.06 | 2.2185 | 1.899 | 119.46 | 0 | 0 | 1.899 | 119.46 | 0.005802 | 0 | 364.91 | 2024-03-04 09:33:32 | -0.002352
9032 | 8 | 6 | CC DChg | 01:47:37 | 67:07:36 | -1.06 | 2.2085 | 1.9 | 119.52 | 0 | 0 | 1.9 | 119.52 | 0.005804 | 0 | 365.05 | 2024-03-04 09:33:35 | -0.002341
9033 | 8 | 6 | CC DChg | 01:47:40 | 67:07:39 | -1.059 | 2.1983 | 1.901 | 119.58 | 0 | 0 | 1.901 | 119.58 | 0.005806 | 0 | 365.19 | 2024-03-04 09:33:38 | -0.002328
9034 | 8 | 6 | CC DChg | 01:47:43 | 67:07:43 | -1.06 | 2.1881 | 1.902 | 119.65 | 0 | 0 | 1.902 | 119.65 | 0.005809 | 0 | 365.33 | 2024-03-04 09:33:42 | -0.002319
9035 | 8 | 6 | CC DChg | 01:47:46 | 67:07:46 | -1.06 | 2.1781 | 1.903 | 119.71 | 0 | 0 | 1.903 | 119.71 | 0.005811 | 0 | 365.46 | 2024-03-04 09:33:45 | -0.002309
9036 | 8 | 6 | CC DChg | 01:47:50 | 67:07:49 | -1.06 | 2.1679 | 1.904 | 119.77 | 0 | 0 | 1.904 | 119.77 | 0.005813 | 0 | 365.58 | 2024-03-04 09:33:48 | -0.002298
9037 | 8 | 6 | CC DChg | 01:47:53 | 67:07:52 | -1.06 | 2.1577 | 1.905 | 119.82 | 0 | 0 | 1.905 | 119.82 | 0.005815 | 0 | 365.7 | 2024-03-04 09:33:51 | -0.002287
9038 | 8 | 6 | CC DChg | 01:47:56 | 67:07:55 | -1.06 | 2.1475 | 1.906 | 119.88 | 0 | 0 | 1.906 | 119.88 | 0.005817 | 0 | 365.83 | 2024-03-04 09:33:54 | -0.002276
9039 | 8 | 6 | CC DChg | 01:47:59 | 67:07:58 | -1.06 | 2.1372 | 1.907 | 119.93 | 0 | 0 | 1.907 | 119.93 | 0.005819 | 0 | 365.95 | 2024-03-04 09:33:57 | -0.002265
9040 | 8 | 6 | CC DChg | 01:48:00 | 67:07:59 | -1.06 | 2.1344 | 1.907 | 119.95 | 0 | 0 | 1.907 | 119.95 | 0.005819 | 0 | 365.98 | 2024-03-04 09:33:58 | -0.002262
9041 | 8 | 6 | CC DChg | 01:48:02 | 67:08:02 | -1.06 | 2.1242 | 1.908 | 120 | 0 | 0 | 1.908 | 120 | 0.005821 | 0 | 366.09 | 2024-03-04 09:34:01 | -0.002252
9042 | 8 | 6 | CC DChg | 01:48:05 | 67:08:05 | -1.059 | 2.114 | 1.909 | 120.06 | 0 | 0 | 1.909 | 120.06 | 0.005823 | 0 | 366.21 | 2024-03-04 09:34:04 | -0.002239
9043 | 8 | 6 | CC DChg | 01:48:08 | 67:08:08 | -1.06 | 2.1037 | 1.91 | 120.11 | 0 | 0 | 1.91 | 120.11 | 0.005824 | 0 | 366.32 | 2024-03-04 09:34:07 | -0.00223
9044 | 8 | 6 | CC DChg | 01:48:11 | 67:08:10 | -1.06 | 2.0935 | 1.911 | 120.16 | 0 | 0 | 1.911 | 120.16 | 0.005826 | 0 | 366.42 | 2024-03-04 09:34:09 | -0.002219
9045 | 8 | 6 | CC DChg | 01:48:14 | 67:08:13 | -1.06 | 2.083 | 1.911 | 120.21 | 0 | 0 | 1.911 | 120.21 | 0.005828 | 0 | 366.53 | 2024-03-04 09:34:12 | -0.002208
9046 | 8 | 6 | CC DChg | 01:48:16 | 67:08:16 | -1.059 | 2.0727 | 1.912 | 120.26 | 0 | 0 | 1.912 | 120.26 | 0.005829 | 0 | 366.63 | 2024-03-04 09:34:15 | -0.002195
9047 | 8 | 6 | CC DChg | 01:48:19 | 67:08:18 | -1.059 | 2.0625 | 1.913 | 120.31 | 0 | 0 | 1.913 | 120.31 | 0.005831 | 0 | 366.73 | 2024-03-04 09:34:17 | -0.002184
9048 | 8 | 6 | CC DChg | 01:48:21 | 67:08:21 | -1.059 | 2.0523 | 1.914 | 120.35 | 0 | 0 | 1.914 | 120.35 | 0.005833 | 0 | 366.83 | 2024-03-04 09:34:20 | -0.002173
9049 | 8 | 6 | CC DChg | 01:48:24 | 67:08:23 | -1.059 | 2.0421 | 1.914 | 120.4 | 0 | 0 | 1.914 | 120.4 | 0.005834 | 0 | 366.92 | 2024-03-04 09:34:23 | -0.002163
9050 | 8 | 6 | CC DChg | 01:48:26 | 67:08:26 | -1.06 | 2.0321 | 1.915 | 120.45 | 0 | 0 | 1.915 | 120.45 | 0.005836 | 0 | 367.01 | 2024-03-04 09:34:25 | -0.002154
9051 | 8 | 6 | CC DChg | 01:48:29 | 67:08:28 | -1.059 | 2.0219 | 1.916 | 120.49 | 0 | 0 | 1.916 | 120.49 | 0.005837 | 0 | 367.1 | 2024-03-04 09:34:27 | -0.002141
9052 | 8 | 6 | CC DChg | 01:48:30 | 67:08:29 | -1.059 | 2.0185 | 1.916 | 120.5 | 0 | 0 | 1.916 | 120.5 | 0.005837 | 0 | 367.13 | 2024-03-04 09:34:28 | -0.002138
9053 | 8 | 6 | CC DChg | 01:48:32 | 67:08:31 | -1.06 | 2.0083 | 1.917 | 120.55 | 0 | 0 | 1.917 | 120.55 | 0.005839 | 0 | 367.22 | 2024-03-04 09:34:31 | -0.002129
9054 | 8 | 6 | CC DChg | 01:48:34 | 67:08:34 | -1.06 | 1.9983 | 1.917 | 120.59 | 0 | 0 | 1.917 | 120.59 | 0.00584 | 0 | 367.3 | 2024-03-04 09:34:33 | -0.002118
9055 | 8 | 6 | CC DChg | 01:48:37 | 67:08:36 | -1.06 | 1.9878 | 1.918 | 120.63 | 0 | 0 | 1.918 | 120.63 | 0.005842 | 0 | 367.39 | 2024-03-04 09:34:35 | -0.002107
9056 | 8 | 6 | CC DChg | 01:48:39 | 67:08:38 | -1.059 | 1.9776 | 1.919 | 120.68 | 0 | 0 | 1.919 | 120.68 | 0.005843 | 0 | 367.48 | 2024-03-04 09:34:37 | -0.002094
9057 | 8 | 6 | CC DChg | 01:48:41 | 67:08:40 | -1.06 | 1.9676 | 1.919 | 120.72 | 0 | 0 | 1.919 | 120.72 | 0.005844 | 0 | 367.56 | 2024-03-04 09:34:40 | -0.002086
9058 | 8 | 6 | CC DChg | 01:48:43 | 67:08:43 | -1.06 | 1.9574 | 1.92 | 120.76 | 0 | 0 | 1.92 | 120.76 | 0.005845 | 0 | 367.63 | 2024-03-04 09:34:42 | -0.002075
9059 | 8 | 6 | CC DChg | 01:48:45 | 67:08:45 | -1.059 | 1.9472 | 1.921 | 120.8 | 0 | 0 | 1.921 | 120.8 | 0.005847 | 0 | 367.71 | 2024-03-04 09:34:44 | -0.002062
9060 | 8 | 6 | CC DChg | 01:48:48 | 67:08:47 | -1.059 | 1.937 | 1.921 | 120.84 | 0 | 0 | 1.921 | 120.84 | 0.005848 | 0 | 367.79 | 2024-03-04 09:34:46 | -0.002051
9061 | 8 | 6 | CC DChg | 01:48:50 | 67:08:49 | -1.059 | 1.9267 | 1.922 | 120.88 | 0 | 0 | 1.922 | 120.88 | 0.005849 | 0 | 367.87 | 2024-03-04 09:34:48 | -0.00204
9062 | 8 | 6 | CC DChg | 01:48:52 | 67:08:51 | -1.059 | 1.9162 | 1.923 | 120.92 | 0 | 0 | 1.923 | 120.92 | 0.00585 | 0 | 367.94 | 2024-03-04 09:34:50 | -0.002029
9063 | 8 | 6 | CC DChg | 01:48:54 | 67:08:53 | -1.059 | 1.906 | 1.923 | 120.95 | 0 | 0 | 1.923 | 120.95 | 0.005851 | 0 | 368.02 | 2024-03-04 09:34:52 | -0.002018
9064 | 8 | 6 | CC DChg | 01:48:55 | 67:08:54 | -1.059 | 1.8998 | 1.924 | 120.98 | 0 | 0 | 1.924 | 120.98 | 0.005852 | 0 | 368.06 | 2024-03-04 09:34:54 | -0.002012
9065 | 9 | 5 | CC Chg | 00:00:00 | 67:08:54 | 1.059 | 2.3096 | 0 | 0 | 0 | 0 | 0 | 0 | 0 | 0 | 0 | 2024-03-04 09:34:54 | 0.002446
9066 | 9 | 5 | CC Chg | 00:00:00 | 67:08:55 | 1.059 | 2.3964 | 0 | 0 | 0 | 0 | 0 | 0 | 0 | 0.01 | 0 | 2024-03-04 09:34:54 | 0.002538
9067 | 9 | 5 | CC Chg | 00:00:00 | 67:08:55 | 1.059 | 2.5015 | 0 | 0.01 | 0 | 0.01 | 0 | 0 | 0 | 0.01 | 0 | 2024-03-04 09:34:54 | 0.002649
9068 | 9 | 5 | CC Chg | 00:00:00 | 67:08:55 | 1.059 | 2.579 | 0 | 0.01 | 0 | 0.01 | 0 | 0 | 0 | 0.02 | 0 | 2024-03-04 09:34:54 | 0.002731
9069 | 9 | 5 | CC Chg | 00:00:00 | 67:08:55 | 1.059 | 2.6503 | 0 | 0.01 | 0 | 0.01 | 0 | 0 | 0 | 0.02 | 0 | 2024-03-04 09:34:54 | 0.002807
9070 | 9 | 5 | CC Chg | 00:00:00 | 67:08:55 | 1.059 | 2.7179 | 0 | 0.01 | 0 | 0.01 | 0 | 0 | 0 | 0.03 | 0 | 2024-03-04 09:34:54 | 0.002878
9071 | 9 | 5 | CC Chg | 00:00:00 | 67:08:55 | 1.059 | 2.7777 | 0 | 0.01 | 0 | 0.01 | 0 | 0 | 1e-06 | 0.03 | 0 | 2024-03-04 09:34:54 | 0.002942
9072 | 9 | 5 | CC Chg | 00:00:00 | 67:08:55 | 1.059 | 2.8292 | 0 | 0.01 | 0 | 0.01 | 0 | 0 | 1e-06 | 0.04 | 0 | 2024-03-04 09:34:54 | 0.002996
9073 | 9 | 5 | CC Chg | 00:00:00 | 67:08:55 | 1.059 | 2.859 | 0 | 0.02 | 0 | 0.02 | 0 | 0 | 1e-06 | 0.04 | 0 | 2024-03-04 09:34:55 | 0.003028
9074 | 9 | 5 | CC Chg | 00:00:01 | 67:08:55 | 1.059 | 2.8968 | 0 | 0.02 | 0 | 0.02 | 0 | 0 | 1e-06 | 0.05 | 0 | 2024-03-04 09:34:55 | 0.003068
9075 | 9 | 5 | CC Chg | 00:00:01 | 67:08:56 | 1.059 | 2.9278 | 0 | 0.02 | 0 | 0.02 | 0 | 0 | 1e-06 | 0.05 | 0 | 2024-03-04 09:34:55 | 0.003101
9076 | 9 | 5 | CC Chg | 00:00:01 | 67:08:56 | 1.059 | 2.9529 | 0 | 0.02 | 0 | 0.02 | 0 | 0 | 1e-06 | 0.06 | 0 | 2024-03-04 09:34:55 | 0.003127
9077 | 9 | 5 | CC Chg | 00:00:01 | 67:08:56 | 1.059 | 2.9734 | 0 | 0.02 | 0 | 0.02 | 0 | 0 | 1e-06 | 0.07 | 0 | 2024-03-04 09:34:55 | 0.003149
9078 | 9 | 5 | CC Chg | 00:00:01 | 67:08:56 | 1.059 | 2.9904 | 0 | 0.03 | 0 | 0.03 | 0 | 0 | 1e-06 | 0.07 | 0 | 2024-03-04 09:34:55 | 0.003167
9079 | 9 | 5 | CC Chg | 00:00:01 | 67:08:56 | 1.059 | 3.0037 | 0 | 0.03 | 0 | 0.03 | 0 | 0 | 1e-06 | 0.08 | 0 | 2024-03-04 09:34:55 | 0.003181
9080 | 9 | 5 | CC Chg | 00:00:01 | 67:08:56 | 1.059 | 3.0214 | 0.001 | 0.03 | 0.001 | 0.03 | 0 | 0 | 1e-06 | 0.09 | 0 | 2024-03-04 09:34:55 | 0.0032
9081 | 9 | 5 | CC Chg | 00:00:01 | 67:08:56 | 1.059 | 3.0366 | 0.001 | 0.04 | 0.001 | 0.04 | 0 | 0 | 2e-06 | 0.1 | 0 | 2024-03-04 09:34:56 | 0.003216
9082 | 9 | 5 | CC Chg | 00:00:02 | 67:08:57 | 1.059 | 3.0471 | 0.001 | 0.04 | 0.001 | 0.04 | 0 | 0 | 2e-06 | 0.11 | 0 | 2024-03-04 09:34:56 | 0.003227
9083 | 9 | 5 | CC Chg | 00:00:02 | 67:08:57 | 1.059 | 3.0571 | 0.001 | 0.04 | 0.001 | 0.04 | 0 | 0 | 2e-06 | 0.13 | 0 | 2024-03-04 09:34:56 | 0.003237
9084 | 9 | 5 | CC Chg | 00:00:02 | 67:08:57 | 1.059 | 3.0673 | 0.001 | 0.05 | 0.001 | 0.05 | 0 | 0 | 2e-06 | 0.15 | 0 | 2024-03-04 09:34:56 | 0.003248
9085 | 9 | 5 | CC Chg | 00:00:03 | 67:08:58 | 1.059 | 3.0781 | 0.001 | 0.07 | 0.001 | 0.07 | 0 | 0 | 3e-06 | 0.2 | 0 | 2024-03-04 09:34:57 | 0.00326
9086 | 9 | 5 | CC Chg | 00:00:05 | 67:09:00 | 1.059 | 3.0881 | 0.002 | 0.09 | 0.002 | 0.09 | 0 | 0 | 4e-06 | 0.28 | 0 | 2024-03-04 09:34:59 | 0.00327
9087 | 9 | 5 | CC Chg | 00:00:08 | 67:09:03 | 1.059 | 3.0986 | 0.002 | 0.15 | 0.002 | 0.15 | 0 | 0 | 7e-06 | 0.45 | 0 | 2024-03-04 09:35:02 | 0.003281
9088 | 9 | 5 | CC Chg | 00:00:14 | 67:09:09 | 1.06 | 3.1088 | 0.004 | 0.26 | 0.004 | 0.26 | 0 | 0 | 1.3e-05 | 0.81 | 0 | 2024-03-04 09:35:08 | 0.003295
9089 | 9 | 5 | CC Chg | 00:00:28 | 67:09:23 | 1.06 | 3.1191 | 0.008 | 0.53 | 0.008 | 0.53 | 0 | 0 | 2.6e-05 | 1.63 | 0 | 2024-03-04 09:35:22 | 0.003306
9090 | 9 | 5 | CC Chg | 00:00:30 | 67:09:24 | 1.059 | 3.1197 | 0.009 | 0.56 | 0.009 | 0.56 | 0 | 0 | 2.7e-05 | 1.71 | 0 | 2024-03-04 09:35:24 | 0.003304
9091 | 9 | 5 | CC Chg | 00:01:00 | 67:09:54 | 1.059 | 3.1296 | 0.018 | 1.11 | 0.018 | 1.11 | 0 | 0 | 5.5e-05 | 3.45 | 0 | 2024-03-04 09:35:54 | 0.003314
9092 | 9 | 5 | CC Chg | 00:01:30 | 67:10:24 | 1.06 | 3.1352 | 0.026 | 1.67 | 0.026 | 1.67 | 0 | 0 | 8.3e-05 | 5.19 | 0 | 2024-03-04 09:36:24 | 0.003323
9093 | 9 | 5 | CC Chg | 00:02:00 | 67:10:54 | 1.059 | 3.1401 | 0.035 | 2.22 | 0.035 | 2.22 | 0 | 0 | 0.00011 | 6.93 | 0 | 2024-03-04 09:36:54 | 0.003325
9094 | 9 | 5 | CC Chg | 00:02:30 | 67:11:24 | 1.06 | 3.1436 | 0.044 | 2.78 | 0.044 | 2.78 | 0 | 0 | 0.000138 | 8.68 | 0 | 2024-03-04 09:37:24 | 0.003332
9095 | 9 | 5 | CC Chg | 00:03:00 | 67:11:54 | 1.06 | 3.1473 | 0.053 | 3.33 | 0.053 | 3.33 | 0 | 0 | 0.000166 | 10.42 | 0 | 2024-03-04 09:37:54 | 0.003336
9096 | 9 | 5 | CC Chg | 00:03:30 | 67:12:24 | 1.06 | 3.1504 | 0.062 | 3.89 | 0.062 | 3.89 | 0 | 0 | 0.000194 | 12.17 | 0 | 2024-03-04 09:38:24 | 0.003339
9097 | 9 | 5 | CC Chg | 00:04:00 | 67:12:54 | 1.059 | 3.1535 | 0.071 | 4.44 | 0.071 | 4.44 | 0 | 0 | 0.000221 | 13.92 | 0 | 2024-03-04 09:38:54 | 0.00334
9098 | 9 | 5 | CC Chg | 00:04:30 | 67:13:24 | 1.059 | 3.156 | 0.079 | 5 | 0.079 | 5 | 0 | 0 | 0.000249 | 15.67 | 0 | 2024-03-04 09:39:24 | 0.003342
9099 | 9 | 5 | CC Chg | 00:05:00 | 67:13:54 | 1.06 | 3.1587 | 0.088 | 5.55 | 0.088 | 5.55 | 0 | 0 | 0.000277 | 17.43 | 0 | 2024-03-04 09:39:54 | 0.003348
9100 | 9 | 5 | CC Chg | 00:05:30 | 67:14:24 | 1.059 | 3.1612 | 0.097 | 6.11 | 0.097 | 6.11 | 0 | 0 | 0.000305 | 19.18 | 0 | 2024-03-04 09:40:24 | 0.003348
9101 | 9 | 5 | CC Chg | 00:06:00 | 67:14:54 | 1.06 | 3.1637 | 0.106 | 6.66 | 0.106 | 6.66 | 0 | 0 | 0.000333 | 20.94 | 0 | 2024-03-04 09:40:54 | 0.003354
9102 | 9 | 5 | CC Chg | 00:06:30 | 67:15:24 | 1.059 | 3.1662 | 0.115 | 7.22 | 0.115 | 7.22 | 0 | 0 | 0.000361 | 22.7 | 0 | 2024-03-04 09:41:24 | 0.003353
9103 | 9 | 5 | CC Chg | 00:07:00 | 67:15:54 | 1.059 | 3.1687 | 0.124 | 7.77 | 0.124 | 7.77 | 0 | 0 | 0.000389 | 24.45 | 0 | 2024-03-04 09:41:54 | 0.003356
9104 | 9 | 5 | CC Chg | 00:07:30 | 67:16:24 | 1.06 | 3.1708 | 0.132 | 8.33 | 0.132 | 8.33 | 0 | 0 | 0.000417 | 26.21 | 0 | 2024-03-04 09:42:24 | 0.003361
9105 | 9 | 5 | CC Chg | 00:08:00 | 67:16:54 | 1.06 | 3.1727 | 0.141 | 8.89 | 0.141 | 8.89 | 0 | 0 | 0.000445 | 27.98 | 0 | 2024-03-04 09:42:54 | 0.003363
9106 | 9 | 5 | CC Chg | 00:08:30 | 67:17:24 | 1.059 | 3.1749 | 0.15 | 9.44 | 0.15 | 9.44 | 0 | 0 | 0.000473 | 29.74 | 0 | 2024-03-04 09:43:24 | 0.003362
9107 | 9 | 5 | CC Chg | 00:09:00 | 67:17:54 | 1.06 | 3.177 | 0.159 | 10 | 0.159 | 10 | 0 | 0 | 0.000501 | 31.5 | 0 | 2024-03-04 09:43:54 | 0.003368
9108 | 9 | 5 | CC Chg | 00:09:30 | 67:18:24 | 1.06 | 3.1792 | 0.168 | 10.55 | 0.168 | 10.55 | 0 | 0 | 0.000529 | 33.27 | 0 | 2024-03-04 09:44:24 | 0.00337
9109 | 9 | 5 | CC Chg | 00:10:00 | 67:18:54 | 1.06 | 3.1811 | 0.177 | 11.11 | 0.177 | 11.11 | 0 | 0 | 0.000557 | 35.03 | 0 | 2024-03-04 09:44:54 | 0.003372
9110 | 9 | 5 | CC Chg | 00:10:30 | 67:19:24 | 1.059 | 3.1829 | 0.185 | 11.66 | 0.185 | 11.66 | 0 | 0 | 0.000585 | 36.8 | 0 | 2024-03-04 09:45:24 | 0.003371
9111 | 9 | 5 | CC Chg | 00:11:00 | 67:19:54 | 1.06 | 3.1851 | 0.194 | 12.22 | 0.194 | 12.22 | 0 | 0 | 0.000613 | 38.57 | 0 | 2024-03-04 09:45:54 | 0.003376
9112 | 9 | 5 | CC Chg | 00:11:30 | 67:20:24 | 1.059 | 3.187 | 0.203 | 12.77 | 0.203 | 12.77 | 0 | 0 | 0.000641 | 40.34 | 0 | 2024-03-04 09:46:24 | 0.003375
9113 | 9 | 5 | CC Chg | 00:12:00 | 67:20:54 | 1.059 | 3.1885 | 0.212 | 13.33 | 0.212 | 13.33 | 0 | 0 | 0.00067 | 42.11 | 0 | 2024-03-04 09:46:54 | 0.003377
9114 | 9 | 5 | CC Chg | 00:12:30 | 67:21:24 | 1.06 | 3.1904 | 0.221 | 13.88 | 0.221 | 13.88 | 0 | 0 | 0.000698 | 43.88 | 0 | 2024-03-04 09:47:24 | 0.003382
9115 | 9 | 5 | CC Chg | 00:13:00 | 67:21:54 | 1.06 | 3.1922 | 0.23 | 14.44 | 0.23 | 14.44 | 0 | 0 | 0.000726 | 45.65 | 0 | 2024-03-04 09:47:54 | 0.003384
9116 | 9 | 5 | CC Chg | 00:13:30 | 67:22:24 | 1.059 | 3.1941 | 0.238 | 14.99 | 0.238 | 14.99 | 0 | 0 | 0.000754 | 47.42 | 0 | 2024-03-04 09:48:24 | 0.003383
9117 | 9 | 5 | CC Chg | 00:14:00 | 67:22:54 | 1.059 | 3.1956 | 0.247 | 15.55 | 0.247 | 15.55 | 0 | 0 | 0.000782 | 49.2 | 0 | 2024-03-04 09:48:54 | 0.003384
9118 | 9 | 5 | CC Chg | 00:14:30 | 67:23:24 | 1.059 | 3.1975 | 0.256 | 16.1 | 0.256 | 16.1 | 0 | 0 | 0.00081 | 50.97 | 0 | 2024-03-04 09:49:24 | 0.003386
9119 | 9 | 5 | CC Chg | 00:15:00 | 67:23:54 | 1.06 | 3.199 | 0.265 | 16.66 | 0.265 | 16.66 | 0 | 0 | 0.000839 | 52.75 | 0 | 2024-03-04 09:49:54 | 0.003391
9120 | 9 | 5 | CC Chg | 00:15:30 | 67:24:24 | 1.06 | 3.2009 | 0.274 | 17.21 | 0.274 | 17.21 | 0 | 0 | 0.000867 | 54.53 | 0 | 2024-03-04 09:50:24 | 0.003393
9121 | 9 | 5 | CC Chg | 00:16:00 | 67:24:54 | 1.059 | 3.2025 | 0.283 | 17.77 | 0.283 | 17.77 | 0 | 0 | 0.000895 | 56.3 | 0 | 2024-03-04 09:50:54 | 0.003391
9122 | 9 | 5 | CC Chg | 00:16:30 | 67:25:24 | 1.059 | 3.2043 | 0.291 | 18.33 | 0.291 | 18.33 | 0 | 0 | 0.000924 | 58.08 | 0 | 2024-03-04 09:51:24 | 0.003393
9123 | 9 | 5 | CC Chg | 00:17:00 | 67:25:54 | 1.059 | 3.2059 | 0.3 | 18.88 | 0.3 | 18.88 | 0 | 0 | 0.000952 | 59.86 | 0 | 2024-03-04 09:51:54 | 0.003395
9124 | 9 | 5 | CC Chg | 00:17:30 | 67:26:24 | 1.06 | 3.2077 | 0.309 | 19.44 | 0.309 | 19.44 | 0 | 0 | 0.00098 | 61.64 | 0 | 2024-03-04 09:52:24 | 0.0034
9125 | 9 | 5 | CC Chg | 00:18:00 | 67:26:54 | 1.06 | 3.2093 | 0.318 | 19.99 | 0.318 | 19.99 | 0 | 0 | 0.001008 | 63.43 | 0 | 2024-03-04 09:52:54 | 0.003402
9126 | 9 | 5 | CC Chg | 00:18:30 | 67:27:24 | 1.06 | 3.2108 | 0.327 | 20.55 | 0.327 | 20.55 | 0 | 0 | 0.001037 | 65.21 | 0 | 2024-03-04 09:53:24 | 0.003403
9127 | 9 | 5 | CC Chg | 00:19:00 | 67:27:54 | 1.06 | 3.2124 | 0.336 | 21.1 | 0.336 | 21.1 | 0 | 0 | 0.001065 | 66.99 | 0 | 2024-03-04 09:53:54 | 0.003405
9128 | 9 | 5 | CC Chg | 00:19:30 | 67:28:24 | 1.06 | 3.2139 | 0.344 | 21.66 | 0.344 | 21.66 | 0 | 0 | 0.001094 | 68.78 | 0 | 2024-03-04 09:54:24 | 0.003407
9129 | 9 | 5 | CC Chg | 00:20:00 | 67:28:54 | 1.059 | 3.2158 | 0.353 | 22.21 | 0.353 | 22.21 | 0 | 0 | 0.001122 | 70.56 | 0 | 2024-03-04 09:54:54 | 0.003406
9130 | 9 | 5 | CC Chg | 00:20:30 | 67:29:24 | 1.059 | 3.217 | 0.362 | 22.77 | 0.362 | 22.77 | 0 | 0 | 0.00115 | 72.35 | 0 | 2024-03-04 09:55:24 | 0.003407
9131 | 9 | 5 | CC Chg | 00:21:00 | 67:29:54 | 1.06 | 3.2186 | 0.371 | 23.32 | 0.371 | 23.32 | 0 | 0 | 0.001179 | 74.13 | 0 | 2024-03-04 09:55:54 | 0.003412
9132 | 9 | 5 | CC Chg | 00:21:30 | 67:30:24 | 1.059 | 3.2201 | 0.38 | 23.88 | 0.38 | 23.88 | 0 | 0 | 0.001207 | 75.92 | 0 | 2024-03-04 09:56:24 | 0.00341
9133 | 9 | 5 | CC Chg | 00:22:00 | 67:30:54 | 1.059 | 3.2217 | 0.388 | 24.43 | 0.388 | 24.43 | 0 | 0 | 0.001236 | 77.71 | 0 | 2024-03-04 09:56:54 | 0.003412
9134 | 9 | 5 | CC Chg | 00:22:30 | 67:31:24 | 1.059 | 3.2235 | 0.397 | 24.99 | 0.397 | 24.99 | 0 | 0 | 0.001264 | 79.5 | 0 | 2024-03-04 09:57:24 | 0.003414
9135 | 9 | 5 | CC Chg | 00:23:00 | 67:31:54 | 1.059 | 3.2251 | 0.406 | 25.54 | 0.406 | 25.54 | 0 | 0 | 0.001293 | 81.29 | 0 | 2024-03-04 09:57:54 | 0.003415
9136 | 9 | 5 | CC Chg | 00:23:30 | 67:32:24 | 1.06 | 3.2263 | 0.415 | 26.1 | 0.415 | 26.1 | 0 | 0 | 0.001321 | 83.08 | 0 | 2024-03-04 09:58:24 | 0.00342
9137 | 9 | 5 | CC Chg | 00:24:00 | 67:32:54 | 1.06 | 3.2279 | 0.424 | 26.65 | 0.424 | 26.65 | 0 | 0 | 0.001349 | 84.87 | 0 | 2024-03-04 09:58:54 | 0.003422
9138 | 9 | 5 | CC Chg | 00:24:30 | 67:33:24 | 1.06 | 3.2294 | 0.433 | 27.21 | 0.433 | 27.21 | 0 | 0 | 0.001378 | 86.67 | 0 | 2024-03-04 09:59:24 | 0.003423
9139 | 9 | 5 | CC Chg | 00:25:00 | 67:33:54 | 1.059 | 3.2313 | 0.441 | 27.77 | 0.441 | 27.77 | 0 | 0 | 0.001407 | 88.46 | 0 | 2024-03-04 09:59:54 | 0.003422
9140 | 9 | 5 | CC Chg | 00:25:30 | 67:34:24 | 1.06 | 3.2328 | 0.45 | 28.32 | 0.45 | 28.32 | 0 | 0 | 0.001435 | 90.25 | 0 | 2024-03-04 10:00:24 | 0.003427
9141 | 9 | 5 | CC Chg | 00:26:00 | 67:34:54 | 1.06 | 3.2344 | 0.459 | 28.88 | 0.459 | 28.88 | 0 | 0 | 0.001464 | 92.05 | 0 | 2024-03-04 10:00:54 | 0.003428
9142 | 9 | 5 | CC Chg | 00:26:30 | 67:35:24 | 1.059 | 3.2356 | 0.468 | 29.43 | 0.468 | 29.43 | 0 | 0 | 0.001492 | 93.85 | 0 | 2024-03-04 10:01:24 | 0.003427
9143 | 9 | 5 | CC Chg | 00:27:00 | 67:35:54 | 1.06 | 3.2372 | 0.477 | 29.99 | 0.477 | 29.99 | 0 | 0 | 0.001521 | 95.64 | 0 | 2024-03-04 10:01:54 | 0.003431
9144 | 9 | 5 | CC Chg | 00:27:30 | 67:36:24 | 1.06 | 3.239 | 0.486 | 30.54 | 0.486 | 30.54 | 0 | 0 | 0.001549 | 97.44 | 0 | 2024-03-04 10:02:24 | 0.003433
9145 | 9 | 5 | CC Chg | 00:28:00 | 67:36:54 | 1.059 | 3.2406 | 0.494 | 31.1 | 0.494 | 31.1 | 0 | 0 | 0.001578 | 99.24 | 0 | 2024-03-04 10:02:54 | 0.003432
9146 | 9 | 5 | CC Chg | 00:28:30 | 67:37:24 | 1.059 | 3.2421 | 0.503 | 31.65 | 0.503 | 31.65 | 0 | 0 | 0.001607 | 101.04 | 0 | 2024-03-04 10:03:24 | 0.003433
9147 | 9 | 5 | CC Chg | 00:29:00 | 67:37:54 | 1.06 | 3.2437 | 0.512 | 32.21 | 0.512 | 32.21 | 0 | 0 | 0.001635 | 102.84 | 0 | 2024-03-04 10:03:54 | 0.003438
9148 | 9 | 5 | CC Chg | 00:29:30 | 67:38:24 | 1.06 | 3.2452 | 0.521 | 32.76 | 0.521 | 32.76 | 0 | 0 | 0.001664 | 104.64 | 0 | 2024-03-04 10:04:24 | 0.00344
9149 | 9 | 5 | CC Chg | 00:30:00 | 67:38:54 | 1.059 | 3.2471 | 0.53 | 33.32 | 0.53 | 33.32 | 0 | 0 | 0.001692 | 106.45 | 0 | 2024-03-04 10:04:54 | 0.003439
9150 | 9 | 5 | CC Chg | 00:30:30 | 67:39:24 | 1.059 | 3.2486 | 0.539 | 33.87 | 0.539 | 33.87 | 0 | 0 | 0.001721 | 108.25 | 0 | 2024-03-04 10:05:24 | 0.00344
9151 | 9 | 5 | CC Chg | 00:31:00 | 67:39:54 | 1.059 | 3.2502 | 0.547 | 34.43 | 0.547 | 34.43 | 0 | 0 | 0.00175 | 110.05 | 0 | 2024-03-04 10:05:54 | 0.003442
9152 | 9 | 5 | CC Chg | 00:31:30 | 67:40:24 | 1.059 | 3.2517 | 0.556 | 34.98 | 0.556 | 34.98 | 0 | 0 | 0.001779 | 111.86 | 0 | 2024-03-04 10:06:24 | 0.003444
9153 | 9 | 5 | CC Chg | 00:32:00 | 67:40:54 | 1.06 | 3.2533 | 0.565 | 35.54 | 0.565 | 35.54 | 0 | 0 | 0.001807 | 113.66 | 0 | 2024-03-04 10:06:54 | 0.003448
9154 | 9 | 5 | CC Chg | 00:32:30 | 67:41:24 | 1.059 | 3.2552 | 0.574 | 36.09 | 0.574 | 36.09 | 0 | 0 | 0.001836 | 115.47 | 0 | 2024-03-04 10:07:24 | 0.003447
9155 | 9 | 5 | CC Chg | 00:33:00 | 67:41:54 | 1.06 | 3.2567 | 0.583 | 36.65 | 0.583 | 36.65 | 0 | 0 | 0.001865 | 117.28 | 0 | 2024-03-04 10:07:54 | 0.003452
9156 | 9 | 5 | CC Chg | 00:33:30 | 67:42:24 | 1.06 | 3.2583 | 0.592 | 37.21 | 0.592 | 37.21 | 0 | 0 | 0.001893 | 119.09 | 0 | 2024-03-04 10:08:24 | 0.003454
9157 | 9 | 5 | CC Chg | 00:34:00 | 67:42:54 | 1.06 | 3.2598 | 0.6 | 37.76 | 0.6 | 37.76 | 0 | 0 | 0.001922 | 120.9 | 0 | 2024-03-04 10:08:54 | 0.003455
9158 | 9 | 5 | CC Chg | 00:34:30 | 67:43:24 | 1.06 | 3.2617 | 0.609 | 38.32 | 0.609 | 38.32 | 0 | 0 | 0.001951 | 122.71 | 0 | 2024-03-04 10:09:24 | 0.003457
9159 | 9 | 5 | CC Chg | 00:35:00 | 67:43:54 | 1.06 | 3.2635 | 0.618 | 38.87 | 0.618 | 38.87 | 0 | 0 | 0.00198 | 124.52 | 0 | 2024-03-04 10:09:54 | 0.003459
9160 | 9 | 5 | CC Chg | 00:35:30 | 67:44:24 | 1.06 | 3.2651 | 0.627 | 39.43 | 0.627 | 39.43 | 0 | 0 | 0.002009 | 126.33 | 0 | 2024-03-04 10:10:24 | 0.003461
9161 | 9 | 5 | CC Chg | 00:36:00 | 67:44:54 | 1.059 | 3.2669 | 0.636 | 39.98 | 0.636 | 39.98 | 0 | 0 | 0.002038 | 128.15 | 0 | 2024-03-04 10:10:54 | 0.00346
9162 | 9 | 5 | CC Chg | 00:36:30 | 67:45:24 | 1.059 | 3.2685 | 0.645 | 40.54 | 0.645 | 40.54 | 0 | 0 | 0.002066 | 129.96 | 0 | 2024-03-04 10:11:24 | 0.003461
9163 | 9 | 5 | CC Chg | 00:37:00 | 67:45:54 | 1.059 | 3.2703 | 0.653 | 41.09 | 0.653 | 41.09 | 0 | 0 | 0.002095 | 131.78 | 0 | 2024-03-04 10:11:54 | 0.003463
9164 | 9 | 5 | CC Chg | 00:37:30 | 67:46:24 | 1.059 | 3.2722 | 0.662 | 41.65 | 0.662 | 41.65 | 0 | 0 | 0.002124 | 133.59 | 0 | 2024-03-04 10:12:24 | 0.003465
9165 | 9 | 5 | CC Chg | 00:38:00 | 67:46:54 | 1.06 | 3.2741 | 0.671 | 42.2 | 0.671 | 42.2 | 0 | 0 | 0.002153 | 135.41 | 0 | 2024-03-04 10:12:54 | 0.003471
9166 | 9 | 5 | CC Chg | 00:38:30 | 67:47:24 | 1.059 | 3.2756 | 0.68 | 42.76 | 0.68 | 42.76 | 0 | 0 | 0.002182 | 137.23 | 0 | 2024-03-04 10:13:24 | 0.003469
9167 | 9 | 5 | CC Chg | 00:39:00 | 67:47:54 | 1.059 | 3.2778 | 0.689 | 43.31 | 0.689 | 43.31 | 0 | 0 | 0.002211 | 139.05 | 0 | 2024-03-04 10:13:54 | 0.003471
9168 | 9 | 5 | CC Chg | 00:39:30 | 67:48:24 | 1.06 | 3.2793 | 0.698 | 43.87 | 0.698 | 43.87 | 0 | 0 | 0.00224 | 140.87 | 0 | 2024-03-04 10:14:24 | 0.003476
9169 | 9 | 5 | CC Chg | 00:40:00 | 67:48:54 | 1.059 | 3.2812 | 0.706 | 44.42 | 0.706 | 44.42 | 0 | 0 | 0.002269 | 142.69 | 0 | 2024-03-04 10:14:54 | 0.003475
9170 | 9 | 5 | CC Chg | 00:40:30 | 67:49:24 | 1.059 | 3.2831 | 0.715 | 44.98 | 0.715 | 44.98 | 0 | 0 | 0.002298 | 144.51 | 0 | 2024-03-04 10:15:24 | 0.003477
9171 | 9 | 5 | CC Chg | 00:41:00 | 67:49:54 | 1.06 | 3.2849 | 0.724 | 45.53 | 0.724 | 45.53 | 0 | 0 | 0.002327 | 146.34 | 0 | 2024-03-04 10:15:54 | 0.003482
9172 | 9 | 5 | CC Chg | 00:41:30 | 67:50:24 | 1.059 | 3.2871 | 0.733 | 46.09 | 0.733 | 46.09 | 0 | 0 | 0.002356 | 148.16 | 0 | 2024-03-04 10:16:24 | 0.003481
9173 | 9 | 5 | CC Chg | 00:42:00 | 67:50:54 | 1.059 | 3.289 | 0.742 | 46.65 | 0.742 | 46.65 | 0 | 0 | 0.002385 | 149.99 | 0 | 2024-03-04 10:16:54 | 0.003483
9174 | 9 | 5 | CC Chg | 00:42:30 | 67:51:24 | 1.06 | 3.2908 | 0.75 | 47.2 | 0.75 | 47.2 | 0 | 0 | 0.002414 | 151.81 | 0 | 2024-03-04 10:17:24 | 0.003488
9175 | 9 | 5 | CC Chg | 00:43:00 | 67:51:54 | 1.059 | 3.2927 | 0.759 | 47.76 | 0.759 | 47.76 | 0 | 0 | 0.002443 | 153.64 | 0 | 2024-03-04 10:17:54 | 0.003487
9176 | 9 | 5 | CC Chg | 00:43:30 | 67:52:24 | 1.059 | 3.2948 | 0.768 | 48.31 | 0.768 | 48.31 | 0 | 0 | 0.002472 | 155.47 | 0 | 2024-03-04 10:18:24 | 0.003489
9177 | 9 | 5 | CC Chg | 00:44:00 | 67:52:54 | 1.059 | 3.2967 | 0.777 | 48.87 | 0.777 | 48.87 | 0 | 0 | 0.002501 | 157.3 | 0 | 2024-03-04 10:18:54 | 0.003491
9178 | 9 | 5 | CC Chg | 00:44:30 | 67:53:24 | 1.059 | 3.2986 | 0.786 | 49.42 | 0.786 | 49.42 | 0 | 0 | 0.00253 | 159.13 | 0 | 2024-03-04 10:19:24 | 0.003493
9179 | 9 | 5 | CC Chg | 00:45:00 | 67:53:54 | 1.059 | 3.301 | 0.795 | 49.98 | 0.795 | 49.98 | 0 | 0 | 0.002559 | 160.96 | 0 | 2024-03-04 10:19:54 | 0.003496
9180 | 9 | 5 | CC Chg | 00:45:30 | 67:54:24 | 1.059 | 3.3029 | 0.803 | 50.53 | 0.803 | 50.53 | 0 | 0 | 0.002588 | 162.8 | 0 | 2024-03-04 10:20:24 | 0.003498
9181 | 9 | 5 | CC Chg | 00:46:00 | 67:54:54 | 1.059 | 3.3048 | 0.812 | 51.09 | 0.812 | 51.09 | 0 | 0 | 0.002618 | 164.63 | 0 | 2024-03-04 10:20:54 | 0.0035
9182 | 9 | 5 | CC Chg | 00:46:30 | 67:55:24 | 1.059 | 3.3069 | 0.821 | 51.64 | 0.821 | 51.64 | 0 | 0 | 0.002647 | 166.47 | 0 | 2024-03-04 10:21:24 | 0.003502
9183 | 9 | 5 | CC Chg | 00:47:00 | 67:55:54 | 1.059 | 3.3091 | 0.83 | 52.2 | 0.83 | 52.2 | 0 | 0 | 0.002676 | 168.3 | 0 | 2024-03-04 10:21:54 | 0.003504
9184 | 9 | 5 | CC Chg | 00:47:30 | 67:56:24 | 1.06 | 3.3113 | 0.839 | 52.75 | 0.839 | 52.75 | 0 | 0 | 0.002705 | 170.14 | 0 | 2024-03-04 10:22:24 | 0.00351
9185 | 9 | 5 | CC Chg | 00:48:00 | 67:56:54 | 1.059 | 3.3134 | 0.848 | 53.31 | 0.848 | 53.31 | 0 | 0 | 0.002734 | 171.98 | 0 | 2024-03-04 10:22:54 | 0.003509
9186 | 9 | 5 | CC Chg | 00:48:30 | 67:57:24 | 1.059 | 3.3153 | 0.856 | 53.86 | 0.856 | 53.86 | 0 | 0 | 0.002764 | 173.82 | 0 | 2024-03-04 10:23:24 | 0.003511
9187 | 9 | 5 | CC Chg | 00:49:00 | 67:57:54 | 1.06 | 3.3178 | 0.865 | 54.42 | 0.865 | 54.42 | 0 | 0 | 0.002793 | 175.66 | 0 | 2024-03-04 10:23:54 | 0.003517
9188 | 9 | 5 | CC Chg | 00:49:30 | 67:58:24 | 1.059 | 3.32 | 0.874 | 54.97 | 0.874 | 54.97 | 0 | 0 | 0.002822 | 177.51 | 0 | 2024-03-04 10:24:24 | 0.003516
9189 | 9 | 5 | CC Chg | 00:50:00 | 67:58:54 | 1.06 | 3.3221 | 0.883 | 55.53 | 0.883 | 55.53 | 0 | 0 | 0.002852 | 179.35 | 0 | 2024-03-04 10:24:54 | 0.003521
9190 | 9 | 5 | CC Chg | 00:50:30 | 67:59:24 | 1.059 | 3.3246 | 0.892 | 56.08 | 0.892 | 56.08 | 0 | 0 | 0.002881 | 181.19 | 0 | 2024-03-04 10:25:24 | 0.003521
9191 | 9 | 5 | CC Chg | 00:51:00 | 67:59:54 | 1.059 | 3.3268 | 0.901 | 56.64 | 0.901 | 56.64 | 0 | 0 | 0.00291 | 183.04 | 0 | 2024-03-04 10:25:54 | 0.003523
9192 | 9 | 5 | CC Chg | 00:51:30 | 68:00:24 | 1.06 | 3.3289 | 0.909 | 57.2 | 0.909 | 57.2 | 0 | 0 | 0.00294 | 184.89 | 0 | 2024-03-04 10:26:24 | 0.003529
9193 | 9 | 5 | CC Chg | 00:52:00 | 68:00:54 | 1.059 | 3.3311 | 0.918 | 57.75 | 0.918 | 57.75 | 0 | 0 | 0.002969 | 186.74 | 0 | 2024-03-04 10:26:54 | 0.003528
9194 | 9 | 5 | CC Chg | 00:52:30 | 68:01:24 | 1.059 | 3.3336 | 0.927 | 58.31 | 0.927 | 58.31 | 0 | 0 | 0.002999 | 188.59 | 0 | 2024-03-04 10:27:24 | 0.00353
9195 | 9 | 5 | CC Chg | 00:53:00 | 68:01:54 | 1.059 | 3.3358 | 0.936 | 58.86 | 0.936 | 58.86 | 0 | 0 | 0.003028 | 190.44 | 0 | 2024-03-04 10:27:54 | 0.003533
9196 | 9 | 5 | CC Chg | 00:53:30 | 68:02:24 | 1.059 | 3.3382 | 0.945 | 59.42 | 0.945 | 59.42 | 0 | 0 | 0.003057 | 192.29 | 0 | 2024-03-04 10:28:24 | 0.003535
9197 | 9 | 5 | CC Chg | 00:54:00 | 68:02:54 | 1.059 | 3.3407 | 0.954 | 59.97 | 0.954 | 59.97 | 0 | 0 | 0.003087 | 194.15 | 0 | 2024-03-04 10:28:54 | 0.003538
9198 | 9 | 5 | CC Chg | 00:54:30 | 68:03:24 | 1.06 | 3.3429 | 0.962 | 60.53 | 0.962 | 60.53 | 0 | 0 | 0.003116 | 196 | 0 | 2024-03-04 10:29:24 | 0.003543
9199 | 9 | 5 | CC Chg | 00:55:00 | 68:03:54 | 1.059 | 3.3454 | 0.971 | 61.08 | 0.971 | 61.08 | 0 | 0 | 0.003146 | 197.86 | 0 | 2024-03-04 10:29:54 | 0.003543
9200 | 9 | 5 | CC Chg | 00:55:30 | 68:04:24 | 1.059 | 3.3479 | 0.98 | 61.64 | 0.98 | 61.64 | 0 | 0 | 0.003176 | 199.72 | 0 | 2024-03-04 10:30:24 | 0.003545
9201 | 9 | 5 | CC Chg | 00:56:00 | 68:04:54 | 1.059 | 3.3503 | 0.989 | 62.19 | 0.989 | 62.19 | 0 | 0 | 0.003205 | 201.58 | 0 | 2024-03-04 10:30:54 | 0.003548
9202 | 9 | 5 | CC Chg | 00:56:30 | 68:05:24 | 1.059 | 3.3525 | 0.998 | 62.75 | 0.998 | 62.75 | 0 | 0 | 0.003235 | 203.44 | 0 | 2024-03-04 10:31:24 | 0.00355
9203 | 9 | 5 | CC Chg | 00:57:00 | 68:05:54 | 1.059 | 3.355 | 1.007 | 63.3 | 1.007 | 63.3 | 0 | 0 | 0.003264 | 205.3 | 0 | 2024-03-04 10:31:54 | 0.003553
9204 | 9 | 5 | CC Chg | 00:57:30 | 68:06:24 | 1.059 | 3.3575 | 1.015 | 63.86 | 1.015 | 63.86 | 0 | 0 | 0.003294 | 207.16 | 0 | 2024-03-04 10:32:24 | 0.003556
9205 | 9 | 5 | CC Chg | 00:58:00 | 68:06:54 | 1.06 | 3.3599 | 1.024 | 64.41 | 1.024 | 64.41 | 0 | 0 | 0.003324 | 209.03 | 0 | 2024-03-04 10:32:54 | 0.003561
9206 | 9 | 5 | CC Chg | 00:58:30 | 68:07:24 | 1.06 | 3.3624 | 1.033 | 64.97 | 1.033 | 64.97 | 0 | 0 | 0.003353 | 210.89 | 0 | 2024-03-04 10:33:24 | 0.003564
9207 | 9 | 5 | CC Chg | 00:59:00 | 68:07:54 | 1.059 | 3.3652 | 1.042 | 65.52 | 1.042 | 65.52 | 0 | 0 | 0.003383 | 212.76 | 0 | 2024-03-04 10:33:54 | 0.003564
9208 | 9 | 5 | CC Chg | 00:59:30 | 68:08:24 | 1.06 | 3.3677 | 1.051 | 66.08 | 1.051 | 66.08 | 0 | 0 | 0.003413 | 214.63 | 0 | 2024-03-04 10:34:24 | 0.00357
9209 | 9 | 5 | CC Chg | 01:00:00 | 68:08:54 | 1.059 | 3.3699 | 1.059 | 66.63 | 1.059 | 66.63 | 0 | 0 | 0.003442 | 216.5 | 0 | 2024-03-04 10:34:54 | 0.003569
9210 | 9 | 5 | CC Chg | 01:00:30 | 68:09:24 | 1.059 | 3.3727 | 1.068 | 67.19 | 1.068 | 67.19 | 0 | 0 | 0.003472 | 218.37 | 0 | 2024-03-04 10:35:24 | 0.003572
9211 | 9 | 5 | CC Chg | 01:01:00 | 68:09:54 | 1.06 | 3.3751 | 1.077 | 67.74 | 1.077 | 67.74 | 0 | 0 | 0.003502 | 220.25 | 0 | 2024-03-04 10:35:54 | 0.003578
9212 | 9 | 5 | CC Chg | 01:01:30 | 68:10:24 | 1.059 | 3.3776 | 1.086 | 68.3 | 1.086 | 68.3 | 0 | 0 | 0.003532 | 222.12 | 0 | 2024-03-04 10:36:24 | 0.003577
9213 | 9 | 5 | CC Chg | 01:02:00 | 68:10:54 | 1.06 | 3.3804 | 1.095 | 68.85 | 1.095 | 68.85 | 0 | 0 | 0.003562 | 224 | 0 | 2024-03-04 10:36:54 | 0.003583
9214 | 9 | 5 | CC Chg | 01:02:30 | 68:11:24 | 1.059 | 3.3829 | 1.104 | 69.41 | 1.104 | 69.41 | 0 | 0 | 0.003591 | 225.88 | 0 | 2024-03-04 10:37:24 | 0.003582
9215 | 9 | 5 | CC Chg | 01:03:00 | 68:11:54 | 1.06 | 3.3854 | 1.112 | 69.97 | 1.112 | 69.97 | 0 | 0 | 0.003621 | 227.75 | 0 | 2024-03-04 10:37:54 | 0.003589
9216 | 9 | 5 | CC Chg | 01:03:30 | 68:12:24 | 1.059 | 3.3885 | 1.121 | 70.52 | 1.121 | 70.52 | 0 | 0 | 0.003651 | 229.64 | 0 | 2024-03-04 10:38:24 | 0.003588
9217 | 9 | 5 | CC Chg | 01:04:00 | 68:12:54 | 1.06 | 3.3906 | 1.13 | 71.08 | 1.13 | 71.08 | 0 | 0 | 0.003681 | 231.52 | 0 | 2024-03-04 10:38:54 | 0.003594
9218 | 9 | 5 | CC Chg | 01:04:30 | 68:13:24 | 1.059 | 3.3934 | 1.139 | 71.63 | 1.139 | 71.63 | 0 | 0 | 0.003711 | 233.4 | 0 | 2024-03-04 10:39:24 | 0.003594
9219 | 9 | 5 | CC Chg | 01:05:00 | 68:13:54 | 1.059 | 3.3962 | 1.148 | 72.19 | 1.148 | 72.19 | 0 | 0 | 0.003741 | 235.29 | 0 | 2024-03-04 10:39:54 | 0.003597
9220 | 9 | 5 | CC Chg | 01:05:30 | 68:14:24 | 1.06 | 3.3987 | 1.157 | 72.74 | 1.157 | 72.74 | 0 | 0 | 0.003771 | 237.17 | 0 | 2024-03-04 10:40:24 | 0.003603
9221 | 9 | 5 | CC Chg | 01:06:00 | 68:14:54 | 1.059 | 3.4012 | 1.165 | 73.3 | 1.165 | 73.3 | 0 | 0 | 0.003801 | 239.06 | 0 | 2024-03-04 10:40:54 | 0.003602
9222 | 9 | 5 | CC Chg | 01:06:30 | 68:15:24 | 1.059 | 3.404 | 1.174 | 73.85 | 1.174 | 73.85 | 0 | 0 | 0.003831 | 240.95 | 0 | 2024-03-04 10:41:24 | 0.003605
9223 | 9 | 5 | CC Chg | 01:07:00 | 68:15:54 | 1.059 | 3.4064 | 1.183 | 74.41 | 1.183 | 74.41 | 0 | 0 | 0.003861 | 242.84 | 0 | 2024-03-04 10:41:54 | 0.003607
9224 | 9 | 5 | CC Chg | 01:07:30 | 68:16:24 | 1.06 | 3.4092 | 1.192 | 74.96 | 1.192 | 74.96 | 0 | 0 | 0.003891 | 244.73 | 0 | 2024-03-04 10:42:24 | 0.003614
9225 | 9 | 5 | CC Chg | 01:08:00 | 68:16:54 | 1.06 | 3.412 | 1.201 | 75.52 | 1.201 | 75.52 | 0 | 0 | 0.003921 | 246.63 | 0 | 2024-03-04 10:42:54 | 0.003617
9226 | 9 | 5 | CC Chg | 01:08:30 | 68:17:24 | 1.06 | 3.4145 | 1.21 | 76.07 | 1.21 | 76.07 | 0 | 0 | 0.003951 | 248.52 | 0 | 2024-03-04 10:43:24 | 0.003619
9227 | 9 | 5 | CC Chg | 01:09:00 | 68:17:54 | 1.06 | 3.417 | 1.218 | 76.63 | 1.218 | 76.63 | 0 | 0 | 0.003982 | 250.42 | 0 | 2024-03-04 10:43:54 | 0.003622
9228 | 9 | 5 | CC Chg | 01:09:30 | 68:18:24 | 1.06 | 3.4198 | 1.227 | 77.18 | 1.227 | 77.18 | 0 | 0 | 0.004012 | 252.32 | 0 | 2024-03-04 10:44:24 | 0.003625
9229 | 9 | 5 | CC Chg | 01:10:00 | 68:18:54 | 1.059 | 3.4226 | 1.236 | 77.74 | 1.236 | 77.74 | 0 | 0 | 0.004042 | 254.22 | 0 | 2024-03-04 10:44:54 | 0.003625
9230 | 9 | 5 | CC Chg | 01:10:30 | 68:19:24 | 1.059 | 3.425 | 1.245 | 78.29 | 1.245 | 78.29 | 0 | 0 | 0.004072 | 256.12 | 0 | 2024-03-04 10:45:24 | 0.003627
9231 | 9 | 5 | CC Chg | 01:11:00 | 68:19:54 | 1.06 | 3.4281 | 1.254 | 78.85 | 1.254 | 78.85 | 0 | 0 | 0.004103 | 258.02 | 0 | 2024-03-04 10:45:54 | 0.003634
9232 | 9 | 5 | CC Chg | 01:11:30 | 68:20:24 | 1.059 | 3.4306 | 1.263 | 79.4 | 1.263 | 79.4 | 0 | 0 | 0.004133 | 259.92 | 0 | 2024-03-04 10:46:24 | 0.003633
9233 | 9 | 5 | CC Chg | 01:12:00 | 68:20:54 | 1.059 | 3.4334 | 1.271 | 79.96 | 1.271 | 79.96 | 0 | 0 | 0.004163 | 261.83 | 0 | 2024-03-04 10:46:54 | 0.003636
9234 | 9 | 5 | CC Chg | 01:12:30 | 68:21:24 | 1.059 | 3.4359 | 1.28 | 80.52 | 1.28 | 80.52 | 0 | 0 | 0.004193 | 263.74 | 0 | 2024-03-04 10:47:24 | 0.003639
9235 | 9 | 5 | CC Chg | 01:13:00 | 68:21:54 | 1.06 | 3.4387 | 1.289 | 81.07 | 1.289 | 81.07 | 0 | 0 | 0.004224 | 265.65 | 0 | 2024-03-04 10:47:54 | 0.003645
9236 | 9 | 5 | CC Chg | 01:13:30 | 68:22:24 | 1.06 | 3.4415 | 1.298 | 81.63 | 1.298 | 81.63 | 0 | 0 | 0.004254 | 267.56 | 0 | 2024-03-04 10:48:24 | 0.003648
9237 | 9 | 5 | CC Chg | 01:14:00 | 68:22:54 | 1.059 | 3.444 | 1.307 | 82.18 | 1.307 | 82.18 | 0 | 0 | 0.004285 | 269.47 | 0 | 2024-03-04 10:48:54 | 0.003647
9238 | 9 | 5 | CC Chg | 01:14:30 | 68:23:24 | 1.059 | 3.4468 | 1.316 | 82.74 | 1.316 | 82.74 | 0 | 0 | 0.004315 | 271.38 | 0 | 2024-03-04 10:49:24 | 0.00365
9239 | 9 | 5 | CC Chg | 01:15:00 | 68:23:54 | 1.06 | 3.4495 | 1.324 | 83.29 | 1.324 | 83.29 | 0 | 0 | 0.004345 | 273.3 | 0 | 2024-03-04 10:49:54 | 0.003656
9240 | 9 | 5 | CC Chg | 01:15:30 | 68:24:24 | 1.059 | 3.452 | 1.333 | 83.85 | 1.333 | 83.85 | 0 | 0 | 0.004376 | 275.21 | 0 | 2024-03-04 10:50:24 | 0.003656
9241 | 9 | 5 | CC Chg | 01:16:00 | 68:24:54 | 1.06 | 3.4548 | 1.342 | 84.4 | 1.342 | 84.4 | 0 | 0 | 0.004406 | 277.13 | 0 | 2024-03-04 10:50:54 | 0.003662
9242 | 9 | 5 | CC Chg | 01:16:30 | 68:25:24 | 1.06 | 3.4576 | 1.351 | 84.96 | 1.351 | 84.96 | 0 | 0 | 0.004437 | 279.05 | 0 | 2024-03-04 10:51:24 | 0.003665
9243 | 9 | 5 | CC Chg | 01:17:00 | 68:25:54 | 1.059 | 3.4604 | 1.36 | 85.51 | 1.36 | 85.51 | 0 | 0 | 0.004467 | 280.97 | 0 | 2024-03-04 10:51:54 | 0.003665
9244 | 9 | 5 | CC Chg | 01:17:30 | 68:26:24 | 1.06 | 3.4629 | 1.368 | 86.07 | 1.368 | 86.07 | 0 | 0 | 0.004498 | 282.89 | 0 | 2024-03-04 10:52:24 | 0.003671
9245 | 9 | 5 | CC Chg | 01:18:00 | 68:26:54 | 1.06 | 3.466 | 1.377 | 86.62 | 1.377 | 86.62 | 0 | 0 | 0.004529 | 284.81 | 0 | 2024-03-04 10:52:54 | 0.003674
9246 | 9 | 5 | CC Chg | 01:18:30 | 68:27:24 | 1.059 | 3.4685 | 1.386 | 87.18 | 1.386 | 87.18 | 0 | 0 | 0.004559 | 286.74 | 0 | 2024-03-04 10:53:24 | 0.003673
9247 | 9 | 5 | CC Chg | 01:19:00 | 68:27:54 | 1.059 | 3.4709 | 1.395 | 87.73 | 1.395 | 87.73 | 0 | 0 | 0.00459 | 288.67 | 0 | 2024-03-04 10:53:54 | 0.003676
9248 | 9 | 5 | CC Chg | 01:19:30 | 68:28:24 | 1.06 | 3.474 | 1.404 | 88.29 | 1.404 | 88.29 | 0 | 0 | 0.00462 | 290.59 | 0 | 2024-03-04 10:54:24 | 0.003682
9249 | 9 | 5 | CC Chg | 01:20:00 | 68:28:54 | 1.06 | 3.4765 | 1.413 | 88.84 | 1.413 | 88.84 | 0 | 0 | 0.004651 | 292.52 | 0 | 2024-03-04 10:54:54 | 0.003685
9250 | 9 | 5 | CC Chg | 01:20:30 | 68:29:24 | 1.06 | 3.4793 | 1.421 | 89.4 | 1.421 | 89.4 | 0 | 0 | 0.004682 | 294.46 | 0 | 2024-03-04 10:55:24 | 0.003688
9251 | 9 | 5 | CC Chg | 01:21:00 | 68:29:54 | 1.059 | 3.4821 | 1.43 | 89.96 | 1.43 | 89.96 | 0 | 0 | 0.004713 | 296.39 | 0 | 2024-03-04 10:55:54 | 0.003688
9252 | 9 | 5 | CC Chg | 01:21:30 | 68:30:24 | 1.059 | 3.4849 | 1.439 | 90.51 | 1.439 | 90.51 | 0 | 0 | 0.004743 | 298.32 | 0 | 2024-03-04 10:56:24 | 0.003691
9253 | 9 | 5 | CC Chg | 01:22:00 | 68:30:54 | 1.06 | 3.488 | 1.448 | 91.07 | 1.448 | 91.07 | 0 | 0 | 0.004774 | 300.26 | 0 | 2024-03-04 10:56:54 | 0.003697
9254 | 9 | 5 | CC Chg | 01:22:30 | 68:31:24 | 1.059 | 3.4905 | 1.457 | 91.62 | 1.457 | 91.62 | 0 | 0 | 0.004805 | 302.2 | 0 | 2024-03-04 10:57:24 | 0.003696
9255 | 9 | 5 | CC Chg | 01:23:00 | 68:31:54 | 1.059 | 3.4933 | 1.466 | 92.18 | 1.466 | 92.18 | 0 | 0 | 0.004836 | 304.14 | 0 | 2024-03-04 10:57:54 | 0.003699
9256 | 9 | 5 | CC Chg | 01:23:30 | 68:32:24 | 1.06 | 3.4964 | 1.474 | 92.73 | 1.474 | 92.73 | 0 | 0 | 0.004867 | 306.08 | 0 | 2024-03-04 10:58:24 | 0.003706
9257 | 9 | 5 | CC Chg | 01:24:00 | 68:32:54 | 1.059 | 3.4988 | 1.483 | 93.29 | 1.483 | 93.29 | 0 | 0 | 0.004897 | 308.02 | 0 | 2024-03-04 10:58:54 | 0.003705
9258 | 9 | 5 | CC Chg | 01:24:30 | 68:33:24 | 1.059 | 3.5016 | 1.492 | 93.84 | 1.492 | 93.84 | 0 | 0 | 0.004928 | 309.96 | 0 | 2024-03-04 10:59:24 | 0.003708
9259 | 9 | 5 | CC Chg | 01:25:00 | 68:33:54 | 1.059 | 3.5047 | 1.501 | 94.4 | 1.501 | 94.4 | 0 | 0 | 0.004959 | 311.91 | 0 | 2024-03-04 10:59:54 | 0.003711
9260 | 9 | 5 | CC Chg | 01:25:30 | 68:34:24 | 1.059 | 3.5075 | 1.51 | 94.95 | 1.51 | 94.95 | 0 | 0 | 0.00499 | 313.85 | 0 | 2024-03-04 11:00:24 | 0.003714
9261 | 9 | 5 | CC Chg | 01:26:00 | 68:34:54 | 1.059 | 3.5103 | 1.519 | 95.51 | 1.519 | 95.51 | 0 | 0 | 0.005021 | 315.8 | 0 | 2024-03-04 11:00:54 | 0.003717
9262 | 9 | 5 | CC Chg | 01:26:30 | 68:35:24 | 1.059 | 3.5134 | 1.527 | 96.06 | 1.527 | 96.06 | 0 | 0 | 0.005052 | 317.75 | 0 | 2024-03-04 11:01:24 | 0.003721
9263 | 9 | 5 | CC Chg | 01:27:00 | 68:35:54 | 1.059 | 3.5162 | 1.536 | 96.62 | 1.536 | 96.62 | 0 | 0 | 0.005083 | 319.7 | 0 | 2024-03-04 11:01:54 | 0.003724
9264 | 9 | 5 | CC Chg | 01:27:30 | 68:36:24 | 1.059 | 3.5193 | 1.545 | 97.17 | 1.545 | 97.17 | 0 | 0 | 0.005114 | 321.66 | 0 | 2024-03-04 11:02:24 | 0.003727
9265 | 9 | 5 | CC Chg | 01:28:00 | 68:36:54 | 1.059 | 3.5221 | 1.554 | 97.73 | 1.554 | 97.73 | 0 | 0 | 0.005145 | 323.61 | 0 | 2024-03-04 11:02:54 | 0.00373
9266 | 9 | 5 | CC Chg | 01:28:30 | 68:37:24 | 1.06 | 3.5249 | 1.563 | 98.28 | 1.563 | 98.28 | 0 | 0 | 0.005177 | 325.57 | 0 | 2024-03-04 11:03:24 | 0.003736
9267 | 9 | 5 | CC Chg | 01:29:00 | 68:37:54 | 1.06 | 3.5283 | 1.572 | 98.84 | 1.572 | 98.84 | 0 | 0 | 0.005208 | 327.53 | 0 | 2024-03-04 11:03:54 | 0.00374
9268 | 9 | 5 | CC Chg | 01:29:30 | 68:38:24 | 1.059 | 3.5311 | 1.58 | 99.39 | 1.58 | 99.39 | 0 | 0 | 0.005239 | 329.48 | 0 | 2024-03-04 11:04:24 | 0.003739
9269 | 9 | 5 | CC Chg | 01:30:00 | 68:38:54 | 1.06 | 3.5339 | 1.589 | 99.95 | 1.589 | 99.95 | 0 | 0 | 0.00527 | 331.45 | 0 | 2024-03-04 11:04:54 | 0.003746
9270 | 9 | 5 | CC Chg | 01:30:30 | 68:39:24 | 1.059 | 3.5373 | 1.598 | 100.5 | 1.598 | 100.5 | 0 | 0 | 0.005301 | 333.41 | 0 | 2024-03-04 11:05:24 | 0.003746
9271 | 9 | 5 | CC Chg | 01:31:00 | 68:39:54 | 1.06 | 3.5401 | 1.607 | 101.06 | 1.607 | 101.06 | 0 | 0 | 0.005332 | 335.37 | 0 | 2024-03-04 11:05:54 | 0.003753
9272 | 9 | 5 | CC Chg | 01:31:30 | 68:40:24 | 1.059 | 3.5435 | 1.616 | 101.62 | 1.616 | 101.62 | 0 | 0 | 0.005364 | 337.34 | 0 | 2024-03-04 11:06:24 | 0.003753
9273 | 9 | 5 | CC Chg | 01:32:00 | 68:40:54 | 1.06 | 3.5463 | 1.625 | 102.17 | 1.625 | 102.17 | 0 | 0 | 0.005395 | 339.31 | 0 | 2024-03-04 11:06:54 | 0.003759
9274 | 9 | 5 | CC Chg | 01:32:30 | 68:41:24 | 1.059 | 3.5494 | 1.633 | 102.73 | 1.633 | 102.73 | 0 | 0 | 0.005426 | 341.28 | 0 | 2024-03-04 11:07:24 | 0.003759
9275 | 9 | 5 | CC Chg | 01:33:00 | 68:41:54 | 1.059 | 3.5528 | 1.642 | 103.28 | 1.642 | 103.28 | 0 | 0 | 0.005458 | 343.25 | 0 | 2024-03-04 11:07:54 | 0.003762
9276 | 9 | 5 | CC Chg | 01:33:30 | 68:42:24 | 1.059 | 3.5559 | 1.651 | 103.84 | 1.651 | 103.84 | 0 | 0 | 0.005489 | 345.22 | 0 | 2024-03-04 11:08:24 | 0.003766
9277 | 9 | 5 | CC Chg | 01:34:00 | 68:42:54 | 1.059 | 3.5593 | 1.66 | 104.39 | 1.66 | 104.39 | 0 | 0 | 0.00552 | 347.2 | 0 | 2024-03-04 11:08:54 | 0.003769
9278 | 9 | 5 | CC Chg | 01:34:30 | 68:43:24 | 1.06 | 3.5624 | 1.669 | 104.95 | 1.669 | 104.95 | 0 | 0 | 0.005552 | 349.18 | 0 | 2024-03-04 11:09:24 | 0.003776
9279 | 9 | 5 | CC Chg | 01:35:00 | 68:43:54 | 1.059 | 3.5655 | 1.677 | 105.5 | 1.677 | 105.5 | 0 | 0 | 0.005583 | 351.16 | 0 | 2024-03-04 11:09:54 | 0.003776
9280 | 9 | 5 | CC Chg | 01:35:30 | 68:44:24 | 1.059 | 3.5689 | 1.686 | 106.06 | 1.686 | 106.06 | 0 | 0 | 0.005615 | 353.14 | 0 | 2024-03-04 11:10:24 | 0.003779
9281 | 9 | 5 | CC Chg | 01:36:00 | 68:44:54 | 1.06 | 3.572 | 1.695 | 106.61 | 1.695 | 106.61 | 0 | 0 | 0.005646 | 355.12 | 0 | 2024-03-04 11:10:54 | 0.003786
9282 | 9 | 5 | CC Chg | 01:36:30 | 68:45:24 | 1.06 | 3.5754 | 1.704 | 107.17 | 1.704 | 107.17 | 0 | 0 | 0.005678 | 357.1 | 0 | 2024-03-04 11:11:24 | 0.00379
9283 | 9 | 5 | CC Chg | 01:37:00 | 68:45:54 | 1.059 | 3.5785 | 1.713 | 107.72 | 1.713 | 107.72 | 0 | 0 | 0.00571 | 359.09 | 0 | 2024-03-04 11:11:54 | 0.00379
9284 | 9 | 5 | CC Chg | 01:37:30 | 68:46:24 | 1.06 | 3.5822 | 1.722 | 108.28 | 1.722 | 108.28 | 0 | 0 | 0.005741 | 361.08 | 0 | 2024-03-04 11:12:24 | 0.003797
9285 | 9 | 5 | CC Chg | 01:38:00 | 68:46:54 | 1.059 | 3.5853 | 1.73 | 108.83 | 1.73 | 108.83 | 0 | 0 | 0.005773 | 363.07 | 0 | 2024-03-04 11:12:54 | 0.003797
9286 | 9 | 5 | CC Chg | 01:38:30 | 68:47:24 | 1.06 | 3.5884 | 1.739 | 109.39 | 1.739 | 109.39 | 0 | 0 | 0.005804 | 365.06 | 0 | 2024-03-04 11:13:24 | 0.003804
9287 | 9 | 5 | CC Chg | 01:39:00 | 68:47:54 | 1.059 | 3.5921 | 1.748 | 109.94 | 1.748 | 109.94 | 0 | 0 | 0.005836 | 367.05 | 0 | 2024-03-04 11:13:54 | 0.003804
9288 | 9 | 5 | CC Chg | 01:39:30 | 68:48:24 | 1.059 | 3.5956 | 1.757 | 110.5 | 1.757 | 110.5 | 0 | 0 | 0.005868 | 369.05 | 0 | 2024-03-04 11:14:24 | 0.003808
9289 | 9 | 5 | CC Chg | 01:40:00 | 68:48:54 | 1.059 | 3.599 | 1.766 | 111.05 | 1.766 | 111.05 | 0 | 0 | 0.0059 | 371.04 | 0 | 2024-03-04 11:14:54 | 0.003811
9290 | 9 | 5 | CC Chg | 01:40:30 | 68:49:24 | 1.06 | 3.6024 | 1.775 | 111.61 | 1.775 | 111.61 | 0 | 0 | 0.005931 | 373.04 | 0 | 2024-03-04 11:15:24 | 0.003819
9291 | 9 | 5 | CC Chg | 01:41:00 | 68:49:54 | 1.059 | 3.6061 | 1.783 | 112.16 | 1.783 | 112.16 | 0 | 0 | 0.005963 | 375.04 | 0 | 2024-03-04 11:15:54 | 0.003819
9292 | 9 | 5 | CC Chg | 01:41:30 | 68:50:24 | 1.06 | 3.6092 | 1.792 | 112.72 | 1.792 | 112.72 | 0 | 0 | 0.005995 | 377.05 | 0 | 2024-03-04 11:16:24 | 0.003826
9293 | 9 | 5 | CC Chg | 01:42:00 | 68:50:54 | 1.059 | 3.6129 | 1.801 | 113.28 | 1.801 | 113.28 | 0 | 0 | 0.006027 | 379.05 | 0 | 2024-03-04 11:16:54 | 0.003826
9294 | 9 | 5 | CC Chg | 01:42:30 | 68:51:24 | 1.06 | 3.6163 | 1.81 | 113.83 | 1.81 | 113.83 | 0 | 0 | 0.006059 | 381.06 | 0 | 2024-03-04 11:17:24 | 0.003833
9295 | 9 | 5 | CC Chg | 01:43:00 | 68:51:54 | 1.059 | 3.6197 | 1.819 | 114.39 | 1.819 | 114.39 | 0 | 0 | 0.006091 | 383.07 | 0 | 2024-03-04 11:17:54 | 0.003833
9296 | 9 | 5 | CC Chg | 01:43:30 | 68:52:24 | 1.06 | 3.6232 | 1.828 | 114.94 | 1.828 | 114.94 | 0 | 0 | 0.006123 | 385.08 | 0 | 2024-03-04 11:18:24 | 0.003841
9297 | 9 | 5 | CC Chg | 01:44:00 | 68:52:54 | 1.059 | 3.6266 | 1.836 | 115.5 | 1.836 | 115.5 | 0 | 0 | 0.006155 | 387.09 | 0 | 2024-03-04 11:18:54 | 0.003841
9298 | 9 | 5 | CC Chg | 01:44:30 | 68:53:24 | 1.06 | 3.6303 | 1.845 | 116.05 | 1.845 | 116.05 | 0 | 0 | 0.006187 | 389.11 | 0 | 2024-03-04 11:19:24 | 0.003848
9299 | 9 | 5 | CC Chg | 01:45:00 | 68:53:54 | 1.06 | 3.6337 | 1.854 | 116.61 | 1.854 | 116.61 | 0 | 0 | 0.006219 | 391.12 | 0 | 2024-03-04 11:19:54 | 0.003852
9300 | 9 | 5 | CC Chg | 01:45:30 | 68:54:24 | 1.06 | 3.6374 | 1.863 | 117.16 | 1.863 | 117.16 | 0 | 0 | 0.006251 | 393.14 | 0 | 2024-03-04 11:20:24 | 0.003856
9301 | 9 | 5 | CC Chg | 01:46:00 | 68:54:54 | 1.059 | 3.6408 | 1.872 | 117.72 | 1.872 | 117.72 | 0 | 0 | 0.006283 | 395.16 | 0 | 2024-03-04 11:20:54 | 0.003856
9302 | 9 | 5 | CC Chg | 01:46:30 | 68:55:24 | 1.059 | 3.6449 | 1.881 | 118.27 | 1.881 | 118.27 | 0 | 0 | 0.006315 | 397.19 | 0 | 2024-03-04 11:21:24 | 0.00386
9303 | 9 | 5 | CC Chg | 01:47:00 | 68:55:54 | 1.059 | 3.6483 | 1.889 | 118.83 | 1.889 | 118.83 | 0 | 0 | 0.006347 | 399.21 | 0 | 2024-03-04 11:21:54 | 0.003864
9304 | 9 | 5 | CC Chg | 01:47:15 | 68:56:09 | 1.059 | 3.6501 | 1.894 | 119.11 | 1.894 | 119.11 | 0 | 0 | 0.006364 | 400.22 | 0 | 2024-03-04 11:22:09 | 0.003865
9305 | 9 | 6 | CC DChg | 00:00:00 | 68:56:09 | -1.059 | 3.4176 | 0 | 0 | 0 | 0 | 0 | 0 | 0 | 0 | 0 | 2024-03-04 11:22:09 | -0.003619
9306 | 9 | 6 | CC DChg | 00:00:00 | 68:56:10 | -1.059 | 3.4068 | 0 | 0.01 | 0 | 0 | 0 | 0.01 | 0 | 0 | 0.02 | 2024-03-04 11:22:09 | -0.003608
9307 | 9 | 6 | CC DChg | 00:00:01 | 68:56:11 | -1.059 | 3.3968 | 0 | 0.02 | 0 | 0 | 0 | 0.02 | 1e-06 | 0 | 0.08 | 2024-03-04 11:22:10 | -0.003597
9308 | 9 | 6 | CC DChg | 00:00:08 | 68:56:18 | -1.059 | 3.3866 | 0.002 | 0.15 | 0 | 0 | 0.002 | 0.15 | 8e-06 | 0 | 0.51 | 2024-03-04 11:22:17 | -0.003586
9309 | 9 | 6 | CC DChg | 00:00:27 | 68:56:37 | -1.06 | 3.3764 | 0.008 | 0.51 | 0 | 0 | 0.008 | 0.51 | 2.8e-05 | 0 | 1.74 | 2024-03-04 11:22:36 | -0.003579
9310 | 9 | 6 | CC DChg | 00:00:30 | 68:56:39 | -1.06 | 3.3758 | 0.009 | 0.56 | 0 | 0 | 0.009 | 0.56 | 3e-05 | 0 | 1.88 | 2024-03-04 11:22:39 | -0.003578
9311 | 9 | 6 | CC DChg | 00:01:00 | 68:57:09 | -1.059 | 3.3661 | 0.018 | 1.11 | 0 | 0 | 0.018 | 1.11 | 6e-05 | 0 | 3.75 | 2024-03-04 11:23:09 | -0.003565
9312 | 9 | 6 | CC DChg | 00:01:30 | 68:57:39 | -1.06 | 3.3578 | 0.026 | 1.67 | 0 | 0 | 0.026 | 1.67 | 8.9e-05 | 0 | 5.62 | 2024-03-04 11:23:39 | -0.003559
9313 | 9 | 6 | CC DChg | 00:02:00 | 68:58:09 | -1.059 | 3.3506 | 0.035 | 2.22 | 0 | 0 | 0.035 | 2.22 | 0.000119 | 0 | 7.48 | 2024-03-04 11:24:09 | -0.003548
9314 | 9 | 6 | CC DChg | 00:02:30 | 68:58:39 | -1.06 | 3.3444 | 0.044 | 2.78 | 0 | 0 | 0.044 | 2.78 | 0.000148 | 0 | 9.34 | 2024-03-04 11:24:39 | -0.003545
9315 | 9 | 6 | CC DChg | 00:03:00 | 68:59:09 | -1.059 | 3.3389 | 0.053 | 3.33 | 0 | 0 | 0.053 | 3.33 | 0.000178 | 0 | 11.19 | 2024-03-04 11:25:09 | -0.003536
9316 | 9 | 6 | CC DChg | 00:03:30 | 68:59:39 | -1.06 | 3.3333 | 0.062 | 3.89 | 0 | 0 | 0.062 | 3.89 | 0.000207 | 0 | 13.05 | 2024-03-04 11:25:39 | -0.003533
9317 | 9 | 6 | CC DChg | 00:04:00 | 69:00:09 | -1.059 | 3.328 | 0.071 | 4.44 | 0 | 0 | 0.071 | 4.44 | 0.000237 | 0 | 14.9 | 2024-03-04 11:26:09 | -0.003524
9318 | 9 | 6 | CC DChg | 00:04:30 | 69:00:39 | -1.059 | 3.3234 | 0.079 | 5 | 0 | 0 | 0.079 | 5 | 0.000266 | 0 | 16.74 | 2024-03-04 11:26:39 | -0.003519
9319 | 9 | 6 | CC DChg | 00:05:00 | 69:01:09 | -1.06 | 3.3187 | 0.088 | 5.55 | 0 | 0 | 0.088 | 5.55 | 0.000296 | 0 | 18.59 | 2024-03-04 11:27:09 | -0.003518
9320 | 9 | 6 | CC DChg | 00:05:30 | 69:01:39 | -1.06 | 3.3144 | 0.097 | 6.11 | 0 | 0 | 0.097 | 6.11 | 0.000325 | 0 | 20.43 | 2024-03-04 11:27:39 | -0.003513
9321 | 9 | 6 | CC DChg | 00:06:00 | 69:02:09 | -1.06 | 3.31 | 0.106 | 6.66 | 0 | 0 | 0.106 | 6.66 | 0.000354 | 0 | 22.27 | 2024-03-04 11:28:09 | -0.003509
9322 | 9 | 6 | CC DChg | 00:06:30 | 69:02:39 | -1.06 | 3.3063 | 0.115 | 7.22 | 0 | 0 | 0.115 | 7.22 | 0.000383 | 0 | 24.1 | 2024-03-04 11:28:39 | -0.003505
9323 | 9 | 6 | CC DChg | 00:07:00 | 69:03:09 | -1.06 | 3.302 | 0.124 | 7.77 | 0 | 0 | 0.124 | 7.77 | 0.000412 | 0 | 25.94 | 2024-03-04 11:29:09 | -0.0035
9324 | 9 | 6 | CC DChg | 00:07:30 | 69:03:39 | -1.059 | 3.2983 | 0.132 | 8.33 | 0 | 0 | 0.132 | 8.33 | 0.000442 | 0 | 27.77 | 2024-03-04 11:29:39 | -0.003493
9325 | 9 | 6 | CC DChg | 00:08:00 | 69:04:09 | -1.059 | 3.2945 | 0.141 | 8.88 | 0 | 0 | 0.141 | 8.88 | 0.000471 | 0 | 29.6 | 2024-03-04 11:30:09 | -0.003489
9326 | 9 | 6 | CC DChg | 00:08:30 | 69:04:39 | -1.06 | 3.2911 | 0.15 | 9.44 | 0 | 0 | 0.15 | 9.44 | 0.0005 | 0 | 31.43 | 2024-03-04 11:30:39 | -0.003489
9327 | 9 | 6 | CC DChg | 00:09:00 | 69:05:09 | -1.06 | 3.2874 | 0.159 | 9.99 | 0 | 0 | 0.159 | 9.99 | 0.000529 | 0 | 33.26 | 2024-03-04 11:31:09 | -0.003485
9328 | 9 | 6 | CC DChg | 00:09:30 | 69:05:39 | -1.06 | 3.284 | 0.168 | 10.55 | 0 | 0 | 0.168 | 10.55 | 0.000558 | 0 | 35.08 | 2024-03-04 11:31:39 | -0.003481
9329 | 9 | 6 | CC DChg | 00:10:00 | 69:06:09 | -1.059 | 3.2806 | 0.177 | 11.11 | 0 | 0 | 0.177 | 11.11 | 0.000587 | 0 | 36.9 | 2024-03-04 11:32:09 | -0.003474
9330 | 9 | 6 | CC DChg | 00:10:30 | 69:06:39 | -1.06 | 3.2775 | 0.185 | 11.66 | 0 | 0 | 0.185 | 11.66 | 0.000616 | 0 | 38.72 | 2024-03-04 11:32:39 | -0.003474
9331 | 9 | 6 | CC DChg | 00:11:00 | 69:07:09 | -1.059 | 3.2744 | 0.194 | 12.22 | 0 | 0 | 0.194 | 12.22 | 0.000645 | 0 | 40.54 | 2024-03-04 11:33:09 | -0.003468
9332 | 9 | 6 | CC DChg | 00:11:30 | 69:07:39 | -1.059 | 3.271 | 0.203 | 12.77 | 0 | 0 | 0.203 | 12.77 | 0.000674 | 0 | 42.36 | 2024-03-04 11:33:39 | -0.003464
9333 | 9 | 6 | CC DChg | 00:12:00 | 69:08:09 | -1.059 | 3.2682 | 0.212 | 13.33 | 0 | 0 | 0.212 | 13.33 | 0.000702 | 0 | 44.17 | 2024-03-04 11:34:09 | -0.003461
9334 | 9 | 6 | CC DChg | 00:12:30 | 69:08:39 | -1.059 | 3.2648 | 0.221 | 13.88 | 0 | 0 | 0.221 | 13.88 | 0.000731 | 0 | 45.99 | 2024-03-04 11:34:39 | -0.003457
9335 | 9 | 6 | CC DChg | 00:13:00 | 69:09:09 | -1.059 | 3.262 | 0.23 | 14.44 | 0 | 0 | 0.23 | 14.44 | 0.00076 | 0 | 47.8 | 2024-03-04 11:35:09 | -0.003454
9336 | 9 | 6 | CC DChg | 00:13:30 | 69:09:39 | -1.06 | 3.2595 | 0.238 | 14.99 | 0 | 0 | 0.238 | 14.99 | 0.000789 | 0 | 49.61 | 2024-03-04 11:35:39 | -0.003455
9337 | 9 | 6 | CC DChg | 00:14:00 | 69:10:09 | -1.059 | 3.2561 | 0.247 | 15.55 | 0 | 0 | 0.247 | 15.55 | 0.000818 | 0 | 51.42 | 2024-03-04 11:36:09 | -0.003448
9338 | 9 | 6 | CC DChg | 00:14:30 | 69:10:39 | -1.059 | 3.2533 | 0.256 | 16.1 | 0 | 0 | 0.256 | 16.1 | 0.000846 | 0 | 53.23 | 2024-03-04 11:36:39 | -0.003445
9339 | 9 | 6 | CC DChg | 00:15:00 | 69:11:09 | -1.059 | 3.2508 | 0.265 | 16.66 | 0 | 0 | 0.265 | 16.66 | 0.000875 | 0 | 55.03 | 2024-03-04 11:37:09 | -0.003443
9340 | 9 | 6 | CC DChg | 00:15:30 | 69:11:39 | -1.06 | 3.2477 | 0.274 | 17.21 | 0 | 0 | 0.274 | 17.21 | 0.000904 | 0 | 56.84 | 2024-03-04 11:37:39 | -0.003443
9341 | 9 | 6 | CC DChg | 00:16:00 | 69:12:09 | -1.06 | 3.2452 | 0.283 | 17.77 | 0 | 0 | 0.283 | 17.77 | 0.000932 | 0 | 58.64 | 2024-03-04 11:38:09 | -0.00344
9342 | 9 | 6 | CC DChg | 00:16:30 | 69:12:39 | -1.059 | 3.2424 | 0.291 | 18.32 | 0 | 0 | 0.291 | 18.32 | 0.000961 | 0 | 60.44 | 2024-03-04 11:38:39 | -0.003434
9343 | 9 | 6 | CC DChg | 00:17:00 | 69:13:09 | -1.059 | 3.2393 | 0.3 | 18.88 | 0 | 0 | 0.3 | 18.88 | 0.00099 | 0 | 62.24 | 2024-03-04 11:39:09 | -0.00343
9344 | 9 | 6 | CC DChg | 00:17:30 | 69:13:39 | -1.06 | 3.2369 | 0.309 | 19.43 | 0 | 0 | 0.309 | 19.43 | 0.001018 | 0 | 64.04 | 2024-03-04 11:39:39 | -0.003431
9345 | 9 | 6 | CC DChg | 00:18:00 | 69:14:09 | -1.059 | 3.2341 | 0.318 | 19.99 | 0 | 0 | 0.318 | 19.99 | 0.001047 | 0 | 65.83 | 2024-03-04 11:40:09 | -0.003425
9346 | 9 | 6 | CC DChg | 00:18:30 | 69:14:39 | -1.059 | 3.2313 | 0.327 | 20.54 | 0 | 0 | 0.327 | 20.54 | 0.001075 | 0 | 67.63 | 2024-03-04 11:40:39 | -0.003422
9347 | 9 | 6 | CC DChg | 00:19:00 | 69:15:09 | -1.059 | 3.2285 | 0.335 | 21.1 | 0 | 0 | 0.335 | 21.1 | 0.001104 | 0 | 69.42 | 2024-03-04 11:41:09 | -0.003419
9348 | 9 | 6 | CC DChg | 00:19:30 | 69:15:39 | -1.06 | 3.226 | 0.344 | 21.65 | 0 | 0 | 0.344 | 21.65 | 0.001132 | 0 | 71.22 | 2024-03-04 11:41:39 | -0.00342
9349 | 9 | 6 | CC DChg | 00:20:00 | 69:16:09 | -1.06 | 3.2229 | 0.353 | 22.21 | 0 | 0 | 0.353 | 22.21 | 0.001161 | 0 | 73.01 | 2024-03-04 11:42:09 | -0.003416
9350 | 9 | 6 | CC DChg | 00:20:30 | 69:16:39 | -1.06 | 3.2204 | 0.362 | 22.77 | 0 | 0 | 0.362 | 22.77 | 0.001189 | 0 | 74.79 | 2024-03-04 11:42:39 | -0.003414
9351 | 9 | 6 | CC DChg | 00:21:00 | 69:17:09 | -1.06 | 3.218 | 0.371 | 23.32 | 0 | 0 | 0.371 | 23.32 | 0.001218 | 0 | 76.58 | 2024-03-04 11:43:09 | -0.003411
9352 | 9 | 6 | CC DChg | 00:21:30 | 69:17:39 | -1.06 | 3.2149 | 0.38 | 23.88 | 0 | 0 | 0.38 | 23.88 | 0.001246 | 0 | 78.37 | 2024-03-04 11:43:39 | -0.003408
9353 | 9 | 6 | CC DChg | 00:22:00 | 69:18:09 | -1.06 | 3.2124 | 0.388 | 24.43 | 0 | 0 | 0.388 | 24.43 | 0.001274 | 0 | 80.15 | 2024-03-04 11:44:09 | -0.003405
9354 | 9 | 6 | CC DChg | 00:22:30 | 69:18:39 | -1.06 | 3.2096 | 0.397 | 24.99 | 0 | 0 | 0.397 | 24.99 | 0.001303 | 0 | 81.94 | 2024-03-04 11:44:39 | -0.003402
9355 | 9 | 6 | CC DChg | 00:23:00 | 69:19:09 | -1.059 | 3.2068 | 0.406 | 25.54 | 0 | 0 | 0.406 | 25.54 | 0.001331 | 0 | 83.72 | 2024-03-04 11:45:09 | -0.003396
9356 | 9 | 6 | CC DChg | 00:23:30 | 69:19:39 | -1.059 | 3.204 | 0.415 | 26.1 | 0 | 0 | 0.415 | 26.1 | 0.001359 | 0 | 85.5 | 2024-03-04 11:45:39 | -0.003393
9357 | 9 | 6 | CC DChg | 00:24:00 | 69:20:09 | -1.06 | 3.2015 | 0.424 | 26.65 | 0 | 0 | 0.424 | 26.65 | 0.001388 | 0 | 87.28 | 2024-03-04 11:46:09 | -0.003394
9358 | 9 | 6 | CC DChg | 00:24:30 | 69:20:39 | -1.059 | 3.1987 | 0.433 | 27.21 | 0 | 0 | 0.433 | 27.21 | 0.001416 | 0 | 89.05 | 2024-03-04 11:46:39 | -0.003387
9359 | 9 | 6 | CC DChg | 00:25:00 | 69:21:09 | -1.06 | 3.1959 | 0.441 | 27.76 | 0 | 0 | 0.441 | 27.76 | 0.001444 | 0 | 90.83 | 2024-03-04 11:47:09 | -0.003388
9360 | 9 | 6 | CC DChg | 00:25:30 | 69:21:39 | -1.059 | 3.1935 | 0.45 | 28.32 | 0 | 0 | 0.45 | 28.32 | 0.001472 | 0 | 92.6 | 2024-03-04 11:47:39 | -0.003382
9361 | 9 | 6 | CC DChg | 00:26:00 | 69:22:09 | -1.059 | 3.1904 | 0.459 | 28.87 | 0 | 0 | 0.459 | 28.87 | 0.001501 | 0 | 94.37 | 2024-03-04 11:48:09 | -0.003379
9362 | 9 | 6 | CC DChg | 00:26:30 | 69:22:39 | -1.059 | 3.1876 | 0.468 | 29.43 | 0 | 0 | 0.468 | 29.43 | 0.001529 | 0 | 96.14 | 2024-03-04 11:48:39 | -0.003376
9363 | 9 | 6 | CC DChg | 00:27:00 | 69:23:09 | -1.06 | 3.1851 | 0.477 | 29.98 | 0 | 0 | 0.477 | 29.98 | 0.001557 | 0 | 97.91 | 2024-03-04 11:49:09 | -0.003376
9364 | 9 | 6 | CC DChg | 00:27:30 | 69:23:39 | -1.06 | 3.182 | 0.486 | 30.54 | 0 | 0 | 0.486 | 30.54 | 0.001585 | 0 | 99.68 | 2024-03-04 11:49:39 | -0.003373
9365 | 9 | 6 | CC DChg | 00:28:00 | 69:24:09 | -1.059 | 3.1795 | 0.494 | 31.09 | 0 | 0 | 0.494 | 31.09 | 0.001613 | 0 | 101.45 | 2024-03-04 11:50:09 | -0.003367
9366 | 9 | 6 | CC DChg | 00:28:30 | 69:24:39 | -1.059 | 3.1764 | 0.503 | 31.65 | 0 | 0 | 0.503 | 31.65 | 0.001641 | 0 | 103.21 | 2024-03-04 11:50:39 | -0.003364
9367 | 9 | 6 | CC DChg | 00:29:00 | 69:25:09 | -1.059 | 3.1739 | 0.512 | 32.21 | 0 | 0 | 0.512 | 32.21 | 0.001669 | 0 | 104.98 | 2024-03-04 11:51:09 | -0.003361
9368 | 9 | 6 | CC DChg | 00:29:30 | 69:25:39 | -1.059 | 3.1711 | 0.521 | 32.76 | 0 | 0 | 0.521 | 32.76 | 0.001697 | 0 | 106.74 | 2024-03-04 11:51:39 | -0.003358
9369 | 9 | 6 | CC DChg | 00:30:00 | 69:26:09 | -1.06 | 3.1684 | 0.53 | 33.32 | 0 | 0 | 0.53 | 33.32 | 0.001725 | 0 | 108.5 | 2024-03-04 11:52:09 | -0.003359
9370 | 9 | 6 | CC DChg | 00:30:30 | 69:26:39 | -1.06 | 3.1656 | 0.539 | 33.87 | 0 | 0 | 0.539 | 33.87 | 0.001753 | 0 | 110.26 | 2024-03-04 11:52:39 | -0.003356
9371 | 9 | 6 | CC DChg | 00:31:00 | 69:27:09 | -1.059 | 3.1631 | 0.547 | 34.43 | 0 | 0 | 0.547 | 34.43 | 0.001781 | 0 | 112.01 | 2024-03-04 11:53:09 | -0.00335
9372 | 9 | 6 | CC DChg | 00:31:30 | 69:27:39 | -1.06 | 3.16 | 0.556 | 34.98 | 0 | 0 | 0.556 | 34.98 | 0.001809 | 0 | 113.77 | 2024-03-04 11:53:39 | -0.00335
9373 | 9 | 6 | CC DChg | 00:32:00 | 69:28:09 | -1.06 | 3.1575 | 0.565 | 35.54 | 0 | 0 | 0.565 | 35.54 | 0.001837 | 0 | 115.52 | 2024-03-04 11:54:09 | -0.003347
9374 | 9 | 6 | CC DChg | 00:32:30 | 69:28:39 | -1.059 | 3.155 | 0.574 | 36.09 | 0 | 0 | 0.574 | 36.09 | 0.001865 | 0 | 117.27 | 2024-03-04 11:54:39 | -0.003341
9375 | 9 | 6 | CC DChg | 00:33:00 | 69:29:09 | -1.06 | 3.1519 | 0.583 | 36.65 | 0 | 0 | 0.583 | 36.65 | 0.001893 | 0 | 119.03 | 2024-03-04 11:55:09 | -0.003341
9376 | 9 | 6 | CC DChg | 00:33:30 | 69:29:39 | -1.059 | 3.1494 | 0.592 | 37.2 | 0 | 0 | 0.592 | 37.2 | 0.00192 | 0 | 120.78 | 2024-03-04 11:55:39 | -0.003335
9377 | 9 | 6 | CC DChg | 00:34:00 | 69:30:09 | -1.059 | 3.147 | 0.6 | 37.76 | 0 | 0 | 0.6 | 37.76 | 0.001948 | 0 | 122.52 | 2024-03-04 11:56:09 | -0.003333
9378 | 9 | 6 | CC DChg | 00:34:30 | 69:30:39 | -1.059 | 3.1442 | 0.609 | 38.31 | 0 | 0 | 0.609 | 38.31 | 0.001976 | 0 | 124.27 | 2024-03-04 11:56:39 | -0.00333
9379 | 9 | 6 | CC DChg | 00:35:00 | 69:31:09 | -1.06 | 3.1417 | 0.618 | 38.87 | 0 | 0 | 0.618 | 38.87 | 0.002004 | 0 | 126.02 | 2024-03-04 11:57:09 | -0.00333
9380 | 9 | 6 | CC DChg | 00:35:30 | 69:31:39 | -1.059 | 3.1389 | 0.627 | 39.42 | 0 | 0 | 0.627 | 39.42 | 0.002031 | 0 | 127.76 | 2024-03-04 11:57:39 | -0.003324
9381 | 9 | 6 | CC DChg | 00:36:00 | 69:32:09 | -1.06 | 3.1361 | 0.636 | 39.98 | 0 | 0 | 0.636 | 39.98 | 0.002059 | 0 | 129.5 | 2024-03-04 11:58:09 | -0.003324
9382 | 9 | 6 | CC DChg | 00:36:30 | 69:32:39 | -1.059 | 3.1336 | 0.644 | 40.53 | 0 | 0 | 0.644 | 40.53 | 0.002087 | 0 | 131.24 | 2024-03-04 11:58:39 | -0.003318
9383 | 9 | 6 | CC DChg | 00:37:00 | 69:33:09 | -1.059 | 3.1312 | 0.653 | 41.09 | 0 | 0 | 0.653 | 41.09 | 0.002114 | 0 | 132.98 | 2024-03-04 11:59:09 | -0.003316
9384 | 9 | 6 | CC DChg | 00:37:30 | 69:33:39 | -1.059 | 3.1284 | 0.662 | 41.64 | 0 | 0 | 0.662 | 41.64 | 0.002142 | 0 | 134.72 | 2024-03-04 11:59:39 | -0.003313
9385 | 9 | 6 | CC DChg | 00:38:00 | 69:34:09 | -1.059 | 3.1262 | 0.671 | 42.2 | 0 | 0 | 0.671 | 42.2 | 0.00217 | 0 | 136.46 | 2024-03-04 12:00:09 | -0.003311
9386 | 9 | 6 | CC DChg | 00:38:30 | 69:34:39 | -1.06 | 3.1237 | 0.68 | 42.76 | 0 | 0 | 0.68 | 42.76 | 0.002197 | 0 | 138.19 | 2024-03-04 12:00:39 | -0.003311
9387 | 9 | 6 | CC DChg | 00:39:00 | 69:35:09 | -1.06 | 3.1212 | 0.689 | 43.31 | 0 | 0 | 0.689 | 43.31 | 0.002225 | 0 | 139.93 | 2024-03-04 12:01:09 | -0.003308
9388 | 9 | 6 | CC DChg | 00:39:30 | 69:35:39 | -1.06 | 3.1187 | 0.697 | 43.87 | 0 | 0 | 0.697 | 43.87 | 0.002252 | 0 | 141.66 | 2024-03-04 12:01:39 | -0.003306
9389 | 9 | 6 | CC DChg | 00:40:00 | 69:36:09 | -1.06 | 3.1163 | 0.706 | 44.42 | 0 | 0 | 0.706 | 44.42 | 0.00228 | 0 | 143.39 | 2024-03-04 12:02:09 | -0.003303
9390 | 9 | 6 | CC DChg | 00:40:30 | 69:36:39 | -1.06 | 3.1141 | 0.715 | 44.98 | 0 | 0 | 0.715 | 44.98 | 0.002307 | 0 | 145.12 | 2024-03-04 12:02:39 | -0.003301
9391 | 9 | 6 | CC DChg | 00:41:00 | 69:37:09 | -1.06 | 3.1113 | 0.724 | 45.53 | 0 | 0 | 0.724 | 45.53 | 0.002335 | 0 | 146.85 | 2024-03-04 12:03:09 | -0.003298
9392 | 9 | 6 | CC DChg | 00:41:30 | 69:37:39 | -1.059 | 3.1091 | 0.733 | 46.09 | 0 | 0 | 0.733 | 46.09 | 0.002362 | 0 | 148.57 | 2024-03-04 12:03:39 | -0.003293
9393 | 9 | 6 | CC DChg | 00:42:00 | 69:38:09 | -1.06 | 3.107 | 0.742 | 46.64 | 0 | 0 | 0.742 | 46.64 | 0.00239 | 0 | 150.3 | 2024-03-04 12:04:09 | -0.003293
9394 | 9 | 6 | CC DChg | 00:42:30 | 69:38:39 | -1.059 | 3.1042 | 0.75 | 47.2 | 0 | 0 | 0.75 | 47.2 | 0.002417 | 0 | 152.02 | 2024-03-04 12:04:39 | -0.003287
9395 | 9 | 6 | CC DChg | 00:43:00 | 69:39:09 | -1.059 | 3.102 | 0.759 | 47.75 | 0 | 0 | 0.759 | 47.75 | 0.002445 | 0 | 153.75 | 2024-03-04 12:05:09 | -0.003285
9396 | 9 | 6 | CC DChg | 00:43:30 | 69:39:39 | -1.059 | 3.0998 | 0.768 | 48.31 | 0 | 0 | 0.768 | 48.31 | 0.002472 | 0 | 155.47 | 2024-03-04 12:05:39 | -0.003283
9397 | 9 | 6 | CC DChg | 00:44:00 | 69:40:09 | -1.06 | 3.0977 | 0.777 | 48.86 | 0 | 0 | 0.777 | 48.86 | 0.002499 | 0 | 157.19 | 2024-03-04 12:06:09 | -0.003284
9398 | 9 | 6 | CC DChg | 00:44:30 | 69:40:39 | -1.059 | 3.0952 | 0.786 | 49.42 | 0 | 0 | 0.786 | 49.42 | 0.002527 | 0 | 158.91 | 2024-03-04 12:06:39 | -0.003278
9399 | 9 | 6 | CC DChg | 00:45:00 | 69:41:09 | -1.06 | 3.0933 | 0.795 | 49.97 | 0 | 0 | 0.795 | 49.97 | 0.002554 | 0 | 160.63 | 2024-03-04 12:07:09 | -0.003279
9400 | 9 | 6 | CC DChg | 00:45:30 | 69:41:39 | -1.06 | 3.0912 | 0.803 | 50.53 | 0 | 0 | 0.803 | 50.53 | 0.002581 | 0 | 162.34 | 2024-03-04 12:07:39 | -0.003277
9401 | 9 | 6 | CC DChg | 00:46:00 | 69:42:09 | -1.059 | 3.089 | 0.812 | 51.08 | 0 | 0 | 0.812 | 51.08 | 0.002609 | 0 | 164.06 | 2024-03-04 12:08:09 | -0.003271
9402 | 9 | 6 | CC DChg | 00:46:30 | 69:42:39 | -1.06 | 3.0868 | 0.821 | 51.64 | 0 | 0 | 0.821 | 51.64 | 0.002636 | 0 | 165.77 | 2024-03-04 12:08:39 | -0.003272
9403 | 9 | 6 | CC DChg | 00:47:00 | 69:43:09 | -1.059 | 3.0846 | 0.83 | 52.19 | 0 | 0 | 0.83 | 52.19 | 0.002663 | 0 | 167.49 | 2024-03-04 12:09:09 | -0.003267
9404 | 9 | 6 | CC DChg | 00:47:30 | 69:43:39 | -1.06 | 3.0828 | 0.839 | 52.75 | 0 | 0 | 0.839 | 52.75 | 0.00269 | 0 | 169.2 | 2024-03-04 12:09:39 | -0.003268
9405 | 9 | 6 | CC DChg | 00:48:00 | 69:44:09 | -1.059 | 3.0803 | 0.848 | 53.31 | 0 | 0 | 0.848 | 53.31 | 0.002717 | 0 | 170.91 | 2024-03-04 12:10:09 | -0.003262
9406 | 9 | 6 | CC DChg | 00:48:30 | 69:44:39 | -1.059 | 3.0784 | 0.856 | 53.86 | 0 | 0 | 0.856 | 53.86 | 0.002745 | 0 | 172.62 | 2024-03-04 12:10:39 | -0.00326
9407 | 9 | 6 | CC DChg | 00:49:00 | 69:45:09 | -1.059 | 3.0763 | 0.865 | 54.42 | 0 | 0 | 0.865 | 54.42 | 0.002772 | 0 | 174.33 | 2024-03-04 12:11:09 | -0.003258
9408 | 9 | 6 | CC DChg | 00:49:30 | 69:45:39 | -1.06 | 3.0744 | 0.874 | 54.97 | 0 | 0 | 0.874 | 54.97 | 0.002799 | 0 | 176.04 | 2024-03-04 12:11:39 | -0.003259
9409 | 9 | 6 | CC DChg | 00:50:00 | 69:46:09 | -1.06 | 3.0722 | 0.883 | 55.53 | 0 | 0 | 0.883 | 55.53 | 0.002826 | 0 | 177.74 | 2024-03-04 12:12:09 | -0.003257
9410 | 9 | 6 | CC DChg | 00:50:30 | 69:46:39 | -1.059 | 3.0701 | 0.892 | 56.08 | 0 | 0 | 0.892 | 56.08 | 0.002853 | 0 | 179.45 | 2024-03-04 12:12:39 | -0.003251
9411 | 9 | 6 | CC DChg | 00:51:00 | 69:47:09 | -1.06 | 3.0682 | 0.901 | 56.64 | 0 | 0 | 0.901 | 56.64 | 0.00288 | 0 | 181.15 | 2024-03-04 12:13:09 | -0.003252
9412 | 9 | 6 | CC DChg | 00:51:30 | 69:47:39 | -1.06 | 3.0664 | 0.909 | 57.19 | 0 | 0 | 0.909 | 57.19 | 0.002907 | 0 | 182.86 | 2024-03-04 12:13:39 | -0.00325
9413 | 9 | 6 | CC DChg | 00:52:00 | 69:48:09 | -1.059 | 3.0642 | 0.918 | 57.75 | 0 | 0 | 0.918 | 57.75 | 0.002934 | 0 | 184.56 | 2024-03-04 12:14:09 | -0.003245
9414 | 9 | 6 | CC DChg | 00:52:30 | 69:48:39 | -1.059 | 3.0623 | 0.927 | 58.3 | 0 | 0 | 0.927 | 58.3 | 0.002962 | 0 | 186.26 | 2024-03-04 12:14:39 | -0.003243
9415 | 9 | 6 | CC DChg | 00:53:00 | 69:49:09 | -1.06 | 3.0605 | 0.936 | 58.86 | 0 | 0 | 0.936 | 58.86 | 0.002989 | 0 | 187.96 | 2024-03-04 12:15:09 | -0.003244
9416 | 9 | 6 | CC DChg | 00:53:30 | 69:49:39 | -1.059 | 3.0586 | 0.945 | 59.41 | 0 | 0 | 0.945 | 59.41 | 0.003016 | 0 | 189.66 | 2024-03-04 12:15:39 | -0.003239
9417 | 9 | 6 | CC DChg | 00:54:00 | 69:50:09 | -1.059 | 3.0564 | 0.954 | 59.97 | 0 | 0 | 0.954 | 59.97 | 0.003043 | 0 | 191.36 | 2024-03-04 12:16:09 | -0.003237
9418 | 9 | 6 | CC DChg | 00:54:30 | 69:50:39 | -1.059 | 3.0546 | 0.962 | 60.52 | 0 | 0 | 0.962 | 60.52 | 0.00307 | 0 | 193.05 | 2024-03-04 12:16:39 | -0.003235
9419 | 9 | 6 | CC DChg | 00:55:00 | 69:51:09 | -1.06 | 3.0527 | 0.971 | 61.08 | 0 | 0 | 0.971 | 61.08 | 0.003097 | 0 | 194.75 | 2024-03-04 12:17:09 | -0.003236
9420 | 9 | 6 | CC DChg | 00:55:30 | 69:51:39 | -1.059 | 3.0509 | 0.98 | 61.63 | 0 | 0 | 0.98 | 61.63 | 0.003123 | 0 | 196.44 | 2024-03-04 12:17:39 | -0.003231
9421 | 9 | 6 | CC DChg | 00:56:00 | 69:52:09 | -1.059 | 3.049 | 0.989 | 62.19 | 0 | 0 | 0.989 | 62.19 | 0.00315 | 0 | 198.14 | 2024-03-04 12:18:09 | -0.003229
9422 | 9 | 6 | CC DChg | 00:56:30 | 69:52:39 | -1.06 | 3.0468 | 0.998 | 62.75 | 0 | 0 | 0.998 | 62.75 | 0.003177 | 0 | 199.83 | 2024-03-04 12:18:39 | -0.00323
9423 | 9 | 6 | CC DChg | 00:57:00 | 69:53:09 | -1.06 | 3.045 | 1.006 | 63.3 | 0 | 0 | 1.006 | 63.3 | 0.003204 | 0 | 201.52 | 2024-03-04 12:19:09 | -0.003228
9424 | 9 | 6 | CC DChg | 00:57:30 | 69:53:39 | -1.06 | 3.0431 | 1.015 | 63.86 | 0 | 0 | 1.015 | 63.86 | 0.003231 | 0 | 203.21 | 2024-03-04 12:19:39 | -0.003226
9425 | 9 | 6 | CC DChg | 00:58:00 | 69:54:09 | -1.059 | 3.0412 | 1.024 | 64.41 | 0 | 0 | 1.024 | 64.41 | 0.003258 | 0 | 204.9 | 2024-03-04 12:20:09 | -0.003221
9426 | 9 | 6 | CC DChg | 00:58:30 | 69:54:39 | -1.06 | 3.0391 | 1.033 | 64.97 | 0 | 0 | 1.033 | 64.97 | 0.003285 | 0 | 206.59 | 2024-03-04 12:20:39 | -0.003221
9427 | 9 | 6 | CC DChg | 00:59:00 | 69:55:09 | -1.06 | 3.0372 | 1.042 | 65.52 | 0 | 0 | 1.042 | 65.52 | 0.003312 | 0 | 208.28 | 2024-03-04 12:21:09 | -0.003219
9428 | 9 | 6 | CC DChg | 00:59:30 | 69:55:39 | -1.059 | 3.035 | 1.051 | 66.08 | 0 | 0 | 1.051 | 66.08 | 0.003338 | 0 | 209.96 | 2024-03-04 12:21:39 | -0.003214
9429 | 9 | 6 | CC DChg | 01:00:00 | 69:56:09 | -1.059 | 3.0332 | 1.059 | 66.63 | 0 | 0 | 1.059 | 66.63 | 0.003365 | 0 | 211.65 | 2024-03-04 12:22:09 | -0.003212
9430 | 9 | 6 | CC DChg | 01:00:30 | 69:56:39 | -1.059 | 3.0307 | 1.068 | 67.19 | 0 | 0 | 1.068 | 67.19 | 0.003392 | 0 | 213.33 | 2024-03-04 12:22:39 | -0.00321
9431 | 9 | 6 | CC DChg | 01:01:00 | 69:57:09 | -1.06 | 3.0288 | 1.077 | 67.74 | 0 | 0 | 1.077 | 67.74 | 0.003419 | 0 | 215.01 | 2024-03-04 12:23:09 | -0.003211
9432 | 9 | 6 | CC DChg | 01:01:30 | 69:57:39 | -1.059 | 3.0267 | 1.086 | 68.3 | 0 | 0 | 1.086 | 68.3 | 0.003445 | 0 | 216.69 | 2024-03-04 12:23:39 | -0.003205
9433 | 9 | 6 | CC DChg | 01:02:00 | 69:58:09 | -1.059 | 3.0248 | 1.095 | 68.85 | 0 | 0 | 1.095 | 68.85 | 0.003472 | 0 | 218.37 | 2024-03-04 12:24:09 | -0.003203
9434 | 9 | 6 | CC DChg | 01:02:30 | 69:58:39 | -1.06 | 3.022 | 1.104 | 69.41 | 0 | 0 | 1.104 | 69.41 | 0.003499 | 0 | 220.05 | 2024-03-04 12:24:39 | -0.003203
9435 | 9 | 6 | CC DChg | 01:03:00 | 69:59:09 | -1.06 | 3.0202 | 1.112 | 69.96 | 0 | 0 | 1.112 | 69.96 | 0.003526 | 0 | 221.73 | 2024-03-04 12:25:09 | -0.003201
9436 | 9 | 6 | CC DChg | 01:03:30 | 69:59:39 | -1.06 | 3.018 | 1.121 | 70.52 | 0 | 0 | 1.121 | 70.52 | 0.003552 | 0 | 223.41 | 2024-03-04 12:25:39 | -0.003199
9437 | 9 | 6 | CC DChg | 01:04:00 | 70:00:09 | -1.059 | 3.0155 | 1.13 | 71.07 | 0 | 0 | 1.13 | 71.07 | 0.003579 | 0 | 225.08 | 2024-03-04 12:26:09 | -0.003193
9438 | 9 | 6 | CC DChg | 01:04:30 | 70:00:39 | -1.059 | 3.0133 | 1.139 | 71.63 | 0 | 0 | 1.139 | 71.63 | 0.003605 | 0 | 226.76 | 2024-03-04 12:26:39 | -0.003191
9439 | 9 | 6 | CC DChg | 01:05:00 | 70:01:09 | -1.06 | 3.0115 | 1.148 | 72.18 | 0 | 0 | 1.148 | 72.18 | 0.003632 | 0 | 228.43 | 2024-03-04 12:27:09 | -0.003192
9440 | 9 | 6 | CC DChg | 01:05:30 | 70:01:39 | -1.06 | 3.0093 | 1.157 | 72.74 | 0 | 0 | 1.157 | 72.74 | 0.003659 | 0 | 230.1 | 2024-03-04 12:27:39 | -0.00319
9441 | 9 | 6 | CC DChg | 01:06:00 | 70:02:09 | -1.06 | 3.0071 | 1.165 | 73.3 | 0 | 0 | 1.165 | 73.3 | 0.003685 | 0 | 231.77 | 2024-03-04 12:28:09 | -0.003188
9442 | 9 | 6 | CC DChg | 01:06:30 | 70:02:39 | -1.06 | 3.0053 | 1.174 | 73.85 | 0 | 0 | 1.174 | 73.85 | 0.003712 | 0 | 233.44 | 2024-03-04 12:28:39 | -0.003186
9443 | 9 | 6 | CC DChg | 01:07:00 | 70:03:09 | -1.059 | 3.0031 | 1.183 | 74.41 | 0 | 0 | 1.183 | 74.41 | 0.003738 | 0 | 235.11 | 2024-03-04 12:29:09 | -0.00318
9444 | 9 | 6 | CC DChg | 01:07:30 | 70:03:39 | -1.06 | 3.0009 | 1.192 | 74.96 | 0 | 0 | 1.192 | 74.96 | 0.003765 | 0 | 236.77 | 2024-03-04 12:29:39 | -0.003181
9445 | 9 | 6 | CC DChg | 01:08:00 | 70:04:09 | -1.06 | 2.9988 | 1.201 | 75.52 | 0 | 0 | 1.201 | 75.52 | 0.003791 | 0 | 238.44 | 2024-03-04 12:30:09 | -0.003179
9446 | 9 | 6 | CC DChg | 01:08:30 | 70:04:39 | -1.059 | 2.9966 | 1.21 | 76.07 | 0 | 0 | 1.21 | 76.07 | 0.003818 | 0 | 240.1 | 2024-03-04 12:30:39 | -0.003173
9447 | 9 | 6 | CC DChg | 01:09:00 | 70:05:09 | -1.059 | 2.9944 | 1.218 | 76.63 | 0 | 0 | 1.218 | 76.63 | 0.003844 | 0 | 241.77 | 2024-03-04 12:31:09 | -0.003171
9448 | 9 | 6 | CC DChg | 01:09:30 | 70:05:39 | -1.06 | 2.9923 | 1.227 | 77.18 | 0 | 0 | 1.227 | 77.18 | 0.003871 | 0 | 243.43 | 2024-03-04 12:31:39 | -0.003172
9449 | 9 | 6 | CC DChg | 01:10:00 | 70:06:09 | -1.059 | 2.9901 | 1.236 | 77.74 | 0 | 0 | 1.236 | 77.74 | 0.003897 | 0 | 245.09 | 2024-03-04 12:32:09 | -0.003167
9450 | 9 | 6 | CC DChg | 01:10:30 | 70:06:39 | -1.059 | 2.9879 | 1.245 | 78.29 | 0 | 0 | 1.245 | 78.29 | 0.003923 | 0 | 246.75 | 2024-03-04 12:32:39 | -0.003164
9451 | 9 | 6 | CC DChg | 01:11:00 | 70:07:09 | -1.059 | 2.9858 | 1.254 | 78.85 | 0 | 0 | 1.254 | 78.85 | 0.00395 | 0 | 248.41 | 2024-03-04 12:33:09 | -0.003162
9452 | 9 | 6 | CC DChg | 01:11:30 | 70:07:39 | -1.059 | 2.9833 | 1.263 | 79.4 | 0 | 0 | 1.263 | 79.4 | 0.003976 | 0 | 250.07 | 2024-03-04 12:33:39 | -0.003159
9453 | 9 | 6 | CC DChg | 01:12:00 | 70:08:09 | -1.06 | 2.9811 | 1.271 | 79.96 | 0 | 0 | 1.271 | 79.96 | 0.004002 | 0 | 251.72 | 2024-03-04 12:34:09 | -0.00316
9454 | 9 | 6 | CC DChg | 01:12:30 | 70:08:39 | -1.06 | 2.9789 | 1.28 | 80.51 | 0 | 0 | 1.28 | 80.51 | 0.004029 | 0 | 253.38 | 2024-03-04 12:34:39 | -0.003158
9455 | 9 | 6 | CC DChg | 01:13:00 | 70:09:09 | -1.06 | 2.9761 | 1.289 | 81.07 | 0 | 0 | 1.289 | 81.07 | 0.004055 | 0 | 255.03 | 2024-03-04 12:35:09 | -0.003155
9456 | 9 | 6 | CC DChg | 01:13:30 | 70:09:39 | -1.06 | 2.974 | 1.298 | 81.62 | 0 | 0 | 1.298 | 81.62 | 0.004081 | 0 | 256.68 | 2024-03-04 12:35:39 | -0.003152
9457 | 9 | 6 | CC DChg | 01:14:00 | 70:10:09 | -1.06 | 2.9715 | 1.307 | 82.18 | 0 | 0 | 1.307 | 82.18 | 0.004108 | 0 | 258.33 | 2024-03-04 12:36:09 | -0.00315
9458 | 9 | 6 | CC DChg | 01:14:30 | 70:10:39 | -1.059 | 2.9693 | 1.315 | 82.74 | 0 | 0 | 1.315 | 82.74 | 0.004134 | 0 | 259.98 | 2024-03-04 12:36:39 | -0.003144
9459 | 9 | 6 | CC DChg | 01:15:00 | 70:11:09 | -1.059 | 2.9665 | 1.324 | 83.29 | 0 | 0 | 1.324 | 83.29 | 0.00416 | 0 | 261.63 | 2024-03-04 12:37:09 | -0.003142
9460 | 9 | 6 | CC DChg | 01:15:30 | 70:11:39 | -1.059 | 2.964 | 1.333 | 83.85 | 0 | 0 | 1.333 | 83.85 | 0.004186 | 0 | 263.28 | 2024-03-04 12:37:39 | -0.003139
9461 | 9 | 6 | CC DChg | 01:16:00 | 70:12:09 | -1.059 | 2.9616 | 1.342 | 84.4 | 0 | 0 | 1.342 | 84.4 | 0.004212 | 0 | 264.92 | 2024-03-04 12:38:09 | -0.003136
9462 | 9 | 6 | CC DChg | 01:16:30 | 70:12:39 | -1.059 | 2.9588 | 1.351 | 84.96 | 0 | 0 | 1.351 | 84.96 | 0.004238 | 0 | 266.57 | 2024-03-04 12:38:39 | -0.003133
9463 | 9 | 6 | CC DChg | 01:17:00 | 70:13:09 | -1.06 | 2.956 | 1.36 | 85.51 | 0 | 0 | 1.36 | 85.51 | 0.004265 | 0 | 268.21 | 2024-03-04 12:39:09 | -0.003133
9464 | 9 | 6 | CC DChg | 01:17:30 | 70:13:39 | -1.06 | 2.9535 | 1.368 | 86.07 | 0 | 0 | 1.368 | 86.07 | 0.004291 | 0 | 269.85 | 2024-03-04 12:39:39 | -0.003131
9465 | 9 | 6 | CC DChg | 01:18:00 | 70:14:09 | -1.06 | 2.9504 | 1.377 | 86.62 | 0 | 0 | 1.377 | 86.62 | 0.004317 | 0 | 271.49 | 2024-03-04 12:40:09 | -0.003127
9466 | 9 | 6 | CC DChg | 01:18:30 | 70:14:39 | -1.06 | 2.9476 | 1.386 | 87.18 | 0 | 0 | 1.386 | 87.18 | 0.004343 | 0 | 273.13 | 2024-03-04 12:40:39 | -0.003124
9467 | 9 | 6 | CC DChg | 01:19:00 | 70:15:09 | -1.059 | 2.9448 | 1.395 | 87.73 | 0 | 0 | 1.395 | 87.73 | 0.004369 | 0 | 274.76 | 2024-03-04 12:41:09 | -0.003119
9468 | 9 | 6 | CC DChg | 01:19:30 | 70:15:39 | -1.06 | 2.9414 | 1.404 | 88.29 | 0 | 0 | 1.404 | 88.29 | 0.004395 | 0 | 276.4 | 2024-03-04 12:41:39 | -0.003118
9469 | 9 | 6 | CC DChg | 01:20:00 | 70:16:09 | -1.059 | 2.9383 | 1.413 | 88.84 | 0 | 0 | 1.413 | 88.84 | 0.004421 | 0 | 278.03 | 2024-03-04 12:42:09 | -0.003112
9470 | 9 | 6 | CC DChg | 01:20:30 | 70:16:39 | -1.06 | 2.9352 | 1.421 | 89.4 | 0 | 0 | 1.421 | 89.4 | 0.004447 | 0 | 279.66 | 2024-03-04 12:42:39 | -0.003111
9471 | 9 | 6 | CC DChg | 01:21:00 | 70:17:09 | -1.059 | 2.9318 | 1.43 | 89.95 | 0 | 0 | 1.43 | 89.95 | 0.004473 | 0 | 281.29 | 2024-03-04 12:43:09 | -0.003105
9472 | 9 | 6 | CC DChg | 01:21:30 | 70:17:39 | -1.059 | 2.9287 | 1.439 | 90.51 | 0 | 0 | 1.439 | 90.51 | 0.004498 | 0 | 282.92 | 2024-03-04 12:43:39 | -0.003101
9473 | 9 | 6 | CC DChg | 01:22:00 | 70:18:09 | -1.059 | 2.925 | 1.448 | 91.06 | 0 | 0 | 1.448 | 91.06 | 0.004524 | 0 | 284.54 | 2024-03-04 12:44:09 | -0.003098
9474 | 9 | 6 | CC DChg | 01:22:30 | 70:18:39 | -1.059 | 2.9216 | 1.457 | 91.62 | 0 | 0 | 1.457 | 91.62 | 0.00455 | 0 | 286.17 | 2024-03-04 12:44:39 | -0.003094
9475 | 9 | 6 | CC DChg | 01:23:00 | 70:19:09 | -1.06 | 2.9175 | 1.466 | 92.18 | 0 | 0 | 1.466 | 92.18 | 0.004576 | 0 | 287.79 | 2024-03-04 12:45:09 | -0.003093
9476 | 9 | 6 | CC DChg | 01:23:30 | 70:19:39 | -1.06 | 2.9141 | 1.474 | 92.73 | 0 | 0 | 1.474 | 92.73 | 0.004602 | 0 | 289.41 | 2024-03-04 12:45:39 | -0.003089
9477 | 9 | 6 | CC DChg | 01:24:00 | 70:20:09 | -1.06 | 2.9098 | 1.483 | 93.29 | 0 | 0 | 1.483 | 93.29 | 0.004627 | 0 | 291.02 | 2024-03-04 12:46:09 | -0.003084
9478 | 9 | 6 | CC DChg | 01:24:30 | 70:20:39 | -1.059 | 2.9061 | 1.492 | 93.84 | 0 | 0 | 1.492 | 93.84 | 0.004653 | 0 | 292.64 | 2024-03-04 12:46:39 | -0.003078
9479 | 9 | 6 | CC DChg | 01:25:00 | 70:21:09 | -1.06 | 2.9017 | 1.501 | 94.4 | 0 | 0 | 1.501 | 94.4 | 0.004679 | 0 | 294.25 | 2024-03-04 12:47:09 | -0.003076
9480 | 9 | 6 | CC DChg | 01:25:30 | 70:21:39 | -1.06 | 2.8977 | 1.51 | 94.95 | 0 | 0 | 1.51 | 94.95 | 0.004704 | 0 | 295.86 | 2024-03-04 12:47:39 | -0.003072
9481 | 9 | 6 | CC DChg | 01:26:00 | 70:22:09 | -1.06 | 2.8931 | 1.519 | 95.51 | 0 | 0 | 1.519 | 95.51 | 0.00473 | 0 | 297.47 | 2024-03-04 12:48:09 | -0.003067
9482 | 9 | 6 | CC DChg | 01:26:30 | 70:22:39 | -1.06 | 2.8887 | 1.527 | 96.06 | 0 | 0 | 1.527 | 96.06 | 0.004755 | 0 | 299.07 | 2024-03-04 12:48:39 | -0.003062
9483 | 9 | 6 | CC DChg | 01:27:00 | 70:23:09 | -1.059 | 2.8838 | 1.536 | 96.62 | 0 | 0 | 1.536 | 96.62 | 0.004781 | 0 | 300.67 | 2024-03-04 12:49:09 | -0.003054
9484 | 9 | 6 | CC DChg | 01:27:30 | 70:23:39 | -1.06 | 2.8788 | 1.545 | 97.17 | 0 | 0 | 1.545 | 97.17 | 0.004806 | 0 | 302.27 | 2024-03-04 12:49:39 | -0.003052
9485 | 9 | 6 | CC DChg | 01:28:00 | 70:24:09 | -1.059 | 2.8738 | 1.554 | 97.73 | 0 | 0 | 1.554 | 97.73 | 0.004832 | 0 | 303.87 | 2024-03-04 12:50:09 | -0.003043
9486 | 9 | 6 | CC DChg | 01:28:30 | 70:24:39 | -1.06 | 2.8683 | 1.563 | 98.28 | 0 | 0 | 1.563 | 98.28 | 0.004857 | 0 | 305.47 | 2024-03-04 12:50:39 | -0.00304
9487 | 9 | 6 | CC DChg | 01:29:00 | 70:25:09 | -1.06 | 2.863 | 1.572 | 98.84 | 0 | 0 | 1.572 | 98.84 | 0.004882 | 0 | 307.06 | 2024-03-04 12:51:09 | -0.003035
9488 | 9 | 6 | CC DChg | 01:29:30 | 70:25:39 | -1.059 | 2.8574 | 1.58 | 99.39 | 0 | 0 | 1.58 | 99.39 | 0.004907 | 0 | 308.65 | 2024-03-04 12:51:39 | -0.003026
9489 | 9 | 6 | CC DChg | 01:30:00 | 70:26:09 | -1.06 | 2.8515 | 1.589 | 99.95 | 0 | 0 | 1.589 | 99.95 | 0.004933 | 0 | 310.23 | 2024-03-04 12:52:09 | -0.003023
9490 | 9 | 6 | CC DChg | 01:30:30 | 70:26:39 | -1.059 | 2.8453 | 1.598 | 100.5 | 0 | 0 | 1.598 | 100.5 | 0.004958 | 0 | 311.81 | 2024-03-04 12:52:39 | -0.003013
9491 | 9 | 6 | CC DChg | 01:31:00 | 70:27:09 | -1.06 | 2.8388 | 1.607 | 101.06 | 0 | 0 | 1.607 | 101.06 | 0.004983 | 0 | 313.39 | 2024-03-04 12:53:09 | -0.003009
9492 | 9 | 6 | CC DChg | 01:31:30 | 70:27:39 | -1.059 | 2.8326 | 1.616 | 101.62 | 0 | 0 | 1.616 | 101.62 | 0.005008 | 0 | 314.97 | 2024-03-04 12:53:39 | -0.003
9493 | 9 | 6 | CC DChg | 01:32:00 | 70:28:09 | -1.06 | 2.8255 | 1.625 | 102.17 | 0 | 0 | 1.625 | 102.17 | 0.005033 | 0 | 316.54 | 2024-03-04 12:54:09 | -0.002995
9494 | 9 | 6 | CC DChg | 01:32:30 | 70:28:39 | -1.06 | 2.8183 | 1.633 | 102.73 | 0 | 0 | 1.633 | 102.73 | 0.005058 | 0 | 318.1 | 2024-03-04 12:54:39 | -0.002987
9495 | 9 | 6 | CC DChg | 01:33:00 | 70:29:09 | -1.059 | 2.8109 | 1.642 | 103.28 | 0 | 0 | 1.642 | 103.28 | 0.005083 | 0 | 319.67 | 2024-03-04 12:55:09 | -0.002977
9496 | 9 | 6 | CC DChg | 01:33:30 | 70:29:39 | -1.059 | 2.8031 | 1.651 | 103.84 | 0 | 0 | 1.651 | 103.84 | 0.005107 | 0 | 321.22 | 2024-03-04 12:55:39 | -0.002968
9497 | 9 | 6 | CC DChg | 01:34:00 | 70:30:09 | -1.06 | 2.7948 | 1.66 | 104.39 | 0 | 0 | 1.66 | 104.39 | 0.005132 | 0 | 322.78 | 2024-03-04 12:56:09 | -0.002962
9498 | 9 | 6 | CC DChg | 01:34:30 | 70:30:39 | -1.059 | 2.7861 | 1.669 | 104.95 | 0 | 0 | 1.669 | 104.95 | 0.005157 | 0 | 324.33 | 2024-03-04 12:56:39 | -0.00295
9499 | 9 | 6 | CC DChg | 01:35:00 | 70:31:09 | -1.059 | 2.7771 | 1.677 | 105.5 | 0 | 0 | 1.677 | 105.5 | 0.005181 | 0 | 325.87 | 2024-03-04 12:57:09 | -0.002941
9500 | 9 | 6 | CC DChg | 01:35:30 | 70:31:39 | -1.06 | 2.7672 | 1.686 | 106.06 | 0 | 0 | 1.686 | 106.06 | 0.005206 | 0 | 327.41 | 2024-03-04 12:57:39 | -0.002933
9501 | 9 | 6 | CC DChg | 01:35:59 | 70:32:09 | -1.059 | 2.757 | 1.695 | 106.61 | 0 | 0 | 1.695 | 106.61 | 0.00523 | 0 | 328.92 | 2024-03-04 12:58:08 | -0.00292
9502 | 9 | 6 | CC DChg | 01:36:00 | 70:32:09 | -1.059 | 2.757 | 1.695 | 106.61 | 0 | 0 | 1.695 | 106.61 | 0.00523 | 0 | 328.95 | 2024-03-04 12:58:09 | -0.00292
9503 | 9 | 6 | CC DChg | 01:36:27 | 70:32:37 | -1.059 | 2.747 | 1.703 | 107.11 | 0 | 0 | 1.703 | 107.11 | 0.005252 | 0 | 330.33 | 2024-03-04 12:58:36 | -0.002909
9504 | 9 | 6 | CC DChg | 01:36:30 | 70:32:39 | -1.06 | 2.7461 | 1.704 | 107.17 | 0 | 0 | 1.704 | 107.17 | 0.005255 | 0 | 330.47 | 2024-03-04 12:58:39 | -0.002911
9505 | 9 | 6 | CC DChg | 01:36:56 | 70:33:06 | -1.059 | 2.7356 | 1.712 | 107.66 | 0 | 0 | 1.712 | 107.66 | 0.005276 | 0 | 331.81 | 2024-03-04 12:59:05 | -0.002897
9506 | 9 | 6 | CC DChg | 01:37:00 | 70:33:09 | -1.059 | 2.7343 | 1.713 | 107.72 | 0 | 0 | 1.713 | 107.72 | 0.005279 | 0 | 331.99 | 2024-03-04 12:59:09 | -0.002896
9507 | 9 | 6 | CC DChg | 01:37:24 | 70:33:34 | -1.059 | 2.7241 | 1.72 | 108.18 | 0 | 0 | 1.72 | 108.18 | 0.005298 | 0 | 333.23 | 2024-03-04 12:59:33 | -0.002885
9508 | 9 | 6 | CC DChg | 01:37:30 | 70:33:39 | -1.059 | 2.7219 | 1.722 | 108.28 | 0 | 0 | 1.722 | 108.28 | 0.005303 | 0 | 333.51 | 2024-03-04 12:59:39 | -0.002882
9509 | 9 | 6 | CC DChg | 01:37:52 | 70:34:02 | -1.06 | 2.7117 | 1.728 | 108.69 | 0 | 0 | 1.728 | 108.69 | 0.005321 | 0 | 334.63 | 2024-03-04 13:00:01 | -0.002874
9510 | 9 | 6 | CC DChg | 01:38:00 | 70:34:09 | -1.059 | 2.7083 | 1.73 | 108.83 | 0 | 0 | 1.73 | 108.83 | 0.005327 | 0 | 335.02 | 2024-03-04 13:00:09 | -0.002868
9511 | 9 | 6 | CC DChg | 01:38:21 | 70:34:31 | -1.059 | 2.6981 | 1.737 | 109.23 | 0 | 0 | 1.737 | 109.23 | 0.005344 | 0 | 336.1 | 2024-03-04 13:00:30 | -0.002857
9512 | 9 | 6 | CC DChg | 01:38:30 | 70:34:39 | -1.059 | 2.6937 | 1.739 | 109.39 | 0 | 0 | 1.739 | 109.39 | 0.005351 | 0 | 336.52 | 2024-03-04 13:00:39 | -0.002853
9513 | 9 | 6 | CC DChg | 01:38:50 | 70:35:00 | -1.06 | 2.6835 | 1.745 | 109.76 | 0 | 0 | 1.745 | 109.76 | 0.005367 | 0 | 337.52 | 2024-03-04 13:00:59 | -0.002845
9514 | 9 | 6 | CC DChg | 01:39:00 | 70:35:09 | -1.059 | 2.6782 | 1.748 | 109.94 | 0 | 0 | 1.748 | 109.94 | 0.005374 | 0 | 338.01 | 2024-03-04 13:01:09 | -0.002836
9515 | 9 | 6 | CC DChg | 01:39:18 | 70:35:28 | -1.059 | 2.668 | 1.753 | 110.28 | 0 | 0 | 1.753 | 110.28 | 0.005389 | 0 | 338.91 | 2024-03-04 13:01:27 | -0.002825
9516 | 9 | 6 | CC DChg | 01:39:30 | 70:35:39 | -1.059 | 2.6612 | 1.757 | 110.5 | 0 | 0 | 1.757 | 110.5 | 0.005398 | 0 | 339.49 | 2024-03-04 13:01:39 | -0.002818
9517 | 9 | 6 | CC DChg | 01:39:46 | 70:35:56 | -1.059 | 2.6512 | 1.762 | 110.8 | 0 | 0 | 1.762 | 110.8 | 0.005411 | 0 | 340.3 | 2024-03-04 13:01:55 | -0.002808
9518 | 9 | 6 | CC DChg | 01:40:00 | 70:36:09 | -1.059 | 2.6429 | 1.766 | 111.05 | 0 | 0 | 1.766 | 111.05 | 0.005421 | 0 | 340.96 | 2024-03-04 13:02:09 | -0.002799
9519 | 9 | 6 | CC DChg | 01:40:14 | 70:36:24 | -1.06 | 2.6329 | 1.77 | 111.33 | 0 | 0 | 1.77 | 111.33 | 0.005433 | 0 | 341.69 | 2024-03-04 13:02:23 | -0.002791
9520 | 9 | 6 | CC DChg | 01:40:29 | 70:36:39 | -1.06 | 2.6227 | 1.774 | 111.59 | 0 | 0 | 1.774 | 111.59 | 0.005444 | 0 | 342.38 | 2024-03-04 13:02:38 | -0.00278
9521 | 9 | 6 | CC DChg | 01:40:30 | 70:36:39 | -1.06 | 2.6221 | 1.775 | 111.61 | 0 | 0 | 1.775 | 111.61 | 0.005445 | 0 | 342.43 | 2024-03-04 13:02:39 | -0.002779
9522 | 9 | 6 | CC DChg | 01:40:44 | 70:36:54 | -1.06 | 2.6119 | 1.779 | 111.87 | 0 | 0 | 1.779 | 111.87 | 0.005456 | 0 | 343.11 | 2024-03-04 13:02:53 | -0.002769
9523 | 9 | 6 | CC DChg | 01:40:57 | 70:37:07 | -1.059 | 2.6019 | 1.783 | 112.12 | 0 | 0 | 1.783 | 112.12 | 0.005466 | 0 | 343.75 | 2024-03-04 13:03:06 | -0.002755
9524 | 9 | 6 | CC DChg | 01:41:00 | 70:37:09 | -1.06 | 2.6001 | 1.783 | 112.17 | 0 | 0 | 1.783 | 112.17 | 0.005468 | 0 | 343.88 | 2024-03-04 13:03:09 | -0.002756
9525 | 9 | 6 | CC DChg | 01:41:12 | 70:37:22 | -1.06 | 2.5899 | 1.787 | 112.39 | 0 | 0 | 1.787 | 112.39 | 0.005477 | 0 | 344.46 | 2024-03-04 13:03:21 | -0.002745
9526 | 9 | 6 | CC DChg | 01:41:24 | 70:37:34 | -1.059 | 2.5799 | 1.791 | 112.61 | 0 | 0 | 1.791 | 112.61 | 0.005486 | 0 | 345.03 | 2024-03-04 13:03:33 | -0.002732
9527 | 9 | 6 | CC DChg | 01:41:30 | 70:37:39 | -1.06 | 2.575 | 1.792 | 112.72 | 0 | 0 | 1.792 | 112.72 | 0.00549 | 0 | 345.31 | 2024-03-04 13:03:39 | -0.00273
9528 | 9 | 6 | CC DChg | 01:41:41 | 70:37:51 | -1.06 | 2.5647 | 1.796 | 112.93 | 0 | 0 | 1.796 | 112.93 | 0.005499 | 0 | 345.85 | 2024-03-04 13:03:50 | -0.002719
9529 | 9 | 6 | CC DChg | 01:41:52 | 70:38:02 | -1.06 | 2.5545 | 1.799 | 113.13 | 0 | 0 | 1.799 | 113.13 | 0.005507 | 0 | 346.37 | 2024-03-04 13:04:01 | -0.002708
9530 | 9 | 6 | CC DChg | 01:42:00 | 70:38:09 | -1.06 | 2.5471 | 1.801 | 113.28 | 0 | 0 | 1.801 | 113.28 | 0.005513 | 0 | 346.74 | 2024-03-04 13:04:09 | -0.0027
9531 | 9 | 6 | CC DChg | 01:42:10 | 70:38:20 | -1.06 | 2.5368 | 1.804 | 113.47 | 0 | 0 | 1.804 | 113.47 | 0.005521 | 0 | 347.22 | 2024-03-04 13:04:19 | -0.002689
9532 | 9 | 6 | CC DChg | 01:42:19 | 70:38:29 | -1.059 | 2.5266 | 1.807 | 113.64 | 0 | 0 | 1.807 | 113.64 | 0.005528 | 0 | 347.67 | 2024-03-04 13:04:29 | -0.002676
9533 | 9 | 6 | CC DChg | 01:42:29 | 70:38:39 | -1.06 | 2.5164 | 1.81 | 113.82 | 0 | 0 | 1.81 | 113.82 | 0.005535 | 0 | 348.11 | 2024-03-04 13:04:38 | -0.002667
9534 | 9 | 6 | CC DChg | 01:42:30 | 70:38:39 | -1.06 | 2.5158 | 1.81 | 113.83 | 0 | 0 | 1.81 | 113.83 | 0.005535 | 0 | 348.14 | 2024-03-04 13:04:39 | -0.002667
9535 | 9 | 6 | CC DChg | 01:42:38 | 70:38:48 | -1.059 | 2.5058 | 1.813 | 114 | 0 | 0 | 1.813 | 114 | 0.005542 | 0 | 348.55 | 2024-03-04 13:04:48 | -0.002654
9536 | 9 | 6 | CC DChg | 01:42:47 | 70:38:57 | -1.06 | 2.4953 | 1.815 | 114.16 | 0 | 0 | 1.815 | 114.16 | 0.005548 | 0 | 348.96 | 2024-03-04 13:04:56 | -0.002645
9537 | 9 | 6 | CC DChg | 01:42:56 | 70:39:06 | -1.06 | 2.4851 | 1.818 | 114.31 | 0 | 0 | 1.818 | 114.31 | 0.005555 | 0 | 349.35 | 2024-03-04 13:05:05 | -0.002634
9538 | 9 | 6 | CC DChg | 01:43:00 | 70:39:09 | -1.059 | 2.4804 | 1.819 | 114.39 | 0 | 0 | 1.819 | 114.39 | 0.005557 | 0 | 349.53 | 2024-03-04 13:05:09 | -0.002627
9539 | 9 | 6 | CC DChg | 01:43:07 | 70:39:17 | -1.059 | 2.4702 | 1.821 | 114.53 | 0 | 0 | 1.821 | 114.53 | 0.005563 | 0 | 349.88 | 2024-03-04 13:05:16 | -0.002616
9540 | 9 | 6 | CC DChg | 01:43:15 | 70:39:25 | -1.06 | 2.46 | 1.823 | 114.67 | 0 | 0 | 1.823 | 114.67 | 0.005569 | 0 | 350.23 | 2024-03-04 13:05:24 | -0.002608
9541 | 9 | 6 | CC DChg | 01:43:22 | 70:39:32 | -1.059 | 2.45 | 1.825 | 114.81 | 0 | 0 | 1.825 | 114.81 | 0.005574 | 0 | 350.56 | 2024-03-04 13:05:31 | -0.002595
9542 | 9 | 6 | CC DChg | 01:43:29 | 70:39:39 | -1.059 | 2.4398 | 1.828 | 114.94 | 0 | 0 | 1.828 | 114.94 | 0.005579 | 0 | 350.89 | 2024-03-04 13:05:38 | -0.002584
9543 | 9 | 6 | CC DChg | 01:43:30 | 70:39:39 | -1.06 | 2.4398 | 1.828 | 114.94 | 0 | 0 | 1.828 | 114.94 | 0.005579 | 0 | 350.89 | 2024-03-04 13:05:39 | -0.002586
9544 | 9 | 6 | CC DChg | 01:43:36 | 70:39:46 | -1.059 | 2.4296 | 1.83 | 115.06 | 0 | 0 | 1.83 | 115.06 | 0.005584 | 0 | 351.19 | 2024-03-04 13:05:45 | -0.002573
9545 | 9 | 6 | CC DChg | 01:43:43 | 70:39:53 | -1.059 | 2.4193 | 1.832 | 115.19 | 0 | 0 | 1.832 | 115.19 | 0.005589 | 0 | 351.5 | 2024-03-04 13:05:52 | -0.002562
9546 | 9 | 6 | CC DChg | 01:43:49 | 70:39:59 | -1.059 | 2.4091 | 1.833 | 115.31 | 0 | 0 | 1.833 | 115.31 | 0.005593 | 0 | 351.78 | 2024-03-04 13:05:58 | -0.002551
9547 | 9 | 6 | CC DChg | 01:43:55 | 70:40:05 | -1.06 | 2.3989 | 1.835 | 115.42 | 0 | 0 | 1.835 | 115.42 | 0.005598 | 0 | 352.05 | 2024-03-04 13:06:05 | -0.002543
9548 | 9 | 6 | CC DChg | 01:44:00 | 70:40:09 | -1.059 | 2.3924 | 1.836 | 115.5 | 0 | 0 | 1.836 | 115.5 | 0.005601 | 0 | 352.24 | 2024-03-04 13:06:09 | -0.002534
9549 | 9 | 6 | CC DChg | 01:44:05 | 70:40:15 | -1.059 | 2.3821 | 1.838 | 115.6 | 0 | 0 | 1.838 | 115.6 | 0.005605 | 0 | 352.49 | 2024-03-04 13:06:14 | -0.002523
9550 | 9 | 6 | CC DChg | 01:44:11 | 70:40:21 | -1.059 | 2.3719 | 1.84 | 115.71 | 0 | 0 | 1.84 | 115.71 | 0.005609 | 0 | 352.75 | 2024-03-04 13:06:20 | -0.002512
9551 | 9 | 6 | CC DChg | 01:44:17 | 70:40:27 | -1.06 | 2.3617 | 1.841 | 115.82 | 0 | 0 | 1.841 | 115.82 | 0.005613 | 0 | 352.99 | 2024-03-04 13:06:26 | -0.002503
9552 | 9 | 6 | CC DChg | 01:44:22 | 70:40:32 | -1.06 | 2.3511 | 1.843 | 115.91 | 0 | 0 | 1.843 | 115.91 | 0.005616 | 0 | 353.22 | 2024-03-04 13:06:31 | -0.002492
9553 | 9 | 6 | CC DChg | 01:44:27 | 70:40:37 | -1.059 | 2.3409 | 1.845 | 116.01 | 0 | 0 | 1.845 | 116.01 | 0.00562 | 0 | 353.45 | 2024-03-04 13:06:36 | -0.002479
9554 | 9 | 6 | CC DChg | 01:44:30 | 70:40:39 | -1.059 | 2.3369 | 1.845 | 116.05 | 0 | 0 | 1.845 | 116.05 | 0.005621 | 0 | 353.55 | 2024-03-04 13:06:39 | -0.002475
9555 | 9 | 6 | CC DChg | 01:44:34 | 70:40:44 | -1.059 | 2.3266 | 1.847 | 116.14 | 0 | 0 | 1.847 | 116.14 | 0.005625 | 0 | 353.76 | 2024-03-04 13:06:43 | -0.002464
9556 | 9 | 6 | CC DChg | 01:44:39 | 70:40:49 | -1.06 | 2.3164 | 1.848 | 116.23 | 0 | 0 | 1.848 | 116.23 | 0.005628 | 0 | 353.97 | 2024-03-04 13:06:48 | -0.002455
9557 | 9 | 6 | CC DChg | 01:44:44 | 70:40:54 | -1.06 | 2.3062 | 1.849 | 116.32 | 0 | 0 | 1.849 | 116.32 | 0.005631 | 0 | 354.17 | 2024-03-04 13:06:53 | -0.002445
9558 | 9 | 6 | CC DChg | 01:44:49 | 70:40:59 | -1.059 | 2.296 | 1.851 | 116.41 | 0 | 0 | 1.851 | 116.41 | 0.005635 | 0 | 354.37 | 2024-03-04 13:06:58 | -0.002431
9559 | 9 | 6 | CC DChg | 01:44:53 | 70:41:03 | -1.06 | 2.286 | 1.852 | 116.49 | 0 | 0 | 1.852 | 116.49 | 0.005637 | 0 | 354.55 | 2024-03-04 13:07:02 | -0.002423
9560 | 9 | 6 | CC DChg | 01:44:57 | 70:41:07 | -1.059 | 2.2758 | 1.853 | 116.57 | 0 | 0 | 1.853 | 116.57 | 0.00564 | 0 | 354.73 | 2024-03-04 13:07:06 | -0.00241
9561 | 9 | 6 | CC DChg | 01:45:00 | 70:41:09 | -1.059 | 2.2702 | 1.854 | 116.61 | 0 | 0 | 1.854 | 116.61 | 0.005642 | 0 | 354.83 | 2024-03-04 13:07:09 | -0.002404
9562 | 9 | 6 | CC DChg | 01:45:04 | 70:41:14 | -1.06 | 2.26 | 1.855 | 116.69 | 0 | 0 | 1.855 | 116.69 | 0.005645 | 0 | 355.01 | 2024-03-04 13:07:13 | -0.002396
9563 | 9 | 6 | CC DChg | 01:45:08 | 70:41:18 | -1.06 | 2.2498 | 1.857 | 116.76 | 0 | 0 | 1.857 | 116.76 | 0.005647 | 0 | 355.18 | 2024-03-04 13:07:17 | -0.002385
9564 | 9 | 6 | CC DChg | 01:45:12 | 70:41:22 | -1.06 | 2.2398 | 1.858 | 116.83 | 0 | 0 | 1.858 | 116.83 | 0.00565 | 0 | 355.34 | 2024-03-04 13:07:21 | -0.002374
9565 | 9 | 6 | CC DChg | 01:45:16 | 70:41:25 | -1.06 | 2.2296 | 1.859 | 116.9 | 0 | 0 | 1.859 | 116.9 | 0.005652 | 0 | 355.5 | 2024-03-04 13:07:25 | -0.002363
9566 | 9 | 6 | CC DChg | 01:45:19 | 70:41:29 | -1.059 | 2.2194 | 1.86 | 116.97 | 0 | 0 | 1.86 | 116.97 | 0.005655 | 0 | 355.65 | 2024-03-04 13:07:28 | -0.00235
9567 | 9 | 6 | CC DChg | 01:45:23 | 70:41:33 | -1.059 | 2.2092 | 1.861 | 117.04 | 0 | 0 | 1.861 | 117.04 | 0.005657 | 0 | 355.8 | 2024-03-04 13:07:32 | -0.00234
9568 | 9 | 6 | CC DChg | 01:45:27 | 70:41:36 | -1.06 | 2.1992 | 1.862 | 117.11 | 0 | 0 | 1.862 | 117.11 | 0.00566 | 0 | 355.95 | 2024-03-04 13:07:36 | -0.002331
9569 | 9 | 6 | CC DChg | 01:45:30 | 70:41:39 | -1.059 | 2.1899 | 1.863 | 117.16 | 0 | 0 | 1.863 | 117.16 | 0.005661 | 0 | 356.07 | 2024-03-04 13:07:39 | -0.002319
9570 | 9 | 6 | CC DChg | 01:45:33 | 70:41:43 | -1.059 | 2.1797 | 1.864 | 117.23 | 0 | 0 | 1.864 | 117.23 | 0.005664 | 0 | 356.21 | 2024-03-04 13:07:42 | -0.002308
9571 | 9 | 6 | CC DChg | 01:45:36 | 70:41:46 | -1.06 | 2.1695 | 1.865 | 117.29 | 0 | 0 | 1.865 | 117.29 | 0.005666 | 0 | 356.35 | 2024-03-04 13:07:46 | -0.0023
9572 | 9 | 6 | CC DChg | 01:45:40 | 70:41:50 | -1.06 | 2.1595 | 1.866 | 117.35 | 0 | 0 | 1.866 | 117.35 | 0.005668 | 0 | 356.47 | 2024-03-04 13:07:49 | -0.002289
9573 | 9 | 6 | CC DChg | 01:45:43 | 70:41:53 | -1.059 | 2.1493 | 1.867 | 117.41 | 0 | 0 | 1.867 | 117.41 | 0.00567 | 0 | 356.6 | 2024-03-04 13:07:52 | -0.002276
9574 | 9 | 6 | CC DChg | 01:45:46 | 70:41:56 | -1.059 | 2.1391 | 1.868 | 117.47 | 0 | 0 | 1.868 | 117.47 | 0.005672 | 0 | 356.73 | 2024-03-04 13:07:55 | -0.002265
9575 | 9 | 6 | CC DChg | 01:45:49 | 70:41:59 | -1.06 | 2.1289 | 1.869 | 117.52 | 0 | 0 | 1.869 | 117.52 | 0.005674 | 0 | 356.85 | 2024-03-04 13:07:58 | -0.002257
9576 | 9 | 6 | CC DChg | 01:45:52 | 70:42:02 | -1.06 | 2.1186 | 1.869 | 117.58 | 0 | 0 | 1.869 | 117.58 | 0.005676 | 0 | 356.96 | 2024-03-04 13:08:01 | -0.002246
9577 | 9 | 6 | CC DChg | 01:45:55 | 70:42:05 | -1.06 | 2.1084 | 1.87 | 117.63 | 0 | 0 | 1.87 | 117.63 | 0.005678 | 0 | 357.08 | 2024-03-04 13:08:04 | -0.002235
9578 | 9 | 6 | CC DChg | 01:45:58 | 70:42:08 | -1.06 | 2.0982 | 1.871 | 117.69 | 0 | 0 | 1.871 | 117.69 | 0.005679 | 0 | 357.19 | 2024-03-04 13:08:07 | -0.002224
9579 | 9 | 6 | CC DChg | 01:46:00 | 70:42:09 | -1.059 | 2.092 | 1.872 | 117.72 | 0 | 0 | 1.872 | 117.72 | 0.00568 | 0 | 357.26 | 2024-03-04 13:08:09 | -0.002215
9580 | 9 | 6 | CC DChg | 01:46:02 | 70:42:12 | -1.059 | 2.082 | 1.873 | 117.77 | 0 | 0 | 1.873 | 117.77 | 0.005682 | 0 | 357.36 | 2024-03-04 13:08:11 | -0.002205
9581 | 9 | 6 | CC DChg | 01:46:05 | 70:42:15 | -1.06 | 2.0718 | 1.873 | 117.82 | 0 | 0 | 1.873 | 117.82 | 0.005684 | 0 | 357.47 | 2024-03-04 13:08:14 | -0.002196
9582 | 9 | 6 | CC DChg | 01:46:08 | 70:42:18 | -1.059 | 2.0613 | 1.874 | 117.87 | 0 | 0 | 1.874 | 117.87 | 0.005685 | 0 | 357.57 | 2024-03-04 13:08:17 | -0.002183
9583 | 9 | 6 | CC DChg | 01:46:10 | 70:42:20 | -1.059 | 2.051 | 1.875 | 117.92 | 0 | 0 | 1.875 | 117.92 | 0.005687 | 0 | 357.68 | 2024-03-04 13:08:20 | -0.002172
9584 | 9 | 6 | CC DChg | 01:46:13 | 70:42:23 | -1.059 | 2.0408 | 1.876 | 117.97 | 0 | 0 | 1.876 | 117.97 | 0.005689 | 0 | 357.77 | 2024-03-04 13:08:22 | -0.002161
9585 | 9 | 6 | CC DChg | 01:46:16 | 70:42:26 | -1.059 | 2.0303 | 1.876 | 118.02 | 0 | 0 | 1.876 | 118.02 | 0.00569 | 0 | 357.87 | 2024-03-04 13:08:25 | -0.00215
9586 | 9 | 6 | CC DChg | 01:46:18 | 70:42:28 | -1.06 | 2.02 | 1.877 | 118.06 | 0 | 0 | 1.877 | 118.06 | 0.005692 | 0 | 357.97 | 2024-03-04 13:08:27 | -0.002141
9587 | 9 | 6 | CC DChg | 01:46:21 | 70:42:31 | -1.059 | 2.0098 | 1.878 | 118.11 | 0 | 0 | 1.878 | 118.11 | 0.005693 | 0 | 358.06 | 2024-03-04 13:08:30 | -0.002128
9588 | 9 | 6 | CC DChg | 01:46:23 | 70:42:33 | -1.06 | 1.9996 | 1.879 | 118.15 | 0 | 0 | 1.879 | 118.15 | 0.005695 | 0 | 358.15 | 2024-03-04 13:08:32 | -0.00212
9589 | 9 | 6 | CC DChg | 01:46:25 | 70:42:35 | -1.059 | 1.9893 | 1.879 | 118.2 | 0 | 0 | 1.879 | 118.2 | 0.005696 | 0 | 358.24 | 2024-03-04 13:08:35 | -0.002107
9590 | 9 | 6 | CC DChg | 01:46:28 | 70:42:38 | -1.059 | 1.9791 | 1.88 | 118.24 | 0 | 0 | 1.88 | 118.24 | 0.005697 | 0 | 358.32 | 2024-03-04 13:08:37 | -0.002096
9591 | 9 | 6 | CC DChg | 01:46:30 | 70:42:39 | -1.059 | 1.9714 | 1.881 | 118.27 | 0 | 0 | 1.881 | 118.27 | 0.005698 | 0 | 358.39 | 2024-03-04 13:08:39 | -0.002088
9592 | 9 | 6 | CC DChg | 01:46:32 | 70:42:42 | -1.059 | 1.9611 | 1.881 | 118.32 | 0 | 0 | 1.881 | 118.32 | 0.0057 | 0 | 358.47 | 2024-03-04 13:08:41 | -0.002077
9593 | 9 | 6 | CC DChg | 01:46:34 | 70:42:44 | -1.059 | 1.9509 | 1.882 | 118.36 | 0 | 0 | 1.882 | 118.36 | 0.005701 | 0 | 358.55 | 2024-03-04 13:08:43 | -0.002066
9594 | 9 | 6 | CC DChg | 01:46:36 | 70:42:46 | -1.059 | 1.9407 | 1.883 | 118.4 | 0 | 0 | 1.883 | 118.4 | 0.005702 | 0 | 358.63 | 2024-03-04 13:08:45 | -0.002055
9595 | 9 | 6 | CC DChg | 01:46:39 | 70:42:48 | -1.059 | 1.9304 | 1.883 | 118.44 | 0 | 0 | 1.883 | 118.44 | 0.005704 | 0 | 358.71 | 2024-03-04 13:08:48 | -0.002044
9596 | 9 | 6 | CC DChg | 01:46:41 | 70:42:51 | -1.059 | 1.9202 | 1.884 | 118.48 | 0 | 0 | 1.884 | 118.48 | 0.005705 | 0 | 358.79 | 2024-03-04 13:08:50 | -0.002033
9597 | 9 | 6 | CC DChg | 01:46:43 | 70:42:53 | -1.06 | 1.9097 | 1.884 | 118.52 | 0 | 0 | 1.884 | 118.52 | 0.005706 | 0 | 358.86 | 2024-03-04 13:08:52 | -0.002024
9598 | 9 | 6 | CC DChg | 01:46:45 | 70:42:55 | -1.06 | 1.8998 | 1.885 | 118.56 | 0 | 0 | 1.885 | 118.56 | 0.005707 | 0 | 358.94 | 2024-03-04 13:08:54 | -0.002014
9599 | 10 | 5 | CC Chg | 00:00:00 | 70:42:55 | 1.059 | 2.2789 | 0 | 0 | 0 | 0 | 0 | 0 | 0 | 0 | 0 | 2024-03-04 13:08:54 | 0.002413
9600 | 10 | 5 | CC Chg | 00:00:00 | 70:42:55 | 1.059 | 2.4184 | 0 | 0 | 0 | 0 | 0 | 0 | 0 | 0.01 | 0 | 2024-03-04 13:08:54 | 0.002561
9601 | 10 | 5 | CC Chg | 00:00:00 | 70:42:55 | 1.059 | 2.5195 | 0 | 0.01 | 0 | 0.01 | 0 | 0 | 0 | 0.01 | 0 | 2024-03-04 13:08:54 | 0.002668
9602 | 10 | 5 | CC Chg | 00:00:00 | 70:42:55 | 1.059 | 2.5719 | 0 | 0.01 | 0 | 0.01 | 0 | 0 | 0 | 0.02 | 0 | 2024-03-04 13:08:54 | 0.002724
9603 | 10 | 5 | CC Chg | 00:00:00 | 70:42:55 | 1.059 | 2.6469 | 0 | 0.01 | 0 | 0.01 | 0 | 0 | 0 | 0.02 | 0 | 2024-03-04 13:08:55 | 0.002803
9604 | 10 | 5 | CC Chg | 00:00:00 | 70:42:55 | 1.059 | 2.717 | 0 | 0.01 | 0 | 0.01 | 0 | 0 | 0 | 0.03 | 0 | 2024-03-04 13:08:55 | 0.002877
9605 | 10 | 5 | CC Chg | 00:00:00 | 70:42:56 | 1.059 | 2.7793 | 0 | 0.01 | 0 | 0.01 | 0 | 0 | 1e-06 | 0.03 | 0 | 2024-03-04 13:08:55 | 0.002943
9606 | 10 | 5 | CC Chg | 00:00:00 | 70:42:56 | 1.059 | 2.832 | 0 | 0.01 | 0 | 0.01 | 0 | 0 | 1e-06 | 0.04 | 0 | 2024-03-04 13:08:55 | 0.002999
9607 | 10 | 5 | CC Chg | 00:00:00 | 70:42:56 | 1.059 | 2.876 | 0 | 0.02 | 0 | 0.02 | 0 | 0 | 1e-06 | 0.04 | 0 | 2024-03-04 13:08:55 | 0.003046
9608 | 10 | 5 | CC Chg | 00:00:01 | 70:42:56 | 1.059 | 2.912 | 0 | 0.02 | 0 | 0.02 | 0 | 0 | 1e-06 | 0.05 | 0 | 2024-03-04 13:08:55 | 0.003084
9609 | 10 | 5 | CC Chg | 00:00:01 | 70:42:56 | 1.059 | 2.9321 | 0 | 0.02 | 0 | 0.02 | 0 | 0 | 1e-06 | 0.05 | 0 | 2024-03-04 13:08:55 | 0.003105
9610 | 10 | 5 | CC Chg | 00:00:01 | 70:42:56 | 1.059 | 2.9575 | 0 | 0.02 | 0 | 0.02 | 0 | 0 | 1e-06 | 0.06 | 0 | 2024-03-04 13:08:55 | 0.003132
9611 | 10 | 5 | CC Chg | 00:00:01 | 70:42:56 | 1.059 | 2.9783 | 0 | 0.02 | 0 | 0.02 | 0 | 0 | 1e-06 | 0.07 | 0 | 2024-03-04 13:08:55 | 0.003154
9612 | 10 | 5 | CC Chg | 00:00:01 | 70:42:56 | 1.059 | 2.9954 | 0 | 0.03 | 0 | 0.03 | 0 | 0 | 1e-06 | 0.07 | 0 | 2024-03-04 13:08:55 | 0.003172
9613 | 10 | 5 | CC Chg | 00:00:01 | 70:42:56 | 1.059 | 3.009 | 0 | 0.03 | 0 | 0.03 | 0 | 0 | 1e-06 | 0.08 | 0 | 2024-03-04 13:08:56 | 0.003187
9614 | 10 | 5 | CC Chg | 00:00:01 | 70:42:56 | 1.059 | 3.0208 | 0 | 0.03 | 0 | 0.03 | 0 | 0 | 1e-06 | 0.08 | 0 | 2024-03-04 13:08:56 | 0.003199
9615 | 10 | 5 | CC Chg | 00:00:01 | 70:42:57 | 1.059 | 3.035 | 0.001 | 0.03 | 0.001 | 0.03 | 0 | 0 | 1e-06 | 0.09 | 0 | 2024-03-04 13:08:56 | 0.003214
9616 | 10 | 5 | CC Chg | 00:00:02 | 70:42:57 | 1.059 | 3.0481 | 0.001 | 0.04 | 0.001 | 0.04 | 0 | 0 | 2e-06 | 0.1 | 0 | 2024-03-04 13:08:56 | 0.003228
9617 | 10 | 5 | CC Chg | 00:00:02 | 70:42:57 | 1.059 | 3.0608 | 0.001 | 0.04 | 0.001 | 0.04 | 0 | 0 | 2e-06 | 0.12 | 0 | 2024-03-04 13:08:56 | 0.003241
9618 | 10 | 5 | CC Chg | 00:00:02 | 70:42:58 | 1.059 | 3.071 | 0.001 | 0.05 | 0.001 | 0.05 | 0 | 0 | 2e-06 | 0.14 | 0 | 2024-03-04 13:08:57 | 0.003252
9619 | 10 | 5 | CC Chg | 00:00:03 | 70:42:58 | 1.059 | 3.0815 | 0.001 | 0.06 | 0.001 | 0.06 | 0 | 0 | 3e-06 | 0.18 | 0 | 2024-03-04 13:08:57 | 0.003263
9620 | 10 | 5 | CC Chg | 00:00:04 | 70:43:00 | 1.059 | 3.0918 | 0.001 | 0.09 | 0.001 | 0.09 | 0 | 0 | 4e-06 | 0.26 | 0 | 2024-03-04 13:08:59 | 0.003274
9621 | 10 | 5 | CC Chg | 00:00:07 | 70:43:02 | 1.059 | 3.102 | 0.002 | 0.14 | 0.002 | 0.14 | 0 | 0 | 6e-06 | 0.41 | 0 | 2024-03-04 13:09:01 | 0.003285
9622 | 10 | 5 | CC Chg | 00:00:13 | 70:43:08 | 1.059 | 3.1122 | 0.004 | 0.24 | 0.004 | 0.24 | 0 | 0 | 1.2e-05 | 0.74 | 0 | 2024-03-04 13:09:07 | 0.003296
9623 | 10 | 5 | CC Chg | 00:00:24 | 70:43:20 | 1.06 | 3.1222 | 0.007 | 0.46 | 0.007 | 0.46 | 0 | 0 | 2.2e-05 | 1.41 | 0 | 2024-03-04 13:09:19 | 0.00331
9624 | 10 | 5 | CC Chg | 00:00:30 | 70:43:25 | 1.059 | 3.1246 | 0.009 | 0.56 | 0.009 | 0.56 | 0 | 0 | 2.7e-05 | 1.72 | 0 | 2024-03-04 13:09:24 | 0.003309
9625 | 10 | 5 | CC Chg | 00:01:00 | 70:43:55 | 1.06 | 3.1339 | 0.018 | 1.11 | 0.018 | 1.11 | 0 | 0 | 5.5e-05 | 3.46 | 0 | 2024-03-04 13:09:54 | 0.003322
9626 | 10 | 5 | CC Chg | 00:01:30 | 70:44:25 | 1.06 | 3.1401 | 0.026 | 1.67 | 0.026 | 1.67 | 0 | 0 | 8.3e-05 | 5.2 | 0 | 2024-03-04 13:10:24 | 0.003329
9627 | 10 | 5 | CC Chg | 00:02:00 | 70:44:55 | 1.06 | 3.1445 | 0.035 | 2.22 | 0.035 | 2.22 | 0 | 0 | 0.00011 | 6.94 | 0 | 2024-03-04 13:10:54 | 0.003333
9628 | 10 | 5 | CC Chg | 00:02:30 | 70:45:25 | 1.06 | 3.1485 | 0.044 | 2.78 | 0.044 | 2.78 | 0 | 0 | 0.000138 | 8.69 | 0 | 2024-03-04 13:11:24 | 0.003337
9629 | 10 | 5 | CC Chg | 00:03:00 | 70:45:55 | 1.06 | 3.1516 | 0.053 | 3.33 | 0.053 | 3.33 | 0 | 0 | 0.000166 | 10.44 | 0 | 2024-03-04 13:11:54 | 0.003341
9630 | 10 | 5 | CC Chg | 00:03:30 | 70:46:25 | 1.06 | 3.155 | 0.062 | 3.89 | 0.062 | 3.89 | 0 | 0 | 0.000194 | 12.19 | 0 | 2024-03-04 13:12:24 | 0.003344
9631 | 10 | 5 | CC Chg | 00:04:00 | 70:46:55 | 1.059 | 3.1578 | 0.071 | 4.44 | 0.071 | 4.44 | 0 | 0 | 0.000222 | 13.94 | 0 | 2024-03-04 13:12:54 | 0.003344
9632 | 10 | 5 | CC Chg | 00:04:30 | 70:47:25 | 1.06 | 3.1603 | 0.079 | 5 | 0.079 | 5 | 0 | 0 | 0.00025 | 15.7 | 0 | 2024-03-04 13:13:24 | 0.00335
9633 | 10 | 5 | CC Chg | 00:05:00 | 70:47:55 | 1.06 | 3.1631 | 0.088 | 5.55 | 0.088 | 5.55 | 0 | 0 | 0.000278 | 17.45 | 0 | 2024-03-04 13:13:54 | 0.003353
9634 | 10 | 5 | CC Chg | 00:05:30 | 70:48:25 | 1.059 | 3.1656 | 0.097 | 6.11 | 0.097 | 6.11 | 0 | 0 | 0.000305 | 19.21 | 0 | 2024-03-04 13:14:24 | 0.003352
9635 | 10 | 5 | CC Chg | 00:06:00 | 70:48:55 | 1.06 | 3.1677 | 0.106 | 6.66 | 0.106 | 6.66 | 0 | 0 | 0.000333 | 20.97 | 0 | 2024-03-04 13:14:54 | 0.003358
9636 | 10 | 5 | CC Chg | 00:06:30 | 70:49:25 | 1.06 | 3.1702 | 0.115 | 7.22 | 0.115 | 7.22 | 0 | 0 | 0.000361 | 22.73 | 0 | 2024-03-04 13:15:24 | 0.00336
9637 | 10 | 5 | CC Chg | 00:07:00 | 70:49:55 | 1.06 | 3.1724 | 0.124 | 7.77 | 0.124 | 7.77 | 0 | 0 | 0.000389 | 24.49 | 0 | 2024-03-04 13:15:54 | 0.003363
9638 | 10 | 5 | CC Chg | 00:07:30 | 70:50:25 | 1.06 | 3.1746 | 0.132 | 8.33 | 0.132 | 8.33 | 0 | 0 | 0.000417 | 26.25 | 0 | 2024-03-04 13:16:24 | 0.003365
9639 | 10 | 5 | CC Chg | 00:08:00 | 70:50:55 | 1.06 | 3.177 | 0.141 | 8.89 | 0.141 | 8.89 | 0 | 0 | 0.000445 | 28.02 | 0 | 2024-03-04 13:16:54 | 0.003368
9640 | 10 | 5 | CC Chg | 00:08:30 | 70:51:25 | 1.06 | 3.1789 | 0.15 | 9.44 | 0.15 | 9.44 | 0 | 0 | 0.000474 | 29.78 | 0 | 2024-03-04 13:17:24 | 0.00337
9641 | 10 | 5 | CC Chg | 00:09:00 | 70:51:55 | 1.059 | 3.1808 | 0.159 | 10 | 0.159 | 10 | 0 | 0 | 0.000502 | 31.55 | 0 | 2024-03-04 13:17:54 | 0.003368
9642 | 10 | 5 | CC Chg | 00:09:30 | 70:52:25 | 1.06 | 3.1829 | 0.168 | 10.55 | 0.168 | 10.55 | 0 | 0 | 0.00053 | 33.31 | 0 | 2024-03-04 13:18:24 | 0.003374
9643 | 10 | 5 | CC Chg | 00:10:00 | 70:52:55 | 1.059 | 3.1851 | 0.177 | 11.11 | 0.177 | 11.11 | 0 | 0 | 0.000558 | 35.08 | 0 | 2024-03-04 13:18:54 | 0.003373
9644 | 10 | 5 | CC Chg | 00:10:30 | 70:53:25 | 1.06 | 3.187 | 0.185 | 11.66 | 0.185 | 11.66 | 0 | 0 | 0.000586 | 36.85 | 0 | 2024-03-04 13:19:24 | 0.003378
9645 | 10 | 5 | CC Chg | 00:11:00 | 70:53:55 | 1.06 | 3.1885 | 0.194 | 12.22 | 0.194 | 12.22 | 0 | 0 | 0.000614 | 38.62 | 0 | 2024-03-04 13:19:54 | 0.00338
9646 | 10 | 5 | CC Chg | 00:11:30 | 70:54:25 | 1.06 | 3.1904 | 0.203 | 12.77 | 0.203 | 12.77 | 0 | 0 | 0.000642 | 40.39 | 0 | 2024-03-04 13:20:24 | 0.003382
9647 | 10 | 5 | CC Chg | 00:12:00 | 70:54:55 | 1.06 | 3.1925 | 0.212 | 13.33 | 0.212 | 13.33 | 0 | 0 | 0.00067 | 42.16 | 0 | 2024-03-04 13:20:54 | 0.003384
9648 | 10 | 5 | CC Chg | 00:12:30 | 70:55:25 | 1.06 | 3.1941 | 0.221 | 13.88 | 0.221 | 13.88 | 0 | 0 | 0.000699 | 43.94 | 0 | 2024-03-04 13:21:24 | 0.003386
9649 | 10 | 5 | CC Chg | 00:13:00 | 70:55:55 | 1.059 | 3.1959 | 0.23 | 14.44 | 0.23 | 14.44 | 0 | 0 | 0.000727 | 45.71 | 0 | 2024-03-04 13:21:54 | 0.003384
9650 | 10 | 5 | CC Chg | 00:13:30 | 70:56:25 | 1.06 | 3.1975 | 0.238 | 14.99 | 0.238 | 14.99 | 0 | 0 | 0.000755 | 47.49 | 0 | 2024-03-04 13:22:24 | 0.003389
9651 | 10 | 5 | CC Chg | 00:14:00 | 70:56:55 | 1.059 | 3.199 | 0.247 | 15.55 | 0.247 | 15.55 | 0 | 0 | 0.000783 | 49.26 | 0 | 2024-03-04 13:22:54 | 0.003388
9652 | 10 | 5 | CC Chg | 00:14:30 | 70:57:25 | 1.059 | 3.2009 | 0.256 | 16.1 | 0.256 | 16.1 | 0 | 0 | 0.000812 | 51.04 | 0 | 2024-03-04 13:23:24 | 0.00339
9653 | 10 | 5 | CC Chg | 00:15:00 | 70:57:55 | 1.059 | 3.2028 | 0.265 | 16.66 | 0.265 | 16.66 | 0 | 0 | 0.00084 | 52.82 | 0 | 2024-03-04 13:23:54 | 0.003392
9654 | 10 | 5 | CC Chg | 00:15:30 | 70:58:25 | 1.059 | 3.2043 | 0.274 | 17.22 | 0.274 | 17.22 | 0 | 0 | 0.000868 | 54.6 | 0 | 2024-03-04 13:24:24 | 0.003393
9655 | 10 | 5 | CC Chg | 00:16:00 | 70:58:55 | 1.059 | 3.2059 | 0.283 | 17.77 | 0.283 | 17.77 | 0 | 0 | 0.000896 | 56.38 | 0 | 2024-03-04 13:24:54 | 0.003395
9656 | 10 | 5 | CC Chg | 00:16:30 | 70:59:25 | 1.059 | 3.2077 | 0.291 | 18.33 | 0.291 | 18.33 | 0 | 0 | 0.000925 | 58.16 | 0 | 2024-03-04 13:25:24 | 0.003397
9657 | 10 | 5 | CC Chg | 00:17:00 | 70:59:55 | 1.06 | 3.2093 | 0.3 | 18.88 | 0.3 | 18.88 | 0 | 0 | 0.000953 | 59.94 | 0 | 2024-03-04 13:25:54 | 0.003402
9658 | 10 | 5 | CC Chg | 00:17:30 | 71:00:25 | 1.06 | 3.2108 | 0.309 | 19.44 | 0.309 | 19.44 | 0 | 0 | 0.000981 | 61.72 | 0 | 2024-03-04 13:26:24 | 0.003403
9659 | 10 | 5 | CC Chg | 00:18:00 | 71:00:55 | 1.06 | 3.2124 | 0.318 | 19.99 | 0.318 | 19.99 | 0 | 0 | 0.00101 | 63.51 | 0 | 2024-03-04 13:26:54 | 0.003405
9660 | 10 | 5 | CC Chg | 00:18:30 | 71:01:25 | 1.06 | 3.2136 | 0.327 | 20.55 | 0.327 | 20.55 | 0 | 0 | 0.001038 | 65.29 | 0 | 2024-03-04 13:27:24 | 0.003406
9661 | 10 | 5 | CC Chg | 00:19:00 | 71:01:55 | 1.059 | 3.2155 | 0.336 | 21.1 | 0.336 | 21.1 | 0 | 0 | 0.001066 | 67.07 | 0 | 2024-03-04 13:27:54 | 0.003405
9662 | 10 | 5 | CC Chg | 00:19:30 | 71:02:25 | 1.059 | 3.217 | 0.344 | 21.66 | 0.344 | 21.66 | 0 | 0 | 0.001095 | 68.86 | 0 | 2024-03-04 13:28:24 | 0.003407
9663 | 10 | 5 | CC Chg | 00:20:00 | 71:02:55 | 1.06 | 3.2186 | 0.353 | 22.21 | 0.353 | 22.21 | 0 | 0 | 0.001123 | 70.65 | 0 | 2024-03-04 13:28:54 | 0.003412
9664 | 10 | 5 | CC Chg | 00:20:30 | 71:03:25 | 1.06 | 3.2201 | 0.362 | 22.77 | 0.362 | 22.77 | 0 | 0 | 0.001152 | 72.44 | 0 | 2024-03-04 13:29:24 | 0.003413
9665 | 10 | 5 | CC Chg | 00:21:00 | 71:03:55 | 1.059 | 3.2217 | 0.371 | 23.32 | 0.371 | 23.32 | 0 | 0 | 0.00118 | 74.22 | 0 | 2024-03-04 13:29:54 | 0.003412
9666 | 10 | 5 | CC Chg | 00:21:30 | 71:04:25 | 1.06 | 3.2232 | 0.38 | 23.88 | 0.38 | 23.88 | 0 | 0 | 0.001209 | 76.01 | 0 | 2024-03-04 13:30:24 | 0.003417
9667 | 10 | 5 | CC Chg | 00:22:00 | 71:04:55 | 1.06 | 3.2248 | 0.389 | 24.43 | 0.389 | 24.43 | 0 | 0 | 0.001237 | 77.8 | 0 | 2024-03-04 13:30:54 | 0.003418
9668 | 10 | 5 | CC Chg | 00:22:30 | 71:05:25 | 1.06 | 3.2263 | 0.397 | 24.99 | 0.397 | 24.99 | 0 | 0 | 0.001266 | 79.59 | 0 | 2024-03-04 13:31:24 | 0.00342
9669 | 10 | 5 | CC Chg | 00:23:00 | 71:05:55 | 1.06 | 3.2279 | 0.406 | 25.54 | 0.406 | 25.54 | 0 | 0 | 0.001294 | 81.39 | 0 | 2024-03-04 13:31:54 | 0.003422
9670 | 10 | 5 | CC Chg | 00:23:30 | 71:06:25 | 1.06 | 3.2291 | 0.415 | 26.1 | 0.415 | 26.1 | 0 | 0 | 0.001323 | 83.18 | 0 | 2024-03-04 13:32:24 | 0.003423
9671 | 10 | 5 | CC Chg | 00:24:00 | 71:06:55 | 1.059 | 3.231 | 0.424 | 26.66 | 0.424 | 26.66 | 0 | 0 | 0.001351 | 84.97 | 0 | 2024-03-04 13:32:54 | 0.003422
9672 | 10 | 5 | CC Chg | 00:24:30 | 71:07:25 | 1.06 | 3.2325 | 0.433 | 27.21 | 0.433 | 27.21 | 0 | 0 | 0.00138 | 86.77 | 0 | 2024-03-04 13:33:24 | 0.003426
9673 | 10 | 5 | CC Chg | 00:25:00 | 71:07:55 | 1.06 | 3.2338 | 0.441 | 27.77 | 0.441 | 27.77 | 0 | 0 | 0.001408 | 88.56 | 0 | 2024-03-04 13:33:54 | 0.003428
9674 | 10 | 5 | CC Chg | 00:25:30 | 71:08:25 | 1.06 | 3.2353 | 0.45 | 28.32 | 0.45 | 28.32 | 0 | 0 | 0.001437 | 90.36 | 0 | 2024-03-04 13:34:24 | 0.003429
9675 | 10 | 5 | CC Chg | 00:26:00 | 71:08:55 | 1.059 | 3.2369 | 0.459 | 28.88 | 0.459 | 28.88 | 0 | 0 | 0.001465 | 92.16 | 0 | 2024-03-04 13:34:54 | 0.003428
9676 | 10 | 5 | CC Chg | 00:26:30 | 71:09:25 | 1.06 | 3.2387 | 0.468 | 29.43 | 0.468 | 29.43 | 0 | 0 | 0.001494 | 93.95 | 0 | 2024-03-04 13:35:24 | 0.003433
9677 | 10 | 5 | CC Chg | 00:27:00 | 71:09:55 | 1.06 | 3.24 | 0.477 | 29.99 | 0.477 | 29.99 | 0 | 0 | 0.001522 | 95.75 | 0 | 2024-03-04 13:35:54 | 0.003434
9678 | 10 | 5 | CC Chg | 00:27:30 | 71:10:25 | 1.06 | 3.2415 | 0.486 | 30.54 | 0.486 | 30.54 | 0 | 0 | 0.001551 | 97.55 | 0 | 2024-03-04 13:36:24 | 0.003436
9679 | 10 | 5 | CC Chg | 00:28:00 | 71:10:55 | 1.06 | 3.2431 | 0.494 | 31.1 | 0.494 | 31.1 | 0 | 0 | 0.00158 | 99.35 | 0 | 2024-03-04 13:36:54 | 0.003438
9680 | 10 | 5 | CC Chg | 00:28:30 | 71:11:25 | 1.059 | 3.2446 | 0.503 | 31.65 | 0.503 | 31.65 | 0 | 0 | 0.001608 | 101.15 | 0 | 2024-03-04 13:37:24 | 0.003436
9681 | 10 | 5 | CC Chg | 00:29:00 | 71:11:55 | 1.059 | 3.2465 | 0.512 | 32.21 | 0.512 | 32.21 | 0 | 0 | 0.001637 | 102.96 | 0 | 2024-03-04 13:37:54 | 0.003438
9682 | 10 | 5 | CC Chg | 00:29:30 | 71:12:25 | 1.06 | 3.2477 | 0.521 | 32.76 | 0.521 | 32.76 | 0 | 0 | 0.001666 | 104.76 | 0 | 2024-03-04 13:38:24 | 0.003443
9683 | 10 | 5 | CC Chg | 00:30:00 | 71:12:55 | 1.06 | 3.2493 | 0.53 | 33.32 | 0.53 | 33.32 | 0 | 0 | 0.001694 | 106.56 | 0 | 2024-03-04 13:38:54 | 0.003444
9684 | 10 | 5 | CC Chg | 00:30:30 | 71:13:25 | 1.059 | 3.2508 | 0.539 | 33.87 | 0.539 | 33.87 | 0 | 0 | 0.001723 | 108.37 | 0 | 2024-03-04 13:39:24 | 0.003443
9685 | 10 | 5 | CC Chg | 00:31:00 | 71:13:55 | 1.059 | 3.2524 | 0.547 | 34.43 | 0.547 | 34.43 | 0 | 0 | 0.001752 | 110.17 | 0 | 2024-03-04 13:39:54 | 0.003444
9686 | 10 | 5 | CC Chg | 00:31:30 | 71:14:25 | 1.059 | 3.2539 | 0.556 | 34.98 | 0.556 | 34.98 | 0 | 0 | 0.00178 | 111.98 | 0 | 2024-03-04 13:40:24 | 0.003446
9687 | 10 | 5 | CC Chg | 00:32:00 | 71:14:55 | 1.059 | 3.2558 | 0.565 | 35.54 | 0.565 | 35.54 | 0 | 0 | 0.001809 | 113.79 | 0 | 2024-03-04 13:40:54 | 0.003448
9688 | 10 | 5 | CC Chg | 00:32:30 | 71:15:25 | 1.06 | 3.2573 | 0.574 | 36.1 | 0.574 | 36.1 | 0 | 0 | 0.001838 | 115.6 | 0 | 2024-03-04 13:41:24 | 0.003453
9689 | 10 | 5 | CC Chg | 00:33:00 | 71:15:55 | 1.059 | 3.2589 | 0.583 | 36.65 | 0.583 | 36.65 | 0 | 0 | 0.001867 | 117.4 | 0 | 2024-03-04 13:41:54 | 0.003451
9690 | 10 | 5 | CC Chg | 00:33:30 | 71:16:25 | 1.059 | 3.2604 | 0.592 | 37.21 | 0.592 | 37.21 | 0 | 0 | 0.001896 | 119.22 | 0 | 2024-03-04 13:42:24 | 0.003453
9691 | 10 | 5 | CC Chg | 00:34:00 | 71:16:55 | 1.059 | 3.2626 | 0.6 | 37.76 | 0.6 | 37.76 | 0 | 0 | 0.001924 | 121.03 | 0 | 2024-03-04 13:42:54 | 0.003455
9692 | 10 | 5 | CC Chg | 00:34:30 | 71:17:25 | 1.06 | 3.2641 | 0.609 | 38.32 | 0.609 | 38.32 | 0 | 0 | 0.001953 | 122.84 | 0 | 2024-03-04 13:43:24 | 0.00346
9693 | 10 | 5 | CC Chg | 00:35:00 | 71:17:55 | 1.06 | 3.2657 | 0.618 | 38.87 | 0.618 | 38.87 | 0 | 0 | 0.001982 | 124.65 | 0 | 2024-03-04 13:43:54 | 0.003462
9694 | 10 | 5 | CC Chg | 00:35:30 | 71:18:25 | 1.059 | 3.2672 | 0.627 | 39.43 | 0.627 | 39.43 | 0 | 0 | 0.002011 | 126.46 | 0 | 2024-03-04 13:44:24 | 0.00346
9695 | 10 | 5 | CC Chg | 00:36:00 | 71:18:55 | 1.059 | 3.2688 | 0.636 | 39.98 | 0.636 | 39.98 | 0 | 0 | 0.00204 | 128.28 | 0 | 2024-03-04 13:44:54 | 0.003462
9696 | 10 | 5 | CC Chg | 00:36:30 | 71:19:25 | 1.06 | 3.271 | 0.645 | 40.54 | 0.645 | 40.54 | 0 | 0 | 0.002069 | 130.1 | 0 | 2024-03-04 13:45:24 | 0.003467
9697 | 10 | 5 | CC Chg | 00:37:00 | 71:19:55 | 1.06 | 3.2725 | 0.653 | 41.09 | 0.653 | 41.09 | 0 | 0 | 0.002097 | 131.91 | 0 | 2024-03-04 13:45:54 | 0.003469
9698 | 10 | 5 | CC Chg | 00:37:30 | 71:20:25 | 1.059 | 3.2744 | 0.662 | 41.65 | 0.662 | 41.65 | 0 | 0 | 0.002126 | 133.73 | 0 | 2024-03-04 13:46:24 | 0.003468
9699 | 10 | 5 | CC Chg | 00:38:00 | 71:20:55 | 1.06 | 3.2759 | 0.671 | 42.2 | 0.671 | 42.2 | 0 | 0 | 0.002155 | 135.55 | 0 | 2024-03-04 13:46:54 | 0.003472
9700 | 10 | 5 | CC Chg | 00:38:30 | 71:21:25 | 1.059 | 3.2781 | 0.68 | 42.76 | 0.68 | 42.76 | 0 | 0 | 0.002184 | 137.37 | 0 | 2024-03-04 13:47:24 | 0.003472
9701 | 10 | 5 | CC Chg | 00:39:00 | 71:21:55 | 1.06 | 3.2796 | 0.689 | 43.31 | 0.689 | 43.31 | 0 | 0 | 0.002213 | 139.19 | 0 | 2024-03-04 13:47:54 | 0.003476
9702 | 10 | 5 | CC Chg | 00:39:30 | 71:22:25 | 1.06 | 3.2815 | 0.698 | 43.87 | 0.698 | 43.87 | 0 | 0 | 0.002242 | 141.01 | 0 | 2024-03-04 13:48:24 | 0.003478
9703 | 10 | 5 | CC Chg | 00:40:00 | 71:22:55 | 1.06 | 3.2834 | 0.706 | 44.42 | 0.706 | 44.42 | 0 | 0 | 0.002271 | 142.83 | 0 | 2024-03-04 13:48:54 | 0.00348
9704 | 10 | 5 | CC Chg | 00:40:30 | 71:23:25 | 1.06 | 3.2849 | 0.715 | 44.98 | 0.715 | 44.98 | 0 | 0 | 0.0023 | 144.66 | 0 | 2024-03-04 13:49:24 | 0.003482
9705 | 10 | 5 | CC Chg | 00:41:00 | 71:23:55 | 1.059 | 3.2871 | 0.724 | 45.54 | 0.724 | 45.54 | 0 | 0 | 0.002329 | 146.48 | 0 | 2024-03-04 13:49:54 | 0.003481
9706 | 10 | 5 | CC Chg | 00:41:30 | 71:24:25 | 1.06 | 3.289 | 0.733 | 46.09 | 0.733 | 46.09 | 0 | 0 | 0.002358 | 148.31 | 0 | 2024-03-04 13:50:24 | 0.003486
9707 | 10 | 5 | CC Chg | 00:42:00 | 71:24:55 | 1.059 | 3.2908 | 0.742 | 46.65 | 0.742 | 46.65 | 0 | 0 | 0.002387 | 150.13 | 0 | 2024-03-04 13:50:54 | 0.003485
9708 | 10 | 5 | CC Chg | 00:42:30 | 71:25:25 | 1.059 | 3.2927 | 0.75 | 47.2 | 0.75 | 47.2 | 0 | 0 | 0.002416 | 151.96 | 0 | 2024-03-04 13:51:24 | 0.003487
9709 | 10 | 5 | CC Chg | 00:43:00 | 71:25:55 | 1.059 | 3.2948 | 0.759 | 47.76 | 0.759 | 47.76 | 0 | 0 | 0.002445 | 153.79 | 0 | 2024-03-04 13:51:54 | 0.003489
9710 | 10 | 5 | CC Chg | 00:43:30 | 71:26:25 | 1.06 | 3.2967 | 0.768 | 48.31 | 0.768 | 48.31 | 0 | 0 | 0.002474 | 155.62 | 0 | 2024-03-04 13:52:24 | 0.003495
9711 | 10 | 5 | CC Chg | 00:44:00 | 71:26:55 | 1.059 | 3.2989 | 0.777 | 48.87 | 0.777 | 48.87 | 0 | 0 | 0.002503 | 157.45 | 0 | 2024-03-04 13:52:54 | 0.003494
9712 | 10 | 5 | CC Chg | 00:44:30 | 71:27:25 | 1.059 | 3.301 | 0.786 | 49.42 | 0.786 | 49.42 | 0 | 0 | 0.002533 | 159.28 | 0 | 2024-03-04 13:53:24 | 0.003496
9713 | 10 | 5 | CC Chg | 00:45:00 | 71:27:55 | 1.059 | 3.3029 | 0.795 | 49.98 | 0.795 | 49.98 | 0 | 0 | 0.002562 | 161.12 | 0 | 2024-03-04 13:53:54 | 0.003498
9714 | 10 | 5 | CC Chg | 00:45:30 | 71:28:25 | 1.059 | 3.3048 | 0.803 | 50.53 | 0.803 | 50.53 | 0 | 0 | 0.002591 | 162.95 | 0 | 2024-03-04 13:54:24 | 0.0035
9715 | 10 | 5 | CC Chg | 00:46:00 | 71:28:55 | 1.059 | 3.3069 | 0.812 | 51.09 | 0.812 | 51.09 | 0 | 0 | 0.00262 | 164.79 | 0 | 2024-03-04 13:54:54 | 0.003502
9716 | 10 | 5 | CC Chg | 00:46:30 | 71:29:25 | 1.059 | 3.3091 | 0.821 | 51.64 | 0.821 | 51.64 | 0 | 0 | 0.002649 | 166.62 | 0 | 2024-03-04 13:55:24 | 0.003504
9717 | 10 | 5 | CC Chg | 00:47:00 | 71:29:55 | 1.06 | 3.3113 | 0.83 | 52.2 | 0.83 | 52.2 | 0 | 0 | 0.002679 | 168.46 | 0 | 2024-03-04 13:55:54 | 0.00351
9718 | 10 | 5 | CC Chg | 00:47:30 | 71:30:25 | 1.06 | 3.3131 | 0.839 | 52.75 | 0.839 | 52.75 | 0 | 0 | 0.002708 | 170.3 | 0 | 2024-03-04 13:56:24 | 0.003512
9719 | 10 | 5 | CC Chg | 00:48:00 | 71:30:55 | 1.06 | 3.3153 | 0.848 | 53.31 | 0.848 | 53.31 | 0 | 0 | 0.002737 | 172.14 | 0 | 2024-03-04 13:56:54 | 0.003514
9720 | 10 | 5 | CC Chg | 00:48:30 | 71:31:25 | 1.06 | 3.3178 | 0.856 | 53.86 | 0.856 | 53.86 | 0 | 0 | 0.002766 | 173.98 | 0 | 2024-03-04 13:57:24 | 0.003517
9721 | 10 | 5 | CC Chg | 00:49:00 | 71:31:55 | 1.059 | 3.3196 | 0.865 | 54.42 | 0.865 | 54.42 | 0 | 0 | 0.002796 | 175.83 | 0 | 2024-03-04 13:57:54 | 0.003515
9722 | 10 | 5 | CC Chg | 00:49:30 | 71:32:25 | 1.059 | 3.3218 | 0.874 | 54.97 | 0.874 | 54.97 | 0 | 0 | 0.002825 | 177.67 | 0 | 2024-03-04 13:58:24 | 0.003518
9723 | 10 | 5 | CC Chg | 00:50:00 | 71:32:55 | 1.059 | 3.324 | 0.883 | 55.53 | 0.883 | 55.53 | 0 | 0 | 0.002854 | 179.52 | 0 | 2024-03-04 13:58:54 | 0.00352
9724 | 10 | 5 | CC Chg | 00:50:30 | 71:33:25 | 1.059 | 3.3265 | 0.892 | 56.09 | 0.892 | 56.09 | 0 | 0 | 0.002884 | 181.36 | 0 | 2024-03-04 13:59:24 | 0.003523
9725 | 10 | 5 | CC Chg | 00:51:00 | 71:33:55 | 1.059 | 3.3286 | 0.901 | 56.64 | 0.901 | 56.64 | 0 | 0 | 0.002913 | 183.21 | 0 | 2024-03-04 13:59:54 | 0.003525
9726 | 10 | 5 | CC Chg | 00:51:30 | 71:34:25 | 1.059 | 3.3308 | 0.909 | 57.2 | 0.909 | 57.2 | 0 | 0 | 0.002942 | 185.06 | 0 | 2024-03-04 14:00:24 | 0.003527
9727 | 10 | 5 | CC Chg | 00:52:00 | 71:34:55 | 1.059 | 3.3333 | 0.918 | 57.75 | 0.918 | 57.75 | 0 | 0 | 0.002972 | 186.91 | 0 | 2024-03-04 14:00:54 | 0.00353
9728 | 10 | 5 | CC Chg | 00:52:30 | 71:35:25 | 1.06 | 3.3355 | 0.927 | 58.31 | 0.927 | 58.31 | 0 | 0 | 0.003001 | 188.76 | 0 | 2024-03-04 14:01:24 | 0.003536
9729 | 10 | 5 | CC Chg | 00:53:00 | 71:35:55 | 1.06 | 3.3376 | 0.936 | 58.86 | 0.936 | 58.86 | 0 | 0 | 0.003031 | 190.61 | 0 | 2024-03-04 14:01:54 | 0.003538
9730 | 10 | 5 | CC Chg | 00:53:30 | 71:36:25 | 1.06 | 3.3404 | 0.945 | 59.42 | 0.945 | 59.42 | 0 | 0 | 0.00306 | 192.47 | 0 | 2024-03-04 14:02:24 | 0.003541
9731 | 10 | 5 | CC Chg | 00:54:00 | 71:36:55 | 1.06 | 3.3426 | 0.954 | 59.97 | 0.954 | 59.97 | 0 | 0 | 0.00309 | 194.32 | 0 | 2024-03-04 14:02:54 | 0.003543
9732 | 10 | 5 | CC Chg | 00:54:30 | 71:37:25 | 1.059 | 3.3448 | 0.962 | 60.53 | 0.962 | 60.53 | 0 | 0 | 0.003119 | 196.18 | 0 | 2024-03-04 14:03:24 | 0.003542
9733 | 10 | 5 | CC Chg | 00:55:00 | 71:37:55 | 1.059 | 3.3472 | 0.971 | 61.08 | 0.971 | 61.08 | 0 | 0 | 0.003149 | 198.04 | 0 | 2024-03-04 14:03:54 | 0.003545
9734 | 10 | 5 | CC Chg | 00:55:30 | 71:38:25 | 1.06 | 3.3497 | 0.98 | 61.64 | 0.98 | 61.64 | 0 | 0 | 0.003178 | 199.9 | 0 | 2024-03-04 14:04:24 | 0.003551
9735 | 10 | 5 | CC Chg | 00:56:00 | 71:38:55 | 1.06 | 3.3522 | 0.989 | 62.19 | 0.989 | 62.19 | 0 | 0 | 0.003208 | 201.76 | 0 | 2024-03-04 14:04:54 | 0.003553
9736 | 10 | 5 | CC Chg | 00:56:30 | 71:39:25 | 1.06 | 3.3544 | 0.998 | 62.75 | 0.998 | 62.75 | 0 | 0 | 0.003238 | 203.62 | 0 | 2024-03-04 14:05:24 | 0.003556
9737 | 10 | 5 | CC Chg | 00:57:00 | 71:39:55 | 1.059 | 3.3572 | 1.007 | 63.3 | 1.007 | 63.3 | 0 | 0 | 0.003267 | 205.48 | 0 | 2024-03-04 14:05:54 | 0.003555
9738 | 10 | 5 | CC Chg | 00:57:30 | 71:40:25 | 1.059 | 3.3593 | 1.015 | 63.86 | 1.015 | 63.86 | 0 | 0 | 0.003297 | 207.35 | 0 | 2024-03-04 14:06:24 | 0.003557
9739 | 10 | 5 | CC Chg | 00:58:00 | 71:40:55 | 1.059 | 3.3618 | 1.024 | 64.41 | 1.024 | 64.41 | 0 | 0 | 0.003326 | 209.21 | 0 | 2024-03-04 14:06:54 | 0.00356
9740 | 10 | 5 | CC Chg | 00:58:30 | 71:41:25 | 1.06 | 3.3646 | 1.033 | 64.97 | 1.033 | 64.97 | 0 | 0 | 0.003356 | 211.08 | 0 | 2024-03-04 14:07:24 | 0.003566
9741 | 10 | 5 | CC Chg | 00:59:00 | 71:41:55 | 1.06 | 3.3668 | 1.042 | 65.52 | 1.042 | 65.52 | 0 | 0 | 0.003386 | 212.95 | 0 | 2024-03-04 14:07:54 | 0.003569
9742 | 10 | 5 | CC Chg | 00:59:30 | 71:42:25 | 1.06 | 3.3692 | 1.051 | 66.08 | 1.051 | 66.08 | 0 | 0 | 0.003416 | 214.82 | 0 | 2024-03-04 14:08:24 | 0.003571
9743 | 10 | 5 | CC Chg | 01:00:00 | 71:42:55 | 1.06 | 3.372 | 1.06 | 66.64 | 1.06 | 66.64 | 0 | 0 | 0.003445 | 216.69 | 0 | 2024-03-04 14:08:54 | 0.003574
9744 | 10 | 5 | CC Chg | 01:00:30 | 71:43:25 | 1.06 | 3.3745 | 1.068 | 67.19 | 1.068 | 67.19 | 0 | 0 | 0.003475 | 218.56 | 0 | 2024-03-04 14:09:24 | 0.003577
9745 | 10 | 5 | CC Chg | 01:01:00 | 71:43:55 | 1.06 | 3.377 | 1.077 | 67.75 | 1.077 | 67.75 | 0 | 0 | 0.003505 | 220.44 | 0 | 2024-03-04 14:09:54 | 0.00358
9746 | 10 | 5 | CC Chg | 01:01:30 | 71:44:25 | 1.06 | 3.3798 | 1.086 | 68.3 | 1.086 | 68.3 | 0 | 0 | 0.003535 | 222.32 | 0 | 2024-03-04 14:10:24 | 0.003583
9747 | 10 | 5 | CC Chg | 01:02:00 | 71:44:55 | 1.06 | 3.3823 | 1.095 | 68.86 | 1.095 | 68.86 | 0 | 0 | 0.003565 | 224.19 | 0 | 2024-03-04 14:10:54 | 0.003585
9748 | 10 | 5 | CC Chg | 01:02:30 | 71:45:25 | 1.06 | 3.3847 | 1.104 | 69.41 | 1.104 | 69.41 | 0 | 0 | 0.003595 | 226.07 | 0 | 2024-03-04 14:11:24 | 0.003588
9749 | 10 | 5 | CC Chg | 01:03:00 | 71:45:55 | 1.059 | 3.3875 | 1.112 | 69.97 | 1.112 | 69.97 | 0 | 0 | 0.003624 | 227.95 | 0 | 2024-03-04 14:11:54 | 0.003587
9750 | 10 | 5 | CC Chg | 01:03:30 | 71:46:25 | 1.059 | 3.39 | 1.121 | 70.52 | 1.121 | 70.52 | 0 | 0 | 0.003654 | 229.83 | 0 | 2024-03-04 14:12:24 | 0.00359
9751 | 10 | 5 | CC Chg | 01:04:00 | 71:46:55 | 1.059 | 3.3925 | 1.13 | 71.08 | 1.13 | 71.08 | 0 | 0 | 0.003684 | 231.72 | 0 | 2024-03-04 14:12:54 | 0.003593
9752 | 10 | 5 | CC Chg | 01:04:30 | 71:47:25 | 1.059 | 3.3953 | 1.139 | 71.63 | 1.139 | 71.63 | 0 | 0 | 0.003714 | 233.6 | 0 | 2024-03-04 14:13:24 | 0.003596
9753 | 10 | 5 | CC Chg | 01:05:00 | 71:47:55 | 1.059 | 3.3978 | 1.148 | 72.19 | 1.148 | 72.19 | 0 | 0 | 0.003744 | 235.49 | 0 | 2024-03-04 14:13:54 | 0.003598
9754 | 10 | 5 | CC Chg | 01:05:30 | 71:48:25 | 1.06 | 3.4002 | 1.157 | 72.74 | 1.157 | 72.74 | 0 | 0 | 0.003774 | 237.37 | 0 | 2024-03-04 14:14:24 | 0.003604
9755 | 10 | 5 | CC Chg | 01:06:00 | 71:48:55 | 1.059 | 3.4033 | 1.165 | 73.3 | 1.165 | 73.3 | 0 | 0 | 0.003804 | 239.26 | 0 | 2024-03-04 14:14:54 | 0.003604
9756 | 10 | 5 | CC Chg | 01:06:30 | 71:49:25 | 1.059 | 3.4058 | 1.174 | 73.85 | 1.174 | 73.85 | 0 | 0 | 0.003834 | 241.15 | 0 | 2024-03-04 14:15:24 | 0.003607
9757 | 10 | 5 | CC Chg | 01:07:00 | 71:49:55 | 1.06 | 3.4083 | 1.183 | 74.41 | 1.183 | 74.41 | 0 | 0 | 0.003864 | 243.05 | 0 | 2024-03-04 14:15:54 | 0.003613
9758 | 10 | 5 | CC Chg | 01:07:30 | 71:50:25 | 1.06 | 3.4111 | 1.192 | 74.96 | 1.192 | 74.96 | 0 | 0 | 0.003895 | 244.94 | 0 | 2024-03-04 14:16:24 | 0.003616
9759 | 10 | 5 | CC Chg | 01:08:00 | 71:50:55 | 1.06 | 3.4139 | 1.201 | 75.52 | 1.201 | 75.52 | 0 | 0 | 0.003925 | 246.83 | 0 | 2024-03-04 14:16:54 | 0.003619
9760 | 10 | 5 | CC Chg | 01:08:30 | 71:51:25 | 1.059 | 3.4164 | 1.21 | 76.08 | 1.21 | 76.08 | 0 | 0 | 0.003955 | 248.73 | 0 | 2024-03-04 14:17:24 | 0.003618
9761 | 10 | 5 | CC Chg | 01:09:00 | 71:51:55 | 1.059 | 3.4192 | 1.218 | 76.63 | 1.218 | 76.63 | 0 | 0 | 0.003985 | 250.63 | 0 | 2024-03-04 14:17:54 | 0.003621
9762 | 10 | 5 | CC Chg | 01:09:30 | 71:52:25 | 1.059 | 3.4216 | 1.227 | 77.19 | 1.227 | 77.19 | 0 | 0 | 0.004015 | 252.53 | 0 | 2024-03-04 14:18:24 | 0.003623
9763 | 10 | 5 | CC Chg | 01:10:00 | 71:52:55 | 1.06 | 3.4241 | 1.236 | 77.74 | 1.236 | 77.74 | 0 | 0 | 0.004045 | 254.43 | 0 | 2024-03-04 14:18:54 | 0.00363
9764 | 10 | 5 | CC Chg | 01:10:30 | 71:53:25 | 1.059 | 3.4272 | 1.245 | 78.3 | 1.245 | 78.3 | 0 | 0 | 0.004076 | 256.33 | 0 | 2024-03-04 14:19:24 | 0.003629
9765 | 10 | 5 | CC Chg | 01:11:00 | 71:53:55 | 1.06 | 3.4297 | 1.254 | 78.85 | 1.254 | 78.85 | 0 | 0 | 0.004106 | 258.23 | 0 | 2024-03-04 14:19:54 | 0.003635
9766 | 10 | 5 | CC Chg | 01:11:30 | 71:54:25 | 1.06 | 3.4322 | 1.263 | 79.41 | 1.263 | 79.41 | 0 | 0 | 0.004136 | 260.14 | 0 | 2024-03-04 14:20:24 | 0.003638
9767 | 10 | 5 | CC Chg | 01:12:00 | 71:54:55 | 1.059 | 3.435 | 1.271 | 79.96 | 1.271 | 79.96 | 0 | 0 | 0.004167 | 262.05 | 0 | 2024-03-04 14:20:54 | 0.003638
9768 | 10 | 5 | CC Chg | 01:12:30 | 71:55:25 | 1.06 | 3.4378 | 1.28 | 80.52 | 1.28 | 80.52 | 0 | 0 | 0.004197 | 263.95 | 0 | 2024-03-04 14:21:24 | 0.003644
9769 | 10 | 5 | CC Chg | 01:13:00 | 71:55:55 | 1.06 | 3.4402 | 1.289 | 81.07 | 1.289 | 81.07 | 0 | 0 | 0.004227 | 265.86 | 0 | 2024-03-04 14:21:54 | 0.003647
9770 | 10 | 5 | CC Chg | 01:13:30 | 71:56:25 | 1.06 | 3.443 | 1.298 | 81.63 | 1.298 | 81.63 | 0 | 0 | 0.004258 | 267.77 | 0 | 2024-03-04 14:22:24 | 0.00365
9771 | 10 | 5 | CC Chg | 01:14:00 | 71:56:55 | 1.06 | 3.4458 | 1.307 | 82.18 | 1.307 | 82.18 | 0 | 0 | 0.004288 | 269.69 | 0 | 2024-03-04 14:22:54 | 0.003653
9772 | 10 | 5 | CC Chg | 01:14:30 | 71:57:25 | 1.06 | 3.4483 | 1.316 | 82.74 | 1.316 | 82.74 | 0 | 0 | 0.004318 | 271.6 | 0 | 2024-03-04 14:23:24 | 0.003655
9773 | 10 | 5 | CC Chg | 01:15:00 | 71:57:55 | 1.059 | 3.4511 | 1.324 | 83.29 | 1.324 | 83.29 | 0 | 0 | 0.004349 | 273.52 | 0 | 2024-03-04 14:23:54 | 0.003655
9774 | 10 | 5 | CC Chg | 01:15:30 | 71:58:25 | 1.06 | 3.4536 | 1.333 | 83.85 | 1.333 | 83.85 | 0 | 0 | 0.004379 | 275.43 | 0 | 2024-03-04 14:24:24 | 0.003661
9775 | 10 | 5 | CC Chg | 01:16:00 | 71:58:55 | 1.06 | 3.4567 | 1.342 | 84.4 | 1.342 | 84.4 | 0 | 0 | 0.00441 | 277.35 | 0 | 2024-03-04 14:24:54 | 0.003664
9776 | 10 | 5 | CC Chg | 01:16:30 | 71:59:25 | 1.059 | 3.4592 | 1.351 | 84.96 | 1.351 | 84.96 | 0 | 0 | 0.00444 | 279.27 | 0 | 2024-03-04 14:25:24 | 0.003663
9777 | 10 | 5 | CC Chg | 01:17:00 | 71:59:55 | 1.06 | 3.4616 | 1.36 | 85.51 | 1.36 | 85.51 | 0 | 0 | 0.004471 | 281.19 | 0 | 2024-03-04 14:25:54 | 0.003669
9778 | 10 | 5 | CC Chg | 01:17:30 | 72:00:25 | 1.06 | 3.4647 | 1.369 | 86.07 | 1.369 | 86.07 | 0 | 0 | 0.004502 | 283.12 | 0 | 2024-03-04 14:26:24 | 0.003673
9779 | 10 | 5 | CC Chg | 01:18:00 | 72:00:55 | 1.059 | 3.4672 | 1.377 | 86.63 | 1.377 | 86.63 | 0 | 0 | 0.004532 | 285.04 | 0 | 2024-03-04 14:26:54 | 0.003672
9780 | 10 | 5 | CC Chg | 01:18:30 | 72:01:25 | 1.059 | 3.4697 | 1.386 | 87.18 | 1.386 | 87.18 | 0 | 0 | 0.004563 | 286.97 | 0 | 2024-03-04 14:27:24 | 0.003674
9781 | 10 | 5 | CC Chg | 01:19:00 | 72:01:55 | 1.06 | 3.4728 | 1.395 | 87.74 | 1.395 | 87.74 | 0 | 0 | 0.004593 | 288.89 | 0 | 2024-03-04 14:27:54 | 0.003681
9782 | 10 | 5 | CC Chg | 01:19:30 | 72:02:25 | 1.06 | 3.4753 | 1.404 | 88.29 | 1.404 | 88.29 | 0 | 0 | 0.004624 | 290.82 | 0 | 2024-03-04 14:28:24 | 0.003684
9783 | 10 | 5 | CC Chg | 01:20:00 | 72:02:55 | 1.059 | 3.4781 | 1.413 | 88.85 | 1.413 | 88.85 | 0 | 0 | 0.004655 | 292.75 | 0 | 2024-03-04 14:28:54 | 0.003683
9784 | 10 | 5 | CC Chg | 01:20:30 | 72:03:25 | 1.06 | 3.4809 | 1.421 | 89.4 | 1.421 | 89.4 | 0 | 0 | 0.004685 | 294.68 | 0 | 2024-03-04 14:29:24 | 0.00369
9785 | 10 | 5 | CC Chg | 01:21:00 | 72:03:55 | 1.06 | 3.4833 | 1.43 | 89.96 | 1.43 | 89.96 | 0 | 0 | 0.004716 | 296.62 | 0 | 2024-03-04 14:29:54 | 0.003692
9786 | 10 | 5 | CC Chg | 01:21:30 | 72:04:25 | 1.06 | 3.4861 | 1.439 | 90.51 | 1.439 | 90.51 | 0 | 0 | 0.004747 | 298.55 | 0 | 2024-03-04 14:30:24 | 0.003695
9787 | 10 | 5 | CC Chg | 01:22:00 | 72:04:55 | 1.06 | 3.4889 | 1.448 | 91.07 | 1.448 | 91.07 | 0 | 0 | 0.004778 | 300.49 | 0 | 2024-03-04 14:30:54 | 0.003698
9788 | 10 | 5 | CC Chg | 01:22:30 | 72:05:25 | 1.06 | 3.4917 | 1.457 | 91.62 | 1.457 | 91.62 | 0 | 0 | 0.004809 | 302.43 | 0 | 2024-03-04 14:31:24 | 0.003701
9789 | 10 | 5 | CC Chg | 01:23:00 | 72:05:55 | 1.06 | 3.4945 | 1.466 | 92.18 | 1.466 | 92.18 | 0 | 0 | 0.004839 | 304.37 | 0 | 2024-03-04 14:31:54 | 0.003704
9790 | 10 | 5 | CC Chg | 01:23:30 | 72:06:25 | 1.06 | 3.4973 | 1.474 | 92.73 | 1.474 | 92.73 | 0 | 0 | 0.00487 | 306.31 | 0 | 2024-03-04 14:32:24 | 0.003707
9791 | 10 | 5 | CC Chg | 01:24:00 | 72:06:55 | 1.059 | 3.5001 | 1.483 | 93.29 | 1.483 | 93.29 | 0 | 0 | 0.004901 | 308.25 | 0 | 2024-03-04 14:32:54 | 0.003707
9792 | 10 | 5 | CC Chg | 01:24:30 | 72:07:25 | 1.06 | 3.5026 | 1.492 | 93.84 | 1.492 | 93.84 | 0 | 0 | 0.004932 | 310.2 | 0 | 2024-03-04 14:33:24 | 0.003713
9793 | 10 | 5 | CC Chg | 01:25:00 | 72:07:55 | 1.059 | 3.5057 | 1.501 | 94.4 | 1.501 | 94.4 | 0 | 0 | 0.004963 | 312.14 | 0 | 2024-03-04 14:33:54 | 0.003713
9794 | 10 | 5 | CC Chg | 01:25:30 | 72:08:25 | 1.06 | 3.5084 | 1.51 | 94.95 | 1.51 | 94.95 | 0 | 0 | 0.004994 | 314.09 | 0 | 2024-03-04 14:34:24 | 0.003719
9795 | 10 | 5 | CC Chg | 01:26:00 | 72:08:55 | 1.059 | 3.5115 | 1.519 | 95.51 | 1.519 | 95.51 | 0 | 0 | 0.005025 | 316.04 | 0 | 2024-03-04 14:34:54 | 0.003719
9796 | 10 | 5 | CC Chg | 01:26:30 | 72:09:25 | 1.06 | 3.5143 | 1.527 | 96.06 | 1.527 | 96.06 | 0 | 0 | 0.005056 | 317.99 | 0 | 2024-03-04 14:35:24 | 0.003725
9797 | 10 | 5 | CC Chg | 01:27:00 | 72:09:55 | 1.06 | 3.5171 | 1.536 | 96.62 | 1.536 | 96.62 | 0 | 0 | 0.005087 | 319.94 | 0 | 2024-03-04 14:35:54 | 0.003728
9798 | 10 | 5 | CC Chg | 01:27:30 | 72:10:25 | 1.059 | 3.5202 | 1.545 | 97.18 | 1.545 | 97.18 | 0 | 0 | 0.005118 | 321.9 | 0 | 2024-03-04 14:36:24 | 0.003728
9799 | 10 | 5 | CC Chg | 01:28:00 | 72:10:55 | 1.059 | 3.523 | 1.554 | 97.73 | 1.554 | 97.73 | 0 | 0 | 0.005149 | 323.85 | 0 | 2024-03-04 14:36:54 | 0.003731
9800 | 10 | 5 | CC Chg | 01:28:30 | 72:11:25 | 1.06 | 3.5258 | 1.563 | 98.29 | 1.563 | 98.29 | 0 | 0 | 0.00518 | 325.81 | 0 | 2024-03-04 14:37:24 | 0.003737
9801 | 10 | 5 | CC Chg | 01:29:00 | 72:11:55 | 1.06 | 3.5289 | 1.572 | 98.84 | 1.572 | 98.84 | 0 | 0 | 0.005211 | 327.77 | 0 | 2024-03-04 14:37:54 | 0.003741
9802 | 10 | 5 | CC Chg | 01:29:30 | 72:12:25 | 1.059 | 3.5317 | 1.58 | 99.4 | 1.58 | 99.4 | 0 | 0 | 0.005243 | 329.73 | 0 | 2024-03-04 14:38:24 | 0.00374
9803 | 10 | 5 | CC Chg | 01:30:00 | 72:12:55 | 1.06 | 3.5351 | 1.589 | 99.95 | 1.589 | 99.95 | 0 | 0 | 0.005274 | 331.69 | 0 | 2024-03-04 14:38:54 | 0.003747
9804 | 10 | 5 | CC Chg | 01:30:30 | 72:13:25 | 1.059 | 3.5379 | 1.598 | 100.51 | 1.598 | 100.51 | 0 | 0 | 0.005305 | 333.65 | 0 | 2024-03-04 14:39:24 | 0.003747
9805 | 10 | 5 | CC Chg | 01:31:00 | 72:13:55 | 1.059 | 3.5407 | 1.607 | 101.06 | 1.607 | 101.06 | 0 | 0 | 0.005336 | 335.62 | 0 | 2024-03-04 14:39:54 | 0.00375
9806 | 10 | 5 | CC Chg | 01:31:30 | 72:14:25 | 1.059 | 3.5441 | 1.616 | 101.62 | 1.616 | 101.62 | 0 | 0 | 0.005368 | 337.59 | 0 | 2024-03-04 14:40:24 | 0.003753
9807 | 10 | 5 | CC Chg | 01:32:00 | 72:14:55 | 1.06 | 3.5469 | 1.625 | 102.17 | 1.625 | 102.17 | 0 | 0 | 0.005399 | 339.55 | 0 | 2024-03-04 14:40:54 | 0.00376
9808 | 10 | 5 | CC Chg | 01:32:30 | 72:15:25 | 1.06 | 3.55 | 1.633 | 102.73 | 1.633 | 102.73 | 0 | 0 | 0.00543 | 341.52 | 0 | 2024-03-04 14:41:24 | 0.003763
9809 | 10 | 5 | CC Chg | 01:33:00 | 72:15:55 | 1.06 | 3.5534 | 1.642 | 103.28 | 1.642 | 103.28 | 0 | 0 | 0.005462 | 343.5 | 0 | 2024-03-04 14:41:54 | 0.003767
9810 | 10 | 5 | CC Chg | 01:33:30 | 72:16:25 | 1.06 | 3.5565 | 1.651 | 103.84 | 1.651 | 103.84 | 0 | 0 | 0.005493 | 345.47 | 0 | 2024-03-04 14:42:24 | 0.00377
9811 | 10 | 5 | CC Chg | 01:34:00 | 72:16:55 | 1.06 | 3.5596 | 1.66 | 104.39 | 1.66 | 104.39 | 0 | 0 | 0.005524 | 347.45 | 0 | 2024-03-04 14:42:54 | 0.003773
9812 | 10 | 5 | CC Chg | 01:34:30 | 72:17:25 | 1.06 | 3.5627 | 1.669 | 104.95 | 1.669 | 104.95 | 0 | 0 | 0.005556 | 349.42 | 0 | 2024-03-04 14:43:24 | 0.003776
9813 | 10 | 5 | CC Chg | 01:35:00 | 72:17:55 | 1.06 | 3.5661 | 1.678 | 105.5 | 1.678 | 105.5 | 0 | 0 | 0.005587 | 351.4 | 0 | 2024-03-04 14:43:54 | 0.00378
9814 | 10 | 5 | CC Chg | 01:35:30 | 72:18:25 | 1.059 | 3.5692 | 1.686 | 106.06 | 1.686 | 106.06 | 0 | 0 | 0.005619 | 353.38 | 0 | 2024-03-04 14:44:24 | 0.00378
9815 | 10 | 5 | CC Chg | 01:36:00 | 72:18:55 | 1.06 | 3.5723 | 1.695 | 106.62 | 1.695 | 106.62 | 0 | 0 | 0.00565 | 355.37 | 0 | 2024-03-04 14:44:54 | 0.003787
9816 | 10 | 5 | CC Chg | 01:36:30 | 72:19:25 | 1.059 | 3.5757 | 1.704 | 107.17 | 1.704 | 107.17 | 0 | 0 | 0.005682 | 357.35 | 0 | 2024-03-04 14:45:24 | 0.003787
9817 | 10 | 5 | CC Chg | 01:37:00 | 72:19:55 | 1.059 | 3.5788 | 1.713 | 107.73 | 1.713 | 107.73 | 0 | 0 | 0.005713 | 359.34 | 0 | 2024-03-04 14:45:54 | 0.00379
9818 | 10 | 5 | CC Chg | 01:37:30 | 72:20:25 | 1.06 | 3.5825 | 1.722 | 108.28 | 1.722 | 108.28 | 0 | 0 | 0.005745 | 361.33 | 0 | 2024-03-04 14:46:24 | 0.003797
9819 | 10 | 5 | CC Chg | 01:38:00 | 72:20:55 | 1.059 | 3.5856 | 1.731 | 108.84 | 1.731 | 108.84 | 0 | 0 | 0.005777 | 363.32 | 0 | 2024-03-04 14:46:54 | 0.003797
9820 | 10 | 5 | CC Chg | 01:38:30 | 72:21:25 | 1.059 | 3.5887 | 1.739 | 109.39 | 1.739 | 109.39 | 0 | 0 | 0.005808 | 365.31 | 0 | 2024-03-04 14:47:24 | 0.0038
9821 | 10 | 5 | CC Chg | 01:39:00 | 72:21:55 | 1.059 | 3.5921 | 1.748 | 109.95 | 1.748 | 109.95 | 0 | 0 | 0.00584 | 367.3 | 0 | 2024-03-04 14:47:54 | 0.003804
9822 | 10 | 5 | CC Chg | 01:39:30 | 72:22:25 | 1.06 | 3.5956 | 1.757 | 110.5 | 1.757 | 110.5 | 0 | 0 | 0.005872 | 369.3 | 0 | 2024-03-04 14:48:24 | 0.003811
9823 | 10 | 5 | CC Chg | 01:40:00 | 72:22:55 | 1.06 | 3.599 | 1.766 | 111.06 | 1.766 | 111.06 | 0 | 0 | 0.005904 | 371.3 | 0 | 2024-03-04 14:48:54 | 0.003815
9824 | 10 | 5 | CC Chg | 01:40:30 | 72:23:25 | 1.059 | 3.6024 | 1.775 | 111.61 | 1.775 | 111.61 | 0 | 0 | 0.005935 | 373.3 | 0 | 2024-03-04 14:49:24 | 0.003815
9825 | 10 | 5 | CC Chg | 01:41:00 | 72:23:55 | 1.06 | 3.6061 | 1.783 | 112.17 | 1.783 | 112.17 | 0 | 0 | 0.005967 | 375.3 | 0 | 2024-03-04 14:49:54 | 0.003822
9826 | 10 | 5 | CC Chg | 01:41:30 | 72:24:25 | 1.06 | 3.6092 | 1.792 | 112.72 | 1.792 | 112.72 | 0 | 0 | 0.005999 | 377.3 | 0 | 2024-03-04 14:50:24 | 0.003826
9827 | 10 | 5 | CC Chg | 01:42:00 | 72:24:55 | 1.06 | 3.6129 | 1.801 | 113.28 | 1.801 | 113.28 | 0 | 0 | 0.006031 | 379.31 | 0 | 2024-03-04 14:50:54 | 0.00383
9828 | 10 | 5 | CC Chg | 01:42:30 | 72:25:25 | 1.059 | 3.616 | 1.81 | 113.83 | 1.81 | 113.83 | 0 | 0 | 0.006063 | 381.31 | 0 | 2024-03-04 14:51:24 | 0.003829
9829 | 10 | 5 | CC Chg | 01:43:00 | 72:25:55 | 1.059 | 3.6194 | 1.819 | 114.39 | 1.819 | 114.39 | 0 | 0 | 0.006095 | 383.32 | 0 | 2024-03-04 14:51:54 | 0.003833
9830 | 10 | 5 | CC Chg | 01:43:30 | 72:26:25 | 1.059 | 3.6232 | 1.828 | 114.94 | 1.828 | 114.94 | 0 | 0 | 0.006127 | 385.33 | 0 | 2024-03-04 14:52:24 | 0.003837
9831 | 10 | 5 | CC Chg | 01:44:00 | 72:26:55 | 1.06 | 3.6263 | 1.836 | 115.5 | 1.836 | 115.5 | 0 | 0 | 0.006159 | 387.34 | 0 | 2024-03-04 14:52:54 | 0.003844
9832 | 10 | 5 | CC Chg | 01:44:30 | 72:27:25 | 1.06 | 3.63 | 1.845 | 116.06 | 1.845 | 116.06 | 0 | 0 | 0.006191 | 389.36 | 0 | 2024-03-04 14:53:24 | 0.003848
9833 | 10 | 5 | CC Chg | 01:45:00 | 72:27:55 | 1.059 | 3.6334 | 1.854 | 116.61 | 1.854 | 116.61 | 0 | 0 | 0.006223 | 391.38 | 0 | 2024-03-04 14:53:54 | 0.003848
9834 | 10 | 5 | CC Chg | 01:45:30 | 72:28:25 | 1.059 | 3.6371 | 1.863 | 117.17 | 1.863 | 117.17 | 0 | 0 | 0.006255 | 393.4 | 0 | 2024-03-04 14:54:24 | 0.003852
9835 | 10 | 5 | CC Chg | 01:46:00 | 72:28:55 | 1.059 | 3.6405 | 1.872 | 117.72 | 1.872 | 117.72 | 0 | 0 | 0.006287 | 395.42 | 0 | 2024-03-04 14:54:54 | 0.003855
9836 | 10 | 5 | CC Chg | 01:46:30 | 72:29:25 | 1.059 | 3.6442 | 1.881 | 118.28 | 1.881 | 118.28 | 0 | 0 | 0.006319 | 397.44 | 0 | 2024-03-04 14:55:24 | 0.003859
9837 | 10 | 5 | CC Chg | 01:47:00 | 72:29:55 | 1.059 | 3.6476 | 1.889 | 118.83 | 1.889 | 118.83 | 0 | 0 | 0.006351 | 399.46 | 0 | 2024-03-04 14:55:54 | 0.003863
9838 | 10 | 5 | CC Chg | 01:47:20 | 72:30:15 | 1.059 | 3.6501 | 1.895 | 119.21 | 1.895 | 119.21 | 0 | 0 | 0.006373 | 400.84 | 0 | 2024-03-04 14:56:14 | 0.003865
9839 | 10 | 6 | CC DChg | 00:00:00 | 72:30:15 | -1.059 | 3.4554 | 0 | 0 | 0 | 0 | 0 | 0 | 0 | 0 | 0 | 2024-03-04 14:56:15 | -0.003659
9840 | 10 | 6 | CC DChg | 00:00:00 | 72:30:15 | -1.059 | 3.4275 | 0 | 0 | 0 | 0 | 0 | 0 | 0 | 0 | 0.01 | 2024-03-04 14:56:15 | -0.00363
9841 | 10 | 6 | CC DChg | 00:00:00 | 72:30:16 | -1.059 | 3.4145 | 0 | 0.01 | 0 | 0 | 0 | 0.01 | 0 | 0 | 0.03 | 2024-03-04 14:56:15 | -0.003616
9842 | 10 | 6 | CC DChg | 00:00:00 | 72:30:16 | -1.059 | 3.4033 | 0 | 0.02 | 0 | 0 | 0 | 0.02 | 1e-06 | 0 | 0.06 | 2024-03-04 14:56:15 | -0.003604
9843 | 10 | 6 | CC DChg | 00:00:04 | 72:30:20 | -1.059 | 3.3931 | 0.001 | 0.09 | 0 | 0 | 0.001 | 0.09 | 5e-06 | 0 | 0.29 | 2024-03-04 14:56:19 | -0.003593
9844 | 10 | 6 | CC DChg | 00:00:20 | 72:30:36 | -1.059 | 3.3829 | 0.006 | 0.38 | 0 | 0 | 0.006 | 0.38 | 2e-05 | 0 | 1.29 | 2024-03-04 14:56:35 | -0.003582
9845 | 10 | 6 | CC DChg | 00:00:30 | 72:30:45 | -1.06 | 3.3795 | 0.009 | 0.56 | 0 | 0 | 0.009 | 0.56 | 3e-05 | 0 | 1.88 | 2024-03-04 14:56:44 | -0.003582
9846 | 10 | 6 | CC DChg | 00:01:00 | 72:31:15 | -1.06 | 3.3699 | 0.018 | 1.11 | 0 | 0 | 0.018 | 1.11 | 6e-05 | 0 | 3.75 | 2024-03-04 14:57:14 | -0.003572
9847 | 10 | 6 | CC DChg | 00:01:30 | 72:31:45 | -1.059 | 3.3618 | 0.026 | 1.67 | 0 | 0 | 0.026 | 1.67 | 8.9e-05 | 0 | 5.62 | 2024-03-04 14:57:44 | -0.00356
9848 | 10 | 6 | CC DChg | 00:02:00 | 72:32:15 | -1.06 | 3.355 | 0.035 | 2.22 | 0 | 0 | 0.035 | 2.22 | 0.000119 | 0 | 7.49 | 2024-03-04 14:58:14 | -0.003556
9849 | 10 | 6 | CC DChg | 00:02:30 | 72:32:45 | -1.06 | 3.3485 | 0.044 | 2.78 | 0 | 0 | 0.044 | 2.78 | 0.000149 | 0 | 9.35 | 2024-03-04 14:58:44 | -0.003549
9850 | 10 | 6 | CC DChg | 00:03:00 | 72:33:15 | -1.059 | 3.3429 | 0.053 | 3.33 | 0 | 0 | 0.053 | 3.33 | 0.000178 | 0 | 11.21 | 2024-03-04 14:59:14 | -0.00354
9851 | 10 | 6 | CC DChg | 00:03:30 | 72:33:45 | -1.059 | 3.3376 | 0.062 | 3.89 | 0 | 0 | 0.062 | 3.89 | 0.000208 | 0 | 13.06 | 2024-03-04 14:59:44 | -0.003535
9852 | 10 | 6 | CC DChg | 00:04:00 | 72:34:15 | -1.06 | 3.3327 | 0.071 | 4.44 | 0 | 0 | 0.071 | 4.44 | 0.000237 | 0 | 14.91 | 2024-03-04 15:00:14 | -0.003533
9853 | 10 | 6 | CC DChg | 00:04:30 | 72:34:45 | -1.06 | 3.3277 | 0.079 | 5 | 0 | 0 | 0.079 | 5 | 0.000267 | 0 | 16.76 | 2024-03-04 15:00:44 | -0.003527
9854 | 10 | 6 | CC DChg | 00:05:00 | 72:35:15 | -1.06 | 3.3234 | 0.088 | 5.55 | 0 | 0 | 0.088 | 5.55 | 0.000296 | 0 | 18.61 | 2024-03-04 15:01:14 | -0.003523
9855 | 10 | 6 | CC DChg | 00:05:30 | 72:35:45 | -1.059 | 3.3187 | 0.097 | 6.11 | 0 | 0 | 0.097 | 6.11 | 0.000325 | 0 | 20.46 | 2024-03-04 15:01:44 | -0.003515
9856 | 10 | 6 | CC DChg | 00:06:00 | 72:36:15 | -1.06 | 3.3147 | 0.106 | 6.66 | 0 | 0 | 0.106 | 6.66 | 0.000355 | 0 | 22.3 | 2024-03-04 15:02:14 | -0.003514
9857 | 10 | 6 | CC DChg | 00:06:30 | 72:36:45 | -1.059 | 3.3107 | 0.115 | 7.22 | 0 | 0 | 0.115 | 7.22 | 0.000384 | 0 | 24.14 | 2024-03-04 15:02:44 | -0.003506
9858 | 10 | 6 | CC DChg | 00:07:00 | 72:37:15 | -1.059 | 3.3066 | 0.124 | 7.77 | 0 | 0 | 0.124 | 7.77 | 0.000413 | 0 | 25.97 | 2024-03-04 15:03:14 | -0.003502
9859 | 10 | 6 | CC DChg | 00:07:30 | 72:37:45 | -1.06 | 3.3029 | 0.132 | 8.33 | 0 | 0 | 0.132 | 8.33 | 0.000442 | 0 | 27.81 | 2024-03-04 15:03:44 | -0.003501
9860 | 10 | 6 | CC DChg | 00:08:00 | 72:38:15 | -1.059 | 3.2992 | 0.141 | 8.89 | 0 | 0 | 0.141 | 8.89 | 0.000471 | 0 | 29.64 | 2024-03-04 15:04:14 | -0.003494
9861 | 10 | 6 | CC DChg | 00:08:30 | 72:38:45 | -1.059 | 3.2955 | 0.15 | 9.44 | 0 | 0 | 0.15 | 9.44 | 0.0005 | 0 | 31.47 | 2024-03-04 15:04:44 | -0.00349
9862 | 10 | 6 | CC DChg | 00:09:00 | 72:39:15 | -1.059 | 3.2921 | 0.159 | 10 | 0 | 0 | 0.159 | 10 | 0.00053 | 0 | 33.3 | 2024-03-04 15:05:14 | -0.003486
9863 | 10 | 6 | CC DChg | 00:09:30 | 72:39:45 | -1.059 | 3.2886 | 0.168 | 10.55 | 0 | 0 | 0.168 | 10.55 | 0.000559 | 0 | 35.13 | 2024-03-04 15:05:44 | -0.003483
9864 | 10 | 6 | CC DChg | 00:10:00 | 72:40:15 | -1.059 | 3.2852 | 0.177 | 11.11 | 0 | 0 | 0.177 | 11.11 | 0.000588 | 0 | 36.96 | 2024-03-04 15:06:14 | -0.003479
9865 | 10 | 6 | CC DChg | 00:10:30 | 72:40:45 | -1.06 | 3.2821 | 0.185 | 11.66 | 0 | 0 | 0.185 | 11.66 | 0.000617 | 0 | 38.78 | 2024-03-04 15:06:44 | -0.003479
9866 | 10 | 6 | CC DChg | 00:11:00 | 72:41:15 | -1.059 | 3.2787 | 0.194 | 12.22 | 0 | 0 | 0.194 | 12.22 | 0.000646 | 0 | 40.6 | 2024-03-04 15:07:14 | -0.003472
9867 | 10 | 6 | CC DChg | 00:11:30 | 72:41:45 | -1.06 | 3.2759 | 0.203 | 12.77 | 0 | 0 | 0.203 | 12.77 | 0.000674 | 0 | 42.42 | 2024-03-04 15:07:44 | -0.003472
9868 | 10 | 6 | CC DChg | 00:12:00 | 72:42:15 | -1.06 | 3.2725 | 0.212 | 13.33 | 0 | 0 | 0.212 | 13.33 | 0.000703 | 0 | 44.24 | 2024-03-04 15:08:14 | -0.003469
9869 | 10 | 6 | CC DChg | 00:12:30 | 72:42:45 | -1.059 | 3.2697 | 0.221 | 13.88 | 0 | 0 | 0.221 | 13.88 | 0.000732 | 0 | 46.06 | 2024-03-04 15:08:44 | -0.003463
9870 | 10 | 6 | CC DChg | 00:13:00 | 72:43:15 | -1.059 | 3.2669 | 0.23 | 14.44 | 0 | 0 | 0.23 | 14.44 | 0.000761 | 0 | 47.87 | 2024-03-04 15:09:14 | -0.00346
9871 | 10 | 6 | CC DChg | 00:13:30 | 72:43:45 | -1.059 | 3.2638 | 0.238 | 14.99 | 0 | 0 | 0.238 | 14.99 | 0.00079 | 0 | 49.68 | 2024-03-04 15:09:44 | -0.003456
9872 | 10 | 6 | CC DChg | 00:14:00 | 72:44:15 | -1.06 | 3.261 | 0.247 | 15.55 | 0 | 0 | 0.247 | 15.55 | 0.000819 | 0 | 51.49 | 2024-03-04 15:10:14 | -0.003457
9873 | 10 | 6 | CC DChg | 00:14:30 | 72:44:45 | -1.059 | 3.2583 | 0.256 | 16.1 | 0 | 0 | 0.256 | 16.1 | 0.000848 | 0 | 53.31 | 2024-03-04 15:10:44 | -0.003451
9874 | 10 | 6 | CC DChg | 00:15:00 | 72:45:15 | -1.06 | 3.2555 | 0.265 | 16.66 | 0 | 0 | 0.265 | 16.66 | 0.000876 | 0 | 55.11 | 2024-03-04 15:11:14 | -0.003451
9875 | 10 | 6 | CC DChg | 00:15:30 | 72:45:45 | -1.059 | 3.2527 | 0.274 | 17.21 | 0 | 0 | 0.274 | 17.21 | 0.000905 | 0 | 56.92 | 2024-03-04 15:11:44 | -0.003445
9876 | 10 | 6 | CC DChg | 00:16:00 | 72:46:15 | -1.06 | 3.2499 | 0.283 | 17.77 | 0 | 0 | 0.283 | 17.77 | 0.000934 | 0 | 58.73 | 2024-03-04 15:12:14 | -0.003445
9877 | 10 | 6 | CC DChg | 00:16:30 | 72:46:45 | -1.06 | 3.2471 | 0.291 | 18.33 | 0 | 0 | 0.291 | 18.33 | 0.000962 | 0 | 60.53 | 2024-03-04 15:12:44 | -0.003442
9878 | 10 | 6 | CC DChg | 00:17:00 | 72:47:15 | -1.059 | 3.2443 | 0.3 | 18.88 | 0 | 0 | 0.3 | 18.88 | 0.000991 | 0 | 62.33 | 2024-03-04 15:13:14 | -0.003436
9879 | 10 | 6 | CC DChg | 00:17:30 | 72:47:45 | -1.06 | 3.2418 | 0.309 | 19.44 | 0 | 0 | 0.309 | 19.44 | 0.00102 | 0 | 64.13 | 2024-03-04 15:13:44 | -0.003436
9880 | 10 | 6 | CC DChg | 00:18:00 | 72:48:15 | -1.059 | 3.2387 | 0.318 | 19.99 | 0 | 0 | 0.318 | 19.99 | 0.001048 | 0 | 65.93 | 2024-03-04 15:14:14 | -0.00343
9881 | 10 | 6 | CC DChg | 00:18:30 | 72:48:45 | -1.059 | 3.2362 | 0.327 | 20.55 | 0 | 0 | 0.327 | 20.55 | 0.001077 | 0 | 67.73 | 2024-03-04 15:14:44 | -0.003427
9882 | 10 | 6 | CC DChg | 00:19:00 | 72:49:15 | -1.06 | 3.2338 | 0.336 | 21.1 | 0 | 0 | 0.336 | 21.1 | 0.001105 | 0 | 69.53 | 2024-03-04 15:15:14 | -0.003428
9883 | 10 | 6 | CC DChg | 00:19:30 | 72:49:45 | -1.059 | 3.2307 | 0.344 | 21.66 | 0 | 0 | 0.344 | 21.66 | 0.001134 | 0 | 71.32 | 2024-03-04 15:15:44 | -0.003421
9884 | 10 | 6 | CC DChg | 00:20:00 | 72:50:15 | -1.06 | 3.2282 | 0.353 | 22.21 | 0 | 0 | 0.353 | 22.21 | 0.001163 | 0 | 73.11 | 2024-03-04 15:16:14 | -0.003422
9885 | 10 | 6 | CC DChg | 00:20:30 | 72:50:45 | -1.059 | 3.2257 | 0.362 | 22.77 | 0 | 0 | 0.362 | 22.77 | 0.001191 | 0 | 74.91 | 2024-03-04 15:16:44 | -0.003416
9886 | 10 | 6 | CC DChg | 00:21:00 | 72:51:15 | -1.059 | 3.2226 | 0.371 | 23.32 | 0 | 0 | 0.371 | 23.32 | 0.001219 | 0 | 76.7 | 2024-03-04 15:17:14 | -0.003413
9887 | 10 | 6 | CC DChg | 00:21:30 | 72:51:45 | -1.059 | 3.2201 | 0.38 | 23.88 | 0 | 0 | 0.38 | 23.88 | 0.001248 | 0 | 78.49 | 2024-03-04 15:17:44 | -0.00341
9888 | 10 | 6 | CC DChg | 00:22:00 | 72:52:15 | -1.06 | 3.2173 | 0.388 | 24.43 | 0 | 0 | 0.388 | 24.43 | 0.001276 | 0 | 80.27 | 2024-03-04 15:18:14 | -0.00341
9889 | 10 | 6 | CC DChg | 00:22:30 | 72:52:45 | -1.059 | 3.2145 | 0.397 | 24.99 | 0 | 0 | 0.397 | 24.99 | 0.001305 | 0 | 82.06 | 2024-03-04 15:18:44 | -0.003404
9890 | 10 | 6 | CC DChg | 00:23:00 | 72:53:15 | -1.059 | 3.2121 | 0.406 | 25.54 | 0 | 0 | 0.406 | 25.54 | 0.001333 | 0 | 83.84 | 2024-03-04 15:19:14 | -0.003402
9891 | 10 | 6 | CC DChg | 00:23:30 | 72:53:45 | -1.06 | 3.2093 | 0.415 | 26.1 | 0 | 0 | 0.415 | 26.1 | 0.001361 | 0 | 85.63 | 2024-03-04 15:19:44 | -0.003402
9892 | 10 | 6 | CC DChg | 00:24:00 | 72:54:15 | -1.06 | 3.2062 | 0.424 | 26.65 | 0 | 0 | 0.424 | 26.65 | 0.00139 | 0 | 87.41 | 2024-03-04 15:20:14 | -0.003399
9893 | 10 | 6 | CC DChg | 00:24:30 | 72:54:45 | -1.059 | 3.2037 | 0.433 | 27.21 | 0 | 0 | 0.433 | 27.21 | 0.001418 | 0 | 89.19 | 2024-03-04 15:20:44 | -0.003393
9894 | 10 | 6 | CC DChg | 00:25:00 | 72:55:15 | -1.06 | 3.2006 | 0.441 | 27.77 | 0 | 0 | 0.441 | 27.77 | 0.001446 | 0 | 90.96 | 2024-03-04 15:21:14 | -0.003393
9895 | 10 | 6 | CC DChg | 00:25:30 | 72:55:45 | -1.059 | 3.1981 | 0.45 | 28.32 | 0 | 0 | 0.45 | 28.32 | 0.001475 | 0 | 92.74 | 2024-03-04 15:21:44 | -0.003387
9896 | 10 | 6 | CC DChg | 00:26:00 | 72:56:15 | -1.059 | 3.1953 | 0.459 | 28.88 | 0 | 0 | 0.459 | 28.88 | 0.001503 | 0 | 94.52 | 2024-03-04 15:22:14 | -0.003384
9897 | 10 | 6 | CC DChg | 00:26:30 | 72:56:45 | -1.06 | 3.1925 | 0.468 | 29.43 | 0 | 0 | 0.468 | 29.43 | 0.001531 | 0 | 96.29 | 2024-03-04 15:22:44 | -0.003384
9898 | 10 | 6 | CC DChg | 00:27:00 | 72:57:15 | -1.06 | 3.1897 | 0.477 | 29.99 | 0 | 0 | 0.477 | 29.99 | 0.001559 | 0 | 98.06 | 2024-03-04 15:23:14 | -0.003381
9899 | 10 | 6 | CC DChg | 00:27:30 | 72:57:45 | -1.059 | 3.1873 | 0.486 | 30.54 | 0 | 0 | 0.486 | 30.54 | 0.001587 | 0 | 99.83 | 2024-03-04 15:23:44 | -0.003375
9900 | 10 | 6 | CC DChg | 00:28:00 | 72:58:15 | -1.06 | 3.1842 | 0.494 | 31.1 | 0 | 0 | 0.494 | 31.1 | 0.001615 | 0 | 101.6 | 2024-03-04 15:24:14 | -0.003375
9901 | 10 | 6 | CC DChg | 00:28:30 | 72:58:45 | -1.059 | 3.1814 | 0.503 | 31.65 | 0 | 0 | 0.503 | 31.65 | 0.001644 | 0 | 103.37 | 2024-03-04 15:24:44 | -0.003369
9902 | 10 | 6 | CC DChg | 00:29:00 | 72:59:15 | -1.06 | 3.1789 | 0.512 | 32.21 | 0 | 0 | 0.512 | 32.21 | 0.001672 | 0 | 105.13 | 2024-03-04 15:25:14 | -0.00337
9903 | 10 | 6 | CC DChg | 00:29:30 | 72:59:45 | -1.059 | 3.1758 | 0.521 | 32.76 | 0 | 0 | 0.521 | 32.76 | 0.0017 | 0 | 106.9 | 2024-03-04 15:25:44 | -0.003363
9904 | 10 | 6 | CC DChg | 00:30:00 | 73:00:15 | -1.059 | 3.173 | 0.53 | 33.32 | 0 | 0 | 0.53 | 33.32 | 0.001728 | 0 | 108.66 | 2024-03-04 15:26:14 | -0.00336
9905 | 10 | 6 | CC DChg | 00:30:30 | 73:00:45 | -1.06 | 3.1705 | 0.539 | 33.87 | 0 | 0 | 0.539 | 33.87 | 0.001756 | 0 | 110.42 | 2024-03-04 15:26:44 | -0.003361
9906 | 10 | 6 | CC DChg | 00:31:00 | 73:01:15 | -1.059 | 3.1674 | 0.547 | 34.43 | 0 | 0 | 0.547 | 34.43 | 0.001784 | 0 | 112.18 | 2024-03-04 15:27:14 | -0.003354
9907 | 10 | 6 | CC DChg | 00:31:30 | 73:01:45 | -1.06 | 3.1649 | 0.556 | 34.98 | 0 | 0 | 0.556 | 34.98 | 0.001812 | 0 | 113.94 | 2024-03-04 15:27:44 | -0.003355
9908 | 10 | 6 | CC DChg | 00:32:00 | 73:02:15 | -1.059 | 3.1625 | 0.565 | 35.54 | 0 | 0 | 0.565 | 35.54 | 0.00184 | 0 | 115.7 | 2024-03-04 15:28:14 | -0.003349
9909 | 10 | 6 | CC DChg | 00:32:30 | 73:02:45 | -1.06 | 3.1594 | 0.574 | 36.09 | 0 | 0 | 0.574 | 36.09 | 0.001867 | 0 | 117.45 | 2024-03-04 15:28:44 | -0.003349
9910 | 10 | 6 | CC DChg | 00:33:00 | 73:03:15 | -1.06 | 3.1569 | 0.583 | 36.65 | 0 | 0 | 0.583 | 36.65 | 0.001895 | 0 | 119.21 | 2024-03-04 15:29:14 | -0.003346
9911 | 10 | 6 | CC DChg | 00:33:30 | 73:03:45 | -1.059 | 3.1541 | 0.592 | 37.21 | 0 | 0 | 0.592 | 37.21 | 0.001923 | 0 | 120.96 | 2024-03-04 15:29:44 | -0.00334
9912 | 10 | 6 | CC DChg | 00:34:00 | 73:04:15 | -1.06 | 3.1513 | 0.6 | 37.76 | 0 | 0 | 0.6 | 37.76 | 0.001951 | 0 | 122.71 | 2024-03-04 15:30:14 | -0.00334
9913 | 10 | 6 | CC DChg | 00:34:30 | 73:04:45 | -1.059 | 3.1485 | 0.609 | 38.32 | 0 | 0 | 0.609 | 38.32 | 0.001979 | 0 | 124.46 | 2024-03-04 15:30:44 | -0.003334
9914 | 10 | 6 | CC DChg | 00:35:00 | 73:05:15 | -1.06 | 3.146 | 0.618 | 38.87 | 0 | 0 | 0.618 | 38.87 | 0.002007 | 0 | 126.21 | 2024-03-04 15:31:14 | -0.003335
9915 | 10 | 6 | CC DChg | 00:35:30 | 73:05:45 | -1.06 | 3.1432 | 0.627 | 39.43 | 0 | 0 | 0.627 | 39.43 | 0.002034 | 0 | 127.95 | 2024-03-04 15:31:44 | -0.003332
9916 | 10 | 6 | CC DChg | 00:36:00 | 73:06:15 | -1.059 | 3.1408 | 0.636 | 39.98 | 0 | 0 | 0.636 | 39.98 | 0.002062 | 0 | 129.7 | 2024-03-04 15:32:14 | -0.003326
9917 | 10 | 6 | CC DChg | 00:36:30 | 73:06:45 | -1.059 | 3.1383 | 0.645 | 40.54 | 0 | 0 | 0.645 | 40.54 | 0.00209 | 0 | 131.44 | 2024-03-04 15:32:44 | -0.003323
9918 | 10 | 6 | CC DChg | 00:37:00 | 73:07:15 | -1.06 | 3.1355 | 0.653 | 41.09 | 0 | 0 | 0.653 | 41.09 | 0.002118 | 0 | 133.18 | 2024-03-04 15:33:14 | -0.003324
9919 | 10 | 6 | CC DChg | 00:37:30 | 73:07:45 | -1.059 | 3.1327 | 0.662 | 41.65 | 0 | 0 | 0.662 | 41.65 | 0.002145 | 0 | 134.92 | 2024-03-04 15:33:44 | -0.003318
9920 | 10 | 6 | CC DChg | 00:38:00 | 73:08:15 | -1.06 | 3.1302 | 0.671 | 42.2 | 0 | 0 | 0.671 | 42.2 | 0.002173 | 0 | 136.66 | 2024-03-04 15:34:14 | -0.003318
9921 | 10 | 6 | CC DChg | 00:38:30 | 73:08:45 | -1.059 | 3.1274 | 0.68 | 42.76 | 0 | 0 | 0.68 | 42.76 | 0.002201 | 0 | 138.4 | 2024-03-04 15:34:44 | -0.003312
9922 | 10 | 6 | CC DChg | 00:39:00 | 73:09:15 | -1.059 | 3.1253 | 0.689 | 43.31 | 0 | 0 | 0.689 | 43.31 | 0.002228 | 0 | 140.13 | 2024-03-04 15:35:14 | -0.00331
9923 | 10 | 6 | CC DChg | 00:39:30 | 73:09:45 | -1.06 | 3.1228 | 0.698 | 43.87 | 0 | 0 | 0.698 | 43.87 | 0.002256 | 0 | 141.87 | 2024-03-04 15:35:44 | -0.00331
9924 | 10 | 6 | CC DChg | 00:40:00 | 73:10:15 | -1.059 | 3.12 | 0.706 | 44.42 | 0 | 0 | 0.706 | 44.42 | 0.002283 | 0 | 143.6 | 2024-03-04 15:36:14 | -0.003304
9925 | 10 | 6 | CC DChg | 00:40:30 | 73:10:45 | -1.059 | 3.1178 | 0.715 | 44.98 | 0 | 0 | 0.715 | 44.98 | 0.002311 | 0 | 145.33 | 2024-03-04 15:36:44 | -0.003302
9926 | 10 | 6 | CC DChg | 00:41:00 | 73:11:15 | -1.06 | 3.1153 | 0.724 | 45.53 | 0 | 0 | 0.724 | 45.53 | 0.002338 | 0 | 147.06 | 2024-03-04 15:37:14 | -0.003302
9927 | 10 | 6 | CC DChg | 00:41:30 | 73:11:45 | -1.059 | 3.1132 | 0.733 | 46.09 | 0 | 0 | 0.733 | 46.09 | 0.002366 | 0 | 148.79 | 2024-03-04 15:37:44 | -0.003297
9928 | 10 | 6 | CC DChg | 00:42:00 | 73:12:15 | -1.059 | 3.1104 | 0.742 | 46.65 | 0 | 0 | 0.742 | 46.65 | 0.002393 | 0 | 150.52 | 2024-03-04 15:38:14 | -0.003294
9929 | 10 | 6 | CC DChg | 00:42:30 | 73:12:45 | -1.06 | 3.1082 | 0.75 | 47.2 | 0 | 0 | 0.75 | 47.2 | 0.002421 | 0 | 152.25 | 2024-03-04 15:38:44 | -0.003295
9930 | 10 | 6 | CC DChg | 00:43:00 | 73:13:15 | -1.06 | 3.106 | 0.759 | 47.76 | 0 | 0 | 0.759 | 47.76 | 0.002448 | 0 | 153.97 | 2024-03-04 15:39:14 | -0.003292
9931 | 10 | 6 | CC DChg | 00:43:30 | 73:13:45 | -1.059 | 3.1032 | 0.768 | 48.31 | 0 | 0 | 0.768 | 48.31 | 0.002476 | 0 | 155.7 | 2024-03-04 15:39:44 | -0.003286
9932 | 10 | 6 | CC DChg | 00:44:00 | 73:14:15 | -1.06 | 3.1011 | 0.777 | 48.87 | 0 | 0 | 0.777 | 48.87 | 0.002503 | 0 | 157.42 | 2024-03-04 15:40:14 | -0.003287
9933 | 10 | 6 | CC DChg | 00:44:30 | 73:14:45 | -1.06 | 3.0989 | 0.786 | 49.42 | 0 | 0 | 0.786 | 49.42 | 0.00253 | 0 | 159.14 | 2024-03-04 15:40:44 | -0.003285
9934 | 10 | 6 | CC DChg | 00:45:00 | 73:15:15 | -1.059 | 3.0964 | 0.795 | 49.98 | 0 | 0 | 0.795 | 49.98 | 0.002558 | 0 | 160.86 | 2024-03-04 15:41:14 | -0.003279
9935 | 10 | 6 | CC DChg | 00:45:30 | 73:15:45 | -1.059 | 3.0943 | 0.803 | 50.53 | 0 | 0 | 0.803 | 50.53 | 0.002585 | 0 | 162.58 | 2024-03-04 15:41:44 | -0.003277
9936 | 10 | 6 | CC DChg | 00:46:00 | 73:16:15 | -1.059 | 3.0921 | 0.812 | 51.09 | 0 | 0 | 0.812 | 51.09 | 0.002612 | 0 | 164.3 | 2024-03-04 15:42:14 | -0.003275
9937 | 10 | 6 | CC DChg | 00:46:30 | 73:16:45 | -1.06 | 3.0899 | 0.821 | 51.64 | 0 | 0 | 0.821 | 51.64 | 0.00264 | 0 | 166.01 | 2024-03-04 15:42:44 | -0.003275
9938 | 10 | 6 | CC DChg | 00:47:00 | 73:17:15 | -1.059 | 3.0877 | 0.83 | 52.2 | 0 | 0 | 0.83 | 52.2 | 0.002667 | 0 | 167.73 | 2024-03-04 15:43:14 | -0.00327
9939 | 10 | 6 | CC DChg | 00:47:30 | 73:17:45 | -1.059 | 3.0856 | 0.839 | 52.75 | 0 | 0 | 0.839 | 52.75 | 0.002694 | 0 | 169.44 | 2024-03-04 15:43:44 | -0.003268
9940 | 10 | 6 | CC DChg | 00:48:00 | 73:18:15 | -1.06 | 3.0834 | 0.848 | 53.31 | 0 | 0 | 0.848 | 53.31 | 0.002721 | 0 | 171.15 | 2024-03-04 15:44:14 | -0.003268
9941 | 10 | 6 | CC DChg | 00:48:30 | 73:18:45 | -1.06 | 3.0815 | 0.856 | 53.86 | 0 | 0 | 0.856 | 53.86 | 0.002749 | 0 | 172.87 | 2024-03-04 15:44:44 | -0.003266
9942 | 10 | 6 | CC DChg | 00:49:00 | 73:19:15 | -1.059 | 3.0791 | 0.865 | 54.42 | 0 | 0 | 0.865 | 54.42 | 0.002776 | 0 | 174.58 | 2024-03-04 15:45:14 | -0.003261
9943 | 10 | 6 | CC DChg | 00:49:30 | 73:19:45 | -1.059 | 3.0772 | 0.874 | 54.97 | 0 | 0 | 0.874 | 54.97 | 0.002803 | 0 | 176.29 | 2024-03-04 15:45:44 | -0.003259
9944 | 10 | 6 | CC DChg | 00:50:00 | 73:20:15 | -1.059 | 3.075 | 0.883 | 55.53 | 0 | 0 | 0.883 | 55.53 | 0.00283 | 0 | 177.99 | 2024-03-04 15:46:14 | -0.003256
9945 | 10 | 6 | CC DChg | 00:50:30 | 73:20:45 | -1.059 | 3.0732 | 0.892 | 56.08 | 0 | 0 | 0.892 | 56.08 | 0.002857 | 0 | 179.7 | 2024-03-04 15:46:44 | -0.003255
9946 | 10 | 6 | CC DChg | 00:51:00 | 73:21:15 | -1.059 | 3.0707 | 0.901 | 56.64 | 0 | 0 | 0.901 | 56.64 | 0.002884 | 0 | 181.41 | 2024-03-04 15:47:14 | -0.003252
9947 | 10 | 6 | CC DChg | 00:51:30 | 73:21:45 | -1.059 | 3.0688 | 0.909 | 57.19 | 0 | 0 | 0.909 | 57.19 | 0.002911 | 0 | 183.11 | 2024-03-04 15:47:44 | -0.00325
9948 | 10 | 6 | CC DChg | 00:52:00 | 73:22:15 | -1.059 | 3.067 | 0.918 | 57.75 | 0 | 0 | 0.918 | 57.75 | 0.002939 | 0 | 184.81 | 2024-03-04 15:48:14 | -0.003248
9949 | 10 | 6 | CC DChg | 00:52:30 | 73:22:45 | -1.059 | 3.0648 | 0.927 | 58.3 | 0 | 0 | 0.927 | 58.3 | 0.002966 | 0 | 186.52 | 2024-03-04 15:48:44 | -0.003246
9950 | 10 | 6 | CC DChg | 00:53:00 | 73:23:15 | -1.06 | 3.0626 | 0.936 | 58.86 | 0 | 0 | 0.936 | 58.86 | 0.002993 | 0 | 188.22 | 2024-03-04 15:49:14 | -0.003246
9951 | 10 | 6 | CC DChg | 00:53:30 | 73:23:45 | -1.06 | 3.0608 | 0.945 | 59.42 | 0 | 0 | 0.945 | 59.42 | 0.00302 | 0 | 189.92 | 2024-03-04 15:49:44 | -0.003244
9952 | 10 | 6 | CC DChg | 00:54:00 | 73:24:15 | -1.06 | 3.0586 | 0.954 | 59.97 | 0 | 0 | 0.954 | 59.97 | 0.003047 | 0 | 191.62 | 2024-03-04 15:50:14 | -0.003242
9953 | 10 | 6 | CC DChg | 00:54:30 | 73:24:45 | -1.06 | 3.0564 | 0.962 | 60.53 | 0 | 0 | 0.962 | 60.53 | 0.003074 | 0 | 193.31 | 2024-03-04 15:50:44 | -0.00324
9954 | 10 | 6 | CC DChg | 00:55:00 | 73:25:15 | -1.059 | 3.0546 | 0.971 | 61.08 | 0 | 0 | 0.971 | 61.08 | 0.003101 | 0 | 195.01 | 2024-03-04 15:51:14 | -0.003235
9955 | 10 | 6 | CC DChg | 00:55:30 | 73:25:45 | -1.06 | 3.0524 | 0.98 | 61.64 | 0 | 0 | 0.98 | 61.64 | 0.003128 | 0 | 196.7 | 2024-03-04 15:51:44 | -0.003236
9956 | 10 | 6 | CC DChg | 00:56:00 | 73:26:15 | -1.059 | 3.0505 | 0.989 | 62.19 | 0 | 0 | 0.989 | 62.19 | 0.003155 | 0 | 198.4 | 2024-03-04 15:52:14 | -0.00323
9957 | 10 | 6 | CC DChg | 00:56:30 | 73:26:45 | -1.06 | 3.0481 | 0.998 | 62.75 | 0 | 0 | 0.998 | 62.75 | 0.003181 | 0 | 200.09 | 2024-03-04 15:52:44 | -0.003231
9958 | 10 | 6 | CC DChg | 00:57:00 | 73:27:15 | -1.059 | 3.0462 | 1.007 | 63.3 | 0 | 0 | 1.007 | 63.3 | 0.003208 | 0 | 201.78 | 2024-03-04 15:53:14 | -0.003226
9959 | 10 | 6 | CC DChg | 00:57:30 | 73:27:45 | -1.059 | 3.044 | 1.015 | 63.86 | 0 | 0 | 1.015 | 63.86 | 0.003235 | 0 | 203.47 | 2024-03-04 15:53:44 | -0.003224
9960 | 10 | 6 | CC DChg | 00:58:00 | 73:28:15 | -1.06 | 3.0422 | 1.024 | 64.41 | 0 | 0 | 1.024 | 64.41 | 0.003262 | 0 | 205.16 | 2024-03-04 15:54:14 | -0.003225
9961 | 10 | 6 | CC DChg | 00:58:30 | 73:28:45 | -1.059 | 3.0397 | 1.033 | 64.97 | 0 | 0 | 1.033 | 64.97 | 0.003289 | 0 | 206.85 | 2024-03-04 15:54:44 | -0.003219
9962 | 10 | 6 | CC DChg | 00:59:00 | 73:29:15 | -1.059 | 3.0378 | 1.042 | 65.52 | 0 | 0 | 1.042 | 65.52 | 0.003316 | 0 | 208.54 | 2024-03-04 15:55:14 | -0.003217
9963 | 10 | 6 | CC DChg | 00:59:30 | 73:29:45 | -1.06 | 3.0357 | 1.051 | 66.08 | 0 | 0 | 1.051 | 66.08 | 0.003343 | 0 | 210.23 | 2024-03-04 15:55:44 | -0.003218
9964 | 10 | 6 | CC DChg | 01:00:00 | 73:30:15 | -1.059 | 3.0335 | 1.059 | 66.63 | 0 | 0 | 1.059 | 66.63 | 0.003369 | 0 | 211.91 | 2024-03-04 15:56:14 | -0.003212
9965 | 10 | 6 | CC DChg | 01:00:30 | 73:30:45 | -1.059 | 3.0313 | 1.068 | 67.19 | 0 | 0 | 1.068 | 67.19 | 0.003396 | 0 | 213.6 | 2024-03-04 15:56:44 | -0.00321
9966 | 10 | 6 | CC DChg | 01:01:00 | 73:31:15 | -1.059 | 3.0292 | 1.077 | 67.74 | 0 | 0 | 1.077 | 67.74 | 0.003423 | 0 | 215.28 | 2024-03-04 15:57:14 | -0.003208
9967 | 10 | 6 | CC DChg | 01:01:30 | 73:31:45 | -1.06 | 3.0273 | 1.086 | 68.3 | 0 | 0 | 1.086 | 68.3 | 0.00345 | 0 | 216.96 | 2024-03-04 15:57:44 | -0.003209
9968 | 10 | 6 | CC DChg | 01:02:00 | 73:32:15 | -1.06 | 3.0251 | 1.095 | 68.85 | 0 | 0 | 1.095 | 68.85 | 0.003476 | 0 | 218.64 | 2024-03-04 15:58:14 | -0.003207
9969 | 10 | 6 | CC DChg | 01:02:30 | 73:32:45 | -1.059 | 3.023 | 1.104 | 69.41 | 0 | 0 | 1.104 | 69.41 | 0.003503 | 0 | 220.32 | 2024-03-04 15:58:44 | -0.003201
9970 | 10 | 6 | CC DChg | 01:03:00 | 73:33:15 | -1.059 | 3.0211 | 1.112 | 69.97 | 0 | 0 | 1.112 | 69.97 | 0.00353 | 0 | 222 | 2024-03-04 15:59:14 | -0.003199
9971 | 10 | 6 | CC DChg | 01:03:30 | 73:33:45 | -1.06 | 3.0192 | 1.121 | 70.52 | 0 | 0 | 1.121 | 70.52 | 0.003556 | 0 | 223.67 | 2024-03-04 15:59:44 | -0.0032
9972 | 10 | 6 | CC DChg | 01:04:00 | 73:34:15 | -1.059 | 3.0171 | 1.13 | 71.08 | 0 | 0 | 1.13 | 71.08 | 0.003583 | 0 | 225.35 | 2024-03-04 16:00:14 | -0.003195
9973 | 10 | 6 | CC DChg | 01:04:30 | 73:34:45 | -1.06 | 3.0149 | 1.139 | 71.63 | 0 | 0 | 1.139 | 71.63 | 0.00361 | 0 | 227.02 | 2024-03-04 16:00:44 | -0.003196
9974 | 10 | 6 | CC DChg | 01:05:00 | 73:35:15 | -1.059 | 3.013 | 1.148 | 72.19 | 0 | 0 | 1.148 | 72.19 | 0.003636 | 0 | 228.7 | 2024-03-04 16:01:14 | -0.003191
9975 | 10 | 6 | CC DChg | 01:05:30 | 73:35:45 | -1.059 | 3.0109 | 1.157 | 72.74 | 0 | 0 | 1.157 | 72.74 | 0.003663 | 0 | 230.37 | 2024-03-04 16:01:44 | -0.003189
9976 | 10 | 6 | CC DChg | 01:06:00 | 73:36:15 | -1.06 | 3.009 | 1.165 | 73.3 | 0 | 0 | 1.165 | 73.3 | 0.003689 | 0 | 232.04 | 2024-03-04 16:02:14 | -0.00319
9977 | 10 | 6 | CC DChg | 01:06:30 | 73:36:45 | -1.059 | 3.0068 | 1.174 | 73.85 | 0 | 0 | 1.174 | 73.85 | 0.003716 | 0 | 233.71 | 2024-03-04 16:02:44 | -0.003184
9978 | 10 | 6 | CC DChg | 01:07:00 | 73:37:15 | -1.06 | 3.0047 | 1.183 | 74.41 | 0 | 0 | 1.183 | 74.41 | 0.003743 | 0 | 235.38 | 2024-03-04 16:03:14 | -0.003185
9979 | 10 | 6 | CC DChg | 01:07:30 | 73:37:45 | -1.06 | 3.0028 | 1.192 | 74.96 | 0 | 0 | 1.192 | 74.96 | 0.003769 | 0 | 237.05 | 2024-03-04 16:03:44 | -0.003183
9980 | 10 | 6 | CC DChg | 01:08:00 | 73:38:15 | -1.059 | 3.0009 | 1.201 | 75.52 | 0 | 0 | 1.201 | 75.52 | 0.003796 | 0 | 238.72 | 2024-03-04 16:04:14 | -0.003178
9981 | 10 | 6 | CC DChg | 01:08:30 | 73:38:45 | -1.059 | 2.9985 | 1.21 | 76.07 | 0 | 0 | 1.21 | 76.07 | 0.003822 | 0 | 240.38 | 2024-03-04 16:04:44 | -0.003175
9982 | 10 | 6 | CC DChg | 01:09:00 | 73:39:15 | -1.06 | 2.9966 | 1.218 | 76.63 | 0 | 0 | 1.218 | 76.63 | 0.003849 | 0 | 242.05 | 2024-03-04 16:05:14 | -0.003176
9983 | 10 | 6 | CC DChg | 01:09:30 | 73:39:45 | -1.059 | 2.9944 | 1.227 | 77.18 | 0 | 0 | 1.227 | 77.18 | 0.003875 | 0 | 243.71 | 2024-03-04 16:05:44 | -0.003171
9984 | 10 | 6 | CC DChg | 01:10:00 | 73:40:15 | -1.059 | 2.9923 | 1.236 | 77.74 | 0 | 0 | 1.236 | 77.74 | 0.003901 | 0 | 245.37 | 2024-03-04 16:06:14 | -0.003169
9985 | 10 | 6 | CC DChg | 01:10:30 | 73:40:45 | -1.059 | 2.9901 | 1.245 | 78.29 | 0 | 0 | 1.245 | 78.29 | 0.003928 | 0 | 247.03 | 2024-03-04 16:06:44 | -0.003167
9986 | 10 | 6 | CC DChg | 01:11:00 | 73:41:15 | -1.059 | 2.9879 | 1.254 | 78.85 | 0 | 0 | 1.254 | 78.85 | 0.003954 | 0 | 248.69 | 2024-03-04 16:07:14 | -0.003164
9987 | 10 | 6 | CC DChg | 01:11:30 | 73:41:45 | -1.06 | 2.9858 | 1.263 | 79.4 | 0 | 0 | 1.263 | 79.4 | 0.003981 | 0 | 250.35 | 2024-03-04 16:07:44 | -0.003165
9988 | 10 | 6 | CC DChg | 01:12:00 | 73:42:15 | -1.059 | 2.9836 | 1.271 | 79.96 | 0 | 0 | 1.271 | 79.96 | 0.004007 | 0 | 252.01 | 2024-03-04 16:08:14 | -0.00316
9989 | 10 | 6 | CC DChg | 01:12:30 | 73:42:45 | -1.06 | 2.9814 | 1.28 | 80.52 | 0 | 0 | 1.28 | 80.52 | 0.004033 | 0 | 253.66 | 2024-03-04 16:08:44 | -0.00316
9990 | 10 | 6 | CC DChg | 01:13:00 | 73:43:15 | -1.06 | 2.9792 | 1.289 | 81.07 | 0 | 0 | 1.289 | 81.07 | 0.00406 | 0 | 255.32 | 2024-03-04 16:09:14 | -0.003158
9991 | 10 | 6 | CC DChg | 01:13:30 | 73:43:45 | -1.059 | 2.9768 | 1.298 | 81.63 | 0 | 0 | 1.298 | 81.63 | 0.004086 | 0 | 256.97 | 2024-03-04 16:09:44 | -0.003152
9992 | 10 | 6 | CC DChg | 01:14:00 | 73:44:15 | -1.06 | 2.9743 | 1.307 | 82.18 | 0 | 0 | 1.307 | 82.18 | 0.004112 | 0 | 258.62 | 2024-03-04 16:10:14 | -0.003153
9993 | 10 | 6 | CC DChg | 01:14:30 | 73:44:45 | -1.059 | 2.9721 | 1.316 | 82.74 | 0 | 0 | 1.316 | 82.74 | 0.004138 | 0 | 260.27 | 2024-03-04 16:10:44 | -0.003147
9994 | 10 | 6 | CC DChg | 01:15:00 | 73:45:15 | -1.059 | 2.9696 | 1.324 | 83.29 | 0 | 0 | 1.324 | 83.29 | 0.004165 | 0 | 261.92 | 2024-03-04 16:11:14 | -0.003145
9995 | 10 | 6 | CC DChg | 01:15:30 | 73:45:45 | -1.059 | 2.9668 | 1.333 | 83.85 | 0 | 0 | 1.333 | 83.85 | 0.004191 | 0 | 263.57 | 2024-03-04 16:11:44 | -0.003142
9996 | 10 | 6 | CC DChg | 01:16:00 | 73:46:15 | -1.059 | 2.9647 | 1.342 | 84.4 | 0 | 0 | 1.342 | 84.4 | 0.004217 | 0 | 265.22 | 2024-03-04 16:12:14 | -0.00314
9997 | 10 | 6 | CC DChg | 01:16:30 | 73:46:45 | -1.06 | 2.9622 | 1.351 | 84.96 | 0 | 0 | 1.351 | 84.96 | 0.004243 | 0 | 266.86 | 2024-03-04 16:12:44 | -0.00314
9998 | 10 | 6 | CC DChg | 01:17:00 | 73:47:15 | -1.059 | 2.9594 | 1.36 | 85.51 | 0 | 0 | 1.36 | 85.51 | 0.004269 | 0 | 268.51 | 2024-03-04 16:13:14 | -0.003134
9999 | 10 | 6 | CC DChg | 01:17:30 | 73:47:45 | -1.059 | 2.9569 | 1.368 | 86.07 | 0 | 0 | 1.368 | 86.07 | 0.004295 | 0 | 270.15 | 2024-03-04 16:13:44 | -0.003131
10000 | 10 | 6 | CC DChg | 01:18:00 | 73:48:15 | -1.059 | 2.9544 | 1.377 | 86.62 | 0 | 0 | 1.377 | 86.62 | 0.004321 | 0 | 271.79 | 2024-03-04 16:14:14 | -0.003129
10001 | 10 | 6 | CC DChg | 01:18:30 | 73:48:45 | -1.06 | 2.9513 | 1.386 | 87.18 | 0 | 0 | 1.386 | 87.18 | 0.004348 | 0 | 273.43 | 2024-03-04 16:14:44 | -0.003128
10002 | 10 | 6 | CC DChg | 01:19:00 | 73:49:15 | -1.06 | 2.9489 | 1.395 | 87.73 | 0 | 0 | 1.395 | 87.73 | 0.004374 | 0 | 275.07 | 2024-03-04 16:15:14 | -0.003126
10003 | 10 | 6 | CC DChg | 01:19:30 | 73:49:45 | -1.06 | 2.9461 | 1.404 | 88.29 | 0 | 0 | 1.404 | 88.29 | 0.0044 | 0 | 276.71 | 2024-03-04 16:15:44 | -0.003123
10004 | 10 | 6 | CC DChg | 01:20:00 | 73:50:15 | -1.06 | 2.9427 | 1.413 | 88.84 | 0 | 0 | 1.413 | 88.84 | 0.004426 | 0 | 278.34 | 2024-03-04 16:16:14 | -0.003119
10005 | 10 | 6 | CC DChg | 01:20:30 | 73:50:45 | -1.06 | 2.9399 | 1.421 | 89.4 | 0 | 0 | 1.421 | 89.4 | 0.004452 | 0 | 279.97 | 2024-03-04 16:16:44 | -0.003116
10006 | 10 | 6 | CC DChg | 01:21:00 | 73:51:15 | -1.06 | 2.9371 | 1.43 | 89.95 | 0 | 0 | 1.43 | 89.95 | 0.004478 | 0 | 281.61 | 2024-03-04 16:17:14 | -0.003113
10007 | 10 | 6 | CC DChg | 01:21:30 | 73:51:45 | -1.059 | 2.9337 | 1.439 | 90.51 | 0 | 0 | 1.439 | 90.51 | 0.004503 | 0 | 283.24 | 2024-03-04 16:17:44 | -0.003107
10008 | 10 | 6 | CC DChg | 01:22:00 | 73:52:15 | -1.06 | 2.9306 | 1.448 | 91.06 | 0 | 0 | 1.448 | 91.06 | 0.004529 | 0 | 284.86 | 2024-03-04 16:18:14 | -0.003106
10009 | 10 | 6 | CC DChg | 01:22:30 | 73:52:45 | -1.059 | 2.9272 | 1.457 | 91.62 | 0 | 0 | 1.457 | 91.62 | 0.004555 | 0 | 286.49 | 2024-03-04 16:18:44 | -0.0031
10010 | 10 | 6 | CC DChg | 01:23:00 | 73:53:15 | -1.059 | 2.9237 | 1.466 | 92.18 | 0 | 0 | 1.466 | 92.18 | 0.004581 | 0 | 288.11 | 2024-03-04 16:19:14 | -0.003096
10011 | 10 | 6 | CC DChg | 01:23:30 | 73:53:45 | -1.059 | 2.92 | 1.474 | 92.73 | 0 | 0 | 1.474 | 92.73 | 0.004607 | 0 | 289.74 | 2024-03-04 16:19:44 | -0.003092
10012 | 10 | 6 | CC DChg | 01:24:00 | 73:54:15 | -1.06 | 2.9166 | 1.483 | 93.29 | 0 | 0 | 1.483 | 93.29 | 0.004633 | 0 | 291.36 | 2024-03-04 16:20:14 | -0.003092
10013 | 10 | 6 | CC DChg | 01:24:30 | 73:54:45 | -1.059 | 2.9129 | 1.492 | 93.84 | 0 | 0 | 1.492 | 93.84 | 0.004658 | 0 | 292.98 | 2024-03-04 16:20:44 | -0.003085
10014 | 10 | 6 | CC DChg | 01:25:00 | 73:55:15 | -1.059 | 2.9089 | 1.501 | 94.4 | 0 | 0 | 1.501 | 94.4 | 0.004684 | 0 | 294.59 | 2024-03-04 16:21:14 | -0.003081
10015 | 10 | 6 | CC DChg | 01:25:30 | 73:55:45 | -1.06 | 2.9051 | 1.51 | 94.95 | 0 | 0 | 1.51 | 94.95 | 0.00471 | 0 | 296.21 | 2024-03-04 16:21:44 | -0.003079
10016 | 10 | 6 | CC DChg | 01:26:00 | 73:56:15 | -1.059 | 2.9008 | 1.519 | 95.51 | 0 | 0 | 1.519 | 95.51 | 0.004735 | 0 | 297.82 | 2024-03-04 16:22:14 | -0.003072
10017 | 10 | 6 | CC DChg | 01:26:30 | 73:56:45 | -1.06 | 2.8965 | 1.527 | 96.06 | 0 | 0 | 1.527 | 96.06 | 0.004761 | 0 | 299.43 | 2024-03-04 16:22:44 | -0.00307
10018 | 10 | 6 | CC DChg | 01:27:00 | 73:57:15 | -1.059 | 2.8921 | 1.536 | 96.62 | 0 | 0 | 1.536 | 96.62 | 0.004786 | 0 | 301.03 | 2024-03-04 16:23:14 | -0.003063
10019 | 10 | 6 | CC DChg | 01:27:30 | 73:57:45 | -1.059 | 2.8872 | 1.545 | 97.17 | 0 | 0 | 1.545 | 97.17 | 0.004812 | 0 | 302.64 | 2024-03-04 16:23:44 | -0.003058
10020 | 10 | 6 | CC DChg | 01:28:00 | 73:58:15 | -1.059 | 2.8828 | 1.554 | 97.73 | 0 | 0 | 1.554 | 97.73 | 0.004837 | 0 | 304.24 | 2024-03-04 16:24:14 | -0.003053
10021 | 10 | 6 | CC DChg | 01:28:30 | 73:58:45 | -1.059 | 2.8776 | 1.563 | 98.28 | 0 | 0 | 1.563 | 98.28 | 0.004863 | 0 | 305.84 | 2024-03-04 16:24:44 | -0.003047
10022 | 10 | 6 | CC DChg | 01:29:00 | 73:59:15 | -1.06 | 2.8726 | 1.572 | 98.84 | 0 | 0 | 1.572 | 98.84 | 0.004888 | 0 | 307.44 | 2024-03-04 16:25:14 | -0.003045
10023 | 10 | 6 | CC DChg | 01:29:30 | 73:59:45 | -1.06 | 2.867 | 1.58 | 99.39 | 0 | 0 | 1.58 | 99.39 | 0.004914 | 0 | 309.03 | 2024-03-04 16:25:44 | -0.003039
10024 | 10 | 6 | CC DChg | 01:30:00 | 74:00:15 | -1.059 | 2.8614 | 1.589 | 99.95 | 0 | 0 | 1.589 | 99.95 | 0.004939 | 0 | 310.62 | 2024-03-04 16:26:14 | -0.00303
10025 | 10 | 6 | CC DChg | 01:30:30 | 74:00:45 | -1.06 | 2.8555 | 1.598 | 100.5 | 0 | 0 | 1.598 | 100.5 | 0.004964 | 0 | 312.21 | 2024-03-04 16:26:44 | -0.003027
10026 | 10 | 6 | CC DChg | 01:31:00 | 74:01:15 | -1.059 | 2.8497 | 1.607 | 101.06 | 0 | 0 | 1.607 | 101.06 | 0.004989 | 0 | 313.79 | 2024-03-04 16:27:14 | -0.003018
10027 | 10 | 6 | CC DChg | 01:31:30 | 74:01:45 | -1.06 | 2.8431 | 1.616 | 101.61 | 0 | 0 | 1.616 | 101.61 | 0.005014 | 0 | 315.37 | 2024-03-04 16:27:44 | -0.003014
10028 | 10 | 6 | CC DChg | 01:32:00 | 74:02:15 | -1.06 | 2.8363 | 1.625 | 102.17 | 0 | 0 | 1.625 | 102.17 | 0.005039 | 0 | 316.95 | 2024-03-04 16:28:14 | -0.003006
10029 | 10 | 6 | CC DChg | 01:32:30 | 74:02:45 | -1.06 | 2.8292 | 1.633 | 102.73 | 0 | 0 | 1.633 | 102.73 | 0.005064 | 0 | 318.52 | 2024-03-04 16:28:44 | -0.002999
10030 | 10 | 6 | CC DChg | 01:33:00 | 74:03:15 | -1.06 | 2.8218 | 1.642 | 103.28 | 0 | 0 | 1.642 | 103.28 | 0.005089 | 0 | 320.09 | 2024-03-04 16:29:14 | -0.002991
10031 | 10 | 6 | CC DChg | 01:33:30 | 74:03:45 | -1.059 | 2.8137 | 1.651 | 103.84 | 0 | 0 | 1.651 | 103.84 | 0.005114 | 0 | 321.66 | 2024-03-04 16:29:44 | -0.00298
10032 | 10 | 6 | CC DChg | 01:34:00 | 74:04:15 | -1.059 | 2.8056 | 1.66 | 104.39 | 0 | 0 | 1.66 | 104.39 | 0.005139 | 0 | 323.22 | 2024-03-04 16:30:14 | -0.002971
10033 | 10 | 6 | CC DChg | 01:34:30 | 74:04:45 | -1.06 | 2.7969 | 1.669 | 104.95 | 0 | 0 | 1.669 | 104.95 | 0.005164 | 0 | 324.77 | 2024-03-04 16:30:44 | -0.002965
10034 | 10 | 6 | CC DChg | 01:35:00 | 74:05:15 | -1.06 | 2.7876 | 1.677 | 105.5 | 0 | 0 | 1.677 | 105.5 | 0.005189 | 0 | 326.32 | 2024-03-04 16:31:14 | -0.002955
10035 | 10 | 6 | CC DChg | 01:35:30 | 74:05:45 | -1.06 | 2.778 | 1.686 | 106.06 | 0 | 0 | 1.686 | 106.06 | 0.005213 | 0 | 327.87 | 2024-03-04 16:31:44 | -0.002945
10036 | 10 | 6 | CC DChg | 01:35:58 | 74:06:14 | -1.06 | 2.7678 | 1.695 | 106.58 | 0 | 0 | 1.695 | 106.58 | 0.005236 | 0 | 329.32 | 2024-03-04 16:32:13 | -0.002934
10037 | 10 | 6 | CC DChg | 01:36:00 | 74:06:15 | -1.06 | 2.7675 | 1.695 | 106.61 | 0 | 0 | 1.695 | 106.61 | 0.005238 | 0 | 329.41 | 2024-03-04 16:32:14 | -0.002934
10038 | 10 | 6 | CC DChg | 01:36:27 | 74:06:43 | -1.059 | 2.7573 | 1.703 | 107.13 | 0 | 0 | 1.703 | 107.13 | 0.00526 | 0 | 330.83 | 2024-03-04 16:32:42 | -0.00292
10039 | 10 | 6 | CC DChg | 01:36:30 | 74:06:45 | -1.06 | 2.7566 | 1.704 | 107.17 | 0 | 0 | 1.704 | 107.17 | 0.005262 | 0 | 330.94 | 2024-03-04 16:32:44 | -0.002922
10040 | 10 | 6 | CC DChg | 01:36:56 | 74:07:11 | -1.06 | 2.7464 | 1.712 | 107.65 | 0 | 0 | 1.712 | 107.65 | 0.005283 | 0 | 332.27 | 2024-03-04 16:33:11 | -0.002911
10041 | 10 | 6 | CC DChg | 01:37:00 | 74:07:15 | -1.06 | 2.7452 | 1.713 | 107.72 | 0 | 0 | 1.713 | 107.72 | 0.005286 | 0 | 332.47 | 2024-03-04 16:33:14 | -0.00291
10042 | 10 | 6 | CC DChg | 01:37:23 | 74:07:39 | -1.06 | 2.7349 | 1.72 | 108.16 | 0 | 0 | 1.72 | 108.16 | 0.005305 | 0 | 333.66 | 2024-03-04 16:33:38 | -0.002899
10043 | 10 | 6 | CC DChg | 01:37:30 | 74:07:45 | -1.059 | 2.7325 | 1.722 | 108.28 | 0 | 0 | 1.722 | 108.28 | 0.00531 | 0 | 333.99 | 2024-03-04 16:33:44 | -0.002894
10044 | 10 | 6 | CC DChg | 01:37:52 | 74:08:08 | -1.059 | 2.7225 | 1.728 | 108.69 | 0 | 0 | 1.728 | 108.69 | 0.005328 | 0 | 335.12 | 2024-03-04 16:34:07 | -0.002883
10045 | 10 | 6 | CC DChg | 01:38:00 | 74:08:15 | -1.06 | 2.7191 | 1.73 | 108.83 | 0 | 0 | 1.73 | 108.83 | 0.005334 | 0 | 335.5 | 2024-03-04 16:34:14 | -0.002882
10046 | 10 | 6 | CC DChg | 01:38:21 | 74:08:37 | -1.059 | 2.7089 | 1.737 | 109.23 | 0 | 0 | 1.737 | 109.23 | 0.005352 | 0 | 336.58 | 2024-03-04 16:34:36 | -0.002869
10047 | 10 | 6 | CC DChg | 01:38:30 | 74:08:45 | -1.06 | 2.7052 | 1.739 | 109.39 | 0 | 0 | 1.739 | 109.39 | 0.005358 | 0 | 337.01 | 2024-03-04 16:34:44 | -0.002868
10048 | 10 | 6 | CC DChg | 01:38:49 | 74:09:05 | -1.059 | 2.695 | 1.745 | 109.75 | 0 | 0 | 1.745 | 109.75 | 0.005374 | 0 | 337.97 | 2024-03-04 16:35:04 | -0.002854
10049 | 10 | 6 | CC DChg | 01:39:00 | 74:09:15 | -1.06 | 2.6897 | 1.748 | 109.94 | 0 | 0 | 1.748 | 109.94 | 0.005382 | 0 | 338.5 | 2024-03-04 16:35:14 | -0.002851
10050 | 10 | 6 | CC DChg | 01:39:18 | 74:09:34 | -1.06 | 2.6795 | 1.754 | 110.28 | 0 | 0 | 1.754 | 110.28 | 0.005397 | 0 | 339.42 | 2024-03-04 16:35:33 | -0.00284
10051 | 10 | 6 | CC DChg | 01:39:30 | 74:09:45 | -1.059 | 2.6733 | 1.757 | 110.5 | 0 | 0 | 1.757 | 110.5 | 0.005406 | 0 | 339.99 | 2024-03-04 16:35:44 | -0.002831
10052 | 10 | 6 | CC DChg | 01:39:46 | 74:10:02 | -1.059 | 2.6633 | 1.762 | 110.8 | 0 | 0 | 1.762 | 110.8 | 0.005419 | 0 | 340.8 | 2024-03-04 16:36:01 | -0.00282
10053 | 10 | 6 | CC DChg | 01:40:00 | 74:10:15 | -1.06 | 2.655 | 1.766 | 111.05 | 0 | 0 | 1.766 | 111.05 | 0.005429 | 0 | 341.47 | 2024-03-04 16:36:14 | -0.002814
10054 | 10 | 6 | CC DChg | 01:40:15 | 74:10:31 | -1.06 | 2.645 | 1.77 | 111.34 | 0 | 0 | 1.77 | 111.34 | 0.005442 | 0 | 342.24 | 2024-03-04 16:36:30 | -0.002804
10055 | 10 | 6 | CC DChg | 01:40:30 | 74:10:45 | -1.06 | 2.6357 | 1.775 | 111.61 | 0 | 0 | 1.775 | 111.61 | 0.005453 | 0 | 342.94 | 2024-03-04 16:36:44 | -0.002794
10056 | 10 | 6 | CC DChg | 01:40:44 | 74:11:00 | -1.06 | 2.6255 | 1.779 | 111.88 | 0 | 0 | 1.779 | 111.88 | 0.005464 | 0 | 343.65 | 2024-03-04 16:36:59 | -0.002783
10057 | 10 | 6 | CC DChg | 01:40:58 | 74:11:14 | -1.059 | 2.6153 | 1.783 | 112.13 | 0 | 0 | 1.783 | 112.13 | 0.005475 | 0 | 344.32 | 2024-03-04 16:37:13 | -0.00277
10058 | 10 | 6 | CC DChg | 01:41:00 | 74:11:15 | -1.059 | 2.6143 | 1.783 | 112.16 | 0 | 0 | 1.783 | 112.16 | 0.005476 | 0 | 344.4 | 2024-03-04 16:37:14 | -0.002769
10059 | 10 | 6 | CC DChg | 01:41:13 | 74:11:28 | -1.059 | 2.6041 | 1.787 | 112.41 | 0 | 0 | 1.787 | 112.41 | 0.005486 | 0 | 345.03 | 2024-03-04 16:37:28 | -0.002758
10060 | 10 | 6 | CC DChg | 01:41:26 | 74:11:41 | -1.059 | 2.5939 | 1.791 | 112.65 | 0 | 0 | 1.791 | 112.65 | 0.005496 | 0 | 345.66 | 2024-03-04 16:37:41 | -0.002747
10061 | 10 | 6 | CC DChg | 01:41:30 | 74:11:45 | -1.059 | 2.5905 | 1.792 | 112.72 | 0 | 0 | 1.792 | 112.72 | 0.005499 | 0 | 345.84 | 2024-03-04 16:37:44 | -0.002743
10062 | 10 | 6 | CC DChg | 01:41:42 | 74:11:57 | -1.059 | 2.5802 | 1.796 | 112.95 | 0 | 0 | 1.796 | 112.95 | 0.005508 | 0 | 346.43 | 2024-03-04 16:37:57 | -0.002732
10063 | 10 | 6 | CC DChg | 01:41:53 | 74:12:09 | -1.06 | 2.57 | 1.799 | 113.16 | 0 | 0 | 1.799 | 113.16 | 0.005517 | 0 | 346.99 | 2024-03-04 16:38:08 | -0.002724
10064 | 10 | 6 | CC DChg | 01:42:00 | 74:12:15 | -1.06 | 2.5644 | 1.801 | 113.28 | 0 | 0 | 1.801 | 113.28 | 0.005522 | 0 | 347.28 | 2024-03-04 16:38:14 | -0.002718
10065 | 10 | 6 | CC DChg | 01:42:10 | 74:12:26 | -1.06 | 2.5542 | 1.804 | 113.48 | 0 | 0 | 1.804 | 113.48 | 0.00553 | 0 | 347.79 | 2024-03-04 16:38:25 | -0.002707
10066 | 10 | 6 | CC DChg | 01:42:21 | 74:12:37 | -1.06 | 2.544 | 1.807 | 113.67 | 0 | 0 | 1.807 | 113.67 | 0.005538 | 0 | 348.29 | 2024-03-04 16:38:36 | -0.002697
10067 | 10 | 6 | CC DChg | 01:42:30 | 74:12:45 | -1.06 | 2.535 | 1.81 | 113.83 | 0 | 0 | 1.81 | 113.83 | 0.005544 | 0 | 348.69 | 2024-03-04 16:38:44 | -0.002687
10068 | 10 | 6 | CC DChg | 01:42:39 | 74:12:55 | -1.059 | 2.5248 | 1.813 | 114.01 | 0 | 0 | 1.813 | 114.01 | 0.005552 | 0 | 349.15 | 2024-03-04 16:38:54 | -0.002674
10069 | 10 | 6 | CC DChg | 01:42:48 | 74:13:04 | -1.059 | 2.5148 | 1.815 | 114.18 | 0 | 0 | 1.815 | 114.18 | 0.005558 | 0 | 349.58 | 2024-03-04 16:39:03 | -0.002663
10070 | 10 | 6 | CC DChg | 01:42:58 | 74:13:13 | -1.059 | 2.5046 | 1.818 | 114.35 | 0 | 0 | 1.818 | 114.35 | 0.005565 | 0 | 350 | 2024-03-04 16:39:12 | -0.002652
10071 | 10 | 6 | CC DChg | 01:43:00 | 74:13:15 | -1.06 | 2.5021 | 1.819 | 114.39 | 0 | 0 | 1.819 | 114.39 | 0.005566 | 0 | 350.09 | 2024-03-04 16:39:14 | -0.002652
10072 | 10 | 6 | CC DChg | 01:43:08 | 74:13:24 | -1.059 | 2.4919 | 1.821 | 114.54 | 0 | 0 | 1.821 | 114.54 | 0.005573 | 0 | 350.49 | 2024-03-04 16:39:23 | -0.002639
10073 | 10 | 6 | CC DChg | 01:43:16 | 74:13:32 | -1.059 | 2.4817 | 1.824 | 114.7 | 0 | 0 | 1.824 | 114.7 | 0.005579 | 0 | 350.87 | 2024-03-04 16:39:31 | -0.002628
10074 | 10 | 6 | CC DChg | 01:43:24 | 74:13:40 | -1.059 | 2.4714 | 1.826 | 114.84 | 0 | 0 | 1.826 | 114.84 | 0.005585 | 0 | 351.23 | 2024-03-04 16:39:39 | -0.002617
10075 | 10 | 6 | CC DChg | 01:43:30 | 74:13:45 | -1.059 | 2.4649 | 1.828 | 114.94 | 0 | 0 | 1.828 | 114.94 | 0.005588 | 0 | 351.47 | 2024-03-04 16:39:44 | -0.00261
10076 | 10 | 6 | CC DChg | 01:43:37 | 74:13:53 | -1.059 | 2.4547 | 1.83 | 115.08 | 0 | 0 | 1.83 | 115.08 | 0.005594 | 0 | 351.8 | 2024-03-04 16:39:52 | -0.0026
10077 | 10 | 6 | CC DChg | 01:43:44 | 74:14:00 | -1.06 | 2.4445 | 1.832 | 115.21 | 0 | 0 | 1.832 | 115.21 | 0.005599 | 0 | 352.13 | 2024-03-04 16:39:59 | -0.002591
10078 | 10 | 6 | CC DChg | 01:43:51 | 74:14:07 | -1.059 | 2.4345 | 1.834 | 115.34 | 0 | 0 | 1.834 | 115.34 | 0.005604 | 0 | 352.44 | 2024-03-04 16:40:06 | -0.002578
10079 | 10 | 6 | CC DChg | 01:43:58 | 74:14:14 | -1.06 | 2.4243 | 1.836 | 115.46 | 0 | 0 | 1.836 | 115.46 | 0.005609 | 0 | 352.75 | 2024-03-04 16:40:13 | -0.00257
10080 | 10 | 6 | CC DChg | 01:44:00 | 74:14:15 | -1.059 | 2.4215 | 1.836 | 115.5 | 0 | 0 | 1.836 | 115.5 | 0.00561 | 0 | 352.83 | 2024-03-04 16:40:14 | -0.002564
10081 | 10 | 6 | CC DChg | 01:44:06 | 74:14:22 | -1.059 | 2.4113 | 1.838 | 115.62 | 0 | 0 | 1.838 | 115.62 | 0.005615 | 0 | 353.12 | 2024-03-04 16:40:21 | -0.002554
10082 | 10 | 6 | CC DChg | 01:44:12 | 74:14:28 | -1.059 | 2.4011 | 1.84 | 115.73 | 0 | 0 | 1.84 | 115.73 | 0.005619 | 0 | 353.4 | 2024-03-04 16:40:27 | -0.002543
10083 | 10 | 6 | CC DChg | 01:44:18 | 74:14:34 | -1.059 | 2.3911 | 1.842 | 115.84 | 0 | 0 | 1.842 | 115.84 | 0.005623 | 0 | 353.66 | 2024-03-04 16:40:33 | -0.002532
10084 | 10 | 6 | CC DChg | 01:44:24 | 74:14:40 | -1.06 | 2.3809 | 1.844 | 115.95 | 0 | 0 | 1.844 | 115.95 | 0.005627 | 0 | 353.92 | 2024-03-04 16:40:39 | -0.002524
10085 | 10 | 6 | CC DChg | 01:44:30 | 74:14:45 | -1.059 | 2.3716 | 1.845 | 116.05 | 0 | 0 | 1.845 | 116.05 | 0.005631 | 0 | 354.16 | 2024-03-04 16:40:44 | -0.002512
10086 | 10 | 6 | CC DChg | 01:44:35 | 74:14:51 | -1.059 | 2.3614 | 1.847 | 116.15 | 0 | 0 | 1.847 | 116.15 | 0.005635 | 0 | 354.4 | 2024-03-04 16:40:50 | -0.002501
10087 | 10 | 6 | CC DChg | 01:44:40 | 74:14:56 | -1.059 | 2.3511 | 1.848 | 116.25 | 0 | 0 | 1.848 | 116.25 | 0.005639 | 0 | 354.63 | 2024-03-04 16:40:55 | -0.00249
10088 | 10 | 6 | CC DChg | 01:44:46 | 74:15:01 | -1.059 | 2.3409 | 1.85 | 116.35 | 0 | 0 | 1.85 | 116.35 | 0.005642 | 0 | 354.86 | 2024-03-04 16:41:00 | -0.002479
10089 | 10 | 6 | CC DChg | 01:44:51 | 74:15:06 | -1.06 | 2.3307 | 1.851 | 116.44 | 0 | 0 | 1.851 | 116.44 | 0.005646 | 0 | 355.08 | 2024-03-04 16:41:06 | -0.002471
10090 | 10 | 6 | CC DChg | 01:44:56 | 74:15:11 | -1.06 | 2.3204 | 1.853 | 116.54 | 0 | 0 | 1.853 | 116.54 | 0.005649 | 0 | 355.3 | 2024-03-04 16:41:11 | -0.00246
10091 | 10 | 6 | CC DChg | 01:45:00 | 74:15:15 | -1.059 | 2.3124 | 1.854 | 116.61 | 0 | 0 | 1.854 | 116.61 | 0.005652 | 0 | 355.46 | 2024-03-04 16:41:14 | -0.002449
10092 | 10 | 6 | CC DChg | 01:45:04 | 74:15:20 | -1.06 | 2.3022 | 1.855 | 116.69 | 0 | 0 | 1.855 | 116.69 | 0.005655 | 0 | 355.65 | 2024-03-04 16:41:19 | -0.00244
10093 | 10 | 6 | CC DChg | 01:45:09 | 74:15:24 | -1.059 | 2.2922 | 1.857 | 116.77 | 0 | 0 | 1.857 | 116.77 | 0.005658 | 0 | 355.84 | 2024-03-04 16:41:23 | -0.002427
10094 | 10 | 6 | CC DChg | 01:45:13 | 74:15:29 | -1.059 | 2.282 | 1.858 | 116.86 | 0 | 0 | 1.858 | 116.86 | 0.005661 | 0 | 356.03 | 2024-03-04 16:41:28 | -0.002417
10095 | 10 | 6 | CC DChg | 01:45:17 | 74:15:33 | -1.059 | 2.2718 | 1.859 | 116.94 | 0 | 0 | 1.859 | 116.94 | 0.005664 | 0 | 356.22 | 2024-03-04 16:41:32 | -0.002406
10096 | 10 | 6 | CC DChg | 01:45:22 | 74:15:37 | -1.059 | 2.2615 | 1.861 | 117.01 | 0 | 0 | 1.861 | 117.01 | 0.005667 | 0 | 356.39 | 2024-03-04 16:41:36 | -0.002395
10097 | 10 | 6 | CC DChg | 01:45:26 | 74:15:41 | -1.059 | 2.2513 | 1.862 | 117.09 | 0 | 0 | 1.862 | 117.09 | 0.005669 | 0 | 356.56 | 2024-03-04 16:41:41 | -0.002384
10098 | 10 | 6 | CC DChg | 01:45:30 | 74:15:45 | -1.059 | 2.2414 | 1.863 | 117.16 | 0 | 0 | 1.863 | 117.16 | 0.005672 | 0 | 356.72 | 2024-03-04 16:41:44 | -0.002374
10099 | 10 | 6 | CC DChg | 01:45:33 | 74:15:49 | -1.06 | 2.2309 | 1.864 | 117.23 | 0 | 0 | 1.864 | 117.23 | 0.005674 | 0 | 356.88 | 2024-03-04 16:41:48 | -0.002365
10100 | 10 | 6 | CC DChg | 01:45:37 | 74:15:53 | -1.059 | 2.2209 | 1.865 | 117.3 | 0 | 0 | 1.865 | 117.3 | 0.005677 | 0 | 357.04 | 2024-03-04 16:41:52 | -0.002352
10101 | 10 | 6 | CC DChg | 01:45:41 | 74:15:57 | -1.059 | 2.2107 | 1.866 | 117.37 | 0 | 0 | 1.866 | 117.37 | 0.005679 | 0 | 357.19 | 2024-03-04 16:41:56 | -0.002341
10102 | 10 | 6 | CC DChg | 01:45:45 | 74:16:00 | -1.06 | 2.2005 | 1.867 | 117.44 | 0 | 0 | 1.867 | 117.44 | 0.005682 | 0 | 357.34 | 2024-03-04 16:42:00 | -0.002333
10103 | 10 | 6 | CC DChg | 01:45:48 | 74:16:04 | -1.059 | 2.1902 | 1.868 | 117.5 | 0 | 0 | 1.868 | 117.5 | 0.005684 | 0 | 357.48 | 2024-03-04 16:42:03 | -0.002319
10104 | 10 | 6 | CC DChg | 01:45:52 | 74:16:07 | -1.059 | 2.18 | 1.869 | 117.57 | 0 | 0 | 1.869 | 117.57 | 0.005686 | 0 | 357.62 | 2024-03-04 16:42:06 | -0.002309
10105 | 10 | 6 | CC DChg | 01:45:55 | 74:16:11 | -1.06 | 2.1698 | 1.87 | 117.63 | 0 | 0 | 1.87 | 117.63 | 0.005688 | 0 | 357.76 | 2024-03-04 16:42:10 | -0.0023
10106 | 10 | 6 | CC DChg | 01:45:58 | 74:16:14 | -1.06 | 2.1595 | 1.871 | 117.69 | 0 | 0 | 1.871 | 117.69 | 0.00569 | 0 | 357.89 | 2024-03-04 16:42:13 | -0.002289
10107 | 10 | 6 | CC DChg | 01:46:00 | 74:16:15 | -1.059 | 2.1552 | 1.872 | 117.72 | 0 | 0 | 1.872 | 117.72 | 0.005691 | 0 | 357.94 | 2024-03-04 16:42:14 | -0.002282
10108 | 10 | 6 | CC DChg | 01:46:03 | 74:16:19 | -1.059 | 2.145 | 1.873 | 117.78 | 0 | 0 | 1.873 | 117.78 | 0.005693 | 0 | 358.08 | 2024-03-04 16:42:18 | -0.002272
10109 | 10 | 6 | CC DChg | 01:46:06 | 74:16:22 | -1.059 | 2.1347 | 1.874 | 117.83 | 0 | 0 | 1.874 | 117.83 | 0.005695 | 0 | 358.19 | 2024-03-04 16:42:21 | -0.002261
10110 | 10 | 6 | CC DChg | 01:46:09 | 74:16:25 | -1.059 | 2.1245 | 1.874 | 117.89 | 0 | 0 | 1.874 | 117.89 | 0.005697 | 0 | 358.32 | 2024-03-04 16:42:24 | -0.00225
10111 | 10 | 6 | CC DChg | 01:46:12 | 74:16:28 | -1.06 | 2.1143 | 1.875 | 117.95 | 0 | 0 | 1.875 | 117.95 | 0.005699 | 0 | 358.44 | 2024-03-04 16:42:27 | -0.002241
10112 | 10 | 6 | CC DChg | 01:46:15 | 74:16:31 | -1.059 | 2.1041 | 1.876 | 118 | 0 | 0 | 1.876 | 118 | 0.005701 | 0 | 358.55 | 2024-03-04 16:42:30 | -0.002228
10113 | 10 | 6 | CC DChg | 01:46:18 | 74:16:33 | -1.059 | 2.0941 | 1.877 | 118.05 | 0 | 0 | 1.877 | 118.05 | 0.005703 | 0 | 358.66 | 2024-03-04 16:42:33 | -0.002218
10114 | 10 | 6 | CC DChg | 01:46:21 | 74:16:36 | -1.06 | 2.0839 | 1.878 | 118.11 | 0 | 0 | 1.878 | 118.11 | 0.005704 | 0 | 358.77 | 2024-03-04 16:42:35 | -0.002209
10115 | 10 | 6 | CC DChg | 01:46:23 | 74:16:39 | -1.06 | 2.0737 | 1.879 | 118.16 | 0 | 0 | 1.879 | 118.16 | 0.005706 | 0 | 358.88 | 2024-03-04 16:42:38 | -0.002198
10116 | 10 | 6 | CC DChg | 01:46:26 | 74:16:42 | -1.06 | 2.0634 | 1.88 | 118.21 | 0 | 0 | 1.88 | 118.21 | 0.005708 | 0 | 358.98 | 2024-03-04 16:42:41 | -0.002187
10117 | 10 | 6 | CC DChg | 01:46:29 | 74:16:44 | -1.059 | 2.0532 | 1.88 | 118.26 | 0 | 0 | 1.88 | 118.26 | 0.005709 | 0 | 359.08 | 2024-03-04 16:42:44 | -0.002174
10118 | 10 | 6 | CC DChg | 01:46:30 | 74:16:45 | -1.06 | 2.0501 | 1.881 | 118.27 | 0 | 0 | 1.881 | 118.27 | 0.00571 | 0 | 359.11 | 2024-03-04 16:42:44 | -0.002173
10119 | 10 | 6 | CC DChg | 01:46:32 | 74:16:48 | -1.06 | 2.0399 | 1.881 | 118.32 | 0 | 0 | 1.881 | 118.32 | 0.005712 | 0 | 359.21 | 2024-03-04 16:42:47 | -0.002162
10120 | 10 | 6 | CC DChg | 01:46:35 | 74:16:50 | -1.059 | 2.0296 | 1.882 | 118.37 | 0 | 0 | 1.882 | 118.37 | 0.005713 | 0 | 359.31 | 2024-03-04 16:42:50 | -0.002149
10121 | 10 | 6 | CC DChg | 01:46:37 | 74:16:53 | -1.06 | 2.0194 | 1.883 | 118.41 | 0 | 0 | 1.883 | 118.41 | 0.005715 | 0 | 359.4 | 2024-03-04 16:42:52 | -0.002141
10122 | 10 | 6 | CC DChg | 01:46:40 | 74:16:56 | -1.059 | 2.0089 | 1.884 | 118.46 | 0 | 0 | 1.884 | 118.46 | 0.005716 | 0 | 359.5 | 2024-03-04 16:42:55 | -0.002127
10123 | 10 | 6 | CC DChg | 01:46:42 | 74:16:58 | -1.059 | 1.998 | 1.884 | 118.51 | 0 | 0 | 1.884 | 118.51 | 0.005718 | 0 | 359.59 | 2024-03-04 16:42:57 | -0.002116
10124 | 10 | 6 | CC DChg | 01:46:45 | 74:17:01 | -1.059 | 1.9878 | 1.885 | 118.56 | 0 | 0 | 1.885 | 118.56 | 0.005719 | 0 | 359.68 | 2024-03-04 16:43:00 | -0.002105
10125 | 10 | 6 | CC DChg | 01:46:47 | 74:17:03 | -1.06 | 1.9773 | 1.886 | 118.6 | 0 | 0 | 1.886 | 118.6 | 0.00572 | 0 | 359.77 | 2024-03-04 16:43:02 | -0.002096
10126 | 10 | 6 | CC DChg | 01:46:50 | 74:17:05 | -1.059 | 1.9673 | 1.886 | 118.64 | 0 | 0 | 1.886 | 118.64 | 0.005722 | 0 | 359.86 | 2024-03-04 16:43:04 | -0.002083
10127 | 10 | 6 | CC DChg | 01:46:52 | 74:17:08 | -1.059 | 1.9568 | 1.887 | 118.69 | 0 | 0 | 1.887 | 118.69 | 0.005723 | 0 | 359.94 | 2024-03-04 16:43:07 | -0.002072
10128 | 10 | 6 | CC DChg | 01:46:54 | 74:17:10 | -1.059 | 1.9466 | 1.888 | 118.73 | 0 | 0 | 1.888 | 118.73 | 0.005724 | 0 | 360.02 | 2024-03-04 16:43:09 | -0.002061
10129 | 10 | 6 | CC DChg | 01:46:56 | 74:17:12 | -1.059 | 1.9363 | 1.888 | 118.77 | 0 | 0 | 1.888 | 118.77 | 0.005726 | 0 | 360.1 | 2024-03-04 16:43:11 | -0.002051
10130 | 10 | 6 | CC DChg | 01:46:59 | 74:17:14 | -1.059 | 1.9261 | 1.889 | 118.81 | 0 | 0 | 1.889 | 118.81 | 0.005727 | 0 | 360.18 | 2024-03-04 16:43:13 | -0.00204
10131 | 10 | 6 | CC DChg | 01:47:00 | 74:17:15 | -1.059 | 1.9215 | 1.889 | 118.83 | 0 | 0 | 1.889 | 118.83 | 0.005727 | 0 | 360.22 | 2024-03-04 16:43:14 | -0.002035
10132 | 10 | 6 | CC DChg | 01:47:02 | 74:17:17 | -1.059 | 1.9115 | 1.89 | 118.87 | 0 | 0 | 1.89 | 118.87 | 0.005729 | 0 | 360.29 | 2024-03-04 16:43:17 | -0.002024
10133 | 10 | 6 | CC DChg | 01:47:04 | 74:17:19 | -1.059 | 1.9013 | 1.891 | 118.91 | 0 | 0 | 1.891 | 118.91 | 0.00573 | 0 | 360.37 | 2024-03-04 16:43:19 | -0.002013
10134 | 10 | 6 | CC DChg | 01:47:04 | 74:17:20 | -1.059 | 1.8998 | 1.891 | 118.91 | 0 | 0 | 1.891 | 118.91 | 0.00573 | 0 | 360.38 | 2024-03-04 16:43:19 | -0.002012
10135 | 11 | 5 | CC Chg | 00:00:00 | 74:17:20 | 1.059 | 2.153 | 0 | 0 | 0 | 0 | 0 | 0 | 0 | 0 | 0 | 2024-03-04 16:43:19 | 0.00228
10136 | 11 | 5 | CC Chg | 00:00:00 | 74:17:20 | 1.059 | 2.3449 | 0 | 0 | 0 | 0 | 0 | 0 | 0 | 0.01 | 0 | 2024-03-04 16:43:19 | 0.002483
10137 | 11 | 5 | CC Chg | 00:00:00 | 74:17:20 | 1.059 | 2.4668 | 0 | 0.01 | 0 | 0.01 | 0 | 0 | 0 | 0.01 | 0 | 2024-03-04 16:43:19 | 0.002612
10138 | 11 | 5 | CC Chg | 00:00:00 | 74:17:20 | 1.059 | 2.5564 | 0 | 0.01 | 0 | 0.01 | 0 | 0 | 0 | 0.02 | 0 | 2024-03-04 16:43:19 | 0.002707
10139 | 11 | 5 | CC Chg | 00:00:00 | 74:17:20 | 1.059 | 2.6401 | 0 | 0.01 | 0 | 0.01 | 0 | 0 | 0 | 0.02 | 0 | 2024-03-04 16:43:20 | 0.002796
10140 | 11 | 5 | CC Chg | 00:00:00 | 74:17:20 | 1.059 | 2.7151 | 0 | 0.01 | 0 | 0.01 | 0 | 0 | 0 | 0.03 | 0 | 2024-03-04 16:43:20 | 0.002875
10141 | 11 | 5 | CC Chg | 00:00:00 | 74:17:20 | 1.059 | 2.7597 | 0 | 0.01 | 0 | 0.01 | 0 | 0 | 1e-06 | 0.03 | 0 | 2024-03-04 16:43:20 | 0.002923
10142 | 11 | 5 | CC Chg | 00:00:00 | 74:17:21 | 1.059 | 2.818 | 0 | 0.01 | 0 | 0.01 | 0 | 0 | 1e-06 | 0.04 | 0 | 2024-03-04 16:43:20 | 0.002984
10143 | 11 | 5 | CC Chg | 00:00:00 | 74:17:21 | 1.059 | 2.8658 | 0 | 0.02 | 0 | 0.02 | 0 | 0 | 1e-06 | 0.04 | 0 | 2024-03-04 16:43:20 | 0.003035
10144 | 11 | 5 | CC Chg | 00:00:01 | 74:17:21 | 1.059 | 2.9048 | 0 | 0.02 | 0 | 0.02 | 0 | 0 | 1e-06 | 0.05 | 0 | 2024-03-04 16:43:20 | 0.003076
10145 | 11 | 5 | CC Chg | 00:00:01 | 74:17:21 | 1.059 | 2.9365 | 0 | 0.02 | 0 | 0.02 | 0 | 0 | 1e-06 | 0.05 | 0 | 2024-03-04 16:43:20 | 0.00311
10146 | 11 | 5 | CC Chg | 00:00:01 | 74:17:21 | 1.059 | 2.9619 | 0 | 0.02 | 0 | 0.02 | 0 | 0 | 1e-06 | 0.06 | 0 | 2024-03-04 16:43:20 | 0.003137
10147 | 11 | 5 | CC Chg | 00:00:01 | 74:17:21 | 1.059 | 2.9827 | 0 | 0.02 | 0 | 0.02 | 0 | 0 | 1e-06 | 0.06 | 0 | 2024-03-04 16:43:20 | 0.003159
10148 | 11 | 5 | CC Chg | 00:00:01 | 74:17:21 | 1.059 | 2.9941 | 0 | 0.03 | 0 | 0.03 | 0 | 0 | 1e-06 | 0.07 | 0 | 2024-03-04 16:43:20 | 0.003171
10149 | 11 | 5 | CC Chg | 00:00:01 | 74:17:21 | 1.059 | 3.009 | 0 | 0.03 | 0 | 0.03 | 0 | 0 | 1e-06 | 0.08 | 0 | 2024-03-04 16:43:21 | 0.003187
10150 | 11 | 5 | CC Chg | 00:00:01 | 74:17:21 | 1.059 | 3.0208 | 0 | 0.03 | 0 | 0.03 | 0 | 0 | 1e-06 | 0.08 | 0 | 2024-03-04 16:43:21 | 0.003199
10151 | 11 | 5 | CC Chg | 00:00:01 | 74:17:22 | 1.059 | 3.0388 | 0.001 | 0.03 | 0.001 | 0.03 | 0 | 0 | 1e-06 | 0.09 | 0 | 2024-03-04 16:43:21 | 0.003218
10152 | 11 | 5 | CC Chg | 00:00:02 | 74:17:22 | 1.059 | 3.0512 | 0.001 | 0.04 | 0.001 | 0.04 | 0 | 0 | 2e-06 | 0.1 | 0 | 2024-03-04 16:43:21 | 0.003231
10153 | 11 | 5 | CC Chg | 00:00:02 | 74:17:22 | 1.059 | 3.0629 | 0.001 | 0.04 | 0.001 | 0.04 | 0 | 0 | 2e-06 | 0.12 | 0 | 2024-03-04 16:43:21 | 0.003244
10154 | 11 | 5 | CC Chg | 00:00:02 | 74:17:22 | 1.059 | 3.0741 | 0.001 | 0.05 | 0.001 | 0.05 | 0 | 0 | 2e-06 | 0.14 | 0 | 2024-03-04 16:43:22 | 0.003255
10155 | 11 | 5 | CC Chg | 00:00:03 | 74:17:23 | 1.059 | 3.085 | 0.001 | 0.06 | 0.001 | 0.06 | 0 | 0 | 3e-06 | 0.18 | 0 | 2024-03-04 16:43:22 | 0.003267
10156 | 11 | 5 | CC Chg | 00:00:04 | 74:17:25 | 1.059 | 3.0955 | 0.001 | 0.09 | 0.001 | 0.09 | 0 | 0 | 4e-06 | 0.26 | 0 | 2024-03-04 16:43:24 | 0.003278
10157 | 11 | 5 | CC Chg | 00:00:07 | 74:17:28 | 1.059 | 3.1057 | 0.002 | 0.14 | 0.002 | 0.14 | 0 | 0 | 7e-06 | 0.44 | 0 | 2024-03-04 16:43:27 | 0.003289
10158 | 11 | 5 | CC Chg | 00:00:13 | 74:17:33 | 1.06 | 3.116 | 0.004 | 0.25 | 0.004 | 0.25 | 0 | 0 | 1.2e-05 | 0.78 | 0 | 2024-03-04 16:43:33 | 0.003303
10159 | 11 | 5 | CC Chg | 00:00:27 | 74:17:47 | 1.06 | 3.1262 | 0.008 | 0.51 | 0.008 | 0.51 | 0 | 0 | 2.5e-05 | 1.58 | 0 | 2024-03-04 16:43:47 | 0.003314
10160 | 11 | 5 | CC Chg | 00:00:30 | 74:17:50 | 1.06 | 3.1271 | 0.009 | 0.56 | 0.009 | 0.56 | 0 | 0 | 2.7e-05 | 1.72 | 0 | 2024-03-04 16:43:49 | 0.003315
10161 | 11 | 5 | CC Chg | 00:01:00 | 74:18:20 | 1.06 | 3.1367 | 0.018 | 1.11 | 0.018 | 1.11 | 0 | 0 | 5.5e-05 | 3.46 | 0 | 2024-03-04 16:44:19 | 0.003325
10162 | 11 | 5 | CC Chg | 00:01:30 | 74:18:50 | 1.06 | 3.1426 | 0.026 | 1.67 | 0.026 | 1.67 | 0 | 0 | 8.3e-05 | 5.2 | 0 | 2024-03-04 16:44:49 | 0.003331
10163 | 11 | 5 | CC Chg | 00:02:00 | 74:19:20 | 1.059 | 3.1473 | 0.035 | 2.22 | 0.035 | 2.22 | 0 | 0 | 0.00011 | 6.95 | 0 | 2024-03-04 16:45:19 | 0.003333
10164 | 11 | 5 | CC Chg | 00:02:30 | 74:19:50 | 1.059 | 3.151 | 0.044 | 2.78 | 0.044 | 2.78 | 0 | 0 | 0.000138 | 8.7 | 0 | 2024-03-04 16:45:49 | 0.003337
10165 | 11 | 5 | CC Chg | 00:03:00 | 74:20:20 | 1.06 | 3.1547 | 0.053 | 3.33 | 0.053 | 3.33 | 0 | 0 | 0.000166 | 10.45 | 0 | 2024-03-04 16:46:19 | 0.003344
10166 | 11 | 5 | CC Chg | 00:03:30 | 74:20:50 | 1.059 | 3.1578 | 0.062 | 3.89 | 0.062 | 3.89 | 0 | 0 | 0.000194 | 12.2 | 0 | 2024-03-04 16:46:49 | 0.003344
10167 | 11 | 5 | CC Chg | 00:04:00 | 74:21:20 | 1.059 | 3.1609 | 0.071 | 4.44 | 0.071 | 4.44 | 0 | 0 | 0.000222 | 13.95 | 0 | 2024-03-04 16:47:19 | 0.003347
10168 | 11 | 5 | CC Chg | 00:04:30 | 74:21:50 | 1.059 | 3.1634 | 0.079 | 5 | 0.079 | 5 | 0 | 0 | 0.00025 | 15.71 | 0 | 2024-03-04 16:47:49 | 0.00335
10169 | 11 | 5 | CC Chg | 00:05:00 | 74:22:20 | 1.059 | 3.1659 | 0.088 | 5.55 | 0.088 | 5.55 | 0 | 0 | 0.000278 | 17.47 | 0 | 2024-03-04 16:48:19 | 0.003353
10170 | 11 | 5 | CC Chg | 00:05:30 | 74:22:50 | 1.06 | 3.1687 | 0.097 | 6.11 | 0.097 | 6.11 | 0 | 0 | 0.000306 | 19.23 | 0 | 2024-03-04 16:48:49 | 0.003359
10171 | 11 | 5 | CC Chg | 00:06:00 | 74:23:20 | 1.06 | 3.1708 | 0.106 | 6.66 | 0.106 | 6.66 | 0 | 0 | 0.000334 | 20.99 | 0 | 2024-03-04 16:49:19 | 0.003361
10172 | 11 | 5 | CC Chg | 00:06:30 | 74:23:50 | 1.06 | 3.1733 | 0.115 | 7.22 | 0.115 | 7.22 | 0 | 0 | 0.000362 | 22.75 | 0 | 2024-03-04 16:49:49 | 0.003364
10173 | 11 | 5 | CC Chg | 00:07:00 | 74:24:20 | 1.06 | 3.1755 | 0.124 | 7.77 | 0.124 | 7.77 | 0 | 0 | 0.00039 | 24.51 | 0 | 2024-03-04 16:50:19 | 0.003366
10174 | 11 | 5 | CC Chg | 00:07:30 | 74:24:50 | 1.059 | 3.178 | 0.132 | 8.33 | 0.132 | 8.33 | 0 | 0 | 0.000418 | 26.27 | 0 | 2024-03-04 16:50:49 | 0.003366
10175 | 11 | 5 | CC Chg | 00:08:00 | 74:25:20 | 1.059 | 3.1801 | 0.141 | 8.88 | 0.141 | 8.88 | 0 | 0 | 0.000446 | 28.04 | 0 | 2024-03-04 16:51:19 | 0.003368
10176 | 11 | 5 | CC Chg | 00:08:30 | 74:25:50 | 1.059 | 3.182 | 0.15 | 9.44 | 0.15 | 9.44 | 0 | 0 | 0.000474 | 29.81 | 0 | 2024-03-04 16:51:49 | 0.00337
10177 | 11 | 5 | CC Chg | 00:09:00 | 74:26:20 | 1.06 | 3.1842 | 0.159 | 10 | 0.159 | 10 | 0 | 0 | 0.000502 | 31.57 | 0 | 2024-03-04 16:52:19 | 0.003375
10178 | 11 | 5 | CC Chg | 00:09:30 | 74:26:50 | 1.06 | 3.1863 | 0.168 | 10.55 | 0.168 | 10.55 | 0 | 0 | 0.00053 | 33.34 | 0 | 2024-03-04 16:52:49 | 0.003377
10179 | 11 | 5 | CC Chg | 00:10:00 | 74:27:20 | 1.059 | 3.1882 | 0.177 | 11.11 | 0.177 | 11.11 | 0 | 0 | 0.000558 | 35.11 | 0 | 2024-03-04 16:53:19 | 0.003376
10180 | 11 | 5 | CC Chg | 00:10:30 | 74:27:50 | 1.059 | 3.1901 | 0.185 | 11.66 | 0.185 | 11.66 | 0 | 0 | 0.000586 | 36.88 | 0 | 2024-03-04 16:53:49 | 0.003378
10181 | 11 | 5 | CC Chg | 00:11:00 | 74:28:20 | 1.06 | 3.1922 | 0.194 | 12.22 | 0.194 | 12.22 | 0 | 0 | 0.000615 | 38.66 | 0 | 2024-03-04 16:54:19 | 0.003384
10182 | 11 | 5 | CC Chg | 00:11:30 | 74:28:50 | 1.06 | 3.1941 | 0.203 | 12.77 | 0.203 | 12.77 | 0 | 0 | 0.000643 | 40.43 | 0 | 2024-03-04 16:54:49 | 0.003386
10183 | 11 | 5 | CC Chg | 00:12:00 | 74:29:20 | 1.06 | 3.1956 | 0.212 | 13.33 | 0.212 | 13.33 | 0 | 0 | 0.000671 | 42.2 | 0 | 2024-03-04 16:55:19 | 0.003387
10184 | 11 | 5 | CC Chg | 00:12:30 | 74:29:50 | 1.06 | 3.1975 | 0.221 | 13.88 | 0.221 | 13.88 | 0 | 0 | 0.000699 | 43.98 | 0 | 2024-03-04 16:55:49 | 0.003389
10185 | 11 | 5 | CC Chg | 00:13:00 | 74:30:20 | 1.059 | 3.199 | 0.23 | 14.44 | 0.23 | 14.44 | 0 | 0 | 0.000727 | 45.75 | 0 | 2024-03-04 16:56:19 | 0.003388
10186 | 11 | 5 | CC Chg | 00:13:30 | 74:30:50 | 1.059 | 3.2012 | 0.238 | 14.99 | 0.238 | 14.99 | 0 | 0 | 0.000756 | 47.53 | 0 | 2024-03-04 16:56:49 | 0.00339
10187 | 11 | 5 | CC Chg | 00:14:00 | 74:31:20 | 1.06 | 3.2028 | 0.247 | 15.55 | 0.247 | 15.55 | 0 | 0 | 0.000784 | 49.31 | 0 | 2024-03-04 16:57:19 | 0.003395
10188 | 11 | 5 | CC Chg | 00:14:30 | 74:31:50 | 1.06 | 3.2043 | 0.256 | 16.1 | 0.256 | 16.1 | 0 | 0 | 0.000812 | 51.09 | 0 | 2024-03-04 16:57:49 | 0.003397
10189 | 11 | 5 | CC Chg | 00:15:00 | 74:32:20 | 1.06 | 3.2062 | 0.265 | 16.66 | 0.265 | 16.66 | 0 | 0 | 0.000841 | 52.87 | 0 | 2024-03-04 16:58:19 | 0.003399
10190 | 11 | 5 | CC Chg | 00:15:30 | 74:32:50 | 1.06 | 3.208 | 0.274 | 17.21 | 0.274 | 17.21 | 0 | 0 | 0.000869 | 54.65 | 0 | 2024-03-04 16:58:49 | 0.0034
10191 | 11 | 5 | CC Chg | 00:16:00 | 74:33:20 | 1.06 | 3.2096 | 0.283 | 17.77 | 0.283 | 17.77 | 0 | 0 | 0.000897 | 56.43 | 0 | 2024-03-04 16:59:19 | 0.003402
10192 | 11 | 5 | CC Chg | 00:16:30 | 74:33:50 | 1.059 | 3.2111 | 0.291 | 18.32 | 0.291 | 18.32 | 0 | 0 | 0.000926 | 58.21 | 0 | 2024-03-04 16:59:49 | 0.003401
10193 | 11 | 5 | CC Chg | 00:17:00 | 74:34:20 | 1.06 | 3.2127 | 0.3 | 18.88 | 0.3 | 18.88 | 0 | 0 | 0.000954 | 60 | 0 | 2024-03-04 17:00:19 | 0.003405
10194 | 11 | 5 | CC Chg | 00:17:30 | 74:34:50 | 1.06 | 3.2142 | 0.309 | 19.44 | 0.309 | 19.44 | 0 | 0 | 0.000982 | 61.78 | 0 | 2024-03-04 17:00:49 | 0.003407
10195 | 11 | 5 | CC Chg | 00:18:00 | 74:35:20 | 1.06 | 3.2161 | 0.318 | 19.99 | 0.318 | 19.99 | 0 | 0 | 0.001011 | 63.57 | 0 | 2024-03-04 17:01:19 | 0.003409
10196 | 11 | 5 | CC Chg | 00:18:30 | 74:35:50 | 1.06 | 3.2176 | 0.327 | 20.55 | 0.327 | 20.55 | 0 | 0 | 0.001039 | 65.35 | 0 | 2024-03-04 17:01:49 | 0.003411
10197 | 11 | 5 | CC Chg | 00:19:00 | 74:36:20 | 1.06 | 3.2192 | 0.336 | 21.1 | 0.336 | 21.1 | 0 | 0 | 0.001068 | 67.14 | 0 | 2024-03-04 17:02:19 | 0.003412
10198 | 11 | 5 | CC Chg | 00:19:30 | 74:36:50 | 1.059 | 3.2207 | 0.344 | 21.66 | 0.344 | 21.66 | 0 | 0 | 0.001096 | 68.93 | 0 | 2024-03-04 17:02:49 | 0.003411
10199 | 11 | 5 | CC Chg | 00:20:00 | 74:37:20 | 1.06 | 3.2223 | 0.353 | 22.21 | 0.353 | 22.21 | 0 | 0 | 0.001124 | 70.72 | 0 | 2024-03-04 17:03:19 | 0.003416
10200 | 11 | 5 | CC Chg | 00:20:30 | 74:37:50 | 1.059 | 3.2242 | 0.362 | 22.77 | 0.362 | 22.77 | 0 | 0 | 0.001153 | 72.51 | 0 | 2024-03-04 17:03:49 | 0.003414
10201 | 11 | 5 | CC Chg | 00:21:00 | 74:38:20 | 1.059 | 3.2254 | 0.371 | 23.32 | 0.371 | 23.32 | 0 | 0 | 0.001181 | 74.3 | 0 | 2024-03-04 17:04:19 | 0.003416
10202 | 11 | 5 | CC Chg | 00:21:30 | 74:38:50 | 1.06 | 3.2273 | 0.38 | 23.88 | 0.38 | 23.88 | 0 | 0 | 0.00121 | 76.09 | 0 | 2024-03-04 17:04:49 | 0.003421
10203 | 11 | 5 | CC Chg | 00:22:00 | 74:39:20 | 1.059 | 3.2285 | 0.388 | 24.43 | 0.388 | 24.43 | 0 | 0 | 0.001238 | 77.88 | 0 | 2024-03-04 17:05:19 | 0.003419
10204 | 11 | 5 | CC Chg | 00:22:30 | 74:39:50 | 1.06 | 3.23 | 0.397 | 24.99 | 0.397 | 24.99 | 0 | 0 | 0.001267 | 79.67 | 0 | 2024-03-04 17:05:49 | 0.003424
10205 | 11 | 5 | CC Chg | 00:23:00 | 74:40:20 | 1.06 | 3.2319 | 0.406 | 25.54 | 0.406 | 25.54 | 0 | 0 | 0.001295 | 81.47 | 0 | 2024-03-04 17:06:19 | 0.003426
10206 | 11 | 5 | CC Chg | 00:23:30 | 74:40:50 | 1.059 | 3.2335 | 0.415 | 26.1 | 0.415 | 26.1 | 0 | 0 | 0.001324 | 83.26 | 0 | 2024-03-04 17:06:49 | 0.003424
10207 | 11 | 5 | CC Chg | 00:24:00 | 74:41:20 | 1.059 | 3.2347 | 0.424 | 26.65 | 0.424 | 26.65 | 0 | 0 | 0.001352 | 85.06 | 0 | 2024-03-04 17:07:19 | 0.003426
10208 | 11 | 5 | CC Chg | 00:24:30 | 74:41:50 | 1.06 | 3.2362 | 0.433 | 27.21 | 0.433 | 27.21 | 0 | 0 | 0.001381 | 86.86 | 0 | 2024-03-04 17:07:49 | 0.00343
10209 | 11 | 5 | CC Chg | 00:25:00 | 74:42:20 | 1.06 | 3.2378 | 0.441 | 27.76 | 0.441 | 27.76 | 0 | 0 | 0.00141 | 88.65 | 0 | 2024-03-04 17:08:19 | 0.003432
10210 | 11 | 5 | CC Chg | 00:25:30 | 74:42:50 | 1.06 | 3.2397 | 0.45 | 28.32 | 0.45 | 28.32 | 0 | 0 | 0.001438 | 90.45 | 0 | 2024-03-04 17:08:49 | 0.003434
10211 | 11 | 5 | CC Chg | 00:26:00 | 74:43:20 | 1.059 | 3.2412 | 0.459 | 28.88 | 0.459 | 28.88 | 0 | 0 | 0.001467 | 92.25 | 0 | 2024-03-04 17:09:19 | 0.003432
10212 | 11 | 5 | CC Chg | 00:26:30 | 74:43:50 | 1.059 | 3.2428 | 0.468 | 29.43 | 0.468 | 29.43 | 0 | 0 | 0.001495 | 94.05 | 0 | 2024-03-04 17:09:49 | 0.003434
10213 | 11 | 5 | CC Chg | 00:27:00 | 74:44:20 | 1.06 | 3.2443 | 0.477 | 29.99 | 0.477 | 29.99 | 0 | 0 | 0.001524 | 95.85 | 0 | 2024-03-04 17:10:19 | 0.003439
10214 | 11 | 5 | CC Chg | 00:27:30 | 74:44:50 | 1.059 | 3.2455 | 0.486 | 30.54 | 0.486 | 30.54 | 0 | 0 | 0.001553 | 97.66 | 0 | 2024-03-04 17:10:49 | 0.003437
10215 | 11 | 5 | CC Chg | 00:28:00 | 74:45:20 | 1.06 | 3.2474 | 0.494 | 31.1 | 0.494 | 31.1 | 0 | 0 | 0.001581 | 99.46 | 0 | 2024-03-04 17:11:19 | 0.003442
10216 | 11 | 5 | CC Chg | 00:28:30 | 74:45:50 | 1.06 | 3.249 | 0.503 | 31.65 | 0.503 | 31.65 | 0 | 0 | 0.00161 | 101.26 | 0 | 2024-03-04 17:11:49 | 0.003444
10217 | 11 | 5 | CC Chg | 00:29:00 | 74:46:20 | 1.059 | 3.2505 | 0.512 | 32.21 | 0.512 | 32.21 | 0 | 0 | 0.001639 | 103.07 | 0 | 2024-03-04 17:12:19 | 0.003442
10218 | 11 | 5 | CC Chg | 00:29:30 | 74:46:50 | 1.06 | 3.2521 | 0.521 | 32.76 | 0.521 | 32.76 | 0 | 0 | 0.001667 | 104.87 | 0 | 2024-03-04 17:12:49 | 0.003447
10219 | 11 | 5 | CC Chg | 00:30:00 | 74:47:20 | 1.06 | 3.2536 | 0.53 | 33.32 | 0.53 | 33.32 | 0 | 0 | 0.001696 | 106.68 | 0 | 2024-03-04 17:13:19 | 0.003449
10220 | 11 | 5 | CC Chg | 00:30:30 | 74:47:50 | 1.06 | 3.2555 | 0.539 | 33.87 | 0.539 | 33.87 | 0 | 0 | 0.001725 | 108.49 | 0 | 2024-03-04 17:13:49 | 0.003451
10221 | 11 | 5 | CC Chg | 00:31:00 | 74:48:20 | 1.059 | 3.257 | 0.547 | 34.43 | 0.547 | 34.43 | 0 | 0 | 0.001754 | 110.29 | 0 | 2024-03-04 17:14:19 | 0.003449
10222 | 11 | 5 | CC Chg | 00:31:30 | 74:48:50 | 1.06 | 3.2586 | 0.556 | 34.98 | 0.556 | 34.98 | 0 | 0 | 0.001782 | 112.1 | 0 | 2024-03-04 17:14:49 | 0.003454
10223 | 11 | 5 | CC Chg | 00:32:00 | 74:49:20 | 1.06 | 3.2601 | 0.565 | 35.54 | 0.565 | 35.54 | 0 | 0 | 0.001811 | 113.91 | 0 | 2024-03-04 17:15:19 | 0.003456
10224 | 11 | 5 | CC Chg | 00:32:30 | 74:49:50 | 1.059 | 3.2617 | 0.574 | 36.09 | 0.574 | 36.09 | 0 | 0 | 0.00184 | 115.72 | 0 | 2024-03-04 17:15:49 | 0.003454
10225 | 11 | 5 | CC Chg | 00:33:00 | 74:50:20 | 1.059 | 3.2635 | 0.583 | 36.65 | 0.583 | 36.65 | 0 | 0 | 0.001869 | 117.54 | 0 | 2024-03-04 17:16:19 | 0.003456
10226 | 11 | 5 | CC Chg | 00:33:30 | 74:50:50 | 1.06 | 3.2651 | 0.592 | 37.21 | 0.592 | 37.21 | 0 | 0 | 0.001898 | 119.35 | 0 | 2024-03-04 17:16:49 | 0.003461
10227 | 11 | 5 | CC Chg | 00:34:00 | 74:51:20 | 1.06 | 3.2666 | 0.6 | 37.76 | 0.6 | 37.76 | 0 | 0 | 0.001926 | 121.16 | 0 | 2024-03-04 17:17:19 | 0.003463
10228 | 11 | 5 | CC Chg | 00:34:30 | 74:51:50 | 1.06 | 3.2685 | 0.609 | 38.32 | 0.609 | 38.32 | 0 | 0 | 0.001955 | 122.98 | 0 | 2024-03-04 17:17:49 | 0.003465
10229 | 11 | 5 | CC Chg | 00:35:00 | 74:52:20 | 1.06 | 3.2703 | 0.618 | 38.87 | 0.618 | 38.87 | 0 | 0 | 0.001984 | 124.79 | 0 | 2024-03-04 17:18:19 | 0.003467
10230 | 11 | 5 | CC Chg | 00:35:30 | 74:52:50 | 1.06 | 3.2722 | 0.627 | 39.43 | 0.627 | 39.43 | 0 | 0 | 0.002013 | 126.61 | 0 | 2024-03-04 17:18:49 | 0.003469
10231 | 11 | 5 | CC Chg | 00:36:00 | 74:53:20 | 1.059 | 3.2738 | 0.636 | 39.98 | 0.636 | 39.98 | 0 | 0 | 0.002042 | 128.43 | 0 | 2024-03-04 17:19:19 | 0.003467
10232 | 11 | 5 | CC Chg | 00:36:30 | 74:53:50 | 1.06 | 3.2753 | 0.645 | 40.54 | 0.645 | 40.54 | 0 | 0 | 0.002071 | 130.24 | 0 | 2024-03-04 17:19:49 | 0.003472
10233 | 11 | 5 | CC Chg | 00:37:00 | 74:54:20 | 1.059 | 3.2772 | 0.653 | 41.09 | 0.653 | 41.09 | 0 | 0 | 0.0021 | 132.06 | 0 | 2024-03-04 17:20:19 | 0.003471
10234 | 11 | 5 | CC Chg | 00:37:30 | 74:54:50 | 1.06 | 3.279 | 0.662 | 41.65 | 0.662 | 41.65 | 0 | 0 | 0.002129 | 133.88 | 0 | 2024-03-04 17:20:49 | 0.003476
10235 | 11 | 5 | CC Chg | 00:38:00 | 74:55:20 | 1.06 | 3.2809 | 0.671 | 42.2 | 0.671 | 42.2 | 0 | 0 | 0.002158 | 135.71 | 0 | 2024-03-04 17:21:19 | 0.003478
10236 | 11 | 5 | CC Chg | 00:38:30 | 74:55:50 | 1.059 | 3.2824 | 0.68 | 42.76 | 0.68 | 42.76 | 0 | 0 | 0.002187 | 137.53 | 0 | 2024-03-04 17:21:49 | 0.003476
10237 | 11 | 5 | CC Chg | 00:39:00 | 74:56:20 | 1.059 | 3.2843 | 0.689 | 43.31 | 0.689 | 43.31 | 0 | 0 | 0.002216 | 139.35 | 0 | 2024-03-04 17:22:19 | 0.003478
10238 | 11 | 5 | CC Chg | 00:39:30 | 74:56:50 | 1.059 | 3.2865 | 0.698 | 43.87 | 0.698 | 43.87 | 0 | 0 | 0.002245 | 141.18 | 0 | 2024-03-04 17:22:49 | 0.00348
10239 | 11 | 5 | CC Chg | 00:40:00 | 74:57:20 | 1.06 | 3.288 | 0.706 | 44.42 | 0.706 | 44.42 | 0 | 0 | 0.002274 | 143 | 0 | 2024-03-04 17:23:19 | 0.003485
10240 | 11 | 5 | CC Chg | 00:40:30 | 74:57:50 | 1.06 | 3.2899 | 0.715 | 44.98 | 0.715 | 44.98 | 0 | 0 | 0.002303 | 144.83 | 0 | 2024-03-04 17:23:49 | 0.003487
10241 | 11 | 5 | CC Chg | 00:41:00 | 74:58:20 | 1.06 | 3.2917 | 0.724 | 45.53 | 0.724 | 45.53 | 0 | 0 | 0.002332 | 146.66 | 0 | 2024-03-04 17:24:19 | 0.003489
10242 | 11 | 5 | CC Chg | 00:41:30 | 74:58:50 | 1.06 | 3.2939 | 0.733 | 46.09 | 0.733 | 46.09 | 0 | 0 | 0.002361 | 148.48 | 0 | 2024-03-04 17:24:49 | 0.003492
10243 | 11 | 5 | CC Chg | 00:42:00 | 74:59:20 | 1.06 | 3.2958 | 0.742 | 46.65 | 0.742 | 46.65 | 0 | 0 | 0.00239 | 150.31 | 0 | 2024-03-04 17:25:19 | 0.003494
10244 | 11 | 5 | CC Chg | 00:42:30 | 74:59:50 | 1.059 | 3.2976 | 0.75 | 47.2 | 0.75 | 47.2 | 0 | 0 | 0.002419 | 152.14 | 0 | 2024-03-04 17:25:49 | 0.003492
10245 | 11 | 5 | CC Chg | 00:43:00 | 75:00:20 | 1.06 | 3.2995 | 0.759 | 47.76 | 0.759 | 47.76 | 0 | 0 | 0.002448 | 153.98 | 0 | 2024-03-04 17:26:19 | 0.003497
10246 | 11 | 5 | CC Chg | 00:43:30 | 75:00:50 | 1.059 | 3.3017 | 0.768 | 48.31 | 0.768 | 48.31 | 0 | 0 | 0.002477 | 155.81 | 0 | 2024-03-04 17:26:49 | 0.003497
10247 | 11 | 5 | CC Chg | 00:44:00 | 75:01:20 | 1.06 | 3.3038 | 0.777 | 48.87 | 0.777 | 48.87 | 0 | 0 | 0.002507 | 157.64 | 0 | 2024-03-04 17:27:19 | 0.003502
10248 | 11 | 5 | CC Chg | 00:44:30 | 75:01:50 | 1.06 | 3.3057 | 0.786 | 49.42 | 0.786 | 49.42 | 0 | 0 | 0.002536 | 159.48 | 0 | 2024-03-04 17:27:49 | 0.003504
10249 | 11 | 5 | CC Chg | 00:45:00 | 75:02:20 | 1.059 | 3.3076 | 0.795 | 49.98 | 0.795 | 49.98 | 0 | 0 | 0.002565 | 161.31 | 0 | 2024-03-04 17:28:19 | 0.003503
10250 | 11 | 5 | CC Chg | 00:45:30 | 75:02:50 | 1.06 | 3.31 | 0.803 | 50.53 | 0.803 | 50.53 | 0 | 0 | 0.002594 | 163.15 | 0 | 2024-03-04 17:28:49 | 0.003509
10251 | 11 | 5 | CC Chg | 00:46:00 | 75:03:20 | 1.059 | 3.3119 | 0.812 | 51.09 | 0.812 | 51.09 | 0 | 0 | 0.002623 | 164.99 | 0 | 2024-03-04 17:29:19 | 0.003507
10252 | 11 | 5 | CC Chg | 00:46:30 | 75:03:50 | 1.059 | 3.3141 | 0.821 | 51.64 | 0.821 | 51.64 | 0 | 0 | 0.002653 | 166.83 | 0 | 2024-03-04 17:29:49 | 0.00351
10253 | 11 | 5 | CC Chg | 00:47:00 | 75:04:20 | 1.059 | 3.3159 | 0.83 | 52.2 | 0.83 | 52.2 | 0 | 0 | 0.002682 | 168.67 | 0 | 2024-03-04 17:30:19 | 0.003512
10254 | 11 | 5 | CC Chg | 00:47:30 | 75:04:50 | 1.06 | 3.3184 | 0.839 | 52.75 | 0.839 | 52.75 | 0 | 0 | 0.002711 | 170.51 | 0 | 2024-03-04 17:30:49 | 0.003518
10255 | 11 | 5 | CC Chg | 00:48:00 | 75:05:20 | 1.059 | 3.3203 | 0.848 | 53.31 | 0.848 | 53.31 | 0 | 0 | 0.00274 | 172.36 | 0 | 2024-03-04 17:31:19 | 0.003516
10256 | 11 | 5 | CC Chg | 00:48:30 | 75:05:50 | 1.06 | 3.3224 | 0.856 | 53.86 | 0.856 | 53.86 | 0 | 0 | 0.00277 | 174.2 | 0 | 2024-03-04 17:31:49 | 0.003522
10257 | 11 | 5 | CC Chg | 00:49:00 | 75:06:20 | 1.059 | 3.3249 | 0.865 | 54.42 | 0.865 | 54.42 | 0 | 0 | 0.002799 | 176.05 | 0 | 2024-03-04 17:32:19 | 0.003521
10258 | 11 | 5 | CC Chg | 00:49:30 | 75:06:50 | 1.059 | 3.3271 | 0.874 | 54.97 | 0.874 | 54.97 | 0 | 0 | 0.002828 | 177.89 | 0 | 2024-03-04 17:32:49 | 0.003523
10259 | 11 | 5 | CC Chg | 00:50:00 | 75:07:20 | 1.06 | 3.3293 | 0.883 | 55.53 | 0.883 | 55.53 | 0 | 0 | 0.002858 | 179.74 | 0 | 2024-03-04 17:33:19 | 0.003529
10260 | 11 | 5 | CC Chg | 00:50:30 | 75:07:50 | 1.059 | 3.3314 | 0.892 | 56.09 | 0.892 | 56.09 | 0 | 0 | 0.002887 | 181.59 | 0 | 2024-03-04 17:33:49 | 0.003528
10261 | 11 | 5 | CC Chg | 00:51:00 | 75:08:20 | 1.06 | 3.3339 | 0.901 | 56.64 | 0.901 | 56.64 | 0 | 0 | 0.002917 | 183.44 | 0 | 2024-03-04 17:34:19 | 0.003534
10262 | 11 | 5 | CC Chg | 00:51:30 | 75:08:50 | 1.06 | 3.3361 | 0.909 | 57.2 | 0.909 | 57.2 | 0 | 0 | 0.002946 | 185.29 | 0 | 2024-03-04 17:34:49 | 0.003536
10263 | 11 | 5 | CC Chg | 00:52:00 | 75:09:20 | 1.06 | 3.3382 | 0.918 | 57.75 | 0.918 | 57.75 | 0 | 0 | 0.002976 | 187.15 | 0 | 2024-03-04 17:35:19 | 0.003538
10264 | 11 | 5 | CC Chg | 00:52:30 | 75:09:50 | 1.06 | 3.3407 | 0.927 | 58.31 | 0.927 | 58.31 | 0 | 0 | 0.003005 | 189 | 0 | 2024-03-04 17:35:49 | 0.003541
10265 | 11 | 5 | CC Chg | 00:53:00 | 75:10:20 | 1.059 | 3.3429 | 0.936 | 58.86 | 0.936 | 58.86 | 0 | 0 | 0.003035 | 190.86 | 0 | 2024-03-04 17:36:19 | 0.00354
10266 | 11 | 5 | CC Chg | 00:53:30 | 75:10:50 | 1.06 | 3.3454 | 0.945 | 59.42 | 0.945 | 59.42 | 0 | 0 | 0.003064 | 192.71 | 0 | 2024-03-04 17:36:49 | 0.003546
10267 | 11 | 5 | CC Chg | 00:54:00 | 75:11:20 | 1.06 | 3.3479 | 0.954 | 59.97 | 0.954 | 59.97 | 0 | 0 | 0.003094 | 194.57 | 0 | 2024-03-04 17:37:19 | 0.003549
10268 | 11 | 5 | CC Chg | 00:54:30 | 75:11:50 | 1.06 | 3.35 | 0.962 | 60.53 | 0.962 | 60.53 | 0 | 0 | 0.003123 | 196.43 | 0 | 2024-03-04 17:37:49 | 0.003551
10269 | 11 | 5 | CC Chg | 00:55:00 | 75:12:20 | 1.059 | 3.3525 | 0.971 | 61.08 | 0.971 | 61.08 | 0 | 0 | 0.003153 | 198.29 | 0 | 2024-03-04 17:38:19 | 0.00355
10270 | 11 | 5 | CC Chg | 00:55:30 | 75:12:50 | 1.059 | 3.3547 | 0.98 | 61.64 | 0.98 | 61.64 | 0 | 0 | 0.003182 | 200.15 | 0 | 2024-03-04 17:38:49 | 0.003553
10271 | 11 | 5 | CC Chg | 00:56:00 | 75:13:20 | 1.059 | 3.3575 | 0.989 | 62.19 | 0.989 | 62.19 | 0 | 0 | 0.003212 | 202.02 | 0 | 2024-03-04 17:39:19 | 0.003556
10272 | 11 | 5 | CC Chg | 00:56:30 | 75:13:50 | 1.059 | 3.3596 | 0.998 | 62.75 | 0.998 | 62.75 | 0 | 0 | 0.003242 | 203.88 | 0 | 2024-03-04 17:39:49 | 0.003558
10273 | 11 | 5 | CC Chg | 00:57:00 | 75:14:20 | 1.06 | 3.3621 | 1.007 | 63.3 | 1.007 | 63.3 | 0 | 0 | 0.003271 | 205.75 | 0 | 2024-03-04 17:40:19 | 0.003564
10274 | 11 | 5 | CC Chg | 00:57:30 | 75:14:50 | 1.06 | 3.3646 | 1.015 | 63.86 | 1.015 | 63.86 | 0 | 0 | 0.003301 | 207.62 | 0 | 2024-03-04 17:40:49 | 0.003566
10275 | 11 | 5 | CC Chg | 00:58:00 | 75:15:20 | 1.06 | 3.3671 | 1.024 | 64.41 | 1.024 | 64.41 | 0 | 0 | 0.003331 | 209.49 | 0 | 2024-03-04 17:41:19 | 0.003569
10276 | 11 | 5 | CC Chg | 00:58:30 | 75:15:50 | 1.059 | 3.3692 | 1.033 | 64.97 | 1.033 | 64.97 | 0 | 0 | 0.003361 | 211.36 | 0 | 2024-03-04 17:41:49 | 0.003568
10277 | 11 | 5 | CC Chg | 00:59:00 | 75:16:20 | 1.06 | 3.3723 | 1.042 | 65.53 | 1.042 | 65.53 | 0 | 0 | 0.00339 | 213.23 | 0 | 2024-03-04 17:42:19 | 0.003575
10278 | 11 | 5 | CC Chg | 00:59:30 | 75:16:50 | 1.06 | 3.3745 | 1.051 | 66.08 | 1.051 | 66.08 | 0 | 0 | 0.00342 | 215.1 | 0 | 2024-03-04 17:42:49 | 0.003577
10279 | 11 | 5 | CC Chg | 01:00:00 | 75:17:20 | 1.059 | 3.377 | 1.06 | 66.64 | 1.06 | 66.64 | 0 | 0 | 0.00345 | 216.98 | 0 | 2024-03-04 17:43:19 | 0.003576
10280 | 11 | 5 | CC Chg | 01:00:30 | 75:17:50 | 1.06 | 3.3798 | 1.068 | 67.19 | 1.068 | 67.19 | 0 | 0 | 0.00348 | 218.85 | 0 | 2024-03-04 17:43:49 | 0.003583
10281 | 11 | 5 | CC Chg | 01:01:00 | 75:18:20 | 1.059 | 3.3823 | 1.077 | 67.75 | 1.077 | 67.75 | 0 | 0 | 0.00351 | 220.73 | 0 | 2024-03-04 17:44:19 | 0.003582
10282 | 11 | 5 | CC Chg | 01:01:30 | 75:18:50 | 1.059 | 3.3847 | 1.086 | 68.3 | 1.086 | 68.3 | 0 | 0 | 0.003539 | 222.61 | 0 | 2024-03-04 17:44:49 | 0.003584
10283 | 11 | 5 | CC Chg | 01:02:00 | 75:19:20 | 1.059 | 3.3872 | 1.095 | 68.86 | 1.095 | 68.86 | 0 | 0 | 0.003569 | 224.49 | 0 | 2024-03-04 17:45:19 | 0.003587
10284 | 11 | 5 | CC Chg | 01:02:30 | 75:19:50 | 1.059 | 3.3897 | 1.104 | 69.41 | 1.104 | 69.41 | 0 | 0 | 0.003599 | 226.37 | 0 | 2024-03-04 17:45:49 | 0.00359
10285 | 11 | 5 | CC Chg | 01:03:00 | 75:20:20 | 1.06 | 3.3922 | 1.112 | 69.97 | 1.112 | 69.97 | 0 | 0 | 0.003629 | 228.25 | 0 | 2024-03-04 17:46:19 | 0.003596
10286 | 11 | 5 | CC Chg | 01:03:30 | 75:20:50 | 1.06 | 3.3953 | 1.121 | 70.52 | 1.121 | 70.52 | 0 | 0 | 0.003659 | 230.14 | 0 | 2024-03-04 17:46:49 | 0.003599
10287 | 11 | 5 | CC Chg | 01:04:00 | 75:21:20 | 1.059 | 3.3975 | 1.13 | 71.08 | 1.13 | 71.08 | 0 | 0 | 0.003689 | 232.02 | 0 | 2024-03-04 17:47:19 | 0.003598
10288 | 11 | 5 | CC Chg | 01:04:30 | 75:21:50 | 1.059 | 3.4002 | 1.139 | 71.63 | 1.139 | 71.63 | 0 | 0 | 0.003719 | 233.91 | 0 | 2024-03-04 17:47:49 | 0.003601
10289 | 11 | 5 | CC Chg | 01:05:00 | 75:22:20 | 1.06 | 3.4027 | 1.148 | 72.19 | 1.148 | 72.19 | 0 | 0 | 0.003749 | 235.8 | 0 | 2024-03-04 17:48:19 | 0.003607
10290 | 11 | 5 | CC Chg | 01:05:30 | 75:22:50 | 1.06 | 3.4055 | 1.157 | 72.74 | 1.157 | 72.74 | 0 | 0 | 0.003779 | 237.69 | 0 | 2024-03-04 17:48:49 | 0.00361
10291 | 11 | 5 | CC Chg | 01:06:00 | 75:23:20 | 1.06 | 3.408 | 1.165 | 73.3 | 1.165 | 73.3 | 0 | 0 | 0.003809 | 239.58 | 0 | 2024-03-04 17:49:19 | 0.003612
10292 | 11 | 5 | CC Chg | 01:06:30 | 75:23:50 | 1.06 | 3.4108 | 1.174 | 73.85 | 1.174 | 73.85 | 0 | 0 | 0.003839 | 241.47 | 0 | 2024-03-04 17:49:49 | 0.003615
10293 | 11 | 5 | CC Chg | 01:07:00 | 75:24:20 | 1.06 | 3.4133 | 1.183 | 74.41 | 1.183 | 74.41 | 0 | 0 | 0.00387 | 243.37 | 0 | 2024-03-04 17:50:19 | 0.003618
10294 | 11 | 5 | CC Chg | 01:07:30 | 75:24:50 | 1.059 | 3.4157 | 1.192 | 74.97 | 1.192 | 74.97 | 0 | 0 | 0.0039 | 245.27 | 0 | 2024-03-04 17:50:49 | 0.003617
10295 | 11 | 5 | CC Chg | 01:08:00 | 75:25:20 | 1.059 | 3.4185 | 1.201 | 75.52 | 1.201 | 75.52 | 0 | 0 | 0.00393 | 247.16 | 0 | 2024-03-04 17:51:19 | 0.00362
10296 | 11 | 5 | CC Chg | 01:08:30 | 75:25:50 | 1.059 | 3.421 | 1.21 | 76.08 | 1.21 | 76.08 | 0 | 0 | 0.00396 | 249.06 | 0 | 2024-03-04 17:51:49 | 0.003623
10297 | 11 | 5 | CC Chg | 01:09:00 | 75:26:20 | 1.059 | 3.4235 | 1.218 | 76.63 | 1.218 | 76.63 | 0 | 0 | 0.00399 | 250.96 | 0 | 2024-03-04 17:52:19 | 0.003625
10298 | 11 | 5 | CC Chg | 01:09:30 | 75:26:50 | 1.06 | 3.4266 | 1.227 | 77.19 | 1.227 | 77.19 | 0 | 0 | 0.004021 | 252.86 | 0 | 2024-03-04 17:52:49 | 0.003632
10299 | 11 | 5 | CC Chg | 01:10:00 | 75:27:20 | 1.059 | 3.4291 | 1.236 | 77.74 | 1.236 | 77.74 | 0 | 0 | 0.004051 | 254.77 | 0 | 2024-03-04 17:53:19 | 0.003631
10300 | 11 | 5 | CC Chg | 01:10:30 | 75:27:50 | 1.059 | 3.4316 | 1.245 | 78.3 | 1.245 | 78.3 | 0 | 0 | 0.004081 | 256.67 | 0 | 2024-03-04 17:53:49 | 0.003634
10301 | 11 | 5 | CC Chg | 01:11:00 | 75:28:20 | 1.06 | 3.4343 | 1.254 | 78.85 | 1.254 | 78.85 | 0 | 0 | 0.004111 | 258.58 | 0 | 2024-03-04 17:54:19 | 0.00364
10302 | 11 | 5 | CC Chg | 01:11:30 | 75:28:50 | 1.06 | 3.4371 | 1.263 | 79.41 | 1.263 | 79.41 | 0 | 0 | 0.004142 | 260.49 | 0 | 2024-03-04 17:54:49 | 0.003643
10303 | 11 | 5 | CC Chg | 01:12:00 | 75:29:20 | 1.059 | 3.4396 | 1.271 | 79.96 | 1.271 | 79.96 | 0 | 0 | 0.004172 | 262.4 | 0 | 2024-03-04 17:55:19 | 0.003643
10304 | 11 | 5 | CC Chg | 01:12:30 | 75:29:50 | 1.059 | 3.4424 | 1.28 | 80.52 | 1.28 | 80.52 | 0 | 0 | 0.004202 | 264.31 | 0 | 2024-03-04 17:55:49 | 0.003646
10305 | 11 | 5 | CC Chg | 01:13:00 | 75:30:20 | 1.059 | 3.4449 | 1.289 | 81.07 | 1.289 | 81.07 | 0 | 0 | 0.004233 | 266.22 | 0 | 2024-03-04 17:56:19 | 0.003648
10306 | 11 | 5 | CC Chg | 01:13:30 | 75:30:50 | 1.059 | 3.4474 | 1.298 | 81.63 | 1.298 | 81.63 | 0 | 0 | 0.004263 | 268.13 | 0 | 2024-03-04 17:56:49 | 0.003651
10307 | 11 | 5 | CC Chg | 01:14:00 | 75:31:20 | 1.059 | 3.4505 | 1.307 | 82.18 | 1.307 | 82.18 | 0 | 0 | 0.004294 | 270.05 | 0 | 2024-03-04 17:57:19 | 0.003654
10308 | 11 | 5 | CC Chg | 01:14:30 | 75:31:50 | 1.06 | 3.453 | 1.316 | 82.74 | 1.316 | 82.74 | 0 | 0 | 0.004324 | 271.96 | 0 | 2024-03-04 17:57:49 | 0.00366
10309 | 11 | 5 | CC Chg | 01:15:00 | 75:32:20 | 1.06 | 3.4554 | 1.324 | 83.29 | 1.324 | 83.29 | 0 | 0 | 0.004355 | 273.88 | 0 | 2024-03-04 17:58:19 | 0.003663
10310 | 11 | 5 | CC Chg | 01:15:30 | 75:32:50 | 1.059 | 3.4585 | 1.333 | 83.85 | 1.333 | 83.85 | 0 | 0 | 0.004385 | 275.8 | 0 | 2024-03-04 17:58:49 | 0.003663
10311 | 11 | 5 | CC Chg | 01:16:00 | 75:33:20 | 1.06 | 3.461 | 1.342 | 84.41 | 1.342 | 84.41 | 0 | 0 | 0.004416 | 277.72 | 0 | 2024-03-04 17:59:19 | 0.003669
10312 | 11 | 5 | CC Chg | 01:16:30 | 75:33:50 | 1.059 | 3.4635 | 1.351 | 84.96 | 1.351 | 84.96 | 0 | 0 | 0.004446 | 279.64 | 0 | 2024-03-04 17:59:49 | 0.003668
10313 | 11 | 5 | CC Chg | 01:17:00 | 75:34:20 | 1.06 | 3.4666 | 1.36 | 85.52 | 1.36 | 85.52 | 0 | 0 | 0.004477 | 281.57 | 0 | 2024-03-04 18:00:19 | 0.003675
10314 | 11 | 5 | CC Chg | 01:17:30 | 75:34:50 | 1.06 | 3.4691 | 1.369 | 86.07 | 1.369 | 86.07 | 0 | 0 | 0.004508 | 283.49 | 0 | 2024-03-04 18:00:49 | 0.003677
10315 | 11 | 5 | CC Chg | 01:18:00 | 75:35:20 | 1.059 | 3.4716 | 1.377 | 86.63 | 1.377 | 86.63 | 0 | 0 | 0.004538 | 285.42 | 0 | 2024-03-04 18:01:19 | 0.003676
10316 | 11 | 5 | CC Chg | 01:18:30 | 75:35:50 | 1.06 | 3.4747 | 1.386 | 87.18 | 1.386 | 87.18 | 0 | 0 | 0.004569 | 287.35 | 0 | 2024-03-04 18:01:49 | 0.003683
10317 | 11 | 5 | CC Chg | 01:19:00 | 75:36:20 | 1.059 | 3.4771 | 1.395 | 87.74 | 1.395 | 87.74 | 0 | 0 | 0.0046 | 289.28 | 0 | 2024-03-04 18:02:19 | 0.003682
10318 | 11 | 5 | CC Chg | 01:19:30 | 75:36:50 | 1.06 | 3.4796 | 1.404 | 88.29 | 1.404 | 88.29 | 0 | 0 | 0.00463 | 291.21 | 0 | 2024-03-04 18:02:49 | 0.003688
10319 | 11 | 5 | CC Chg | 01:20:00 | 75:37:20 | 1.059 | 3.4827 | 1.413 | 88.85 | 1.413 | 88.85 | 0 | 0 | 0.004661 | 293.14 | 0 | 2024-03-04 18:03:19 | 0.003688
10320 | 11 | 5 | CC Chg | 01:20:30 | 75:37:50 | 1.059 | 3.4855 | 1.421 | 89.4 | 1.421 | 89.4 | 0 | 0 | 0.004692 | 295.08 | 0 | 2024-03-04 18:03:49 | 0.003691
10321 | 11 | 5 | CC Chg | 01:21:00 | 75:38:20 | 1.059 | 3.4883 | 1.43 | 89.96 | 1.43 | 89.96 | 0 | 0 | 0.004723 | 297.01 | 0 | 2024-03-04 18:04:19 | 0.003694
10322 | 11 | 5 | CC Chg | 01:21:30 | 75:38:50 | 1.059 | 3.4911 | 1.439 | 90.51 | 1.439 | 90.51 | 0 | 0 | 0.004753 | 298.95 | 0 | 2024-03-04 18:04:49 | 0.003697
10323 | 11 | 5 | CC Chg | 01:22:00 | 75:39:20 | 1.059 | 3.4936 | 1.448 | 91.07 | 1.448 | 91.07 | 0 | 0 | 0.004784 | 300.89 | 0 | 2024-03-04 18:05:19 | 0.0037
10324 | 11 | 5 | CC Chg | 01:22:30 | 75:39:50 | 1.059 | 3.4967 | 1.457 | 91.62 | 1.457 | 91.62 | 0 | 0 | 0.004815 | 302.83 | 0 | 2024-03-04 18:05:49 | 0.003703
10325 | 11 | 5 | CC Chg | 01:23:00 | 75:40:20 | 1.059 | 3.4991 | 1.466 | 92.18 | 1.466 | 92.18 | 0 | 0 | 0.004846 | 304.77 | 0 | 2024-03-04 18:06:19 | 0.003706
10326 | 11 | 5 | CC Chg | 01:23:30 | 75:40:50 | 1.06 | 3.5019 | 1.474 | 92.73 | 1.474 | 92.73 | 0 | 0 | 0.004877 | 306.72 | 0 | 2024-03-04 18:06:49 | 0.003712
10327 | 11 | 5 | CC Chg | 01:24:00 | 75:41:20 | 1.06 | 3.505 | 1.483 | 93.29 | 1.483 | 93.29 | 0 | 0 | 0.004908 | 308.66 | 0 | 2024-03-04 18:07:19 | 0.003715
10328 | 11 | 5 | CC Chg | 01:24:30 | 75:41:50 | 1.059 | 3.5078 | 1.492 | 93.84 | 1.492 | 93.84 | 0 | 0 | 0.004939 | 310.61 | 0 | 2024-03-04 18:07:49 | 0.003715
10329 | 11 | 5 | CC Chg | 01:25:00 | 75:42:20 | 1.06 | 3.5103 | 1.501 | 94.4 | 1.501 | 94.4 | 0 | 0 | 0.00497 | 312.56 | 0 | 2024-03-04 18:08:19 | 0.003721
10330 | 11 | 5 | CC Chg | 01:25:30 | 75:42:50 | 1.059 | 3.5134 | 1.51 | 94.95 | 1.51 | 94.95 | 0 | 0 | 0.005001 | 314.51 | 0 | 2024-03-04 18:08:49 | 0.003721
10331 | 11 | 5 | CC Chg | 01:26:00 | 75:43:20 | 1.059 | 3.5162 | 1.519 | 95.51 | 1.519 | 95.51 | 0 | 0 | 0.005032 | 316.46 | 0 | 2024-03-04 18:09:19 | 0.003724
10332 | 11 | 5 | CC Chg | 01:26:30 | 75:43:50 | 1.059 | 3.5193 | 1.527 | 96.07 | 1.527 | 96.07 | 0 | 0 | 0.005063 | 318.41 | 0 | 2024-03-04 18:09:49 | 0.003727
10333 | 11 | 5 | CC Chg | 01:27:00 | 75:44:20 | 1.06 | 3.5221 | 1.536 | 96.62 | 1.536 | 96.62 | 0 | 0 | 0.005094 | 320.37 | 0 | 2024-03-04 18:10:19 | 0.003733
10334 | 11 | 5 | CC Chg | 01:27:30 | 75:44:50 | 1.059 | 3.5249 | 1.545 | 97.18 | 1.545 | 97.18 | 0 | 0 | 0.005125 | 322.32 | 0 | 2024-03-04 18:10:49 | 0.003733
10335 | 11 | 5 | CC Chg | 01:28:00 | 75:45:20 | 1.06 | 3.528 | 1.554 | 97.73 | 1.554 | 97.73 | 0 | 0 | 0.005156 | 324.28 | 0 | 2024-03-04 18:11:19 | 0.00374
10336 | 11 | 5 | CC Chg | 01:28:30 | 75:45:50 | 1.059 | 3.5308 | 1.563 | 98.29 | 1.563 | 98.29 | 0 | 0 | 0.005187 | 326.24 | 0 | 2024-03-04 18:11:49 | 0.003739
10337 | 11 | 5 | CC Chg | 01:29:00 | 75:46:20 | 1.059 | 3.5339 | 1.572 | 98.84 | 1.572 | 98.84 | 0 | 0 | 0.005218 | 328.2 | 0 | 2024-03-04 18:12:19 | 0.003742
10338 | 11 | 5 | CC Chg | 01:29:30 | 75:46:50 | 1.06 | 3.537 | 1.58 | 99.4 | 1.58 | 99.4 | 0 | 0 | 0.00525 | 330.16 | 0 | 2024-03-04 18:12:49 | 0.003749
10339 | 11 | 5 | CC Chg | 01:30:00 | 75:47:20 | 1.059 | 3.5398 | 1.589 | 99.95 | 1.589 | 99.95 | 0 | 0 | 0.005281 | 332.13 | 0 | 2024-03-04 18:13:19 | 0.003749
10340 | 11 | 5 | CC Chg | 01:30:30 | 75:47:50 | 1.059 | 3.5432 | 1.598 | 100.51 | 1.598 | 100.51 | 0 | 0 | 0.005312 | 334.1 | 0 | 2024-03-04 18:13:49 | 0.003752
10341 | 11 | 5 | CC Chg | 01:31:00 | 75:48:20 | 1.059 | 3.546 | 1.607 | 101.06 | 1.607 | 101.06 | 0 | 0 | 0.005343 | 336.06 | 0 | 2024-03-04 18:14:19 | 0.003755
10342 | 11 | 5 | CC Chg | 01:31:30 | 75:48:50 | 1.059 | 3.5491 | 1.616 | 101.62 | 1.616 | 101.62 | 0 | 0 | 0.005375 | 338.03 | 0 | 2024-03-04 18:14:49 | 0.003758
10343 | 11 | 5 | CC Chg | 01:32:00 | 75:49:20 | 1.059 | 3.5525 | 1.625 | 102.17 | 1.625 | 102.17 | 0 | 0 | 0.005406 | 340 | 0 | 2024-03-04 18:15:19 | 0.003762
10344 | 11 | 5 | CC Chg | 01:32:30 | 75:49:50 | 1.059 | 3.5553 | 1.633 | 102.73 | 1.633 | 102.73 | 0 | 0 | 0.005437 | 341.98 | 0 | 2024-03-04 18:15:49 | 0.003765
10345 | 11 | 5 | CC Chg | 01:33:00 | 75:50:20 | 1.06 | 3.5587 | 1.642 | 103.28 | 1.642 | 103.28 | 0 | 0 | 0.005469 | 343.95 | 0 | 2024-03-04 18:16:19 | 0.003772
10346 | 11 | 5 | CC Chg | 01:33:30 | 75:50:50 | 1.06 | 3.5618 | 1.651 | 103.84 | 1.651 | 103.84 | 0 | 0 | 0.0055 | 345.93 | 0 | 2024-03-04 18:16:49 | 0.003776
10347 | 11 | 5 | CC Chg | 01:34:00 | 75:51:20 | 1.059 | 3.5649 | 1.66 | 104.39 | 1.66 | 104.39 | 0 | 0 | 0.005532 | 347.91 | 0 | 2024-03-04 18:17:19 | 0.003775
10348 | 11 | 5 | CC Chg | 01:34:30 | 75:51:50 | 1.059 | 3.568 | 1.669 | 104.95 | 1.669 | 104.95 | 0 | 0 | 0.005563 | 349.89 | 0 | 2024-03-04 18:17:49 | 0.003779
10349 | 11 | 5 | CC Chg | 01:35:00 | 75:52:20 | 1.06 | 3.5714 | 1.678 | 105.5 | 1.678 | 105.5 | 0 | 0 | 0.005595 | 351.87 | 0 | 2024-03-04 18:18:19 | 0.003786
10350 | 11 | 5 | CC Chg | 01:35:30 | 75:52:50 | 1.059 | 3.5748 | 1.686 | 106.06 | 1.686 | 106.06 | 0 | 0 | 0.005626 | 353.85 | 0 | 2024-03-04 18:18:49 | 0.003786
10351 | 11 | 5 | CC Chg | 01:36:00 | 75:53:20 | 1.059 | 3.5779 | 1.695 | 106.61 | 1.695 | 106.61 | 0 | 0 | 0.005658 | 355.84 | 0 | 2024-03-04 18:19:19 | 0.003789
10352 | 11 | 5 | CC Chg | 01:36:30 | 75:53:50 | 1.059 | 3.581 | 1.704 | 107.17 | 1.704 | 107.17 | 0 | 0 | 0.005689 | 357.83 | 0 | 2024-03-04 18:19:49 | 0.003792
10353 | 11 | 5 | CC Chg | 01:37:00 | 75:54:20 | 1.06 | 3.5844 | 1.713 | 107.72 | 1.713 | 107.72 | 0 | 0 | 0.005721 | 359.82 | 0 | 2024-03-04 18:20:19 | 0.003799
10354 | 11 | 5 | CC Chg | 01:37:30 | 75:54:50 | 1.059 | 3.5878 | 1.722 | 108.28 | 1.722 | 108.28 | 0 | 0 | 0.005753 | 361.81 | 0 | 2024-03-04 18:20:49 | 0.003799
10355 | 11 | 5 | CC Chg | 01:38:00 | 75:55:20 | 1.059 | 3.5912 | 1.73 | 108.84 | 1.73 | 108.84 | 0 | 0 | 0.005784 | 363.8 | 0 | 2024-03-04 18:21:19 | 0.003803
10356 | 11 | 5 | CC Chg | 01:38:30 | 75:55:50 | 1.059 | 3.5943 | 1.739 | 109.39 | 1.739 | 109.39 | 0 | 0 | 0.005816 | 365.79 | 0 | 2024-03-04 18:21:49 | 0.003806
10357 | 11 | 5 | CC Chg | 01:39:00 | 75:56:20 | 1.06 | 3.598 | 1.748 | 109.95 | 1.748 | 109.95 | 0 | 0 | 0.005848 | 367.79 | 0 | 2024-03-04 18:22:19 | 0.003814
10358 | 11 | 5 | CC Chg | 01:39:30 | 75:56:50 | 1.06 | 3.6011 | 1.757 | 110.5 | 1.757 | 110.5 | 0 | 0 | 0.00588 | 369.79 | 0 | 2024-03-04 18:22:49 | 0.003817
10359 | 11 | 5 | CC Chg | 01:40:00 | 75:57:20 | 1.059 | 3.6046 | 1.766 | 111.06 | 1.766 | 111.06 | 0 | 0 | 0.005911 | 371.79 | 0 | 2024-03-04 18:23:19 | 0.003817
10360 | 11 | 5 | CC Chg | 01:40:30 | 75:57:50 | 1.059 | 3.608 | 1.775 | 111.61 | 1.775 | 111.61 | 0 | 0 | 0.005943 | 373.79 | 0 | 2024-03-04 18:23:49 | 0.003821
10361 | 11 | 5 | CC Chg | 01:41:00 | 75:58:20 | 1.059 | 3.6114 | 1.783 | 112.17 | 1.783 | 112.17 | 0 | 0 | 0.005975 | 375.8 | 0 | 2024-03-04 18:24:19 | 0.003824
10362 | 11 | 5 | CC Chg | 01:41:30 | 75:58:50 | 1.06 | 3.6148 | 1.792 | 112.72 | 1.792 | 112.72 | 0 | 0 | 0.006007 | 377.8 | 0 | 2024-03-04 18:24:49 | 0.003832
10363 | 11 | 5 | CC Chg | 01:42:00 | 75:59:20 | 1.059 | 3.6182 | 1.801 | 113.28 | 1.801 | 113.28 | 0 | 0 | 0.006039 | 379.81 | 0 | 2024-03-04 18:25:19 | 0.003832
10364 | 11 | 5 | CC Chg | 01:42:30 | 75:59:50 | 1.059 | 3.6219 | 1.81 | 113.83 | 1.81 | 113.83 | 0 | 0 | 0.006071 | 381.82 | 0 | 2024-03-04 18:25:49 | 0.003836
10365 | 11 | 5 | CC Chg | 01:43:00 | 76:00:20 | 1.06 | 3.625 | 1.819 | 114.39 | 1.819 | 114.39 | 0 | 0 | 0.006103 | 383.83 | 0 | 2024-03-04 18:26:19 | 0.003843
10366 | 11 | 5 | CC Chg | 01:43:30 | 76:00:50 | 1.059 | 3.6287 | 1.828 | 114.94 | 1.828 | 114.94 | 0 | 0 | 0.006135 | 385.85 | 0 | 2024-03-04 18:26:49 | 0.003843
10367 | 11 | 5 | CC Chg | 01:44:00 | 76:01:20 | 1.059 | 3.6321 | 1.836 | 115.5 | 1.836 | 115.5 | 0 | 0 | 0.006167 | 387.86 | 0 | 2024-03-04 18:27:19 | 0.003846
10368 | 11 | 5 | CC Chg | 01:44:30 | 76:01:50 | 1.06 | 3.6356 | 1.845 | 116.05 | 1.845 | 116.05 | 0 | 0 | 0.006199 | 389.88 | 0 | 2024-03-04 18:27:49 | 0.003854
10369 | 11 | 5 | CC Chg | 01:45:00 | 76:02:20 | 1.06 | 3.6393 | 1.854 | 116.61 | 1.854 | 116.61 | 0 | 0 | 0.006231 | 391.9 | 0 | 2024-03-04 18:28:19 | 0.003858
10370 | 11 | 5 | CC Chg | 01:45:30 | 76:02:50 | 1.059 | 3.6427 | 1.863 | 117.16 | 1.863 | 117.16 | 0 | 0 | 0.006263 | 393.92 | 0 | 2024-03-04 18:28:49 | 0.003858
10371 | 11 | 5 | CC Chg | 01:46:00 | 76:03:20 | 1.059 | 3.6464 | 1.872 | 117.72 | 1.872 | 117.72 | 0 | 0 | 0.006296 | 395.94 | 0 | 2024-03-04 18:29:19 | 0.003862
10372 | 11 | 5 | CC Chg | 01:46:30 | 76:03:50 | 1.059 | 3.6498 | 1.881 | 118.27 | 1.881 | 118.27 | 0 | 0 | 0.006328 | 397.97 | 0 | 2024-03-04 18:29:49 | 0.003865
10373 | 11 | 5 | CC Chg | 01:46:32 | 76:03:52 | 1.059 | 3.6501 | 1.881 | 118.32 | 1.881 | 118.32 | 0 | 0 | 0.00633 | 398.13 | 0 | 2024-03-04 18:29:51 | 0.003865
10374 | 11 | 6 | CC DChg | 00:00:00 | 76:03:52 | -1.059 | 3.4514 | 0 | 0 | 0 | 0 | 0 | 0 | 0 | 0 | 0 | 2024-03-04 18:29:51 | -0.003655
10375 | 11 | 6 | CC DChg | 00:00:00 | 76:03:52 | -1.059 | 3.4229 | 0 | 0 | 0 | 0 | 0 | 0 | 0 | 0 | 0.01 | 2024-03-04 18:29:52 | -0.003625
10376 | 11 | 6 | CC DChg | 00:00:00 | 76:03:52 | -1.059 | 3.4092 | 0 | 0.01 | 0 | 0 | 0 | 0.01 | 0 | 0 | 0.03 | 2024-03-04 18:29:52 | -0.00361
10377 | 11 | 6 | CC DChg | 00:00:00 | 76:03:53 | -1.059 | 3.3981 | 0 | 0.02 | 0 | 0 | 0 | 0.02 | 1e-06 | 0 | 0.06 | 2024-03-04 18:29:52 | -0.003599
10378 | 11 | 6 | CC DChg | 00:00:04 | 76:03:56 | -1.059 | 3.3878 | 0.001 | 0.08 | 0 | 0 | 0.001 | 0.08 | 4e-06 | 0 | 0.26 | 2024-03-04 18:29:56 | -0.003588
10379 | 11 | 6 | CC DChg | 00:00:19 | 76:04:12 | -1.06 | 3.3776 | 0.006 | 0.36 | 0 | 0 | 0.006 | 0.36 | 1.9e-05 | 0 | 1.22 | 2024-03-04 18:30:11 | -0.00358
10380 | 11 | 6 | CC DChg | 00:00:30 | 76:04:22 | -1.059 | 3.3733 | 0.009 | 0.56 | 0 | 0 | 0.009 | 0.56 | 3e-05 | 0 | 1.88 | 2024-03-04 18:30:21 | -0.003572
10381 | 11 | 6 | CC DChg | 00:01:00 | 76:04:52 | -1.06 | 3.3637 | 0.018 | 1.11 | 0 | 0 | 0.018 | 1.11 | 6e-05 | 0 | 3.75 | 2024-03-04 18:30:51 | -0.003566
10382 | 11 | 6 | CC DChg | 00:01:30 | 76:05:22 | -1.059 | 3.3556 | 0.026 | 1.67 | 0 | 0 | 0.026 | 1.67 | 8.9e-05 | 0 | 5.61 | 2024-03-04 18:31:21 | -0.003554
10383 | 11 | 6 | CC DChg | 00:02:00 | 76:05:52 | -1.06 | 3.3488 | 0.035 | 2.22 | 0 | 0 | 0.035 | 2.22 | 0.000119 | 0 | 7.47 | 2024-03-04 18:31:51 | -0.00355
10384 | 11 | 6 | CC DChg | 00:02:30 | 76:06:22 | -1.06 | 3.3423 | 0.044 | 2.78 | 0 | 0 | 0.044 | 2.78 | 0.000148 | 0 | 9.33 | 2024-03-04 18:32:21 | -0.003543
10385 | 11 | 6 | CC DChg | 00:03:00 | 76:06:52 | -1.059 | 3.3364 | 0.053 | 3.33 | 0 | 0 | 0.053 | 3.33 | 0.000178 | 0 | 11.19 | 2024-03-04 18:32:51 | -0.003533
10386 | 11 | 6 | CC DChg | 00:03:30 | 76:07:22 | -1.06 | 3.3311 | 0.062 | 3.89 | 0 | 0 | 0.062 | 3.89 | 0.000207 | 0 | 13.04 | 2024-03-04 18:33:21 | -0.003531
10387 | 11 | 6 | CC DChg | 00:04:00 | 76:07:52 | -1.059 | 3.3262 | 0.071 | 4.44 | 0 | 0 | 0.071 | 4.44 | 0.000237 | 0 | 14.89 | 2024-03-04 18:33:51 | -0.003522
10388 | 11 | 6 | CC DChg | 00:04:30 | 76:08:22 | -1.059 | 3.3215 | 0.079 | 5 | 0 | 0 | 0.079 | 5 | 0.000266 | 0 | 16.73 | 2024-03-04 18:34:21 | -0.003517
10389 | 11 | 6 | CC DChg | 00:05:00 | 76:08:52 | -1.06 | 3.3169 | 0.088 | 5.55 | 0 | 0 | 0.088 | 5.55 | 0.000295 | 0 | 18.57 | 2024-03-04 18:34:51 | -0.003516
10390 | 11 | 6 | CC DChg | 00:05:30 | 76:09:22 | -1.06 | 3.3122 | 0.097 | 6.11 | 0 | 0 | 0.097 | 6.11 | 0.000325 | 0 | 20.41 | 2024-03-04 18:35:21 | -0.003511
10391 | 11 | 6 | CC DChg | 00:06:00 | 76:09:52 | -1.06 | 3.3082 | 0.106 | 6.66 | 0 | 0 | 0.106 | 6.66 | 0.000354 | 0 | 22.25 | 2024-03-04 18:35:51 | -0.003507
10392 | 11 | 6 | CC DChg | 00:06:30 | 76:10:22 | -1.059 | 3.3038 | 0.115 | 7.22 | 0 | 0 | 0.115 | 7.22 | 0.000383 | 0 | 24.09 | 2024-03-04 18:36:21 | -0.003499
10393 | 11 | 6 | CC DChg | 00:07:00 | 76:10:52 | -1.059 | 3.3001 | 0.124 | 7.77 | 0 | 0 | 0.124 | 7.77 | 0.000412 | 0 | 25.92 | 2024-03-04 18:36:51 | -0.003495
10394 | 11 | 6 | CC DChg | 00:07:30 | 76:11:22 | -1.059 | 3.2964 | 0.132 | 8.33 | 0 | 0 | 0.132 | 8.33 | 0.000441 | 0 | 27.75 | 2024-03-04 18:37:21 | -0.003491
10395 | 11 | 6 | CC DChg | 00:08:00 | 76:11:52 | -1.06 | 3.2927 | 0.141 | 8.88 | 0 | 0 | 0.141 | 8.88 | 0.00047 | 0 | 29.58 | 2024-03-04 18:37:51 | -0.00349
10396 | 11 | 6 | CC DChg | 00:08:30 | 76:12:22 | -1.059 | 3.2893 | 0.15 | 9.44 | 0 | 0 | 0.15 | 9.44 | 0.000499 | 0 | 31.41 | 2024-03-04 18:38:21 | -0.003483
10397 | 11 | 6 | CC DChg | 00:09:00 | 76:12:52 | -1.059 | 3.2855 | 0.159 | 9.99 | 0 | 0 | 0.159 | 9.99 | 0.000528 | 0 | 33.24 | 2024-03-04 18:38:51 | -0.003479
10398 | 11 | 6 | CC DChg | 00:09:30 | 76:13:22 | -1.059 | 3.2821 | 0.168 | 10.55 | 0 | 0 | 0.168 | 10.55 | 0.000557 | 0 | 35.06 | 2024-03-04 18:39:21 | -0.003476
10399 | 11 | 6 | CC DChg | 00:10:00 | 76:13:52 | -1.06 | 3.2787 | 0.177 | 11.11 | 0 | 0 | 0.177 | 11.11 | 0.000586 | 0 | 36.88 | 2024-03-04 18:39:51 | -0.003475
10400 | 11 | 6 | CC DChg | 00:10:30 | 76:14:22 | -1.06 | 3.2756 | 0.185 | 11.66 | 0 | 0 | 0.185 | 11.66 | 0.000615 | 0 | 38.7 | 2024-03-04 18:40:21 | -0.003472
10401 | 11 | 6 | CC DChg | 00:11:00 | 76:14:52 | -1.06 | 3.2722 | 0.194 | 12.22 | 0 | 0 | 0.194 | 12.22 | 0.000644 | 0 | 40.52 | 2024-03-04 18:40:51 | -0.003469
10402 | 11 | 6 | CC DChg | 00:11:30 | 76:15:22 | -1.059 | 3.2694 | 0.203 | 12.77 | 0 | 0 | 0.203 | 12.77 | 0.000673 | 0 | 42.33 | 2024-03-04 18:41:21 | -0.003462
10403 | 11 | 6 | CC DChg | 00:12:00 | 76:15:52 | -1.06 | 3.2663 | 0.212 | 13.33 | 0 | 0 | 0.212 | 13.33 | 0.000702 | 0 | 44.15 | 2024-03-04 18:41:51 | -0.003462
10404 | 11 | 6 | CC DChg | 00:12:30 | 76:16:22 | -1.059 | 3.2632 | 0.221 | 13.88 | 0 | 0 | 0.221 | 13.88 | 0.000731 | 0 | 45.96 | 2024-03-04 18:42:21 | -0.003456
10405 | 11 | 6 | CC DChg | 00:13:00 | 76:16:52 | -1.06 | 3.2604 | 0.23 | 14.44 | 0 | 0 | 0.23 | 14.44 | 0.00076 | 0 | 47.77 | 2024-03-04 18:42:51 | -0.003456
10406 | 11 | 6 | CC DChg | 00:13:30 | 76:17:22 | -1.059 | 3.2576 | 0.238 | 14.99 | 0 | 0 | 0.238 | 14.99 | 0.000788 | 0 | 49.58 | 2024-03-04 18:43:21 | -0.00345
10407 | 11 | 6 | CC DChg | 00:14:00 | 76:17:52 | -1.059 | 3.2545 | 0.247 | 15.55 | 0 | 0 | 0.247 | 15.55 | 0.000817 | 0 | 51.39 | 2024-03-04 18:43:51 | -0.003447
10408 | 11 | 6 | CC DChg | 00:14:30 | 76:18:22 | -1.06 | 3.2517 | 0.256 | 16.1 | 0 | 0 | 0.256 | 16.1 | 0.000846 | 0 | 53.2 | 2024-03-04 18:44:21 | -0.003447
10409 | 11 | 6 | CC DChg | 00:15:00 | 76:18:52 | -1.059 | 3.2486 | 0.265 | 16.66 | 0 | 0 | 0.265 | 16.66 | 0.000875 | 0 | 55 | 2024-03-04 18:44:51 | -0.00344
10410 | 11 | 6 | CC DChg | 00:15:30 | 76:19:22 | -1.059 | 3.2462 | 0.274 | 17.21 | 0 | 0 | 0.274 | 17.21 | 0.000903 | 0 | 56.8 | 2024-03-04 18:45:21 | -0.003438
10411 | 11 | 6 | CC DChg | 00:16:00 | 76:19:52 | -1.059 | 3.2434 | 0.283 | 17.77 | 0 | 0 | 0.283 | 17.77 | 0.000932 | 0 | 58.61 | 2024-03-04 18:45:51 | -0.003435
10412 | 11 | 6 | CC DChg | 00:16:30 | 76:20:22 | -1.06 | 3.2406 | 0.291 | 18.32 | 0 | 0 | 0.291 | 18.32 | 0.00096 | 0 | 60.41 | 2024-03-04 18:46:21 | -0.003435
10413 | 11 | 6 | CC DChg | 00:17:00 | 76:20:52 | -1.059 | 3.2378 | 0.3 | 18.88 | 0 | 0 | 0.3 | 18.88 | 0.000989 | 0 | 62.2 | 2024-03-04 18:46:51 | -0.003429
10414 | 11 | 6 | CC DChg | 00:17:30 | 76:21:22 | -1.059 | 3.2353 | 0.309 | 19.43 | 0 | 0 | 0.309 | 19.43 | 0.001018 | 0 | 64 | 2024-03-04 18:47:21 | -0.003426
10415 | 11 | 6 | CC DChg | 00:18:00 | 76:21:52 | -1.06 | 3.2322 | 0.318 | 19.99 | 0 | 0 | 0.318 | 19.99 | 0.001046 | 0 | 65.8 | 2024-03-04 18:47:51 | -0.003426
10416 | 11 | 6 | CC DChg | 00:18:30 | 76:22:22 | -1.059 | 3.2297 | 0.327 | 20.54 | 0 | 0 | 0.327 | 20.54 | 0.001075 | 0 | 67.59 | 2024-03-04 18:48:21 | -0.00342
10417 | 11 | 6 | CC DChg | 00:19:00 | 76:22:52 | -1.06 | 3.2269 | 0.335 | 21.1 | 0 | 0 | 0.335 | 21.1 | 0.001103 | 0 | 69.38 | 2024-03-04 18:48:51 | -0.003421
10418 | 11 | 6 | CC DChg | 00:19:30 | 76:23:22 | -1.06 | 3.2242 | 0.344 | 21.65 | 0 | 0 | 0.344 | 21.65 | 0.001132 | 0 | 71.17 | 2024-03-04 18:49:21 | -0.003418
10419 | 11 | 6 | CC DChg | 00:20:00 | 76:23:52 | -1.059 | 3.2214 | 0.353 | 22.21 | 0 | 0 | 0.353 | 22.21 | 0.00116 | 0 | 72.96 | 2024-03-04 18:49:51 | -0.003411
10420 | 11 | 6 | CC DChg | 00:20:30 | 76:24:22 | -1.059 | 3.2189 | 0.362 | 22.77 | 0 | 0 | 0.362 | 22.77 | 0.001189 | 0 | 74.75 | 2024-03-04 18:50:21 | -0.003409
10421 | 11 | 6 | CC DChg | 00:21:00 | 76:24:52 | -1.059 | 3.2161 | 0.371 | 23.32 | 0 | 0 | 0.371 | 23.32 | 0.001217 | 0 | 76.54 | 2024-03-04 18:50:51 | -0.003406
10422 | 11 | 6 | CC DChg | 00:21:30 | 76:25:22 | -1.06 | 3.2133 | 0.38 | 23.88 | 0 | 0 | 0.38 | 23.88 | 0.001245 | 0 | 78.32 | 2024-03-04 18:51:21 | -0.003406
10423 | 11 | 6 | CC DChg | 00:22:00 | 76:25:52 | -1.06 | 3.2108 | 0.388 | 24.43 | 0 | 0 | 0.388 | 24.43 | 0.001274 | 0 | 80.11 | 2024-03-04 18:51:51 | -0.003403
10424 | 11 | 6 | CC DChg | 00:22:30 | 76:26:22 | -1.06 | 3.2077 | 0.397 | 24.99 | 0 | 0 | 0.397 | 24.99 | 0.001302 | 0 | 81.89 | 2024-03-04 18:52:21 | -0.0034
10425 | 11 | 6 | CC DChg | 00:23:00 | 76:26:52 | -1.06 | 3.2052 | 0.406 | 25.54 | 0 | 0 | 0.406 | 25.54 | 0.00133 | 0 | 83.67 | 2024-03-04 18:52:51 | -0.003398
10426 | 11 | 6 | CC DChg | 00:23:30 | 76:27:22 | -1.059 | 3.2025 | 0.415 | 26.1 | 0 | 0 | 0.415 | 26.1 | 0.001359 | 0 | 85.45 | 2024-03-04 18:53:21 | -0.003391
10427 | 11 | 6 | CC DChg | 00:24:00 | 76:27:52 | -1.06 | 3.1997 | 0.424 | 26.65 | 0 | 0 | 0.424 | 26.65 | 0.001387 | 0 | 87.23 | 2024-03-04 18:53:51 | -0.003392
10428 | 11 | 6 | CC DChg | 00:24:30 | 76:28:22 | -1.06 | 3.1969 | 0.433 | 27.21 | 0 | 0 | 0.433 | 27.21 | 0.001415 | 0 | 89 | 2024-03-04 18:54:21 | -0.003389
10429 | 11 | 6 | CC DChg | 00:25:00 | 76:28:52 | -1.059 | 3.1944 | 0.441 | 27.76 | 0 | 0 | 0.441 | 27.76 | 0.001443 | 0 | 90.78 | 2024-03-04 18:54:51 | -0.003383
10430 | 11 | 6 | CC DChg | 00:25:30 | 76:29:22 | -1.059 | 3.1913 | 0.45 | 28.32 | 0 | 0 | 0.45 | 28.32 | 0.001472 | 0 | 92.55 | 2024-03-04 18:55:21 | -0.00338
10431 | 11 | 6 | CC DChg | 00:26:00 | 76:29:52 | -1.059 | 3.1885 | 0.459 | 28.87 | 0 | 0 | 0.459 | 28.87 | 0.0015 | 0 | 94.32 | 2024-03-04 18:55:51 | -0.003377
10432 | 11 | 6 | CC DChg | 00:26:30 | 76:30:22 | -1.059 | 3.186 | 0.468 | 29.43 | 0 | 0 | 0.468 | 29.43 | 0.001528 | 0 | 96.09 | 2024-03-04 18:56:21 | -0.003374
10433 | 11 | 6 | CC DChg | 00:27:00 | 76:30:52 | -1.06 | 3.1829 | 0.477 | 29.98 | 0 | 0 | 0.477 | 29.98 | 0.001556 | 0 | 97.86 | 2024-03-04 18:56:51 | -0.003374
10434 | 11 | 6 | CC DChg | 00:27:30 | 76:31:22 | -1.06 | 3.1804 | 0.486 | 30.54 | 0 | 0 | 0.486 | 30.54 | 0.001584 | 0 | 99.63 | 2024-03-04 18:57:21 | -0.003371
10435 | 11 | 6 | CC DChg | 00:28:00 | 76:31:52 | -1.059 | 3.1777 | 0.494 | 31.09 | 0 | 0 | 0.494 | 31.09 | 0.001612 | 0 | 101.39 | 2024-03-04 18:57:51 | -0.003365
10436 | 11 | 6 | CC DChg | 00:28:30 | 76:32:22 | -1.06 | 3.1749 | 0.503 | 31.65 | 0 | 0 | 0.503 | 31.65 | 0.00164 | 0 | 103.15 | 2024-03-04 18:58:21 | -0.003365
10437 | 11 | 6 | CC DChg | 00:29:00 | 76:32:52 | -1.059 | 3.1721 | 0.512 | 32.2 | 0 | 0 | 0.512 | 32.2 | 0.001668 | 0 | 104.92 | 2024-03-04 18:58:51 | -0.003359
10438 | 11 | 6 | CC DChg | 00:29:30 | 76:33:22 | -1.06 | 3.1696 | 0.521 | 32.76 | 0 | 0 | 0.521 | 32.76 | 0.001696 | 0 | 106.68 | 2024-03-04 18:59:21 | -0.00336
10439 | 11 | 6 | CC DChg | 00:30:00 | 76:33:52 | -1.06 | 3.1665 | 0.53 | 33.32 | 0 | 0 | 0.53 | 33.32 | 0.001724 | 0 | 108.44 | 2024-03-04 18:59:51 | -0.003356
10440 | 11 | 6 | CC DChg | 00:30:30 | 76:34:22 | -1.06 | 3.164 | 0.539 | 33.87 | 0 | 0 | 0.539 | 33.87 | 0.001752 | 0 | 110.19 | 2024-03-04 19:00:21 | -0.003354
10441 | 11 | 6 | CC DChg | 00:31:00 | 76:34:52 | -1.06 | 3.1612 | 0.547 | 34.43 | 0 | 0 | 0.547 | 34.43 | 0.00178 | 0 | 111.95 | 2024-03-04 19:00:51 | -0.003351
10442 | 11 | 6 | CC DChg | 00:31:30 | 76:35:22 | -1.06 | 3.1584 | 0.556 | 34.98 | 0 | 0 | 0.556 | 34.98 | 0.001808 | 0 | 113.7 | 2024-03-04 19:01:21 | -0.003348
10443 | 11 | 6 | CC DChg | 00:32:00 | 76:35:52 | -1.059 | 3.156 | 0.565 | 35.54 | 0 | 0 | 0.565 | 35.54 | 0.001836 | 0 | 115.46 | 2024-03-04 19:01:51 | -0.003342
10444 | 11 | 6 | CC DChg | 00:32:30 | 76:36:22 | -1.059 | 3.1535 | 0.574 | 36.09 | 0 | 0 | 0.574 | 36.09 | 0.001864 | 0 | 117.21 | 2024-03-04 19:02:21 | -0.00334
10445 | 11 | 6 | CC DChg | 00:33:00 | 76:36:52 | -1.06 | 3.1504 | 0.583 | 36.65 | 0 | 0 | 0.583 | 36.65 | 0.001891 | 0 | 118.96 | 2024-03-04 19:02:51 | -0.003339
10446 | 11 | 6 | CC DChg | 00:33:30 | 76:37:22 | -1.06 | 3.1479 | 0.592 | 37.2 | 0 | 0 | 0.592 | 37.2 | 0.001919 | 0 | 120.71 | 2024-03-04 19:03:21 | -0.003337
10447 | 11 | 6 | CC DChg | 00:34:00 | 76:37:52 | -1.059 | 3.1454 | 0.6 | 37.76 | 0 | 0 | 0.6 | 37.76 | 0.001947 | 0 | 122.45 | 2024-03-04 19:03:51 | -0.003331
10448 | 11 | 6 | CC DChg | 00:34:30 | 76:38:22 | -1.059 | 3.1426 | 0.609 | 38.31 | 0 | 0 | 0.609 | 38.31 | 0.001975 | 0 | 124.2 | 2024-03-04 19:04:21 | -0.003328
10449 | 11 | 6 | CC DChg | 00:35:00 | 76:38:52 | -1.059 | 3.1398 | 0.618 | 38.87 | 0 | 0 | 0.618 | 38.87 | 0.002003 | 0 | 125.95 | 2024-03-04 19:04:51 | -0.003325
10450 | 11 | 6 | CC DChg | 00:35:30 | 76:39:22 | -1.059 | 3.1374 | 0.627 | 39.42 | 0 | 0 | 0.627 | 39.42 | 0.00203 | 0 | 127.69 | 2024-03-04 19:05:21 | -0.003323
10451 | 11 | 6 | CC DChg | 00:36:00 | 76:39:52 | -1.06 | 3.1346 | 0.636 | 39.98 | 0 | 0 | 0.636 | 39.98 | 0.002058 | 0 | 129.43 | 2024-03-04 19:05:51 | -0.003323
10452 | 11 | 6 | CC DChg | 00:36:30 | 76:40:22 | -1.059 | 3.1321 | 0.644 | 40.53 | 0 | 0 | 0.644 | 40.53 | 0.002086 | 0 | 131.17 | 2024-03-04 19:06:21 | -0.003317
10453 | 11 | 6 | CC DChg | 00:37:00 | 76:40:52 | -1.06 | 3.1296 | 0.653 | 41.09 | 0 | 0 | 0.653 | 41.09 | 0.002113 | 0 | 132.91 | 2024-03-04 19:06:51 | -0.003317
10454 | 11 | 6 | CC DChg | 00:37:30 | 76:41:22 | -1.06 | 3.1268 | 0.662 | 41.64 | 0 | 0 | 0.662 | 41.64 | 0.002141 | 0 | 134.64 | 2024-03-04 19:07:21 | -0.003314
10455 | 11 | 6 | CC DChg | 00:38:00 | 76:41:52 | -1.059 | 3.1246 | 0.671 | 42.2 | 0 | 0 | 0.671 | 42.2 | 0.002168 | 0 | 136.38 | 2024-03-04 19:07:51 | -0.003309
10456 | 11 | 6 | CC DChg | 00:38:30 | 76:42:22 | -1.059 | 3.1222 | 0.68 | 42.76 | 0 | 0 | 0.68 | 42.76 | 0.002196 | 0 | 138.11 | 2024-03-04 19:08:21 | -0.003306
10457 | 11 | 6 | CC DChg | 00:39:00 | 76:42:52 | -1.059 | 3.1194 | 0.689 | 43.31 | 0 | 0 | 0.689 | 43.31 | 0.002224 | 0 | 139.85 | 2024-03-04 19:08:51 | -0.003303
10458 | 11 | 6 | CC DChg | 00:39:30 | 76:43:22 | -1.059 | 3.1172 | 0.697 | 43.87 | 0 | 0 | 0.697 | 43.87 | 0.002251 | 0 | 141.58 | 2024-03-04 19:09:21 | -0.003301
10459 | 11 | 6 | CC DChg | 00:40:00 | 76:43:52 | -1.059 | 3.1147 | 0.706 | 44.42 | 0 | 0 | 0.706 | 44.42 | 0.002279 | 0 | 143.31 | 2024-03-04 19:09:51 | -0.003298
10460 | 11 | 6 | CC DChg | 00:40:30 | 76:44:22 | -1.059 | 3.1122 | 0.715 | 44.98 | 0 | 0 | 0.715 | 44.98 | 0.002306 | 0 | 145.04 | 2024-03-04 19:10:21 | -0.003296
10461 | 11 | 6 | CC DChg | 00:41:00 | 76:44:52 | -1.059 | 3.1098 | 0.724 | 45.53 | 0 | 0 | 0.724 | 45.53 | 0.002334 | 0 | 146.77 | 2024-03-04 19:10:51 | -0.003293
10462 | 11 | 6 | CC DChg | 00:41:30 | 76:45:22 | -1.059 | 3.1076 | 0.733 | 46.09 | 0 | 0 | 0.733 | 46.09 | 0.002361 | 0 | 148.49 | 2024-03-04 19:11:21 | -0.003291
10463 | 11 | 6 | CC DChg | 00:42:00 | 76:45:52 | -1.059 | 3.1054 | 0.742 | 46.64 | 0 | 0 | 0.742 | 46.64 | 0.002388 | 0 | 150.22 | 2024-03-04 19:11:51 | -0.003289
10464 | 11 | 6 | CC DChg | 00:42:30 | 76:46:22 | -1.06 | 3.1029 | 0.75 | 47.2 | 0 | 0 | 0.75 | 47.2 | 0.002416 | 0 | 151.94 | 2024-03-04 19:12:21 | -0.003289
10465 | 11 | 6 | CC DChg | 00:43:00 | 76:46:52 | -1.059 | 3.1005 | 0.759 | 47.75 | 0 | 0 | 0.759 | 47.75 | 0.002443 | 0 | 153.66 | 2024-03-04 19:12:51 | -0.003283
10466 | 11 | 6 | CC DChg | 00:43:30 | 76:47:22 | -1.06 | 3.0983 | 0.768 | 48.31 | 0 | 0 | 0.768 | 48.31 | 0.002471 | 0 | 155.38 | 2024-03-04 19:13:21 | -0.003284
10467 | 11 | 6 | CC DChg | 00:44:00 | 76:47:52 | -1.06 | 3.0958 | 0.777 | 48.86 | 0 | 0 | 0.777 | 48.86 | 0.002498 | 0 | 157.1 | 2024-03-04 19:13:51 | -0.003282
10468 | 11 | 6 | CC DChg | 00:44:30 | 76:48:22 | -1.059 | 3.0936 | 0.786 | 49.42 | 0 | 0 | 0.786 | 49.42 | 0.002525 | 0 | 158.82 | 2024-03-04 19:14:21 | -0.003276
10469 | 11 | 6 | CC DChg | 00:45:00 | 76:48:52 | -1.059 | 3.0915 | 0.795 | 49.97 | 0 | 0 | 0.795 | 49.97 | 0.002553 | 0 | 160.54 | 2024-03-04 19:14:51 | -0.003274
10470 | 11 | 6 | CC DChg | 00:45:30 | 76:49:22 | -1.06 | 3.0896 | 0.803 | 50.53 | 0 | 0 | 0.803 | 50.53 | 0.00258 | 0 | 162.26 | 2024-03-04 19:15:21 | -0.003275
10471 | 11 | 6 | CC DChg | 00:46:00 | 76:49:52 | -1.059 | 3.0871 | 0.812 | 51.08 | 0 | 0 | 0.812 | 51.08 | 0.002607 | 0 | 163.97 | 2024-03-04 19:15:51 | -0.003269
10472 | 11 | 6 | CC DChg | 00:46:30 | 76:50:22 | -1.06 | 3.085 | 0.821 | 51.64 | 0 | 0 | 0.821 | 51.64 | 0.002634 | 0 | 165.68 | 2024-03-04 19:16:21 | -0.00327
10473 | 11 | 6 | CC DChg | 00:47:00 | 76:50:52 | -1.06 | 3.0831 | 0.83 | 52.2 | 0 | 0 | 0.83 | 52.2 | 0.002662 | 0 | 167.4 | 2024-03-04 19:16:51 | -0.003268
10474 | 11 | 6 | CC DChg | 00:47:30 | 76:51:22 | -1.059 | 3.0809 | 0.839 | 52.75 | 0 | 0 | 0.839 | 52.75 | 0.002689 | 0 | 169.11 | 2024-03-04 19:17:21 | -0.003263
10475 | 11 | 6 | CC DChg | 00:48:00 | 76:51:52 | -1.06 | 3.0784 | 0.848 | 53.31 | 0 | 0 | 0.848 | 53.31 | 0.002716 | 0 | 170.82 | 2024-03-04 19:17:51 | -0.003263
10476 | 11 | 6 | CC DChg | 00:48:30 | 76:52:22 | -1.06 | 3.0766 | 0.856 | 53.86 | 0 | 0 | 0.856 | 53.86 | 0.002743 | 0 | 172.53 | 2024-03-04 19:18:21 | -0.003261
10477 | 11 | 6 | CC DChg | 00:49:00 | 76:52:52 | -1.059 | 3.0744 | 0.865 | 54.42 | 0 | 0 | 0.865 | 54.42 | 0.00277 | 0 | 174.23 | 2024-03-04 19:18:51 | -0.003256
10478 | 11 | 6 | CC DChg | 00:49:30 | 76:53:22 | -1.06 | 3.0722 | 0.874 | 54.97 | 0 | 0 | 0.874 | 54.97 | 0.002797 | 0 | 175.94 | 2024-03-04 19:19:21 | -0.003257
10479 | 11 | 6 | CC DChg | 00:50:00 | 76:53:52 | -1.059 | 3.0701 | 0.883 | 55.53 | 0 | 0 | 0.883 | 55.53 | 0.002825 | 0 | 177.65 | 2024-03-04 19:19:51 | -0.003251
10480 | 11 | 6 | CC DChg | 00:50:30 | 76:54:22 | -1.06 | 3.0682 | 0.892 | 56.08 | 0 | 0 | 0.892 | 56.08 | 0.002852 | 0 | 179.35 | 2024-03-04 19:20:21 | -0.003252
10481 | 11 | 6 | CC DChg | 00:51:00 | 76:54:52 | -1.059 | 3.066 | 0.901 | 56.64 | 0 | 0 | 0.901 | 56.64 | 0.002879 | 0 | 181.05 | 2024-03-04 19:20:51 | -0.003247
10482 | 11 | 6 | CC DChg | 00:51:30 | 76:55:22 | -1.06 | 3.0639 | 0.909 | 57.19 | 0 | 0 | 0.909 | 57.19 | 0.002906 | 0 | 182.76 | 2024-03-04 19:21:21 | -0.003248
10483 | 11 | 6 | CC DChg | 00:52:00 | 76:55:52 | -1.059 | 3.0617 | 0.918 | 57.75 | 0 | 0 | 0.918 | 57.75 | 0.002933 | 0 | 184.46 | 2024-03-04 19:21:51 | -0.003242
10484 | 11 | 6 | CC DChg | 00:52:30 | 76:56:22 | -1.059 | 3.0598 | 0.927 | 58.3 | 0 | 0 | 0.927 | 58.3 | 0.00296 | 0 | 186.16 | 2024-03-04 19:22:21 | -0.00324
10485 | 11 | 6 | CC DChg | 00:53:00 | 76:56:52 | -1.06 | 3.0577 | 0.936 | 58.86 | 0 | 0 | 0.936 | 58.86 | 0.002987 | 0 | 187.86 | 2024-03-04 19:22:51 | -0.003241
10486 | 11 | 6 | CC DChg | 00:53:30 | 76:57:22 | -1.06 | 3.0552 | 0.945 | 59.41 | 0 | 0 | 0.945 | 59.41 | 0.003014 | 0 | 189.55 | 2024-03-04 19:23:21 | -0.003239
10487 | 11 | 6 | CC DChg | 00:54:00 | 76:57:52 | -1.06 | 3.0533 | 0.954 | 59.97 | 0 | 0 | 0.954 | 59.97 | 0.003041 | 0 | 191.25 | 2024-03-04 19:23:51 | -0.003236
10488 | 11 | 6 | CC DChg | 00:54:30 | 76:58:22 | -1.06 | 3.0515 | 0.962 | 60.52 | 0 | 0 | 0.962 | 60.52 | 0.003068 | 0 | 192.94 | 2024-03-04 19:24:21 | -0.003235
10489 | 11 | 6 | CC DChg | 00:55:00 | 76:58:52 | -1.06 | 3.0493 | 0.971 | 61.08 | 0 | 0 | 0.971 | 61.08 | 0.003095 | 0 | 194.64 | 2024-03-04 19:24:51 | -0.003232
10490 | 11 | 6 | CC DChg | 00:55:30 | 76:59:22 | -1.06 | 3.0471 | 0.98 | 61.64 | 0 | 0 | 0.98 | 61.64 | 0.003122 | 0 | 196.33 | 2024-03-04 19:25:21 | -0.00323
10491 | 11 | 6 | CC DChg | 00:56:00 | 76:59:52 | -1.059 | 3.045 | 0.989 | 62.19 | 0 | 0 | 0.989 | 62.19 | 0.003149 | 0 | 198.02 | 2024-03-04 19:25:51 | -0.003225
10492 | 11 | 6 | CC DChg | 00:56:30 | 77:00:22 | -1.06 | 3.0431 | 0.998 | 62.75 | 0 | 0 | 0.998 | 62.75 | 0.003175 | 0 | 199.71 | 2024-03-04 19:26:21 | -0.003226
10493 | 11 | 6 | CC DChg | 00:57:00 | 77:00:52 | -1.06 | 3.0412 | 1.006 | 63.3 | 0 | 0 | 1.006 | 63.3 | 0.003202 | 0 | 201.4 | 2024-03-04 19:26:51 | -0.003224
10494 | 11 | 6 | CC DChg | 00:57:30 | 77:01:22 | -1.06 | 3.0391 | 1.015 | 63.86 | 0 | 0 | 1.015 | 63.86 | 0.003229 | 0 | 203.09 | 2024-03-04 19:27:21 | -0.003221
10495 | 11 | 6 | CC DChg | 00:58:00 | 77:01:52 | -1.06 | 3.0369 | 1.024 | 64.41 | 0 | 0 | 1.024 | 64.41 | 0.003256 | 0 | 204.78 | 2024-03-04 19:27:51 | -0.003219
10496 | 11 | 6 | CC DChg | 00:58:30 | 77:02:22 | -1.06 | 3.035 | 1.033 | 64.97 | 0 | 0 | 1.033 | 64.97 | 0.003283 | 0 | 206.46 | 2024-03-04 19:28:21 | -0.003217
10497 | 11 | 6 | CC DChg | 00:59:00 | 77:02:52 | -1.059 | 3.0332 | 1.042 | 65.52 | 0 | 0 | 1.042 | 65.52 | 0.00331 | 0 | 208.15 | 2024-03-04 19:28:51 | -0.003212
10498 | 11 | 6 | CC DChg | 00:59:30 | 77:03:22 | -1.059 | 3.031 | 1.051 | 66.08 | 0 | 0 | 1.051 | 66.08 | 0.003336 | 0 | 209.83 | 2024-03-04 19:29:21 | -0.00321
10499 | 11 | 6 | CC DChg | 01:00:00 | 77:03:52 | -1.059 | 3.0292 | 1.059 | 66.63 | 0 | 0 | 1.059 | 66.63 | 0.003363 | 0 | 211.51 | 2024-03-04 19:29:51 | -0.003208
10500 | 11 | 6 | CC DChg | 01:00:30 | 77:04:22 | -1.06 | 3.0273 | 1.068 | 67.19 | 0 | 0 | 1.068 | 67.19 | 0.00339 | 0 | 213.19 | 2024-03-04 19:30:21 | -0.003209
10501 | 11 | 6 | CC DChg | 01:01:00 | 77:04:52 | -1.059 | 3.0254 | 1.077 | 67.74 | 0 | 0 | 1.077 | 67.74 | 0.003416 | 0 | 214.87 | 2024-03-04 19:30:51 | -0.003204
10502 | 11 | 6 | CC DChg | 01:01:30 | 77:05:22 | -1.059 | 3.0233 | 1.086 | 68.3 | 0 | 0 | 1.086 | 68.3 | 0.003443 | 0 | 216.55 | 2024-03-04 19:31:21 | -0.003202
10503 | 11 | 6 | CC DChg | 01:02:00 | 77:05:52 | -1.06 | 3.0214 | 1.095 | 68.85 | 0 | 0 | 1.095 | 68.85 | 0.00347 | 0 | 218.23 | 2024-03-04 19:31:51 | -0.003203
10504 | 11 | 6 | CC DChg | 01:02:30 | 77:06:22 | -1.06 | 3.0195 | 1.104 | 69.41 | 0 | 0 | 1.104 | 69.41 | 0.003497 | 0 | 219.91 | 2024-03-04 19:32:21 | -0.003201
10505 | 11 | 6 | CC DChg | 01:03:00 | 77:06:52 | -1.059 | 3.0177 | 1.112 | 69.96 | 0 | 0 | 1.112 | 69.96 | 0.003523 | 0 | 221.58 | 2024-03-04 19:32:51 | -0.003196
10506 | 11 | 6 | CC DChg | 01:03:30 | 77:07:22 | -1.06 | 3.0155 | 1.121 | 70.52 | 0 | 0 | 1.121 | 70.52 | 0.00355 | 0 | 223.26 | 2024-03-04 19:33:21 | -0.003196
10507 | 11 | 6 | CC DChg | 01:04:00 | 77:07:52 | -1.059 | 3.0137 | 1.13 | 71.07 | 0 | 0 | 1.13 | 71.07 | 0.003576 | 0 | 224.93 | 2024-03-04 19:33:51 | -0.003192
10508 | 11 | 6 | CC DChg | 01:04:30 | 77:08:22 | -1.06 | 3.0118 | 1.139 | 71.63 | 0 | 0 | 1.139 | 71.63 | 0.003603 | 0 | 226.61 | 2024-03-04 19:34:21 | -0.003193
10509 | 11 | 6 | CC DChg | 01:05:00 | 77:08:52 | -1.059 | 3.0096 | 1.148 | 72.19 | 0 | 0 | 1.148 | 72.19 | 0.00363 | 0 | 228.28 | 2024-03-04 19:34:51 | -0.003187
10510 | 11 | 6 | CC DChg | 01:05:30 | 77:09:22 | -1.06 | 3.0075 | 1.157 | 72.74 | 0 | 0 | 1.157 | 72.74 | 0.003656 | 0 | 229.95 | 2024-03-04 19:35:21 | -0.003188
10511 | 11 | 6 | CC DChg | 01:06:00 | 77:09:52 | -1.06 | 3.0056 | 1.165 | 73.3 | 0 | 0 | 1.165 | 73.3 | 0.003683 | 0 | 231.62 | 2024-03-04 19:35:51 | -0.003186
10512 | 11 | 6 | CC DChg | 01:06:30 | 77:10:22 | -1.06 | 3.0037 | 1.174 | 73.85 | 0 | 0 | 1.174 | 73.85 | 0.003709 | 0 | 233.29 | 2024-03-04 19:36:21 | -0.003184
10513 | 11 | 6 | CC DChg | 01:07:00 | 77:10:52 | -1.059 | 3.0019 | 1.183 | 74.41 | 0 | 0 | 1.183 | 74.41 | 0.003736 | 0 | 234.95 | 2024-03-04 19:36:51 | -0.003179
10514 | 11 | 6 | CC DChg | 01:07:30 | 77:11:22 | -1.059 | 2.9997 | 1.192 | 74.96 | 0 | 0 | 1.192 | 74.96 | 0.003762 | 0 | 236.62 | 2024-03-04 19:37:21 | -0.003177
10515 | 11 | 6 | CC DChg | 01:08:00 | 77:11:52 | -1.059 | 2.9978 | 1.201 | 75.52 | 0 | 0 | 1.201 | 75.52 | 0.003789 | 0 | 238.28 | 2024-03-04 19:37:51 | -0.003175
10516 | 11 | 6 | CC DChg | 01:08:30 | 77:12:22 | -1.06 | 2.9957 | 1.21 | 76.07 | 0 | 0 | 1.21 | 76.07 | 0.003815 | 0 | 239.95 | 2024-03-04 19:38:21 | -0.003175
10517 | 11 | 6 | CC DChg | 01:09:00 | 77:12:52 | -1.059 | 2.9938 | 1.218 | 76.63 | 0 | 0 | 1.218 | 76.63 | 0.003842 | 0 | 241.61 | 2024-03-04 19:38:51 | -0.00317
10518 | 11 | 6 | CC DChg | 01:09:30 | 77:13:22 | -1.059 | 2.9913 | 1.227 | 77.18 | 0 | 0 | 1.227 | 77.18 | 0.003868 | 0 | 243.27 | 2024-03-04 19:39:21 | -0.003168
10519 | 11 | 6 | CC DChg | 01:10:00 | 77:13:52 | -1.059 | 2.9895 | 1.236 | 77.74 | 0 | 0 | 1.236 | 77.74 | 0.003894 | 0 | 244.93 | 2024-03-04 19:39:51 | -0.003166
10520 | 11 | 6 | CC DChg | 01:10:30 | 77:14:22 | -1.059 | 2.9873 | 1.245 | 78.29 | 0 | 0 | 1.245 | 78.29 | 0.003921 | 0 | 246.59 | 2024-03-04 19:40:21 | -0.003164
10521 | 11 | 6 | CC DChg | 01:11:00 | 77:14:52 | -1.059 | 2.9851 | 1.254 | 78.85 | 0 | 0 | 1.254 | 78.85 | 0.003947 | 0 | 248.25 | 2024-03-04 19:40:51 | -0.003161
10522 | 11 | 6 | CC DChg | 01:11:30 | 77:15:22 | -1.059 | 2.983 | 1.263 | 79.4 | 0 | 0 | 1.263 | 79.4 | 0.003974 | 0 | 249.91 | 2024-03-04 19:41:21 | -0.003159
10523 | 11 | 6 | CC DChg | 01:12:00 | 77:15:52 | -1.06 | 2.9808 | 1.271 | 79.96 | 0 | 0 | 1.271 | 79.96 | 0.004 | 0 | 251.56 | 2024-03-04 19:41:51 | -0.00316
10524 | 11 | 6 | CC DChg | 01:12:30 | 77:16:22 | -1.059 | 2.9786 | 1.28 | 80.51 | 0 | 0 | 1.28 | 80.51 | 0.004026 | 0 | 253.22 | 2024-03-04 19:42:21 | -0.003154
10525 | 11 | 6 | CC DChg | 01:13:00 | 77:16:52 | -1.06 | 2.9761 | 1.289 | 81.07 | 0 | 0 | 1.289 | 81.07 | 0.004052 | 0 | 254.87 | 2024-03-04 19:42:51 | -0.003155
10526 | 11 | 6 | CC DChg | 01:13:30 | 77:17:22 | -1.059 | 2.974 | 1.298 | 81.62 | 0 | 0 | 1.298 | 81.62 | 0.004079 | 0 | 256.52 | 2024-03-04 19:43:21 | -0.003149
10527 | 11 | 6 | CC DChg | 01:14:00 | 77:17:52 | -1.06 | 2.9715 | 1.307 | 82.18 | 0 | 0 | 1.307 | 82.18 | 0.004105 | 0 | 258.17 | 2024-03-04 19:43:51 | -0.00315
10528 | 11 | 6 | CC DChg | 01:14:30 | 77:18:22 | -1.059 | 2.9693 | 1.315 | 82.73 | 0 | 0 | 1.315 | 82.73 | 0.004131 | 0 | 259.82 | 2024-03-04 19:44:21 | -0.003144
10529 | 11 | 6 | CC DChg | 01:15:00 | 77:18:52 | -1.06 | 2.9668 | 1.324 | 83.29 | 0 | 0 | 1.324 | 83.29 | 0.004157 | 0 | 261.47 | 2024-03-04 19:44:51 | -0.003145
10530 | 11 | 6 | CC DChg | 01:15:30 | 77:19:22 | -1.059 | 2.9644 | 1.333 | 83.85 | 0 | 0 | 1.333 | 83.85 | 0.004184 | 0 | 263.12 | 2024-03-04 19:45:21 | -0.003139
10531 | 11 | 6 | CC DChg | 01:16:00 | 77:19:52 | -1.059 | 2.9619 | 1.342 | 84.4 | 0 | 0 | 1.342 | 84.4 | 0.00421 | 0 | 264.76 | 2024-03-04 19:45:51 | -0.003137
10532 | 11 | 6 | CC DChg | 01:16:30 | 77:20:22 | -1.059 | 2.9591 | 1.351 | 84.96 | 0 | 0 | 1.351 | 84.96 | 0.004236 | 0 | 266.41 | 2024-03-04 19:46:21 | -0.003134
10533 | 11 | 6 | CC DChg | 01:17:00 | 77:20:52 | -1.06 | 2.9566 | 1.36 | 85.51 | 0 | 0 | 1.36 | 85.51 | 0.004262 | 0 | 268.05 | 2024-03-04 19:46:51 | -0.003134
10534 | 11 | 6 | CC DChg | 01:17:30 | 77:21:22 | -1.06 | 2.9538 | 1.368 | 86.07 | 0 | 0 | 1.368 | 86.07 | 0.004288 | 0 | 269.69 | 2024-03-04 19:47:21 | -0.003131
10535 | 11 | 6 | CC DChg | 01:18:00 | 77:21:52 | -1.06 | 2.951 | 1.377 | 86.62 | 0 | 0 | 1.377 | 86.62 | 0.004314 | 0 | 271.33 | 2024-03-04 19:47:51 | -0.003128
10536 | 11 | 6 | CC DChg | 01:18:30 | 77:22:22 | -1.059 | 2.9482 | 1.386 | 87.18 | 0 | 0 | 1.386 | 87.18 | 0.00434 | 0 | 272.97 | 2024-03-04 19:48:21 | -0.003122
10537 | 11 | 6 | CC DChg | 01:19:00 | 77:22:52 | -1.06 | 2.9454 | 1.395 | 87.73 | 0 | 0 | 1.395 | 87.73 | 0.004366 | 0 | 274.6 | 2024-03-04 19:48:51 | -0.003122
10538 | 11 | 6 | CC DChg | 01:19:30 | 77:23:22 | -1.059 | 2.9423 | 1.404 | 88.29 | 0 | 0 | 1.404 | 88.29 | 0.004392 | 0 | 276.24 | 2024-03-04 19:49:21 | -0.003116
10539 | 11 | 6 | CC DChg | 01:20:00 | 77:23:52 | -1.06 | 2.9396 | 1.413 | 88.84 | 0 | 0 | 1.413 | 88.84 | 0.004418 | 0 | 277.87 | 2024-03-04 19:49:51 | -0.003116
10540 | 11 | 6 | CC DChg | 01:20:30 | 77:24:22 | -1.06 | 2.9361 | 1.421 | 89.4 | 0 | 0 | 1.421 | 89.4 | 0.004444 | 0 | 279.5 | 2024-03-04 19:50:21 | -0.003112
10541 | 11 | 6 | CC DChg | 01:21:00 | 77:24:52 | -1.06 | 2.933 | 1.43 | 89.95 | 0 | 0 | 1.43 | 89.95 | 0.00447 | 0 | 281.13 | 2024-03-04 19:50:51 | -0.003109
10542 | 11 | 6 | CC DChg | 01:21:30 | 77:25:22 | -1.059 | 2.9299 | 1.439 | 90.51 | 0 | 0 | 1.439 | 90.51 | 0.004496 | 0 | 282.76 | 2024-03-04 19:51:21 | -0.003103
10543 | 11 | 6 | CC DChg | 01:22:00 | 77:25:52 | -1.059 | 2.9265 | 1.448 | 91.06 | 0 | 0 | 1.448 | 91.06 | 0.004522 | 0 | 284.38 | 2024-03-04 19:51:51 | -0.003099
10544 | 11 | 6 | CC DChg | 01:22:30 | 77:26:22 | -1.059 | 2.9231 | 1.457 | 91.62 | 0 | 0 | 1.457 | 91.62 | 0.004548 | 0 | 286.01 | 2024-03-04 19:52:21 | -0.003096
10545 | 11 | 6 | CC DChg | 01:23:00 | 77:26:52 | -1.059 | 2.9194 | 1.466 | 92.17 | 0 | 0 | 1.466 | 92.17 | 0.004573 | 0 | 287.63 | 2024-03-04 19:52:51 | -0.003092
10546 | 11 | 6 | CC DChg | 01:23:30 | 77:27:22 | -1.06 | 2.9157 | 1.474 | 92.73 | 0 | 0 | 1.474 | 92.73 | 0.004599 | 0 | 289.25 | 2024-03-04 19:53:21 | -0.003091
10547 | 11 | 6 | CC DChg | 01:24:00 | 77:27:52 | -1.059 | 2.912 | 1.483 | 93.28 | 0 | 0 | 1.483 | 93.28 | 0.004625 | 0 | 290.87 | 2024-03-04 19:53:51 | -0.003084
10548 | 11 | 6 | CC DChg | 01:24:30 | 77:28:22 | -1.059 | 2.9079 | 1.492 | 93.84 | 0 | 0 | 1.492 | 93.84 | 0.00465 | 0 | 292.48 | 2024-03-04 19:54:21 | -0.003079
10549 | 11 | 6 | CC DChg | 01:25:00 | 77:28:52 | -1.06 | 2.9036 | 1.501 | 94.39 | 0 | 0 | 1.501 | 94.39 | 0.004676 | 0 | 294.1 | 2024-03-04 19:54:51 | -0.003078
10550 | 11 | 6 | CC DChg | 01:25:30 | 77:29:22 | -1.06 | 2.8996 | 1.51 | 94.95 | 0 | 0 | 1.51 | 94.95 | 0.004702 | 0 | 295.71 | 2024-03-04 19:55:21 | -0.003074
10551 | 11 | 6 | CC DChg | 01:26:00 | 77:29:52 | -1.059 | 2.8952 | 1.519 | 95.51 | 0 | 0 | 1.519 | 95.51 | 0.004727 | 0 | 297.32 | 2024-03-04 19:55:51 | -0.003066
10552 | 11 | 6 | CC DChg | 01:26:30 | 77:30:22 | -1.06 | 2.8909 | 1.527 | 96.06 | 0 | 0 | 1.527 | 96.06 | 0.004753 | 0 | 298.92 | 2024-03-04 19:56:21 | -0.003064
10553 | 11 | 6 | CC DChg | 01:27:00 | 77:30:52 | -1.059 | 2.8859 | 1.536 | 96.62 | 0 | 0 | 1.536 | 96.62 | 0.004778 | 0 | 300.53 | 2024-03-04 19:56:51 | -0.003056
10554 | 11 | 6 | CC DChg | 01:27:30 | 77:31:22 | -1.06 | 2.8813 | 1.545 | 97.17 | 0 | 0 | 1.545 | 97.17 | 0.004804 | 0 | 302.13 | 2024-03-04 19:57:21 | -0.003054
10555 | 11 | 6 | CC DChg | 01:28:00 | 77:31:52 | -1.06 | 2.876 | 1.554 | 97.73 | 0 | 0 | 1.554 | 97.73 | 0.004829 | 0 | 303.73 | 2024-03-04 19:57:51 | -0.003049
10556 | 11 | 6 | CC DChg | 01:28:30 | 77:32:22 | -1.06 | 2.8707 | 1.563 | 98.28 | 0 | 0 | 1.563 | 98.28 | 0.004855 | 0 | 305.32 | 2024-03-04 19:58:21 | -0.003043
10557 | 11 | 6 | CC DChg | 01:29:00 | 77:32:52 | -1.059 | 2.8655 | 1.572 | 98.84 | 0 | 0 | 1.572 | 98.84 | 0.00488 | 0 | 306.92 | 2024-03-04 19:58:51 | -0.003035
10558 | 11 | 6 | CC DChg | 01:29:30 | 77:33:22 | -1.059 | 2.8596 | 1.58 | 99.39 | 0 | 0 | 1.58 | 99.39 | 0.004905 | 0 | 308.5 | 2024-03-04 19:59:21 | -0.003028
10559 | 11 | 6 | CC DChg | 01:30:00 | 77:33:52 | -1.059 | 2.8537 | 1.589 | 99.95 | 0 | 0 | 1.589 | 99.95 | 0.00493 | 0 | 310.09 | 2024-03-04 19:59:51 | -0.003022
10560 | 11 | 6 | CC DChg | 01:30:30 | 77:34:22 | -1.06 | 2.8472 | 1.598 | 100.5 | 0 | 0 | 1.598 | 100.5 | 0.004956 | 0 | 311.67 | 2024-03-04 20:00:21 | -0.003018
10561 | 11 | 6 | CC DChg | 01:31:00 | 77:34:52 | -1.06 | 2.841 | 1.607 | 101.06 | 0 | 0 | 1.607 | 101.06 | 0.004981 | 0 | 313.25 | 2024-03-04 20:00:51 | -0.003011
10562 | 11 | 6 | CC DChg | 01:31:30 | 77:35:22 | -1.059 | 2.8338 | 1.616 | 101.61 | 0 | 0 | 1.616 | 101.61 | 0.005006 | 0 | 314.83 | 2024-03-04 20:01:21 | -0.003001
10563 | 11 | 6 | CC DChg | 01:32:00 | 77:35:52 | -1.059 | 2.8264 | 1.624 | 102.17 | 0 | 0 | 1.624 | 102.17 | 0.005031 | 0 | 316.4 | 2024-03-04 20:01:51 | -0.002993
10564 | 11 | 6 | CC DChg | 01:32:30 | 77:36:22 | -1.059 | 2.819 | 1.633 | 102.72 | 0 | 0 | 1.633 | 102.72 | 0.005056 | 0 | 317.97 | 2024-03-04 20:02:21 | -0.002985
10565 | 11 | 6 | CC DChg | 01:33:00 | 77:36:52 | -1.059 | 2.8109 | 1.642 | 103.28 | 0 | 0 | 1.642 | 103.28 | 0.005081 | 0 | 319.53 | 2024-03-04 20:02:51 | -0.002977
10566 | 11 | 6 | CC DChg | 01:33:30 | 77:37:22 | -1.059 | 2.8025 | 1.651 | 103.83 | 0 | 0 | 1.651 | 103.83 | 0.005105 | 0 | 321.09 | 2024-03-04 20:03:21 | -0.002968
10567 | 11 | 6 | CC DChg | 01:34:00 | 77:37:52 | -1.059 | 2.7938 | 1.66 | 104.39 | 0 | 0 | 1.66 | 104.39 | 0.00513 | 0 | 322.64 | 2024-03-04 20:03:51 | -0.002959
10568 | 11 | 6 | CC DChg | 01:34:30 | 77:38:22 | -1.059 | 2.7845 | 1.669 | 104.94 | 0 | 0 | 1.669 | 104.94 | 0.005155 | 0 | 324.19 | 2024-03-04 20:04:21 | -0.002949
10569 | 11 | 6 | CC DChg | 01:35:00 | 77:38:52 | -1.059 | 2.7746 | 1.677 | 105.5 | 0 | 0 | 1.677 | 105.5 | 0.005179 | 0 | 325.73 | 2024-03-04 20:04:51 | -0.002938
10570 | 11 | 6 | CC DChg | 01:35:29 | 77:39:22 | -1.06 | 2.7644 | 1.686 | 106.05 | 0 | 0 | 1.686 | 106.05 | 0.005203 | 0 | 327.26 | 2024-03-04 20:05:21 | -0.00293
10571 | 11 | 6 | CC DChg | 01:35:30 | 77:39:22 | -1.059 | 2.7644 | 1.686 | 106.06 | 0 | 0 | 1.686 | 106.06 | 0.005204 | 0 | 327.27 | 2024-03-04 20:05:21 | -0.002927
10572 | 11 | 6 | CC DChg | 01:35:58 | 77:39:50 | -1.06 | 2.7542 | 1.695 | 106.58 | 0 | 0 | 1.695 | 106.58 | 0.005227 | 0 | 328.71 | 2024-03-04 20:05:50 | -0.002919
10573 | 11 | 6 | CC DChg | 01:36:00 | 77:39:52 | -1.059 | 2.7539 | 1.695 | 106.61 | 0 | 0 | 1.695 | 106.61 | 0.005228 | 0 | 328.8 | 2024-03-04 20:05:51 | -0.002916
10574 | 11 | 6 | CC DChg | 01:36:25 | 77:40:17 | -1.06 | 2.7436 | 1.703 | 107.08 | 0 | 0 | 1.703 | 107.08 | 0.005249 | 0 | 330.1 | 2024-03-04 20:06:17 | -0.002908
10575 | 11 | 6 | CC DChg | 01:36:30 | 77:40:22 | -1.059 | 2.7421 | 1.704 | 107.17 | 0 | 0 | 1.704 | 107.17 | 0.005252 | 0 | 330.33 | 2024-03-04 20:06:21 | -0.002904
10576 | 11 | 6 | CC DChg | 01:36:55 | 77:40:47 | -1.06 | 2.7318 | 1.711 | 107.63 | 0 | 0 | 1.711 | 107.63 | 0.005272 | 0 | 331.6 | 2024-03-04 20:06:46 | -0.002896
10577 | 11 | 6 | CC DChg | 01:37:00 | 77:40:52 | -1.06 | 2.73 | 1.713 | 107.72 | 0 | 0 | 1.713 | 107.72 | 0.005276 | 0 | 331.85 | 2024-03-04 20:06:51 | -0.002894
10578 | 11 | 6 | CC DChg | 01:37:23 | 77:41:15 | -1.06 | 2.7198 | 1.72 | 108.15 | 0 | 0 | 1.72 | 108.15 | 0.005295 | 0 | 333.02 | 2024-03-04 20:07:14 | -0.002883
10579 | 11 | 6 | CC DChg | 01:37:30 | 77:41:22 | -1.06 | 2.717 | 1.722 | 108.28 | 0 | 0 | 1.722 | 108.28 | 0.0053 | 0 | 333.36 | 2024-03-04 20:07:21 | -0.00288
10580 | 11 | 6 | CC DChg | 01:37:51 | 77:41:44 | -1.06 | 2.707 | 1.728 | 108.67 | 0 | 0 | 1.728 | 108.67 | 0.005318 | 0 | 334.44 | 2024-03-04 20:07:43 | -0.002869
10581 | 11 | 6 | CC DChg | 01:38:00 | 77:41:52 | -1.059 | 2.703 | 1.73 | 108.83 | 0 | 0 | 1.73 | 108.83 | 0.005324 | 0 | 334.87 | 2024-03-04 20:07:51 | -0.002862
10582 | 11 | 6 | CC DChg | 01:38:20 | 77:42:13 | -1.059 | 2.6928 | 1.736 | 109.21 | 0 | 0 | 1.736 | 109.21 | 0.005341 | 0 | 335.9 | 2024-03-04 20:08:12 | -0.002852
10583 | 11 | 6 | CC DChg | 01:38:30 | 77:42:22 | -1.06 | 2.6884 | 1.739 | 109.39 | 0 | 0 | 1.739 | 109.39 | 0.005348 | 0 | 336.36 | 2024-03-04 20:08:21 | -0.00285
10584 | 11 | 6 | CC DChg | 01:38:48 | 77:42:41 | -1.059 | 2.6782 | 1.745 | 109.73 | 0 | 0 | 1.745 | 109.73 | 0.005363 | 0 | 337.28 | 2024-03-04 20:08:40 | -0.002836
10585 | 11 | 6 | CC DChg | 01:39:00 | 77:42:52 | -1.059 | 2.6723 | 1.748 | 109.94 | 0 | 0 | 1.748 | 109.94 | 0.005372 | 0 | 337.85 | 2024-03-04 20:08:51 | -0.00283
10586 | 11 | 6 | CC DChg | 01:39:17 | 77:43:09 | -1.059 | 2.6621 | 1.753 | 110.26 | 0 | 0 | 1.753 | 110.26 | 0.005385 | 0 | 338.7 | 2024-03-04 20:09:09 | -0.002819
10587 | 11 | 6 | CC DChg | 01:39:30 | 77:43:22 | -1.059 | 2.6546 | 1.757 | 110.5 | 0 | 0 | 1.757 | 110.5 | 0.005395 | 0 | 339.33 | 2024-03-04 20:09:21 | -0.002811
10588 | 11 | 6 | CC DChg | 01:39:46 | 77:43:38 | -1.059 | 2.6444 | 1.762 | 110.8 | 0 | 0 | 1.762 | 110.8 | 0.005408 | 0 | 340.14 | 2024-03-04 20:09:38 | -0.0028
10589 | 11 | 6 | CC DChg | 01:40:00 | 77:43:52 | -1.06 | 2.6357 | 1.766 | 111.05 | 0 | 0 | 1.766 | 111.05 | 0.005419 | 0 | 340.8 | 2024-03-04 20:09:51 | -0.002794
10590 | 11 | 6 | CC DChg | 01:40:14 | 77:44:07 | -1.059 | 2.6255 | 1.77 | 111.33 | 0 | 0 | 1.77 | 111.33 | 0.00543 | 0 | 341.53 | 2024-03-04 20:10:06 | -0.00278
10591 | 11 | 6 | CC DChg | 01:40:29 | 77:44:21 | -1.059 | 2.6153 | 1.774 | 111.59 | 0 | 0 | 1.774 | 111.59 | 0.005441 | 0 | 342.21 | 2024-03-04 20:10:20 | -0.00277
10592 | 11 | 6 | CC DChg | 01:40:30 | 77:44:22 | -1.059 | 2.6147 | 1.775 | 111.61 | 0 | 0 | 1.775 | 111.61 | 0.005442 | 0 | 342.26 | 2024-03-04 20:10:21 | -0.002769
10593 | 11 | 6 | CC DChg | 01:40:43 | 77:44:35 | -1.059 | 2.6047 | 1.778 | 111.85 | 0 | 0 | 1.778 | 111.85 | 0.005452 | 0 | 342.9 | 2024-03-04 20:10:35 | -0.002758
10594 | 11 | 6 | CC DChg | 01:40:56 | 77:44:49 | -1.06 | 2.5945 | 1.782 | 112.1 | 0 | 0 | 1.782 | 112.1 | 0.005462 | 0 | 343.54 | 2024-03-04 20:10:48 | -0.00275
10595 | 11 | 6 | CC DChg | 01:41:00 | 77:44:52 | -1.059 | 2.592 | 1.783 | 112.16 | 0 | 0 | 1.783 | 112.16 | 0.005465 | 0 | 343.7 | 2024-03-04 20:10:51 | -0.002745
10596 | 11 | 6 | CC DChg | 01:41:11 | 77:45:04 | -1.06 | 2.5818 | 1.787 | 112.38 | 0 | 0 | 1.787 | 112.38 | 0.005474 | 0 | 344.27 | 2024-03-04 20:11:03 | -0.002737
10597 | 11 | 6 | CC DChg | 01:41:24 | 77:45:16 | -1.059 | 2.5716 | 1.79 | 112.61 | 0 | 0 | 1.79 | 112.61 | 0.005483 | 0 | 344.85 | 2024-03-04 20:11:15 | -0.002723
10598 | 11 | 6 | CC DChg | 01:41:30 | 77:45:22 | -1.06 | 2.5663 | 1.792 | 112.72 | 0 | 0 | 1.792 | 112.72 | 0.005488 | 0 | 345.14 | 2024-03-04 20:11:21 | -0.00272
10599 | 11 | 6 | CC DChg | 01:41:41 | 77:45:33 | -1.06 | 2.5561 | 1.795 | 112.92 | 0 | 0 | 1.795 | 112.92 | 0.005496 | 0 | 345.66 | 2024-03-04 20:11:32 | -0.002709
10600 | 11 | 6 | CC DChg | 01:41:51 | 77:45:44 | -1.06 | 2.5461 | 1.799 | 113.12 | 0 | 0 | 1.799 | 113.12 | 0.005504 | 0 | 346.15 | 2024-03-04 20:11:43 | -0.002699
10601 | 11 | 6 | CC DChg | 01:42:00 | 77:45:52 | -1.06 | 2.5378 | 1.801 | 113.27 | 0 | 0 | 1.801 | 113.27 | 0.00551 | 0 | 346.55 | 2024-03-04 20:11:51 | -0.00269
10602 | 11 | 6 | CC DChg | 01:42:10 | 77:46:02 | -1.06 | 2.5272 | 1.804 | 113.46 | 0 | 0 | 1.804 | 113.46 | 0.005518 | 0 | 347.03 | 2024-03-04 20:12:01 | -0.002679
10603 | 11 | 6 | CC DChg | 01:42:19 | 77:46:12 | -1.059 | 2.517 | 1.807 | 113.64 | 0 | 0 | 1.807 | 113.64 | 0.005525 | 0 | 347.48 | 2024-03-04 20:12:11 | -0.002666
10604 | 11 | 6 | CC DChg | 01:42:29 | 77:46:21 | -1.059 | 2.5068 | 1.81 | 113.81 | 0 | 0 | 1.81 | 113.81 | 0.005532 | 0 | 347.91 | 2024-03-04 20:12:20 | -0.002655
10605 | 11 | 6 | CC DChg | 01:42:30 | 77:46:22 | -1.059 | 2.5058 | 1.81 | 113.83 | 0 | 0 | 1.81 | 113.83 | 0.005532 | 0 | 347.95 | 2024-03-04 20:12:21 | -0.002654
10606 | 11 | 6 | CC DChg | 01:42:38 | 77:46:31 | -1.059 | 2.4953 | 1.812 | 113.99 | 0 | 0 | 1.812 | 113.99 | 0.005539 | 0 | 348.36 | 2024-03-04 20:12:30 | -0.002643
10607 | 11 | 6 | CC DChg | 01:42:47 | 77:46:39 | -1.06 | 2.4851 | 1.815 | 114.15 | 0 | 0 | 1.815 | 114.15 | 0.005545 | 0 | 348.76 | 2024-03-04 20:12:39 | -0.002634
10608 | 11 | 6 | CC DChg | 01:42:55 | 77:46:47 | -1.059 | 2.4751 | 1.817 | 114.3 | 0 | 0 | 1.817 | 114.3 | 0.005551 | 0 | 349.12 | 2024-03-04 20:12:47 | -0.002621
10609 | 11 | 6 | CC DChg | 01:43:00 | 77:46:52 | -1.059 | 2.4693 | 1.819 | 114.38 | 0 | 0 | 1.819 | 114.38 | 0.005554 | 0 | 349.33 | 2024-03-04 20:12:51 | -0.002615
10610 | 11 | 6 | CC DChg | 01:43:07 | 77:47:00 | -1.06 | 2.4593 | 1.821 | 114.53 | 0 | 0 | 1.821 | 114.53 | 0.00556 | 0 | 349.68 | 2024-03-04 20:12:59 | -0.002607
10611 | 11 | 6 | CC DChg | 01:43:15 | 77:47:07 | -1.06 | 2.4491 | 1.823 | 114.66 | 0 | 0 | 1.823 | 114.66 | 0.005565 | 0 | 350.02 | 2024-03-04 20:13:06 | -0.002596
10612 | 11 | 6 | CC DChg | 01:43:22 | 77:47:14 | -1.06 | 2.4389 | 1.825 | 114.79 | 0 | 0 | 1.825 | 114.79 | 0.00557 | 0 | 350.34 | 2024-03-04 20:13:13 | -0.002585
10613 | 11 | 6 | CC DChg | 01:43:29 | 77:47:21 | -1.06 | 2.4286 | 1.827 | 114.92 | 0 | 0 | 1.827 | 114.92 | 0.005575 | 0 | 350.65 | 2024-03-04 20:13:20 | -0.002574
10614 | 11 | 6 | CC DChg | 01:43:30 | 77:47:22 | -1.059 | 2.4274 | 1.828 | 114.94 | 0 | 0 | 1.828 | 114.94 | 0.005576 | 0 | 350.69 | 2024-03-04 20:13:21 | -0.002571
10615 | 11 | 6 | CC DChg | 01:43:36 | 77:47:29 | -1.06 | 2.4172 | 1.83 | 115.07 | 0 | 0 | 1.83 | 115.07 | 0.005581 | 0 | 351 | 2024-03-04 20:13:28 | -0.002562
10616 | 11 | 6 | CC DChg | 01:43:43 | 77:47:35 | -1.059 | 2.4069 | 1.831 | 115.18 | 0 | 0 | 1.831 | 115.18 | 0.005585 | 0 | 351.28 | 2024-03-04 20:13:34 | -0.002549
10617 | 11 | 6 | CC DChg | 01:43:49 | 77:47:41 | -1.06 | 2.3967 | 1.833 | 115.3 | 0 | 0 | 1.833 | 115.3 | 0.00559 | 0 | 351.56 | 2024-03-04 20:13:41 | -0.002541
10618 | 11 | 6 | CC DChg | 01:43:55 | 77:47:48 | -1.059 | 2.3865 | 1.835 | 115.41 | 0 | 0 | 1.835 | 115.41 | 0.005594 | 0 | 351.84 | 2024-03-04 20:13:47 | -0.002527
10619 | 11 | 6 | CC DChg | 01:44:00 | 77:47:52 | -1.059 | 2.3787 | 1.836 | 115.5 | 0 | 0 | 1.836 | 115.5 | 0.005597 | 0 | 352.03 | 2024-03-04 20:13:51 | -0.002519
10620 | 11 | 6 | CC DChg | 01:44:05 | 77:47:58 | -1.06 | 2.3685 | 1.838 | 115.6 | 0 | 0 | 1.838 | 115.6 | 0.005601 | 0 | 352.29 | 2024-03-04 20:13:57 | -0.002511
10621 | 11 | 6 | CC DChg | 01:44:11 | 77:48:03 | -1.059 | 2.3583 | 1.84 | 115.7 | 0 | 0 | 1.84 | 115.7 | 0.005605 | 0 | 352.52 | 2024-03-04 20:14:03 | -0.002497
10622 | 11 | 6 | CC DChg | 01:44:16 | 77:48:09 | -1.059 | 2.348 | 1.841 | 115.8 | 0 | 0 | 1.841 | 115.8 | 0.005609 | 0 | 352.76 | 2024-03-04 20:14:08 | -0.002487
10623 | 11 | 6 | CC DChg | 01:44:22 | 77:48:14 | -1.06 | 2.3378 | 1.843 | 115.9 | 0 | 0 | 1.843 | 115.9 | 0.005613 | 0 | 352.99 | 2024-03-04 20:14:13 | -0.002478
10624 | 11 | 6 | CC DChg | 01:44:27 | 77:48:19 | -1.06 | 2.3276 | 1.844 | 116 | 0 | 0 | 1.844 | 116 | 0.005616 | 0 | 353.21 | 2024-03-04 20:14:18 | -0.002467
10625 | 11 | 6 | CC DChg | 01:44:30 | 77:48:22 | -1.059 | 2.3217 | 1.845 | 116.05 | 0 | 0 | 1.845 | 116.05 | 0.005618 | 0 | 353.33 | 2024-03-04 20:14:21 | -0.002459
10626 | 11 | 6 | CC DChg | 01:44:34 | 77:48:27 | -1.059 | 2.3115 | 1.847 | 116.14 | 0 | 0 | 1.847 | 116.14 | 0.005621 | 0 | 353.55 | 2024-03-04 20:14:26 | -0.002448
10627 | 11 | 6 | CC DChg | 01:44:39 | 77:48:31 | -1.06 | 2.3015 | 1.848 | 116.22 | 0 | 0 | 1.848 | 116.22 | 0.005624 | 0 | 353.73 | 2024-03-04 20:14:31 | -0.00244
10628 | 11 | 6 | CC DChg | 01:44:44 | 77:48:36 | -1.06 | 2.2913 | 1.849 | 116.31 | 0 | 0 | 1.849 | 116.31 | 0.005628 | 0 | 353.93 | 2024-03-04 20:14:35 | -0.002429
10629 | 11 | 6 | CC DChg | 01:44:48 | 77:48:41 | -1.059 | 2.2811 | 1.851 | 116.39 | 0 | 0 | 1.851 | 116.39 | 0.005631 | 0 | 354.12 | 2024-03-04 20:14:40 | -0.002416
10630 | 11 | 6 | CC DChg | 01:44:52 | 77:48:45 | -1.059 | 2.2708 | 1.852 | 116.47 | 0 | 0 | 1.852 | 116.47 | 0.005633 | 0 | 354.3 | 2024-03-04 20:14:44 | -0.002405
10631 | 11 | 6 | CC DChg | 01:44:57 | 77:48:49 | -1.059 | 2.2606 | 1.853 | 116.55 | 0 | 0 | 1.853 | 116.55 | 0.005636 | 0 | 354.48 | 2024-03-04 20:14:48 | -0.002394
10632 | 11 | 6 | CC DChg | 01:45:00 | 77:48:52 | -1.059 | 2.2532 | 1.854 | 116.61 | 0 | 0 | 1.854 | 116.61 | 0.005638 | 0 | 354.61 | 2024-03-04 20:14:51 | -0.002386
10633 | 11 | 6 | CC DChg | 01:45:04 | 77:48:56 | -1.059 | 2.2429 | 1.855 | 116.68 | 0 | 0 | 1.855 | 116.68 | 0.005641 | 0 | 354.77 | 2024-03-04 20:14:55 | -0.002375
10634 | 11 | 6 | CC DChg | 01:45:08 | 77:49:00 | -1.059 | 2.2327 | 1.856 | 116.75 | 0 | 0 | 1.856 | 116.75 | 0.005644 | 0 | 354.94 | 2024-03-04 20:14:59 | -0.002364
10635 | 11 | 6 | CC DChg | 01:45:11 | 77:49:04 | -1.06 | 2.2225 | 1.858 | 116.82 | 0 | 0 | 1.858 | 116.82 | 0.005646 | 0 | 355.09 | 2024-03-04 20:15:03 | -0.002356
10636 | 11 | 6 | CC DChg | 01:45:15 | 77:49:08 | -1.059 | 2.2123 | 1.859 | 116.89 | 0 | 0 | 1.859 | 116.89 | 0.005648 | 0 | 355.25 | 2024-03-04 20:15:07 | -0.002343
10637 | 11 | 6 | CC DChg | 01:45:19 | 77:49:11 | -1.059 | 2.2023 | 1.86 | 116.96 | 0 | 0 | 1.86 | 116.96 | 0.005651 | 0 | 355.39 | 2024-03-04 20:15:10 | -0.002332
10638 | 11 | 6 | CC DChg | 01:45:22 | 77:49:15 | -1.06 | 2.1921 | 1.861 | 117.03 | 0 | 0 | 1.861 | 117.03 | 0.005653 | 0 | 355.54 | 2024-03-04 20:15:14 | -0.002324
10639 | 11 | 6 | CC DChg | 01:45:26 | 77:49:18 | -1.059 | 2.1819 | 1.862 | 117.09 | 0 | 0 | 1.862 | 117.09 | 0.005655 | 0 | 355.68 | 2024-03-04 20:15:18 | -0.002311
10640 | 11 | 6 | CC DChg | 01:45:29 | 77:49:22 | -1.059 | 2.1719 | 1.863 | 117.15 | 0 | 0 | 1.863 | 117.15 | 0.005657 | 0 | 355.81 | 2024-03-04 20:15:21 | -0.0023
10641 | 11 | 6 | CC DChg | 01:45:30 | 77:49:22 | -1.059 | 2.1704 | 1.863 | 117.16 | 0 | 0 | 1.863 | 117.16 | 0.005658 | 0 | 355.83 | 2024-03-04 20:15:21 | -0.002298
10642 | 11 | 6 | CC DChg | 01:45:33 | 77:49:25 | -1.059 | 2.1602 | 1.864 | 117.22 | 0 | 0 | 1.864 | 117.22 | 0.00566 | 0 | 355.97 | 2024-03-04 20:15:25 | -0.002288
10643 | 11 | 6 | CC DChg | 01:45:36 | 77:49:29 | -1.059 | 2.1502 | 1.865 | 117.28 | 0 | 0 | 1.865 | 117.28 | 0.005662 | 0 | 356.09 | 2024-03-04 20:15:28 | -0.002277
10644 | 11 | 6 | CC DChg | 01:45:39 | 77:49:32 | -1.059 | 2.14 | 1.866 | 117.34 | 0 | 0 | 1.866 | 117.34 | 0.005664 | 0 | 356.22 | 2024-03-04 20:15:31 | -0.002266
10645 | 11 | 6 | CC DChg | 01:45:42 | 77:49:35 | -1.06 | 2.1298 | 1.867 | 117.4 | 0 | 0 | 1.867 | 117.4 | 0.005666 | 0 | 356.34 | 2024-03-04 20:15:34 | -0.002258
10646 | 11 | 6 | CC DChg | 01:45:45 | 77:49:38 | -1.06 | 2.1196 | 1.868 | 117.46 | 0 | 0 | 1.868 | 117.46 | 0.005668 | 0 | 356.47 | 2024-03-04 20:15:37 | -0.002247
10647 | 11 | 6 | CC DChg | 01:45:48 | 77:49:41 | -1.06 | 2.1093 | 1.868 | 117.51 | 0 | 0 | 1.868 | 117.51 | 0.00567 | 0 | 356.58 | 2024-03-04 20:15:40 | -0.002236
10648 | 11 | 6 | CC DChg | 01:45:51 | 77:49:44 | -1.06 | 2.0991 | 1.869 | 117.56 | 0 | 0 | 1.869 | 117.56 | 0.005671 | 0 | 356.7 | 2024-03-04 20:15:43 | -0.002225
10649 | 11 | 6 | CC DChg | 01:45:54 | 77:49:47 | -1.059 | 2.0889 | 1.87 | 117.62 | 0 | 0 | 1.87 | 117.62 | 0.005673 | 0 | 356.81 | 2024-03-04 20:15:46 | -0.002212
10650 | 11 | 6 | CC DChg | 01:45:57 | 77:49:50 | -1.059 | 2.0786 | 1.871 | 117.67 | 0 | 0 | 1.871 | 117.67 | 0.005675 | 0 | 356.92 | 2024-03-04 20:15:49 | -0.002201
10651 | 11 | 6 | CC DChg | 01:46:00 | 77:49:52 | -1.059 | 2.0693 | 1.872 | 117.72 | 0 | 0 | 1.872 | 117.72 | 0.005676 | 0 | 357.01 | 2024-03-04 20:15:51 | -0.002191
10652 | 11 | 6 | CC DChg | 01:46:02 | 77:49:55 | -1.059 | 2.0591 | 1.873 | 117.77 | 0 | 0 | 1.873 | 117.77 | 0.005678 | 0 | 357.12 | 2024-03-04 20:15:54 | -0.002181
10653 | 11 | 6 | CC DChg | 01:46:05 | 77:49:58 | -1.059 | 2.0486 | 1.873 | 117.82 | 0 | 0 | 1.873 | 117.82 | 0.00568 | 0 | 357.22 | 2024-03-04 20:15:57 | -0.002169
10654 | 11 | 6 | CC DChg | 01:46:08 | 77:50:00 | -1.059 | 2.0383 | 1.874 | 117.87 | 0 | 0 | 1.874 | 117.87 | 0.005681 | 0 | 357.32 | 2024-03-04 20:15:59 | -0.002159
10655 | 11 | 6 | CC DChg | 01:46:10 | 77:50:03 | -1.06 | 2.0281 | 1.875 | 117.91 | 0 | 0 | 1.875 | 117.91 | 0.005683 | 0 | 357.42 | 2024-03-04 20:16:02 | -0.00215
10656 | 11 | 6 | CC DChg | 01:46:13 | 77:50:05 | -1.059 | 2.0179 | 1.876 | 117.96 | 0 | 0 | 1.876 | 117.96 | 0.005684 | 0 | 357.52 | 2024-03-04 20:16:05 | -0.002137
10657 | 11 | 6 | CC DChg | 01:46:15 | 77:50:08 | -1.06 | 2.0076 | 1.876 | 118.01 | 0 | 0 | 1.876 | 118.01 | 0.005686 | 0 | 357.61 | 2024-03-04 20:16:07 | -0.002128
10658 | 11 | 6 | CC DChg | 01:46:18 | 77:50:10 | -1.059 | 1.9974 | 1.877 | 118.05 | 0 | 0 | 1.877 | 118.05 | 0.005687 | 0 | 357.7 | 2024-03-04 20:16:10 | -0.002115
10659 | 11 | 6 | CC DChg | 01:46:20 | 77:50:13 | -1.06 | 1.9869 | 1.878 | 118.1 | 0 | 0 | 1.878 | 118.1 | 0.005689 | 0 | 357.79 | 2024-03-04 20:16:12 | -0.002106
10660 | 11 | 6 | CC DChg | 01:46:23 | 77:50:15 | -1.059 | 1.9769 | 1.878 | 118.14 | 0 | 0 | 1.878 | 118.14 | 0.00569 | 0 | 357.87 | 2024-03-04 20:16:14 | -0.002094
10661 | 11 | 6 | CC DChg | 01:46:25 | 77:50:17 | -1.059 | 1.9664 | 1.879 | 118.19 | 0 | 0 | 1.879 | 118.19 | 0.005692 | 0 | 357.96 | 2024-03-04 20:16:17 | -0.002082
10662 | 11 | 6 | CC DChg | 01:46:27 | 77:50:20 | -1.06 | 1.9559 | 1.88 | 118.23 | 0 | 0 | 1.88 | 118.23 | 0.005693 | 0 | 358.05 | 2024-03-04 20:16:19 | -0.002073
10663 | 11 | 6 | CC DChg | 01:46:30 | 77:50:22 | -1.06 | 1.9463 | 1.881 | 118.27 | 0 | 0 | 1.881 | 118.27 | 0.005694 | 0 | 358.13 | 2024-03-04 20:16:21 | -0.002063
10664 | 11 | 6 | CC DChg | 01:46:32 | 77:50:24 | -1.059 | 1.936 | 1.881 | 118.31 | 0 | 0 | 1.881 | 118.31 | 0.005695 | 0 | 358.21 | 2024-03-04 20:16:24 | -0.00205
10665 | 11 | 6 | CC DChg | 01:46:34 | 77:50:26 | -1.06 | 1.9255 | 1.882 | 118.35 | 0 | 0 | 1.882 | 118.35 | 0.005697 | 0 | 358.29 | 2024-03-04 20:16:26 | -0.002041
10666 | 11 | 6 | CC DChg | 01:46:36 | 77:50:29 | -1.06 | 1.9149 | 1.882 | 118.4 | 0 | 0 | 1.882 | 118.4 | 0.005698 | 0 | 358.37 | 2024-03-04 20:16:28 | -0.00203
10667 | 11 | 6 | CC DChg | 01:46:38 | 77:50:31 | -1.06 | 1.9047 | 1.883 | 118.44 | 0 | 0 | 1.883 | 118.44 | 0.005699 | 0 | 358.45 | 2024-03-04 20:16:30 | -0.002019
10668 | 11 | 6 | CC DChg | 01:46:39 | 77:50:32 | -1.06 | 1.8998 | 1.883 | 118.45 | 0 | 0 | 1.883 | 118.45 | 0.0057 | 0 | 358.48 | 2024-03-04 20:16:31 | -0.002014
10669 | 12 | 5 | CC Chg | 00:00:00 | 77:50:32 | 1.059 | 2.3167 | 0 | 0 | 0 | 0 | 0 | 0 | 0 | 0 | 0 | 2024-03-04 20:16:31 | 0.002453
10670 | 12 | 5 | CC Chg | 00:00:00 | 77:50:32 | 1.059 | 2.406 | 0 | 0 | 0 | 0 | 0 | 0 | 0 | 0.01 | 0 | 2024-03-04 20:16:31 | 0.002548
10671 | 12 | 5 | CC Chg | 00:00:00 | 77:50:32 | 1.059 | 2.512 | 0 | 0.01 | 0 | 0.01 | 0 | 0 | 0 | 0.01 | 0 | 2024-03-04 20:16:32 | 0.00266
10672 | 12 | 5 | CC Chg | 00:00:00 | 77:50:32 | 1.059 | 2.5902 | 0 | 0.01 | 0 | 0.01 | 0 | 0 | 0 | 0.02 | 0 | 2024-03-04 20:16:32 | 0.002743
10673 | 12 | 5 | CC Chg | 00:00:00 | 77:50:32 | 1.059 | 2.6621 | 0 | 0.01 | 0 | 0.01 | 0 | 0 | 0 | 0.02 | 0 | 2024-03-04 20:16:32 | 0.002819
10674 | 12 | 5 | CC Chg | 00:00:00 | 77:50:33 | 1.059 | 2.7294 | 0 | 0.01 | 0 | 0.01 | 0 | 0 | 0 | 0.03 | 0 | 2024-03-04 20:16:32 | 0.00289
10675 | 12 | 5 | CC Chg | 00:00:00 | 77:50:33 | 1.059 | 2.7889 | 0 | 0.01 | 0 | 0.01 | 0 | 0 | 1e-06 | 0.03 | 0 | 2024-03-04 20:16:32 | 0.002953
10676 | 12 | 5 | CC Chg | 00:00:00 | 77:50:33 | 1.059 | 2.8397 | 0 | 0.01 | 0 | 0.01 | 0 | 0 | 1e-06 | 0.04 | 0 | 2024-03-04 20:16:32 | 0.003007
10677 | 12 | 5 | CC Chg | 00:00:00 | 77:50:33 | 1.059 | 2.8689 | 0 | 0.02 | 0 | 0.02 | 0 | 0 | 1e-06 | 0.04 | 0 | 2024-03-04 20:16:32 | 0.003038
10678 | 12 | 5 | CC Chg | 00:00:01 | 77:50:33 | 1.059 | 2.9058 | 0 | 0.02 | 0 | 0.02 | 0 | 0 | 1e-06 | 0.05 | 0 | 2024-03-04 20:16:32 | 0.003077
10679 | 12 | 5 | CC Chg | 00:00:01 | 77:50:33 | 1.059 | 2.9361 | 0 | 0.02 | 0 | 0.02 | 0 | 0 | 1e-06 | 0.05 | 0 | 2024-03-04 20:16:32 | 0.003109
10680 | 12 | 5 | CC Chg | 00:00:01 | 77:50:33 | 1.059 | 2.9609 | 0 | 0.02 | 0 | 0.02 | 0 | 0 | 1e-06 | 0.06 | 0 | 2024-03-04 20:16:32 | 0.003136
10681 | 12 | 5 | CC Chg | 00:00:01 | 77:50:33 | 1.059 | 2.9808 | 0 | 0.02 | 0 | 0.02 | 0 | 0 | 1e-06 | 0.07 | 0 | 2024-03-04 20:16:33 | 0.003157
10682 | 12 | 5 | CC Chg | 00:00:01 | 77:50:33 | 1.059 | 2.9975 | 0 | 0.03 | 0 | 0.03 | 0 | 0 | 1e-06 | 0.07 | 0 | 2024-03-04 20:16:33 | 0.003174
10683 | 12 | 5 | CC Chg | 00:00:01 | 77:50:33 | 1.059 | 3.0106 | 0 | 0.03 | 0 | 0.03 | 0 | 0 | 1e-06 | 0.08 | 0 | 2024-03-04 20:16:33 | 0.003188
10684 | 12 | 5 | CC Chg | 00:00:01 | 77:50:34 | 1.059 | 3.0282 | 0.001 | 0.03 | 0.001 | 0.03 | 0 | 0 | 1e-06 | 0.09 | 0 | 2024-03-04 20:16:33 | 0.003207
10685 | 12 | 5 | CC Chg | 00:00:01 | 77:50:34 | 1.059 | 3.0428 | 0.001 | 0.04 | 0.001 | 0.04 | 0 | 0 | 2e-06 | 0.1 | 0 | 2024-03-04 20:16:33 | 0.003222
10686 | 12 | 5 | CC Chg | 00:00:02 | 77:50:34 | 1.059 | 3.054 | 0.001 | 0.04 | 0.001 | 0.04 | 0 | 0 | 2e-06 | 0.11 | 0 | 2024-03-04 20:16:33 | 0.003234
10687 | 12 | 5 | CC Chg | 00:00:02 | 77:50:34 | 1.059 | 3.0667 | 0.001 | 0.05 | 0.001 | 0.05 | 0 | 0 | 2e-06 | 0.13 | 0 | 2024-03-04 20:16:34 | 0.003248
10688 | 12 | 5 | CC Chg | 00:00:03 | 77:50:35 | 1.059 | 3.0772 | 0.001 | 0.06 | 0.001 | 0.06 | 0 | 0 | 3e-06 | 0.16 | 0 | 2024-03-04 20:16:34 | 0.003259
10689 | 12 | 5 | CC Chg | 00:00:03 | 77:50:36 | 1.059 | 3.0881 | 0.001 | 0.07 | 0.001 | 0.07 | 0 | 0 | 3e-06 | 0.21 | 0 | 2024-03-04 20:16:35 | 0.00327
10690 | 12 | 5 | CC Chg | 00:00:05 | 77:50:38 | 1.059 | 3.0986 | 0.002 | 0.11 | 0.002 | 0.11 | 0 | 0 | 5e-06 | 0.32 | 0 | 2024-03-04 20:16:37 | 0.003281
10691 | 12 | 5 | CC Chg | 00:00:09 | 77:50:42 | 1.06 | 3.1088 | 0.003 | 0.18 | 0.003 | 0.18 | 0 | 0 | 9e-06 | 0.56 | 0 | 2024-03-04 20:16:41 | 0.003295
10692 | 12 | 5 | CC Chg | 00:00:19 | 77:50:51 | 1.06 | 3.1191 | 0.006 | 0.35 | 0.006 | 0.35 | 0 | 0 | 1.7e-05 | 1.08 | 0 | 2024-03-04 20:16:50 | 0.003306
10693 | 12 | 5 | CC Chg | 00:00:30 | 77:51:02 | 1.06 | 3.1256 | 0.009 | 0.56 | 0.009 | 0.56 | 0 | 0 | 2.7e-05 | 1.72 | 0 | 2024-03-04 20:17:01 | 0.003313
10694 | 12 | 5 | CC Chg | 00:01:00 | 77:51:32 | 1.06 | 3.1349 | 0.018 | 1.11 | 0.018 | 1.11 | 0 | 0 | 5.5e-05 | 3.46 | 0 | 2024-03-04 20:17:31 | 0.003323
10695 | 12 | 5 | CC Chg | 00:01:30 | 77:52:02 | 1.06 | 3.1408 | 0.026 | 1.67 | 0.026 | 1.67 | 0 | 0 | 8.3e-05 | 5.2 | 0 | 2024-03-04 20:18:01 | 0.003329
10696 | 12 | 5 | CC Chg | 00:02:00 | 77:52:32 | 1.059 | 3.1457 | 0.035 | 2.22 | 0.035 | 2.22 | 0 | 0 | 0.00011 | 6.94 | 0 | 2024-03-04 20:18:31 | 0.003331
10697 | 12 | 5 | CC Chg | 00:02:30 | 77:53:02 | 1.059 | 3.1494 | 0.044 | 2.78 | 0.044 | 2.78 | 0 | 0 | 0.000138 | 8.69 | 0 | 2024-03-04 20:19:01 | 0.003335
10698 | 12 | 5 | CC Chg | 00:03:00 | 77:53:32 | 1.059 | 3.1525 | 0.053 | 3.33 | 0.053 | 3.33 | 0 | 0 | 0.000166 | 10.44 | 0 | 2024-03-04 20:19:31 | 0.003338
10699 | 12 | 5 | CC Chg | 00:03:30 | 77:54:02 | 1.06 | 3.1556 | 0.062 | 3.89 | 0.062 | 3.89 | 0 | 0 | 0.000194 | 12.19 | 0 | 2024-03-04 20:20:01 | 0.003345
10700 | 12 | 5 | CC Chg | 00:04:00 | 77:54:32 | 1.06 | 3.1584 | 0.071 | 4.44 | 0.071 | 4.44 | 0 | 0 | 0.000222 | 13.95 | 0 | 2024-03-04 20:20:31 | 0.003348
10701 | 12 | 5 | CC Chg | 00:04:30 | 77:55:02 | 1.059 | 3.1612 | 0.079 | 5 | 0.079 | 5 | 0 | 0 | 0.00025 | 15.7 | 0 | 2024-03-04 20:21:01 | 0.003348
10702 | 12 | 5 | CC Chg | 00:05:00 | 77:55:32 | 1.059 | 3.1637 | 0.088 | 5.55 | 0.088 | 5.55 | 0 | 0 | 0.000278 | 17.46 | 0 | 2024-03-04 20:21:31 | 0.00335
10703 | 12 | 5 | CC Chg | 00:05:30 | 77:56:02 | 1.06 | 3.1662 | 0.097 | 6.11 | 0.097 | 6.11 | 0 | 0 | 0.000306 | 19.22 | 0 | 2024-03-04 20:22:01 | 0.003356
10704 | 12 | 5 | CC Chg | 00:06:00 | 77:56:32 | 1.06 | 3.1687 | 0.106 | 6.66 | 0.106 | 6.66 | 0 | 0 | 0.000334 | 20.98 | 0 | 2024-03-04 20:22:31 | 0.003359
10705 | 12 | 5 | CC Chg | 00:06:30 | 77:57:02 | 1.06 | 3.1708 | 0.115 | 7.22 | 0.115 | 7.22 | 0 | 0 | 0.000362 | 22.74 | 0 | 2024-03-04 20:23:01 | 0.003361
10706 | 12 | 5 | CC Chg | 00:07:00 | 77:57:32 | 1.059 | 3.173 | 0.124 | 7.77 | 0.124 | 7.77 | 0 | 0 | 0.00039 | 24.5 | 0 | 2024-03-04 20:23:31 | 0.00336
10707 | 12 | 5 | CC Chg | 00:07:30 | 77:58:02 | 1.06 | 3.1752 | 0.132 | 8.33 | 0.132 | 8.33 | 0 | 0 | 0.000418 | 26.26 | 0 | 2024-03-04 20:24:01 | 0.003366
10708 | 12 | 5 | CC Chg | 00:08:00 | 77:58:32 | 1.06 | 3.1773 | 0.141 | 8.89 | 0.141 | 8.89 | 0 | 0 | 0.000446 | 28.02 | 0 | 2024-03-04 20:24:31 | 0.003368
10709 | 12 | 5 | CC Chg | 00:08:30 | 77:59:02 | 1.059 | 3.1795 | 0.15 | 9.44 | 0.15 | 9.44 | 0 | 0 | 0.000474 | 29.79 | 0 | 2024-03-04 20:25:01 | 0.003367
10710 | 12 | 5 | CC Chg | 00:09:00 | 77:59:32 | 1.059 | 3.1814 | 0.159 | 10 | 0.159 | 10 | 0 | 0 | 0.000502 | 31.56 | 0 | 2024-03-04 20:25:31 | 0.003369
10711 | 12 | 5 | CC Chg | 00:09:30 | 78:00:02 | 1.059 | 3.1832 | 0.168 | 10.55 | 0.168 | 10.55 | 0 | 0 | 0.00053 | 33.32 | 0 | 2024-03-04 20:26:01 | 0.003371
10712 | 12 | 5 | CC Chg | 00:10:00 | 78:00:32 | 1.06 | 3.1854 | 0.177 | 11.11 | 0.177 | 11.11 | 0 | 0 | 0.000558 | 35.09 | 0 | 2024-03-04 20:26:31 | 0.003377
10713 | 12 | 5 | CC Chg | 00:10:30 | 78:01:02 | 1.06 | 3.1873 | 0.185 | 11.66 | 0.185 | 11.66 | 0 | 0 | 0.000586 | 36.86 | 0 | 2024-03-04 20:27:01 | 0.003379
10714 | 12 | 5 | CC Chg | 00:11:00 | 78:01:32 | 1.06 | 3.1888 | 0.194 | 12.22 | 0.194 | 12.22 | 0 | 0 | 0.000614 | 38.63 | 0 | 2024-03-04 20:27:31 | 0.00338
10715 | 12 | 5 | CC Chg | 00:11:30 | 78:02:02 | 1.059 | 3.1907 | 0.203 | 12.77 | 0.203 | 12.77 | 0 | 0 | 0.000642 | 40.4 | 0 | 2024-03-04 20:28:01 | 0.003379
10716 | 12 | 5 | CC Chg | 00:12:00 | 78:02:32 | 1.059 | 3.1928 | 0.212 | 13.33 | 0.212 | 13.33 | 0 | 0 | 0.000671 | 42.18 | 0 | 2024-03-04 20:28:31 | 0.003381
10717 | 12 | 5 | CC Chg | 00:12:30 | 78:03:02 | 1.06 | 3.1944 | 0.221 | 13.88 | 0.221 | 13.88 | 0 | 0 | 0.000699 | 43.95 | 0 | 2024-03-04 20:29:01 | 0.003386
10718 | 12 | 5 | CC Chg | 00:13:00 | 78:03:32 | 1.059 | 3.1963 | 0.23 | 14.44 | 0.23 | 14.44 | 0 | 0 | 0.000727 | 45.72 | 0 | 2024-03-04 20:29:31 | 0.003385
10719 | 12 | 5 | CC Chg | 00:13:30 | 78:04:02 | 1.059 | 3.1978 | 0.238 | 14.99 | 0.238 | 14.99 | 0 | 0 | 0.000755 | 47.5 | 0 | 2024-03-04 20:30:01 | 0.003386
10720 | 12 | 5 | CC Chg | 00:14:00 | 78:04:32 | 1.06 | 3.1997 | 0.247 | 15.55 | 0.247 | 15.55 | 0 | 0 | 0.000783 | 49.28 | 0 | 2024-03-04 20:30:31 | 0.003392
10721 | 12 | 5 | CC Chg | 00:14:30 | 78:05:02 | 1.06 | 3.2012 | 0.256 | 16.11 | 0.256 | 16.11 | 0 | 0 | 0.000812 | 51.05 | 0 | 2024-03-04 20:31:01 | 0.003393
10722 | 12 | 5 | CC Chg | 00:15:00 | 78:05:32 | 1.06 | 3.2028 | 0.265 | 16.66 | 0.265 | 16.66 | 0 | 0 | 0.00084 | 52.83 | 0 | 2024-03-04 20:31:31 | 0.003395
10723 | 12 | 5 | CC Chg | 00:15:30 | 78:06:02 | 1.06 | 3.2043 | 0.274 | 17.22 | 0.274 | 17.22 | 0 | 0 | 0.000868 | 54.61 | 0 | 2024-03-04 20:32:01 | 0.003397
10724 | 12 | 5 | CC Chg | 00:16:00 | 78:06:32 | 1.059 | 3.2059 | 0.283 | 17.77 | 0.283 | 17.77 | 0 | 0 | 0.000897 | 56.39 | 0 | 2024-03-04 20:32:31 | 0.003395
10725 | 12 | 5 | CC Chg | 00:16:30 | 78:07:02 | 1.06 | 3.2077 | 0.291 | 18.33 | 0.291 | 18.33 | 0 | 0 | 0.000925 | 58.17 | 0 | 2024-03-04 20:33:01 | 0.0034
10726 | 12 | 5 | CC Chg | 00:17:00 | 78:07:32 | 1.059 | 3.2093 | 0.3 | 18.88 | 0.3 | 18.88 | 0 | 0 | 0.000953 | 59.95 | 0 | 2024-03-04 20:33:31 | 0.003399
10727 | 12 | 5 | CC Chg | 00:17:30 | 78:08:02 | 1.06 | 3.2108 | 0.309 | 19.44 | 0.309 | 19.44 | 0 | 0 | 0.000982 | 61.74 | 0 | 2024-03-04 20:34:01 | 0.003403
10728 | 12 | 5 | CC Chg | 00:18:00 | 78:08:32 | 1.06 | 3.2124 | 0.318 | 19.99 | 0.318 | 19.99 | 0 | 0 | 0.00101 | 63.52 | 0 | 2024-03-04 20:34:31 | 0.003405
10729 | 12 | 5 | CC Chg | 00:18:30 | 78:09:02 | 1.059 | 3.2139 | 0.327 | 20.55 | 0.327 | 20.55 | 0 | 0 | 0.001038 | 65.3 | 0 | 2024-03-04 20:35:01 | 0.003404
10730 | 12 | 5 | CC Chg | 00:19:00 | 78:09:32 | 1.059 | 3.2155 | 0.336 | 21.1 | 0.336 | 21.1 | 0 | 0 | 0.001067 | 67.09 | 0 | 2024-03-04 20:35:31 | 0.003405
10731 | 12 | 5 | CC Chg | 00:19:30 | 78:10:02 | 1.06 | 3.217 | 0.344 | 21.66 | 0.344 | 21.66 | 0 | 0 | 0.001095 | 68.88 | 0 | 2024-03-04 20:36:01 | 0.00341
10732 | 12 | 5 | CC Chg | 00:20:00 | 78:10:32 | 1.059 | 3.2186 | 0.353 | 22.21 | 0.353 | 22.21 | 0 | 0 | 0.001124 | 70.66 | 0 | 2024-03-04 20:36:31 | 0.003408
10733 | 12 | 5 | CC Chg | 00:20:30 | 78:11:02 | 1.06 | 3.2201 | 0.362 | 22.77 | 0.362 | 22.77 | 0 | 0 | 0.001152 | 72.45 | 0 | 2024-03-04 20:37:01 | 0.003413
10734 | 12 | 5 | CC Chg | 00:21:00 | 78:11:32 | 1.06 | 3.2214 | 0.371 | 23.33 | 0.371 | 23.33 | 0 | 0 | 0.00118 | 74.24 | 0 | 2024-03-04 20:37:31 | 0.003415
10735 | 12 | 5 | CC Chg | 00:21:30 | 78:12:02 | 1.06 | 3.2232 | 0.38 | 23.88 | 0.38 | 23.88 | 0 | 0 | 0.001209 | 76.03 | 0 | 2024-03-04 20:38:01 | 0.003417
10736 | 12 | 5 | CC Chg | 00:22:00 | 78:12:32 | 1.059 | 3.2248 | 0.389 | 24.44 | 0.389 | 24.44 | 0 | 0 | 0.001237 | 77.82 | 0 | 2024-03-04 20:38:31 | 0.003415
10737 | 12 | 5 | CC Chg | 00:22:30 | 78:13:02 | 1.059 | 3.226 | 0.397 | 24.99 | 0.397 | 24.99 | 0 | 0 | 0.001266 | 79.61 | 0 | 2024-03-04 20:39:01 | 0.003416
10738 | 12 | 5 | CC Chg | 00:23:00 | 78:13:32 | 1.059 | 3.2276 | 0.406 | 25.55 | 0.406 | 25.55 | 0 | 0 | 0.001294 | 81.4 | 0 | 2024-03-04 20:39:31 | 0.003418
10739 | 12 | 5 | CC Chg | 00:23:30 | 78:14:02 | 1.06 | 3.2291 | 0.415 | 26.1 | 0.415 | 26.1 | 0 | 0 | 0.001323 | 83.2 | 0 | 2024-03-04 20:40:01 | 0.003423
10740 | 12 | 5 | CC Chg | 00:24:00 | 78:14:32 | 1.06 | 3.2304 | 0.424 | 26.66 | 0.424 | 26.66 | 0 | 0 | 0.001351 | 84.99 | 0 | 2024-03-04 20:40:31 | 0.003424
10741 | 12 | 5 | CC Chg | 00:24:30 | 78:15:02 | 1.059 | 3.2322 | 0.433 | 27.21 | 0.433 | 27.21 | 0 | 0 | 0.00138 | 86.78 | 0 | 2024-03-04 20:41:01 | 0.003423
10742 | 12 | 5 | CC Chg | 00:25:00 | 78:15:32 | 1.06 | 3.2335 | 0.442 | 27.77 | 0.442 | 27.77 | 0 | 0 | 0.001408 | 88.58 | 0 | 2024-03-04 20:41:31 | 0.003428
10743 | 12 | 5 | CC Chg | 00:25:30 | 78:16:02 | 1.059 | 3.235 | 0.45 | 28.32 | 0.45 | 28.32 | 0 | 0 | 0.001437 | 90.38 | 0 | 2024-03-04 20:42:01 | 0.003426
10744 | 12 | 5 | CC Chg | 00:26:00 | 78:16:32 | 1.06 | 3.2366 | 0.459 | 28.88 | 0.459 | 28.88 | 0 | 0 | 0.001466 | 92.17 | 0 | 2024-03-04 20:42:31 | 0.003431
10745 | 12 | 5 | CC Chg | 00:26:30 | 78:17:02 | 1.06 | 3.2378 | 0.468 | 29.43 | 0.468 | 29.43 | 0 | 0 | 0.001494 | 93.97 | 0 | 2024-03-04 20:43:01 | 0.003432
10746 | 12 | 5 | CC Chg | 00:27:00 | 78:17:32 | 1.06 | 3.2397 | 0.477 | 29.99 | 0.477 | 29.99 | 0 | 0 | 0.001523 | 95.77 | 0 | 2024-03-04 20:43:31 | 0.003434
10747 | 12 | 5 | CC Chg | 00:27:30 | 78:18:02 | 1.06 | 3.2412 | 0.486 | 30.54 | 0.486 | 30.54 | 0 | 0 | 0.001551 | 97.57 | 0 | 2024-03-04 20:44:01 | 0.003436
10748 | 12 | 5 | CC Chg | 00:28:00 | 78:18:32 | 1.06 | 3.2428 | 0.494 | 31.1 | 0.494 | 31.1 | 0 | 0 | 0.00158 | 99.37 | 0 | 2024-03-04 20:44:31 | 0.003437
10749 | 12 | 5 | CC Chg | 00:28:30 | 78:19:02 | 1.06 | 3.244 | 0.503 | 31.66 | 0.503 | 31.66 | 0 | 0 | 0.001609 | 101.17 | 0 | 2024-03-04 20:45:01 | 0.003439
10750 | 12 | 5 | CC Chg | 00:29:00 | 78:19:32 | 1.059 | 3.2455 | 0.512 | 32.21 | 0.512 | 32.21 | 0 | 0 | 0.001637 | 102.97 | 0 | 2024-03-04 20:45:31 | 0.003437
10751 | 12 | 5 | CC Chg | 00:29:30 | 78:20:02 | 1.06 | 3.2474 | 0.521 | 32.77 | 0.521 | 32.77 | 0 | 0 | 0.001666 | 104.78 | 0 | 2024-03-04 20:46:01 | 0.003442
10752 | 12 | 5 | CC Chg | 00:30:00 | 78:20:32 | 1.059 | 3.249 | 0.53 | 33.32 | 0.53 | 33.32 | 0 | 0 | 0.001695 | 106.58 | 0 | 2024-03-04 20:46:31 | 0.003441
10753 | 12 | 5 | CC Chg | 00:30:30 | 78:21:02 | 1.059 | 3.2505 | 0.539 | 33.88 | 0.539 | 33.88 | 0 | 0 | 0.001723 | 108.38 | 0 | 2024-03-04 20:47:01 | 0.003442
10754 | 12 | 5 | CC Chg | 00:31:00 | 78:21:32 | 1.06 | 3.2521 | 0.547 | 34.43 | 0.547 | 34.43 | 0 | 0 | 0.001752 | 110.19 | 0 | 2024-03-04 20:47:31 | 0.003447
10755 | 12 | 5 | CC Chg | 00:31:30 | 78:22:02 | 1.059 | 3.2533 | 0.556 | 34.99 | 0.556 | 34.99 | 0 | 0 | 0.001781 | 112 | 0 | 2024-03-04 20:48:01 | 0.003445
10756 | 12 | 5 | CC Chg | 00:32:00 | 78:22:32 | 1.059 | 3.2552 | 0.565 | 35.54 | 0.565 | 35.54 | 0 | 0 | 0.001809 | 113.8 | 0 | 2024-03-04 20:48:31 | 0.003447
10757 | 12 | 5 | CC Chg | 00:32:30 | 78:23:02 | 1.059 | 3.2567 | 0.574 | 36.1 | 0.574 | 36.1 | 0 | 0 | 0.001838 | 115.61 | 0 | 2024-03-04 20:49:01 | 0.003449
10758 | 12 | 5 | CC Chg | 00:33:00 | 78:23:32 | 1.059 | 3.2583 | 0.583 | 36.65 | 0.583 | 36.65 | 0 | 0 | 0.001867 | 117.42 | 0 | 2024-03-04 20:49:31 | 0.003451
10759 | 12 | 5 | CC Chg | 00:33:30 | 78:24:02 | 1.06 | 3.2598 | 0.592 | 37.21 | 0.592 | 37.21 | 0 | 0 | 0.001896 | 119.23 | 0 | 2024-03-04 20:50:01 | 0.003455
10760 | 12 | 5 | CC Chg | 00:34:00 | 78:24:32 | 1.059 | 3.2614 | 0.6 | 37.76 | 0.6 | 37.76 | 0 | 0 | 0.001925 | 121.04 | 0 | 2024-03-04 20:50:31 | 0.003454
10761 | 12 | 5 | CC Chg | 00:34:30 | 78:25:02 | 1.06 | 3.2635 | 0.609 | 38.32 | 0.609 | 38.32 | 0 | 0 | 0.001953 | 122.85 | 0 | 2024-03-04 20:51:01 | 0.003459
10762 | 12 | 5 | CC Chg | 00:35:00 | 78:25:32 | 1.059 | 3.2651 | 0.618 | 38.88 | 0.618 | 38.88 | 0 | 0 | 0.001982 | 124.67 | 0 | 2024-03-04 20:51:31 | 0.003458
10763 | 12 | 5 | CC Chg | 00:35:30 | 78:26:02 | 1.06 | 3.2666 | 0.627 | 39.43 | 0.627 | 39.43 | 0 | 0 | 0.002011 | 126.48 | 0 | 2024-03-04 20:52:01 | 0.003463
10764 | 12 | 5 | CC Chg | 00:36:00 | 78:26:32 | 1.06 | 3.2682 | 0.636 | 39.99 | 0.636 | 39.99 | 0 | 0 | 0.00204 | 128.3 | 0 | 2024-03-04 20:52:31 | 0.003464
10765 | 12 | 5 | CC Chg | 00:36:30 | 78:27:02 | 1.06 | 3.27 | 0.645 | 40.54 | 0.645 | 40.54 | 0 | 0 | 0.002069 | 130.11 | 0 | 2024-03-04 20:53:01 | 0.003466
10766 | 12 | 5 | CC Chg | 00:37:00 | 78:27:32 | 1.06 | 3.2719 | 0.653 | 41.1 | 0.653 | 41.1 | 0 | 0 | 0.002098 | 131.93 | 0 | 2024-03-04 20:53:31 | 0.003468
10767 | 12 | 5 | CC Chg | 00:37:30 | 78:28:02 | 1.06 | 3.2734 | 0.662 | 41.65 | 0.662 | 41.65 | 0 | 0 | 0.002127 | 133.75 | 0 | 2024-03-04 20:54:01 | 0.00347
10768 | 12 | 5 | CC Chg | 00:38:00 | 78:28:32 | 1.06 | 3.275 | 0.671 | 42.21 | 0.671 | 42.21 | 0 | 0 | 0.002155 | 135.56 | 0 | 2024-03-04 20:54:31 | 0.003471
10769 | 12 | 5 | CC Chg | 00:38:30 | 78:29:02 | 1.06 | 3.2769 | 0.68 | 42.76 | 0.68 | 42.76 | 0 | 0 | 0.002184 | 137.38 | 0 | 2024-03-04 20:55:01 | 0.003474
10770 | 12 | 5 | CC Chg | 00:39:00 | 78:29:32 | 1.059 | 3.2787 | 0.689 | 43.32 | 0.689 | 43.32 | 0 | 0 | 0.002213 | 139.2 | 0 | 2024-03-04 20:55:31 | 0.003472
10771 | 12 | 5 | CC Chg | 00:39:30 | 78:30:02 | 1.06 | 3.2806 | 0.698 | 43.87 | 0.698 | 43.87 | 0 | 0 | 0.002242 | 141.02 | 0 | 2024-03-04 20:56:01 | 0.003477
10772 | 12 | 5 | CC Chg | 00:40:00 | 78:30:32 | 1.06 | 3.2821 | 0.706 | 44.43 | 0.706 | 44.43 | 0 | 0 | 0.002271 | 142.85 | 0 | 2024-03-04 20:56:31 | 0.003479
10773 | 12 | 5 | CC Chg | 00:40:30 | 78:31:02 | 1.06 | 3.284 | 0.715 | 44.98 | 0.715 | 44.98 | 0 | 0 | 0.0023 | 144.67 | 0 | 2024-03-04 20:57:01 | 0.003481
10774 | 12 | 5 | CC Chg | 00:41:00 | 78:31:32 | 1.06 | 3.2862 | 0.724 | 45.54 | 0.724 | 45.54 | 0 | 0 | 0.002329 | 146.49 | 0 | 2024-03-04 20:57:31 | 0.003483
10775 | 12 | 5 | CC Chg | 00:41:30 | 78:32:02 | 1.06 | 3.288 | 0.733 | 46.1 | 0.733 | 46.1 | 0 | 0 | 0.002358 | 148.32 | 0 | 2024-03-04 20:58:01 | 0.003485
10776 | 12 | 5 | CC Chg | 00:42:00 | 78:32:32 | 1.06 | 3.2896 | 0.742 | 46.65 | 0.742 | 46.65 | 0 | 0 | 0.002387 | 150.15 | 0 | 2024-03-04 20:58:31 | 0.003487
10777 | 12 | 5 | CC Chg | 00:42:30 | 78:33:02 | 1.059 | 3.2914 | 0.751 | 47.21 | 0.751 | 47.21 | 0 | 0 | 0.002416 | 151.97 | 0 | 2024-03-04 20:59:01 | 0.003486
10778 | 12 | 5 | CC Chg | 00:43:00 | 78:33:32 | 1.06 | 3.2936 | 0.759 | 47.76 | 0.759 | 47.76 | 0 | 0 | 0.002445 | 153.8 | 0 | 2024-03-04 20:59:31 | 0.003491
10779 | 12 | 5 | CC Chg | 00:43:30 | 78:34:02 | 1.059 | 3.2955 | 0.768 | 48.32 | 0.768 | 48.32 | 0 | 0 | 0.002475 | 155.63 | 0 | 2024-03-04 21:00:01 | 0.00349
10780 | 12 | 5 | CC Chg | 00:44:00 | 78:34:32 | 1.059 | 3.2973 | 0.777 | 48.87 | 0.777 | 48.87 | 0 | 0 | 0.002504 | 157.46 | 0 | 2024-03-04 21:00:31 | 0.003492
10781 | 12 | 5 | CC Chg | 00:44:30 | 78:35:02 | 1.059 | 3.2995 | 0.786 | 49.43 | 0.786 | 49.43 | 0 | 0 | 0.002533 | 159.29 | 0 | 2024-03-04 21:01:01 | 0.003494
10782 | 12 | 5 | CC Chg | 00:45:00 | 78:35:32 | 1.06 | 3.3017 | 0.795 | 49.98 | 0.795 | 49.98 | 0 | 0 | 0.002562 | 161.13 | 0 | 2024-03-04 21:01:31 | 0.0035
10783 | 12 | 5 | CC Chg | 00:45:30 | 78:36:02 | 1.06 | 3.3035 | 0.804 | 50.54 | 0.804 | 50.54 | 0 | 0 | 0.002591 | 162.96 | 0 | 2024-03-04 21:02:01 | 0.003502
10784 | 12 | 5 | CC Chg | 00:46:00 | 78:36:32 | 1.059 | 3.3054 | 0.812 | 51.09 | 0.812 | 51.09 | 0 | 0 | 0.00262 | 164.8 | 0 | 2024-03-04 21:02:31 | 0.0035
10785 | 12 | 5 | CC Chg | 00:46:30 | 78:37:02 | 1.06 | 3.3076 | 0.821 | 51.65 | 0.821 | 51.65 | 0 | 0 | 0.002649 | 166.63 | 0 | 2024-03-04 21:03:01 | 0.003506
10786 | 12 | 5 | CC Chg | 00:47:00 | 78:37:32 | 1.059 | 3.3097 | 0.83 | 52.2 | 0.83 | 52.2 | 0 | 0 | 0.002679 | 168.47 | 0 | 2024-03-04 21:03:31 | 0.003505
10787 | 12 | 5 | CC Chg | 00:47:30 | 78:38:02 | 1.059 | 3.3119 | 0.839 | 52.76 | 0.839 | 52.76 | 0 | 0 | 0.002708 | 170.31 | 0 | 2024-03-04 21:04:01 | 0.003507
10788 | 12 | 5 | CC Chg | 00:48:00 | 78:38:32 | 1.06 | 3.3138 | 0.848 | 53.31 | 0.848 | 53.31 | 0 | 0 | 0.002737 | 172.15 | 0 | 2024-03-04 21:04:31 | 0.003513
10789 | 12 | 5 | CC Chg | 00:48:30 | 78:39:02 | 1.059 | 3.3159 | 0.857 | 53.87 | 0.857 | 53.87 | 0 | 0 | 0.002766 | 173.99 | 0 | 2024-03-04 21:05:01 | 0.003512
10790 | 12 | 5 | CC Chg | 00:49:00 | 78:39:32 | 1.06 | 3.3181 | 0.865 | 54.43 | 0.865 | 54.43 | 0 | 0 | 0.002796 | 175.83 | 0 | 2024-03-04 21:05:31 | 0.003517
10791 | 12 | 5 | CC Chg | 00:49:30 | 78:40:02 | 1.06 | 3.3203 | 0.874 | 54.98 | 0.874 | 54.98 | 0 | 0 | 0.002825 | 177.68 | 0 | 2024-03-04 21:06:01 | 0.00352
10792 | 12 | 5 | CC Chg | 00:50:00 | 78:40:32 | 1.06 | 3.3224 | 0.883 | 55.54 | 0.883 | 55.54 | 0 | 0 | 0.002854 | 179.52 | 0 | 2024-03-04 21:06:31 | 0.003522
10793 | 12 | 5 | CC Chg | 00:50:30 | 78:41:02 | 1.059 | 3.3249 | 0.892 | 56.09 | 0.892 | 56.09 | 0 | 0 | 0.002884 | 181.37 | 0 | 2024-03-04 21:07:01 | 0.003521
10794 | 12 | 5 | CC Chg | 00:51:00 | 78:41:32 | 1.059 | 3.3271 | 0.901 | 56.65 | 0.901 | 56.65 | 0 | 0 | 0.002913 | 183.21 | 0 | 2024-03-04 21:07:31 | 0.003523
10795 | 12 | 5 | CC Chg | 00:51:30 | 78:42:02 | 1.06 | 3.3293 | 0.91 | 57.2 | 0.91 | 57.2 | 0 | 0 | 0.002942 | 185.06 | 0 | 2024-03-04 21:08:01 | 0.003529
10796 | 12 | 5 | CC Chg | 00:52:00 | 78:42:32 | 1.06 | 3.3311 | 0.918 | 57.76 | 0.918 | 57.76 | 0 | 0 | 0.002972 | 186.91 | 0 | 2024-03-04 21:08:31 | 0.003531
10797 | 12 | 5 | CC Chg | 00:52:30 | 78:43:02 | 1.059 | 3.3339 | 0.927 | 58.31 | 0.927 | 58.31 | 0 | 0 | 0.003001 | 188.76 | 0 | 2024-03-04 21:09:01 | 0.003531
10798 | 12 | 5 | CC Chg | 00:53:00 | 78:43:32 | 1.06 | 3.3361 | 0.936 | 58.87 | 0.936 | 58.87 | 0 | 0 | 0.003031 | 190.62 | 0 | 2024-03-04 21:09:31 | 0.003536
10799 | 12 | 5 | CC Chg | 00:53:30 | 78:44:02 | 1.06 | 3.3382 | 0.945 | 59.42 | 0.945 | 59.42 | 0 | 0 | 0.00306 | 192.47 | 0 | 2024-03-04 21:10:01 | 0.003538
10800 | 12 | 5 | CC Chg | 00:54:00 | 78:44:32 | 1.059 | 3.3407 | 0.954 | 59.98 | 0.954 | 59.98 | 0 | 0 | 0.00309 | 194.32 | 0 | 2024-03-04 21:10:31 | 0.003538
10801 | 12 | 5 | CC Chg | 00:54:30 | 78:45:02 | 1.06 | 3.3432 | 0.963 | 60.53 | 0.963 | 60.53 | 0 | 0 | 0.003119 | 196.18 | 0 | 2024-03-04 21:11:01 | 0.003544
10802 | 12 | 5 | CC Chg | 00:55:00 | 78:45:32 | 1.059 | 3.3454 | 0.971 | 61.09 | 0.971 | 61.09 | 0 | 0 | 0.003149 | 198.04 | 0 | 2024-03-04 21:11:31 | 0.003543
10803 | 12 | 5 | CC Chg | 00:55:30 | 78:46:02 | 1.059 | 3.3482 | 0.98 | 61.65 | 0.98 | 61.65 | 0 | 0 | 0.003178 | 199.9 | 0 | 2024-03-04 21:12:01 | 0.003546
10804 | 12 | 5 | CC Chg | 00:56:00 | 78:46:32 | 1.06 | 3.3503 | 0.989 | 62.2 | 0.989 | 62.2 | 0 | 0 | 0.003208 | 201.76 | 0 | 2024-03-04 21:12:31 | 0.003551
10805 | 12 | 5 | CC Chg | 00:56:30 | 78:47:02 | 1.06 | 3.3525 | 0.998 | 62.76 | 0.998 | 62.76 | 0 | 0 | 0.003238 | 203.62 | 0 | 2024-03-04 21:13:01 | 0.003554
10806 | 12 | 5 | CC Chg | 00:57:00 | 78:47:32 | 1.06 | 3.355 | 1.007 | 63.31 | 1.007 | 63.31 | 0 | 0 | 0.003267 | 205.48 | 0 | 2024-03-04 21:13:31 | 0.003556
10807 | 12 | 5 | CC Chg | 00:57:30 | 78:48:02 | 1.06 | 3.3578 | 1.015 | 63.87 | 1.015 | 63.87 | 0 | 0 | 0.003297 | 207.34 | 0 | 2024-03-04 21:14:01 | 0.003559
10808 | 12 | 5 | CC Chg | 00:58:00 | 78:48:32 | 1.06 | 3.3599 | 1.024 | 64.42 | 1.024 | 64.42 | 0 | 0 | 0.003326 | 209.21 | 0 | 2024-03-04 21:14:31 | 0.003561
10809 | 12 | 5 | CC Chg | 00:58:30 | 78:49:02 | 1.06 | 3.3624 | 1.033 | 64.98 | 1.033 | 64.98 | 0 | 0 | 0.003356 | 211.08 | 0 | 2024-03-04 21:15:01 | 0.003564
10810 | 12 | 5 | CC Chg | 00:59:00 | 78:49:32 | 1.06 | 3.3649 | 1.042 | 65.53 | 1.042 | 65.53 | 0 | 0 | 0.003386 | 212.94 | 0 | 2024-03-04 21:15:31 | 0.003567
10811 | 12 | 5 | CC Chg | 00:59:30 | 78:50:02 | 1.06 | 3.3674 | 1.051 | 66.09 | 1.051 | 66.09 | 0 | 0 | 0.003416 | 214.81 | 0 | 2024-03-04 21:16:01 | 0.003569
10812 | 12 | 5 | CC Chg | 01:00:00 | 78:50:32 | 1.06 | 3.3699 | 1.06 | 66.64 | 1.06 | 66.64 | 0 | 0 | 0.003445 | 216.68 | 0 | 2024-03-04 21:16:31 | 0.003572
10813 | 12 | 5 | CC Chg | 01:00:30 | 78:51:02 | 1.059 | 3.3727 | 1.068 | 67.2 | 1.068 | 67.2 | 0 | 0 | 0.003475 | 218.56 | 0 | 2024-03-04 21:17:01 | 0.003572
10814 | 12 | 5 | CC Chg | 01:01:00 | 78:51:32 | 1.059 | 3.3751 | 1.077 | 67.75 | 1.077 | 67.75 | 0 | 0 | 0.003505 | 220.43 | 0 | 2024-03-04 21:17:31 | 0.003574
10815 | 12 | 5 | CC Chg | 01:01:30 | 78:52:02 | 1.06 | 3.3776 | 1.086 | 68.31 | 1.086 | 68.31 | 0 | 0 | 0.003535 | 222.31 | 0 | 2024-03-04 21:18:01 | 0.00358
10816 | 12 | 5 | CC Chg | 01:02:00 | 78:52:32 | 1.06 | 3.3804 | 1.095 | 68.87 | 1.095 | 68.87 | 0 | 0 | 0.003564 | 224.18 | 0 | 2024-03-04 21:18:31 | 0.003583
10817 | 12 | 5 | CC Chg | 01:02:30 | 78:53:02 | 1.059 | 3.3826 | 1.104 | 69.42 | 1.104 | 69.42 | 0 | 0 | 0.003594 | 226.06 | 0 | 2024-03-04 21:19:01 | 0.003582
10818 | 12 | 5 | CC Chg | 01:03:00 | 78:53:32 | 1.059 | 3.3851 | 1.113 | 69.98 | 1.113 | 69.98 | 0 | 0 | 0.003624 | 227.94 | 0 | 2024-03-04 21:19:31 | 0.003585
10819 | 12 | 5 | CC Chg | 01:03:30 | 78:54:02 | 1.06 | 3.3878 | 1.121 | 70.53 | 1.121 | 70.53 | 0 | 0 | 0.003654 | 229.82 | 0 | 2024-03-04 21:20:01 | 0.003591
10820 | 12 | 5 | CC Chg | 01:04:00 | 78:54:32 | 1.06 | 3.3906 | 1.13 | 71.09 | 1.13 | 71.09 | 0 | 0 | 0.003684 | 231.7 | 0 | 2024-03-04 21:20:31 | 0.003594
10821 | 12 | 5 | CC Chg | 01:04:30 | 78:55:02 | 1.059 | 3.3931 | 1.139 | 71.64 | 1.139 | 71.64 | 0 | 0 | 0.003714 | 233.59 | 0 | 2024-03-04 21:21:01 | 0.003593
10822 | 12 | 5 | CC Chg | 01:05:00 | 78:55:32 | 1.059 | 3.3959 | 1.148 | 72.2 | 1.148 | 72.2 | 0 | 0 | 0.003744 | 235.47 | 0 | 2024-03-04 21:21:31 | 0.003596
10823 | 12 | 5 | CC Chg | 01:05:30 | 78:56:02 | 1.059 | 3.3984 | 1.157 | 72.75 | 1.157 | 72.75 | 0 | 0 | 0.003774 | 237.36 | 0 | 2024-03-04 21:22:01 | 0.003599
10824 | 12 | 5 | CC Chg | 01:06:00 | 78:56:32 | 1.059 | 3.4009 | 1.166 | 73.31 | 1.166 | 73.31 | 0 | 0 | 0.003804 | 239.25 | 0 | 2024-03-04 21:22:31 | 0.003602
10825 | 12 | 5 | CC Chg | 01:06:30 | 78:57:02 | 1.06 | 3.4037 | 1.174 | 73.86 | 1.174 | 73.86 | 0 | 0 | 0.003834 | 241.14 | 0 | 2024-03-04 21:23:01 | 0.003608
10826 | 12 | 5 | CC Chg | 01:07:00 | 78:57:32 | 1.059 | 3.4061 | 1.183 | 74.42 | 1.183 | 74.42 | 0 | 0 | 0.003864 | 243.03 | 0 | 2024-03-04 21:23:31 | 0.003607
10827 | 12 | 5 | CC Chg | 01:07:30 | 78:58:02 | 1.06 | 3.4086 | 1.192 | 74.97 | 1.192 | 74.97 | 0 | 0 | 0.003894 | 244.92 | 0 | 2024-03-04 21:24:01 | 0.003613
10828 | 12 | 5 | CC Chg | 01:08:00 | 78:58:32 | 1.06 | 3.4117 | 1.201 | 75.53 | 1.201 | 75.53 | 0 | 0 | 0.003924 | 246.81 | 0 | 2024-03-04 21:24:31 | 0.003616
10829 | 12 | 5 | CC Chg | 01:08:30 | 78:59:02 | 1.06 | 3.4142 | 1.21 | 76.09 | 1.21 | 76.09 | 0 | 0 | 0.003954 | 248.71 | 0 | 2024-03-04 21:25:01 | 0.003619
10830 | 12 | 5 | CC Chg | 01:09:00 | 78:59:32 | 1.059 | 3.4167 | 1.219 | 76.64 | 1.219 | 76.64 | 0 | 0 | 0.003985 | 250.61 | 0 | 2024-03-04 21:25:31 | 0.003618
10831 | 12 | 5 | CC Chg | 01:09:30 | 79:00:02 | 1.06 | 3.4195 | 1.227 | 77.2 | 1.227 | 77.2 | 0 | 0 | 0.004015 | 252.5 | 0 | 2024-03-04 21:26:01 | 0.003625
10832 | 12 | 5 | CC Chg | 01:10:00 | 79:00:32 | 1.06 | 3.4219 | 1.236 | 77.75 | 1.236 | 77.75 | 0 | 0 | 0.004045 | 254.4 | 0 | 2024-03-04 21:26:31 | 0.003627
10833 | 12 | 5 | CC Chg | 01:10:30 | 79:01:02 | 1.06 | 3.4244 | 1.245 | 78.31 | 1.245 | 78.31 | 0 | 0 | 0.004075 | 256.3 | 0 | 2024-03-04 21:27:01 | 0.00363
10834 | 12 | 5 | CC Chg | 01:11:00 | 79:01:32 | 1.059 | 3.4272 | 1.254 | 78.86 | 1.254 | 78.86 | 0 | 0 | 0.004106 | 258.21 | 0 | 2024-03-04 21:27:31 | 0.003629
10835 | 12 | 5 | CC Chg | 01:11:30 | 79:02:02 | 1.059 | 3.43 | 1.263 | 79.42 | 1.263 | 79.42 | 0 | 0 | 0.004136 | 260.11 | 0 | 2024-03-04 21:28:01 | 0.003632
10836 | 12 | 5 | CC Chg | 01:12:00 | 79:02:32 | 1.059 | 3.4325 | 1.272 | 79.97 | 1.272 | 79.97 | 0 | 0 | 0.004166 | 262.02 | 0 | 2024-03-04 21:28:31 | 0.003635
10837 | 12 | 5 | CC Chg | 01:12:30 | 79:03:02 | 1.06 | 3.4353 | 1.28 | 80.53 | 1.28 | 80.53 | 0 | 0 | 0.004196 | 263.92 | 0 | 2024-03-04 21:29:01 | 0.003641
10838 | 12 | 5 | CC Chg | 01:13:00 | 79:03:32 | 1.06 | 3.4378 | 1.289 | 81.08 | 1.289 | 81.08 | 0 | 0 | 0.004227 | 265.83 | 0 | 2024-03-04 21:29:31 | 0.003644
10839 | 12 | 5 | CC Chg | 01:13:30 | 79:04:02 | 1.06 | 3.4406 | 1.298 | 81.64 | 1.298 | 81.64 | 0 | 0 | 0.004257 | 267.74 | 0 | 2024-03-04 21:30:01 | 0.003647
10840 | 12 | 5 | CC Chg | 01:14:00 | 79:04:32 | 1.06 | 3.4433 | 1.307 | 82.19 | 1.307 | 82.19 | 0 | 0 | 0.004288 | 269.66 | 0 | 2024-03-04 21:30:31 | 0.00365
10841 | 12 | 5 | CC Chg | 01:14:30 | 79:05:02 | 1.06 | 3.4458 | 1.316 | 82.75 | 1.316 | 82.75 | 0 | 0 | 0.004318 | 271.57 | 0 | 2024-03-04 21:31:01 | 0.003653
10842 | 12 | 5 | CC Chg | 01:15:00 | 79:05:32 | 1.059 | 3.4489 | 1.325 | 83.31 | 1.325 | 83.31 | 0 | 0 | 0.004348 | 273.48 | 0 | 2024-03-04 21:31:31 | 0.003652
10843 | 12 | 5 | CC Chg | 01:15:30 | 79:06:02 | 1.059 | 3.4514 | 1.333 | 83.86 | 1.333 | 83.86 | 0 | 0 | 0.004379 | 275.4 | 0 | 2024-03-04 21:32:01 | 0.003655
10844 | 12 | 5 | CC Chg | 01:16:00 | 79:06:32 | 1.059 | 3.4539 | 1.342 | 84.42 | 1.342 | 84.42 | 0 | 0 | 0.004409 | 277.32 | 0 | 2024-03-04 21:32:31 | 0.003658
10845 | 12 | 5 | CC Chg | 01:16:30 | 79:07:02 | 1.059 | 3.4567 | 1.351 | 84.97 | 1.351 | 84.97 | 0 | 0 | 0.00444 | 279.24 | 0 | 2024-03-04 21:33:01 | 0.003661
10846 | 12 | 5 | CC Chg | 01:17:00 | 79:07:32 | 1.06 | 3.4595 | 1.36 | 85.53 | 1.36 | 85.53 | 0 | 0 | 0.00447 | 281.16 | 0 | 2024-03-04 21:33:31 | 0.003667
10847 | 12 | 5 | CC Chg | 01:17:30 | 79:08:02 | 1.059 | 3.4619 | 1.369 | 86.08 | 1.369 | 86.08 | 0 | 0 | 0.004501 | 283.08 | 0 | 2024-03-04 21:34:01 | 0.003666
10848 | 12 | 5 | CC Chg | 01:18:00 | 79:08:32 | 1.059 | 3.4647 | 1.378 | 86.64 | 1.378 | 86.64 | 0 | 0 | 0.004532 | 285 | 0 | 2024-03-04 21:34:31 | 0.003669
10849 | 12 | 5 | CC Chg | 01:18:30 | 79:09:02 | 1.06 | 3.4675 | 1.386 | 87.19 | 1.386 | 87.19 | 0 | 0 | 0.004562 | 286.93 | 0 | 2024-03-04 21:35:01 | 0.003676
10850 | 12 | 5 | CC Chg | 01:19:00 | 79:09:32 | 1.059 | 3.47 | 1.395 | 87.75 | 1.395 | 87.75 | 0 | 0 | 0.004593 | 288.85 | 0 | 2024-03-04 21:35:31 | 0.003675
10851 | 12 | 5 | CC Chg | 01:19:30 | 79:10:02 | 1.06 | 3.4728 | 1.404 | 88.3 | 1.404 | 88.3 | 0 | 0 | 0.004623 | 290.78 | 0 | 2024-03-04 21:36:01 | 0.003681
10852 | 12 | 5 | CC Chg | 01:20:00 | 79:10:32 | 1.06 | 3.4756 | 1.413 | 88.86 | 1.413 | 88.86 | 0 | 0 | 0.004654 | 292.71 | 0 | 2024-03-04 21:36:31 | 0.003684
10853 | 12 | 5 | CC Chg | 01:20:30 | 79:11:02 | 1.059 | 3.4781 | 1.422 | 89.41 | 1.422 | 89.41 | 0 | 0 | 0.004685 | 294.64 | 0 | 2024-03-04 21:37:01 | 0.003683
10854 | 12 | 5 | CC Chg | 01:21:00 | 79:11:32 | 1.06 | 3.4812 | 1.431 | 89.97 | 1.431 | 89.97 | 0 | 0 | 0.004716 | 296.57 | 0 | 2024-03-04 21:37:31 | 0.00369
10855 | 12 | 5 | CC Chg | 01:21:30 | 79:12:02 | 1.059 | 3.4836 | 1.439 | 90.53 | 1.439 | 90.53 | 0 | 0 | 0.004746 | 298.51 | 0 | 2024-03-04 21:38:01 | 0.003689
10856 | 12 | 5 | CC Chg | 01:22:00 | 79:12:32 | 1.06 | 3.4864 | 1.448 | 91.08 | 1.448 | 91.08 | 0 | 0 | 0.004777 | 300.44 | 0 | 2024-03-04 21:38:31 | 0.003696
10857 | 12 | 5 | CC Chg | 01:22:30 | 79:13:02 | 1.059 | 3.4892 | 1.457 | 91.64 | 1.457 | 91.64 | 0 | 0 | 0.004808 | 302.38 | 0 | 2024-03-04 21:39:01 | 0.003695
10858 | 12 | 5 | CC Chg | 01:23:00 | 79:13:32 | 1.06 | 3.492 | 1.466 | 92.19 | 1.466 | 92.19 | 0 | 0 | 0.004839 | 304.32 | 0 | 2024-03-04 21:39:31 | 0.003702
10859 | 12 | 5 | CC Chg | 01:23:30 | 79:14:02 | 1.06 | 3.4945 | 1.475 | 92.75 | 1.475 | 92.75 | 0 | 0 | 0.00487 | 306.26 | 0 | 2024-03-04 21:40:01 | 0.003704
10860 | 12 | 5 | CC Chg | 01:24:00 | 79:14:32 | 1.059 | 3.4976 | 1.484 | 93.3 | 1.484 | 93.3 | 0 | 0 | 0.0049 | 308.2 | 0 | 2024-03-04 21:40:31 | 0.003704
10861 | 12 | 5 | CC Chg | 01:24:30 | 79:15:02 | 1.059 | 3.5004 | 1.492 | 93.86 | 1.492 | 93.86 | 0 | 0 | 0.004931 | 310.14 | 0 | 2024-03-04 21:41:01 | 0.003707
10862 | 12 | 5 | CC Chg | 01:25:00 | 79:15:32 | 1.06 | 3.5032 | 1.501 | 94.41 | 1.501 | 94.41 | 0 | 0 | 0.004962 | 312.09 | 0 | 2024-03-04 21:41:31 | 0.003713
10863 | 12 | 5 | CC Chg | 01:25:30 | 79:16:02 | 1.059 | 3.506 | 1.51 | 94.97 | 1.51 | 94.97 | 0 | 0 | 0.004993 | 314.03 | 0 | 2024-03-04 21:42:01 | 0.003713
10864 | 12 | 5 | CC Chg | 01:26:00 | 79:16:32 | 1.06 | 3.5088 | 1.519 | 95.52 | 1.519 | 95.52 | 0 | 0 | 0.005024 | 315.98 | 0 | 2024-03-04 21:42:31 | 0.003719
10865 | 12 | 5 | CC Chg | 01:26:30 | 79:17:02 | 1.059 | 3.5119 | 1.528 | 96.08 | 1.528 | 96.08 | 0 | 0 | 0.005055 | 317.93 | 0 | 2024-03-04 21:43:01 | 0.003719
10866 | 12 | 5 | CC Chg | 01:27:00 | 79:17:32 | 1.06 | 3.5146 | 1.536 | 96.63 | 1.536 | 96.63 | 0 | 0 | 0.005086 | 319.88 | 0 | 2024-03-04 21:43:31 | 0.003725
10867 | 12 | 5 | CC Chg | 01:27:30 | 79:18:02 | 1.06 | 3.5174 | 1.545 | 97.19 | 1.545 | 97.19 | 0 | 0 | 0.005117 | 321.84 | 0 | 2024-03-04 21:44:01 | 0.003728
10868 | 12 | 5 | CC Chg | 01:28:00 | 79:18:32 | 1.059 | 3.5205 | 1.554 | 97.75 | 1.554 | 97.75 | 0 | 0 | 0.005148 | 323.79 | 0 | 2024-03-04 21:44:31 | 0.003728
10869 | 12 | 5 | CC Chg | 01:28:30 | 79:19:02 | 1.06 | 3.5233 | 1.563 | 98.3 | 1.563 | 98.3 | 0 | 0 | 0.005179 | 325.75 | 0 | 2024-03-04 21:45:01 | 0.003735
10870 | 12 | 5 | CC Chg | 01:29:00 | 79:19:32 | 1.06 | 3.5261 | 1.572 | 98.86 | 1.572 | 98.86 | 0 | 0 | 0.00521 | 327.7 | 0 | 2024-03-04 21:45:31 | 0.003738
10871 | 12 | 5 | CC Chg | 01:29:30 | 79:20:02 | 1.059 | 3.5292 | 1.581 | 99.41 | 1.581 | 99.41 | 0 | 0 | 0.005242 | 329.66 | 0 | 2024-03-04 21:46:01 | 0.003737
10872 | 12 | 5 | CC Chg | 01:30:00 | 79:20:32 | 1.059 | 3.532 | 1.589 | 99.97 | 1.589 | 99.97 | 0 | 0 | 0.005273 | 331.62 | 0 | 2024-03-04 21:46:31 | 0.00374
10873 | 12 | 5 | CC Chg | 01:30:30 | 79:21:02 | 1.059 | 3.5354 | 1.598 | 100.52 | 1.598 | 100.52 | 0 | 0 | 0.005304 | 333.59 | 0 | 2024-03-04 21:47:01 | 0.003744
10874 | 12 | 5 | CC Chg | 01:31:00 | 79:21:32 | 1.059 | 3.5382 | 1.607 | 101.08 | 1.607 | 101.08 | 0 | 0 | 0.005335 | 335.55 | 0 | 2024-03-04 21:47:31 | 0.003747
10875 | 12 | 5 | CC Chg | 01:31:30 | 79:22:02 | 1.06 | 3.541 | 1.616 | 101.63 | 1.616 | 101.63 | 0 | 0 | 0.005367 | 337.52 | 0 | 2024-03-04 21:48:01 | 0.003753
10876 | 12 | 5 | CC Chg | 01:32:00 | 79:22:32 | 1.06 | 3.5444 | 1.625 | 102.19 | 1.625 | 102.19 | 0 | 0 | 0.005398 | 339.48 | 0 | 2024-03-04 21:48:31 | 0.003757
10877 | 12 | 5 | CC Chg | 01:32:30 | 79:23:02 | 1.06 | 3.5475 | 1.634 | 102.74 | 1.634 | 102.74 | 0 | 0 | 0.005429 | 341.45 | 0 | 2024-03-04 21:49:01 | 0.00376
10878 | 12 | 5 | CC Chg | 01:33:00 | 79:23:32 | 1.06 | 3.5506 | 1.642 | 103.3 | 1.642 | 103.3 | 0 | 0 | 0.00546 | 343.42 | 0 | 2024-03-04 21:49:31 | 0.003764
10879 | 12 | 5 | CC Chg | 01:33:30 | 79:24:02 | 1.06 | 3.5537 | 1.651 | 103.85 | 1.651 | 103.85 | 0 | 0 | 0.005492 | 345.4 | 0 | 2024-03-04 21:50:01 | 0.003767
10880 | 12 | 5 | CC Chg | 01:34:00 | 79:24:32 | 1.059 | 3.5568 | 1.66 | 104.41 | 1.66 | 104.41 | 0 | 0 | 0.005523 | 347.37 | 0 | 2024-03-04 21:50:31 | 0.003767
10881 | 12 | 5 | CC Chg | 01:34:30 | 79:25:02 | 1.06 | 3.5602 | 1.669 | 104.97 | 1.669 | 104.97 | 0 | 0 | 0.005555 | 349.35 | 0 | 2024-03-04 21:51:01 | 0.003774
10882 | 12 | 5 | CC Chg | 01:35:00 | 79:25:32 | 1.06 | 3.5633 | 1.678 | 105.52 | 1.678 | 105.52 | 0 | 0 | 0.005586 | 351.33 | 0 | 2024-03-04 21:51:31 | 0.003777
10883 | 12 | 5 | CC Chg | 01:35:30 | 79:26:02 | 1.059 | 3.5667 | 1.687 | 106.08 | 1.687 | 106.08 | 0 | 0 | 0.005618 | 353.31 | 0 | 2024-03-04 21:52:01 | 0.003777
10884 | 12 | 5 | CC Chg | 01:36:00 | 79:26:32 | 1.06 | 3.5698 | 1.695 | 106.63 | 1.695 | 106.63 | 0 | 0 | 0.005649 | 355.29 | 0 | 2024-03-04 21:52:31 | 0.003784
10885 | 12 | 5 | CC Chg | 01:36:30 | 79:27:02 | 1.06 | 3.5729 | 1.704 | 107.19 | 1.704 | 107.19 | 0 | 0 | 0.005681 | 357.27 | 0 | 2024-03-04 21:53:01 | 0.003787
10886 | 12 | 5 | CC Chg | 01:37:00 | 79:27:32 | 1.059 | 3.5763 | 1.713 | 107.74 | 1.713 | 107.74 | 0 | 0 | 0.005712 | 359.26 | 0 | 2024-03-04 21:53:31 | 0.003787
10887 | 12 | 5 | CC Chg | 01:37:30 | 79:28:02 | 1.06 | 3.5794 | 1.722 | 108.3 | 1.722 | 108.3 | 0 | 0 | 0.005744 | 361.24 | 0 | 2024-03-04 21:54:01 | 0.003794
10888 | 12 | 5 | CC Chg | 01:38:00 | 79:28:32 | 1.06 | 3.5828 | 1.731 | 108.85 | 1.731 | 108.85 | 0 | 0 | 0.005775 | 363.23 | 0 | 2024-03-04 21:54:31 | 0.003798
10889 | 12 | 5 | CC Chg | 01:38:30 | 79:29:02 | 1.06 | 3.5863 | 1.74 | 109.41 | 1.74 | 109.41 | 0 | 0 | 0.005807 | 365.22 | 0 | 2024-03-04 21:55:01 | 0.003801
10890 | 12 | 5 | CC Chg | 01:39:00 | 79:29:32 | 1.059 | 3.5897 | 1.748 | 109.96 | 1.748 | 109.96 | 0 | 0 | 0.005839 | 367.21 | 0 | 2024-03-04 21:55:31 | 0.003801
10891 | 12 | 5 | CC Chg | 01:39:30 | 79:30:02 | 1.059 | 3.5928 | 1.757 | 110.52 | 1.757 | 110.52 | 0 | 0 | 0.00587 | 369.21 | 0 | 2024-03-04 21:56:01 | 0.003805
10892 | 12 | 5 | CC Chg | 01:40:00 | 79:30:32 | 1.06 | 3.5962 | 1.766 | 111.07 | 1.766 | 111.07 | 0 | 0 | 0.005902 | 371.2 | 0 | 2024-03-04 21:56:31 | 0.003812
10893 | 12 | 5 | CC Chg | 01:40:30 | 79:31:02 | 1.06 | 3.5996 | 1.775 | 111.63 | 1.775 | 111.63 | 0 | 0 | 0.005934 | 373.2 | 0 | 2024-03-04 21:57:01 | 0.003816
10894 | 12 | 5 | CC Chg | 01:41:00 | 79:31:32 | 1.059 | 3.603 | 1.784 | 112.18 | 1.784 | 112.18 | 0 | 0 | 0.005966 | 375.2 | 0 | 2024-03-04 21:57:31 | 0.003816
10895 | 12 | 5 | CC Chg | 01:41:30 | 79:32:02 | 1.06 | 3.6064 | 1.793 | 112.74 | 1.793 | 112.74 | 0 | 0 | 0.005998 | 377.2 | 0 | 2024-03-04 21:58:01 | 0.003823
10896 | 12 | 5 | CC Chg | 01:42:00 | 79:32:32 | 1.059 | 3.6098 | 1.801 | 113.3 | 1.801 | 113.3 | 0 | 0 | 0.006029 | 379.21 | 0 | 2024-03-04 21:58:31 | 0.003823
10897 | 12 | 5 | CC Chg | 01:42:30 | 79:33:02 | 1.06 | 3.6132 | 1.81 | 113.85 | 1.81 | 113.85 | 0 | 0 | 0.006061 | 381.21 | 0 | 2024-03-04 21:59:01 | 0.00383
10898 | 12 | 5 | CC Chg | 01:43:00 | 79:33:32 | 1.06 | 3.6166 | 1.819 | 114.41 | 1.819 | 114.41 | 0 | 0 | 0.006093 | 383.22 | 0 | 2024-03-04 21:59:31 | 0.003834
10899 | 12 | 5 | CC Chg | 01:43:30 | 79:34:02 | 1.06 | 3.6201 | 1.828 | 114.96 | 1.828 | 114.96 | 0 | 0 | 0.006125 | 385.23 | 0 | 2024-03-04 22:00:01 | 0.003837
10900 | 12 | 5 | CC Chg | 01:44:00 | 79:34:32 | 1.06 | 3.6235 | 1.837 | 115.52 | 1.837 | 115.52 | 0 | 0 | 0.006157 | 387.24 | 0 | 2024-03-04 22:00:31 | 0.003841
10901 | 12 | 5 | CC Chg | 01:44:30 | 79:35:02 | 1.059 | 3.6269 | 1.846 | 116.07 | 1.846 | 116.07 | 0 | 0 | 0.006189 | 389.26 | 0 | 2024-03-04 22:01:01 | 0.003841
10902 | 12 | 5 | CC Chg | 01:45:00 | 79:35:32 | 1.06 | 3.6306 | 1.854 | 116.63 | 1.854 | 116.63 | 0 | 0 | 0.006221 | 391.27 | 0 | 2024-03-04 22:01:31 | 0.003848
10903 | 12 | 5 | CC Chg | 01:45:30 | 79:36:02 | 1.06 | 3.634 | 1.863 | 117.18 | 1.863 | 117.18 | 0 | 0 | 0.006253 | 393.29 | 0 | 2024-03-04 22:02:01 | 0.003852
10904 | 12 | 5 | CC Chg | 01:46:00 | 79:36:32 | 1.059 | 3.6377 | 1.872 | 117.74 | 1.872 | 117.74 | 0 | 0 | 0.006285 | 395.31 | 0 | 2024-03-04 22:02:31 | 0.003852
10905 | 12 | 5 | CC Chg | 01:46:30 | 79:37:02 | 1.06 | 3.6411 | 1.881 | 118.29 | 1.881 | 118.29 | 0 | 0 | 0.006318 | 397.33 | 0 | 2024-03-04 22:03:01 | 0.00386
10906 | 12 | 5 | CC Chg | 01:47:00 | 79:37:32 | 1.059 | 3.6445 | 1.89 | 118.85 | 1.89 | 118.85 | 0 | 0 | 0.00635 | 399.35 | 0 | 2024-03-04 22:03:31 | 0.00386
10907 | 12 | 5 | CC Chg | 01:47:30 | 79:38:02 | 1.06 | 3.6483 | 1.899 | 119.4 | 1.899 | 119.4 | 0 | 0 | 0.006382 | 401.38 | 0 | 2024-03-04 22:04:01 | 0.003867
10908 | 12 | 5 | CC Chg | 01:47:46 | 79:38:18 | 1.06 | 3.6501 | 1.903 | 119.7 | 1.903 | 119.7 | 0 | 0 | 0.006399 | 402.47 | 0 | 2024-03-04 22:04:17 | 0.003869
10909 | 12 | 6 | CC DChg | 00:00:00 | 79:38:18 | -1.059 | 3.4173 | 0 | 0 | 0 | 0 | 0 | 0 | 0 | 0 | 0 | 2024-03-04 22:04:18 | -0.003619
10910 | 12 | 6 | CC DChg | 00:00:00 | 79:38:19 | -1.059 | 3.4071 | 0 | 0.01 | 0 | 0 | 0 | 0.01 | 1e-06 | 0 | 0.03 | 2024-03-04 22:04:18 | -0.003608
10911 | 12 | 6 | CC DChg | 00:00:02 | 79:38:21 | -1.059 | 3.3968 | 0.001 | 0.05 | 0 | 0 | 0.001 | 0.05 | 3e-06 | 0 | 0.18 | 2024-03-04 22:04:20 | -0.003597
10912 | 12 | 6 | CC DChg | 00:00:16 | 79:38:34 | -1.059 | 3.3866 | 0.005 | 0.3 | 0 | 0 | 0.005 | 0.3 | 1.6e-05 | 0 | 1.02 | 2024-03-04 22:04:34 | -0.003586
10913 | 12 | 6 | CC DChg | 00:00:30 | 79:38:48 | -1.06 | 3.381 | 0.009 | 0.56 | 0 | 0 | 0.009 | 0.56 | 3e-05 | 0 | 1.88 | 2024-03-04 22:04:47 | -0.003584
10914 | 12 | 6 | CC DChg | 00:01:00 | 79:39:18 | -1.06 | 3.3717 | 0.018 | 1.11 | 0 | 0 | 0.018 | 1.11 | 6e-05 | 0 | 3.76 | 2024-03-04 22:05:17 | -0.003574
10915 | 12 | 6 | CC DChg | 00:01:30 | 79:39:48 | -1.06 | 3.364 | 0.026 | 1.67 | 0 | 0 | 0.026 | 1.67 | 8.9e-05 | 0 | 5.63 | 2024-03-04 22:05:47 | -0.003566
10916 | 12 | 6 | CC DChg | 00:02:00 | 79:40:18 | -1.06 | 3.3568 | 0.035 | 2.22 | 0 | 0 | 0.035 | 2.22 | 0.000119 | 0 | 7.49 | 2024-03-04 22:06:17 | -0.003558
10917 | 12 | 6 | CC DChg | 00:02:30 | 79:40:48 | -1.06 | 3.3506 | 0.044 | 2.78 | 0 | 0 | 0.044 | 2.78 | 0.000149 | 0 | 9.36 | 2024-03-04 22:06:47 | -0.003552
10918 | 12 | 6 | CC DChg | 00:03:00 | 79:41:18 | -1.059 | 3.3454 | 0.053 | 3.33 | 0 | 0 | 0.053 | 3.33 | 0.000178 | 0 | 11.22 | 2024-03-04 22:07:17 | -0.003543
10919 | 12 | 6 | CC DChg | 00:03:30 | 79:41:48 | -1.059 | 3.3398 | 0.062 | 3.89 | 0 | 0 | 0.062 | 3.89 | 0.000208 | 0 | 13.07 | 2024-03-04 22:07:47 | -0.003537
10920 | 12 | 6 | CC DChg | 00:04:00 | 79:42:18 | -1.06 | 3.3345 | 0.071 | 4.44 | 0 | 0 | 0.071 | 4.44 | 0.000237 | 0 | 14.93 | 2024-03-04 22:08:17 | -0.003535
10921 | 12 | 6 | CC DChg | 00:04:30 | 79:42:48 | -1.06 | 3.3302 | 0.079 | 5 | 0 | 0 | 0.079 | 5 | 0.000267 | 0 | 16.78 | 2024-03-04 22:08:47 | -0.00353
10922 | 12 | 6 | CC DChg | 00:05:00 | 79:43:18 | -1.06 | 3.3255 | 0.088 | 5.55 | 0 | 0 | 0.088 | 5.55 | 0.000296 | 0 | 18.62 | 2024-03-04 22:09:17 | -0.003525
10923 | 12 | 6 | CC DChg | 00:05:30 | 79:43:48 | -1.059 | 3.3209 | 0.097 | 6.11 | 0 | 0 | 0.097 | 6.11 | 0.000325 | 0 | 20.47 | 2024-03-04 22:09:47 | -0.003517
10924 | 12 | 6 | CC DChg | 00:06:00 | 79:44:18 | -1.06 | 3.3169 | 0.106 | 6.66 | 0 | 0 | 0.106 | 6.66 | 0.000355 | 0 | 22.31 | 2024-03-04 22:10:17 | -0.003516
10925 | 12 | 6 | CC DChg | 00:06:30 | 79:44:48 | -1.06 | 3.3125 | 0.115 | 7.22 | 0 | 0 | 0.115 | 7.22 | 0.000384 | 0 | 24.15 | 2024-03-04 22:10:47 | -0.003511
10926 | 12 | 6 | CC DChg | 00:07:00 | 79:45:18 | -1.06 | 3.3088 | 0.124 | 7.78 | 0 | 0 | 0.124 | 7.78 | 0.000413 | 0 | 25.99 | 2024-03-04 22:11:17 | -0.003507
10927 | 12 | 6 | CC DChg | 00:07:30 | 79:45:48 | -1.059 | 3.3048 | 0.132 | 8.33 | 0 | 0 | 0.132 | 8.33 | 0.000442 | 0 | 27.83 | 2024-03-04 22:11:47 | -0.0035
10928 | 12 | 6 | CC DChg | 00:08:00 | 79:46:18 | -1.06 | 3.301 | 0.141 | 8.89 | 0 | 0 | 0.141 | 8.89 | 0.000472 | 0 | 29.66 | 2024-03-04 22:12:17 | -0.003499
10929 | 12 | 6 | CC DChg | 00:08:30 | 79:46:48 | -1.06 | 3.2976 | 0.15 | 9.44 | 0 | 0 | 0.15 | 9.44 | 0.000501 | 0 | 31.5 | 2024-03-04 22:12:47 | -0.003495
10930 | 12 | 6 | CC DChg | 00:09:00 | 79:47:18 | -1.06 | 3.2939 | 0.159 | 10 | 0 | 0 | 0.159 | 10 | 0.00053 | 0 | 33.33 | 2024-03-04 22:13:17 | -0.003492
10931 | 12 | 6 | CC DChg | 00:09:30 | 79:47:48 | -1.059 | 3.2908 | 0.168 | 10.55 | 0 | 0 | 0.168 | 10.55 | 0.000559 | 0 | 35.15 | 2024-03-04 22:13:47 | -0.003485
10932 | 12 | 6 | CC DChg | 00:10:00 | 79:48:18 | -1.059 | 3.2871 | 0.177 | 11.11 | 0 | 0 | 0.177 | 11.11 | 0.000588 | 0 | 36.98 | 2024-03-04 22:14:17 | -0.003481
10933 | 12 | 6 | CC DChg | 00:10:30 | 79:48:48 | -1.06 | 3.284 | 0.185 | 11.66 | 0 | 0 | 0.185 | 11.66 | 0.000617 | 0 | 38.81 | 2024-03-04 22:14:47 | -0.003481
10934 | 12 | 6 | CC DChg | 00:11:00 | 79:49:18 | -1.06 | 3.2806 | 0.194 | 12.22 | 0 | 0 | 0.194 | 12.22 | 0.000646 | 0 | 40.63 | 2024-03-04 22:15:17 | -0.003477
10935 | 12 | 6 | CC DChg | 00:11:30 | 79:49:48 | -1.059 | 3.2775 | 0.203 | 12.77 | 0 | 0 | 0.203 | 12.77 | 0.000675 | 0 | 42.45 | 2024-03-04 22:15:47 | -0.003471
10936 | 12 | 6 | CC DChg | 00:12:00 | 79:50:18 | -1.06 | 3.2747 | 0.212 | 13.33 | 0 | 0 | 0.212 | 13.33 | 0.000704 | 0 | 44.27 | 2024-03-04 22:16:17 | -0.003471
10937 | 12 | 6 | CC DChg | 00:12:30 | 79:50:48 | -1.059 | 3.2713 | 0.221 | 13.88 | 0 | 0 | 0.221 | 13.88 | 0.000733 | 0 | 46.09 | 2024-03-04 22:16:47 | -0.003464
10938 | 12 | 6 | CC DChg | 00:13:00 | 79:51:18 | -1.06 | 3.2685 | 0.23 | 14.44 | 0 | 0 | 0.23 | 14.44 | 0.000762 | 0 | 47.9 | 2024-03-04 22:17:17 | -0.003465
10939 | 12 | 6 | CC DChg | 00:13:30 | 79:51:48 | -1.059 | 3.2657 | 0.238 | 15 | 0 | 0 | 0.238 | 15 | 0.000791 | 0 | 49.72 | 2024-03-04 22:17:47 | -0.003458
10940 | 12 | 6 | CC DChg | 00:14:00 | 79:52:18 | -1.06 | 3.2626 | 0.247 | 15.55 | 0 | 0 | 0.247 | 15.55 | 0.000819 | 0 | 51.53 | 2024-03-04 22:18:17 | -0.003458
10941 | 12 | 6 | CC DChg | 00:14:30 | 79:52:48 | -1.059 | 3.2601 | 0.256 | 16.11 | 0 | 0 | 0.256 | 16.11 | 0.000848 | 0 | 53.34 | 2024-03-04 22:18:47 | -0.003452
10942 | 12 | 6 | CC DChg | 00:15:00 | 79:53:18 | -1.06 | 3.2573 | 0.265 | 16.66 | 0 | 0 | 0.265 | 16.66 | 0.000877 | 0 | 55.15 | 2024-03-04 22:19:17 | -0.003453
10943 | 12 | 6 | CC DChg | 00:15:30 | 79:53:48 | -1.06 | 3.2542 | 0.274 | 17.22 | 0 | 0 | 0.274 | 17.22 | 0.000906 | 0 | 56.96 | 2024-03-04 22:19:47 | -0.003449
10944 | 12 | 6 | CC DChg | 00:16:00 | 79:54:18 | -1.059 | 3.2514 | 0.283 | 17.77 | 0 | 0 | 0.283 | 17.77 | 0.000934 | 0 | 58.77 | 2024-03-04 22:20:17 | -0.003443
10945 | 12 | 6 | CC DChg | 00:16:30 | 79:54:48 | -1.06 | 3.2486 | 0.291 | 18.33 | 0 | 0 | 0.291 | 18.33 | 0.000963 | 0 | 60.57 | 2024-03-04 22:20:47 | -0.003444
10946 | 12 | 6 | CC DChg | 00:17:00 | 79:55:18 | -1.06 | 3.2459 | 0.3 | 18.88 | 0 | 0 | 0.3 | 18.88 | 0.000992 | 0 | 62.37 | 2024-03-04 22:21:17 | -0.003441
10947 | 12 | 6 | CC DChg | 00:17:30 | 79:55:48 | -1.059 | 3.2434 | 0.309 | 19.44 | 0 | 0 | 0.309 | 19.44 | 0.00102 | 0 | 64.18 | 2024-03-04 22:21:47 | -0.003435
10948 | 12 | 6 | CC DChg | 00:18:00 | 79:56:18 | -1.06 | 3.2406 | 0.318 | 19.99 | 0 | 0 | 0.318 | 19.99 | 0.001049 | 0 | 65.98 | 2024-03-04 22:22:17 | -0.003435
10949 | 12 | 6 | CC DChg | 00:18:30 | 79:56:48 | -1.06 | 3.2378 | 0.327 | 20.55 | 0 | 0 | 0.327 | 20.55 | 0.001078 | 0 | 67.77 | 2024-03-04 22:22:47 | -0.003432
10950 | 12 | 6 | CC DChg | 00:19:00 | 79:57:18 | -1.06 | 3.2353 | 0.336 | 21.1 | 0 | 0 | 0.336 | 21.1 | 0.001106 | 0 | 69.57 | 2024-03-04 22:23:17 | -0.003429
10951 | 12 | 6 | CC DChg | 00:19:30 | 79:57:48 | -1.06 | 3.2322 | 0.344 | 21.66 | 0 | 0 | 0.344 | 21.66 | 0.001135 | 0 | 71.37 | 2024-03-04 22:23:47 | -0.003426
10952 | 12 | 6 | CC DChg | 00:20:00 | 79:58:18 | -1.059 | 3.2297 | 0.353 | 22.21 | 0 | 0 | 0.353 | 22.21 | 0.001163 | 0 | 73.16 | 2024-03-04 22:24:17 | -0.00342
10953 | 12 | 6 | CC DChg | 00:20:30 | 79:58:48 | -1.06 | 3.2273 | 0.362 | 22.77 | 0 | 0 | 0.362 | 22.77 | 0.001192 | 0 | 74.96 | 2024-03-04 22:24:47 | -0.003421
10954 | 12 | 6 | CC DChg | 00:21:00 | 79:59:18 | -1.059 | 3.2242 | 0.371 | 23.33 | 0 | 0 | 0.371 | 23.33 | 0.00122 | 0 | 76.75 | 2024-03-04 22:25:17 | -0.003414
10955 | 12 | 6 | CC DChg | 00:21:30 | 79:59:48 | -1.059 | 3.2217 | 0.38 | 23.88 | 0 | 0 | 0.38 | 23.88 | 0.001249 | 0 | 78.54 | 2024-03-04 22:25:47 | -0.003412
10956 | 12 | 6 | CC DChg | 00:22:00 | 80:00:18 | -1.06 | 3.2189 | 0.389 | 24.44 | 0 | 0 | 0.389 | 24.44 | 0.001277 | 0 | 80.32 | 2024-03-04 22:26:17 | -0.003412
10957 | 12 | 6 | CC DChg | 00:22:30 | 80:00:48 | -1.059 | 3.2161 | 0.397 | 24.99 | 0 | 0 | 0.397 | 24.99 | 0.001306 | 0 | 82.11 | 2024-03-04 22:26:47 | -0.003406
10958 | 12 | 6 | CC DChg | 00:23:00 | 80:01:18 | -1.06 | 3.2133 | 0.406 | 25.55 | 0 | 0 | 0.406 | 25.55 | 0.001334 | 0 | 83.9 | 2024-03-04 22:27:17 | -0.003406
10959 | 12 | 6 | CC DChg | 00:23:30 | 80:01:48 | -1.059 | 3.2108 | 0.415 | 26.1 | 0 | 0 | 0.415 | 26.1 | 0.001362 | 0 | 85.68 | 2024-03-04 22:27:47 | -0.0034
10960 | 12 | 6 | CC DChg | 00:24:00 | 80:02:18 | -1.06 | 3.208 | 0.424 | 26.66 | 0 | 0 | 0.424 | 26.66 | 0.001391 | 0 | 87.46 | 2024-03-04 22:28:17 | -0.0034
10961 | 12 | 6 | CC DChg | 00:24:30 | 80:02:48 | -1.059 | 3.2052 | 0.433 | 27.21 | 0 | 0 | 0.433 | 27.21 | 0.001419 | 0 | 89.24 | 2024-03-04 22:28:47 | -0.003394
10962 | 12 | 6 | CC DChg | 00:25:00 | 80:03:18 | -1.06 | 3.2025 | 0.442 | 27.77 | 0 | 0 | 0.442 | 27.77 | 0.001447 | 0 | 91.02 | 2024-03-04 22:29:17 | -0.003395
10963 | 12 | 6 | CC DChg | 00:25:30 | 80:03:48 | -1.059 | 3.1997 | 0.45 | 28.32 | 0 | 0 | 0.45 | 28.32 | 0.001476 | 0 | 92.8 | 2024-03-04 22:29:47 | -0.003388
10964 | 12 | 6 | CC DChg | 00:26:00 | 80:04:18 | -1.06 | 3.1972 | 0.459 | 28.88 | 0 | 0 | 0.459 | 28.88 | 0.001504 | 0 | 94.58 | 2024-03-04 22:30:17 | -0.003389
10965 | 12 | 6 | CC DChg | 00:26:30 | 80:04:48 | -1.059 | 3.1944 | 0.468 | 29.43 | 0 | 0 | 0.468 | 29.43 | 0.001532 | 0 | 96.35 | 2024-03-04 22:30:47 | -0.003383
10966 | 12 | 6 | CC DChg | 00:27:00 | 80:05:18 | -1.059 | 3.1913 | 0.477 | 29.99 | 0 | 0 | 0.477 | 29.99 | 0.00156 | 0 | 98.12 | 2024-03-04 22:31:17 | -0.00338
10967 | 12 | 6 | CC DChg | 00:27:30 | 80:05:48 | -1.059 | 3.1888 | 0.486 | 30.54 | 0 | 0 | 0.486 | 30.54 | 0.001588 | 0 | 99.9 | 2024-03-04 22:31:47 | -0.003377
10968 | 12 | 6 | CC DChg | 00:28:00 | 80:06:18 | -1.059 | 3.186 | 0.494 | 31.1 | 0 | 0 | 0.494 | 31.1 | 0.001616 | 0 | 101.67 | 2024-03-04 22:32:17 | -0.003374
10969 | 12 | 6 | CC DChg | 00:28:30 | 80:06:48 | -1.06 | 3.1832 | 0.503 | 31.66 | 0 | 0 | 0.503 | 31.66 | 0.001645 | 0 | 103.43 | 2024-03-04 22:32:47 | -0.003374
10970 | 12 | 6 | CC DChg | 00:29:00 | 80:07:18 | -1.059 | 3.1804 | 0.512 | 32.21 | 0 | 0 | 0.512 | 32.21 | 0.001673 | 0 | 105.2 | 2024-03-04 22:33:17 | -0.003368
10971 | 12 | 6 | CC DChg | 00:29:30 | 80:07:48 | -1.06 | 3.178 | 0.521 | 32.77 | 0 | 0 | 0.521 | 32.77 | 0.001701 | 0 | 106.97 | 2024-03-04 22:33:47 | -0.003369
10972 | 12 | 6 | CC DChg | 00:30:00 | 80:08:18 | -1.059 | 3.1749 | 0.53 | 33.32 | 0 | 0 | 0.53 | 33.32 | 0.001729 | 0 | 108.73 | 2024-03-04 22:34:17 | -0.003362
10973 | 12 | 6 | CC DChg | 00:30:30 | 80:08:48 | -1.06 | 3.1724 | 0.539 | 33.88 | 0 | 0 | 0.539 | 33.88 | 0.001757 | 0 | 110.49 | 2024-03-04 22:34:47 | -0.003363
10974 | 12 | 6 | CC DChg | 00:31:00 | 80:09:18 | -1.06 | 3.1696 | 0.547 | 34.43 | 0 | 0 | 0.547 | 34.43 | 0.001785 | 0 | 112.25 | 2024-03-04 22:35:17 | -0.00336
10975 | 12 | 6 | CC DChg | 00:31:30 | 80:09:48 | -1.059 | 3.1668 | 0.556 | 34.99 | 0 | 0 | 0.556 | 34.99 | 0.001813 | 0 | 114.01 | 2024-03-04 22:35:47 | -0.003354
10976 | 12 | 6 | CC DChg | 00:32:00 | 80:10:18 | -1.06 | 3.164 | 0.565 | 35.54 | 0 | 0 | 0.565 | 35.54 | 0.001841 | 0 | 115.77 | 2024-03-04 22:36:17 | -0.003354
10977 | 12 | 6 | CC DChg | 00:32:30 | 80:10:48 | -1.059 | 3.1615 | 0.574 | 36.1 | 0 | 0 | 0.574 | 36.1 | 0.001869 | 0 | 117.53 | 2024-03-04 22:36:47 | -0.003348
10978 | 12 | 6 | CC DChg | 00:33:00 | 80:11:18 | -1.059 | 3.1584 | 0.583 | 36.65 | 0 | 0 | 0.583 | 36.65 | 0.001897 | 0 | 119.28 | 2024-03-04 22:37:17 | -0.003345
10979 | 12 | 6 | CC DChg | 00:33:30 | 80:11:48 | -1.06 | 3.156 | 0.592 | 37.21 | 0 | 0 | 0.592 | 37.21 | 0.001924 | 0 | 121.04 | 2024-03-04 22:37:47 | -0.003345
10980 | 12 | 6 | CC DChg | 00:34:00 | 80:12:18 | -1.06 | 3.1532 | 0.6 | 37.76 | 0 | 0 | 0.6 | 37.76 | 0.001952 | 0 | 122.79 | 2024-03-04 22:38:17 | -0.003342
10981 | 12 | 6 | CC DChg | 00:34:30 | 80:12:48 | -1.059 | 3.1504 | 0.609 | 38.32 | 0 | 0 | 0.609 | 38.32 | 0.00198 | 0 | 124.54 | 2024-03-04 22:38:47 | -0.003336
10982 | 12 | 6 | CC DChg | 00:35:00 | 80:13:18 | -1.059 | 3.1479 | 0.618 | 38.87 | 0 | 0 | 0.618 | 38.87 | 0.002008 | 0 | 126.29 | 2024-03-04 22:39:17 | -0.003334
10983 | 12 | 6 | CC DChg | 00:35:30 | 80:13:48 | -1.059 | 3.1454 | 0.627 | 39.43 | 0 | 0 | 0.627 | 39.43 | 0.002036 | 0 | 128.03 | 2024-03-04 22:39:47 | -0.003331
10984 | 12 | 6 | CC DChg | 00:36:00 | 80:14:18 | -1.06 | 3.1423 | 0.636 | 39.98 | 0 | 0 | 0.636 | 39.98 | 0.002063 | 0 | 129.78 | 2024-03-04 22:40:17 | -0.003331
10985 | 12 | 6 | CC DChg | 00:36:30 | 80:14:48 | -1.059 | 3.1398 | 0.645 | 40.54 | 0 | 0 | 0.645 | 40.54 | 0.002091 | 0 | 131.52 | 2024-03-04 22:40:47 | -0.003325
10986 | 12 | 6 | CC DChg | 00:37:00 | 80:15:18 | -1.06 | 3.1374 | 0.653 | 41.1 | 0 | 0 | 0.653 | 41.1 | 0.002119 | 0 | 133.27 | 2024-03-04 22:41:17 | -0.003326
10987 | 12 | 6 | CC DChg | 00:37:30 | 80:15:48 | -1.059 | 3.1346 | 0.662 | 41.65 | 0 | 0 | 0.662 | 41.65 | 0.002147 | 0 | 135.01 | 2024-03-04 22:41:47 | -0.00332
10988 | 12 | 6 | CC DChg | 00:38:00 | 80:16:18 | -1.059 | 3.1321 | 0.671 | 42.21 | 0 | 0 | 0.671 | 42.21 | 0.002174 | 0 | 136.75 | 2024-03-04 22:42:17 | -0.003317
10989 | 12 | 6 | CC DChg | 00:38:30 | 80:16:48 | -1.06 | 3.1296 | 0.68 | 42.76 | 0 | 0 | 0.68 | 42.76 | 0.002202 | 0 | 138.49 | 2024-03-04 22:42:47 | -0.003317
10990 | 12 | 6 | CC DChg | 00:39:00 | 80:17:18 | -1.06 | 3.1268 | 0.689 | 43.32 | 0 | 0 | 0.689 | 43.32 | 0.00223 | 0 | 140.22 | 2024-03-04 22:43:17 | -0.003314
10991 | 12 | 6 | CC DChg | 00:39:30 | 80:17:48 | -1.059 | 3.1243 | 0.698 | 43.87 | 0 | 0 | 0.698 | 43.87 | 0.002257 | 0 | 141.96 | 2024-03-04 22:43:47 | -0.003309
10992 | 12 | 6 | CC DChg | 00:40:00 | 80:18:18 | -1.059 | 3.1222 | 0.706 | 44.43 | 0 | 0 | 0.706 | 44.43 | 0.002285 | 0 | 143.69 | 2024-03-04 22:44:17 | -0.003306
10993 | 12 | 6 | CC DChg | 00:40:30 | 80:18:48 | -1.06 | 3.1194 | 0.715 | 44.98 | 0 | 0 | 0.715 | 44.98 | 0.002312 | 0 | 145.43 | 2024-03-04 22:44:47 | -0.003307
10994 | 12 | 6 | CC DChg | 00:41:00 | 80:19:18 | -1.059 | 3.1169 | 0.724 | 45.54 | 0 | 0 | 0.724 | 45.54 | 0.00234 | 0 | 147.16 | 2024-03-04 22:45:17 | -0.003301
10995 | 12 | 6 | CC DChg | 00:41:30 | 80:19:48 | -1.059 | 3.1147 | 0.733 | 46.09 | 0 | 0 | 0.733 | 46.09 | 0.002367 | 0 | 148.89 | 2024-03-04 22:45:47 | -0.003298
10996 | 12 | 6 | CC DChg | 00:42:00 | 80:20:18 | -1.06 | 3.1119 | 0.742 | 46.65 | 0 | 0 | 0.742 | 46.65 | 0.002395 | 0 | 150.62 | 2024-03-04 22:46:17 | -0.003299
10997 | 12 | 6 | CC DChg | 00:42:30 | 80:20:48 | -1.06 | 3.1098 | 0.751 | 47.2 | 0 | 0 | 0.751 | 47.2 | 0.002422 | 0 | 152.35 | 2024-03-04 22:46:47 | -0.003296
10998 | 12 | 6 | CC DChg | 00:43:00 | 80:21:18 | -1.059 | 3.1076 | 0.759 | 47.76 | 0 | 0 | 0.759 | 47.76 | 0.00245 | 0 | 154.07 | 2024-03-04 22:47:17 | -0.003291
10999 | 12 | 6 | CC DChg | 00:43:30 | 80:21:48 | -1.06 | 3.1051 | 0.768 | 48.31 | 0 | 0 | 0.768 | 48.31 | 0.002477 | 0 | 155.8 | 2024-03-04 22:47:47 | -0.003291
11000 | 12 | 6 | CC DChg | 00:44:00 | 80:22:18 | -1.06 | 3.1026 | 0.777 | 48.87 | 0 | 0 | 0.777 | 48.87 | 0.002505 | 0 | 157.52 | 2024-03-04 22:48:17 | -0.003289
11001 | 12 | 6 | CC DChg | 00:44:30 | 80:22:48 | -1.06 | 3.1005 | 0.786 | 49.43 | 0 | 0 | 0.786 | 49.43 | 0.002532 | 0 | 159.24 | 2024-03-04 22:48:47 | -0.003287
11002 | 12 | 6 | CC DChg | 00:45:00 | 80:23:18 | -1.059 | 3.098 | 0.795 | 49.98 | 0 | 0 | 0.795 | 49.98 | 0.002559 | 0 | 160.96 | 2024-03-04 22:49:17 | -0.003281
11003 | 12 | 6 | CC DChg | 00:45:30 | 80:23:48 | -1.059 | 3.0955 | 0.804 | 50.54 | 0 | 0 | 0.804 | 50.54 | 0.002587 | 0 | 162.68 | 2024-03-04 22:49:47 | -0.003278
11004 | 12 | 6 | CC DChg | 00:46:00 | 80:24:18 | -1.06 | 3.0933 | 0.812 | 51.09 | 0 | 0 | 0.812 | 51.09 | 0.002614 | 0 | 164.4 | 2024-03-04 22:50:17 | -0.003279
11005 | 12 | 6 | CC DChg | 00:46:30 | 80:24:48 | -1.06 | 3.0912 | 0.821 | 51.65 | 0 | 0 | 0.821 | 51.65 | 0.002641 | 0 | 166.12 | 2024-03-04 22:50:47 | -0.003277
11006 | 12 | 6 | CC DChg | 00:47:00 | 80:25:18 | -1.06 | 3.089 | 0.83 | 52.2 | 0 | 0 | 0.83 | 52.2 | 0.002669 | 0 | 167.84 | 2024-03-04 22:51:17 | -0.003274
11007 | 12 | 6 | CC DChg | 00:47:30 | 80:25:48 | -1.06 | 3.0868 | 0.839 | 52.76 | 0 | 0 | 0.839 | 52.76 | 0.002696 | 0 | 169.55 | 2024-03-04 22:51:47 | -0.003272
11008 | 12 | 6 | CC DChg | 00:48:00 | 80:26:18 | -1.059 | 3.0846 | 0.848 | 53.31 | 0 | 0 | 0.848 | 53.31 | 0.002723 | 0 | 171.26 | 2024-03-04 22:52:17 | -0.003267
11009 | 12 | 6 | CC DChg | 00:48:30 | 80:26:48 | -1.06 | 3.0825 | 0.857 | 53.87 | 0 | 0 | 0.857 | 53.87 | 0.00275 | 0 | 172.98 | 2024-03-04 22:52:47 | -0.003267
11010 | 12 | 6 | CC DChg | 00:49:00 | 80:27:18 | -1.06 | 3.08 | 0.865 | 54.42 | 0 | 0 | 0.865 | 54.42 | 0.002778 | 0 | 174.69 | 2024-03-04 22:53:17 | -0.003265
11011 | 12 | 6 | CC DChg | 00:49:30 | 80:27:48 | -1.06 | 3.0778 | 0.874 | 54.98 | 0 | 0 | 0.874 | 54.98 | 0.002805 | 0 | 176.4 | 2024-03-04 22:53:47 | -0.003262
11012 | 12 | 6 | CC DChg | 00:50:00 | 80:28:18 | -1.06 | 3.0757 | 0.883 | 55.53 | 0 | 0 | 0.883 | 55.53 | 0.002832 | 0 | 178.11 | 2024-03-04 22:54:17 | -0.00326
11013 | 12 | 6 | CC DChg | 00:50:30 | 80:28:48 | -1.059 | 3.0735 | 0.892 | 56.09 | 0 | 0 | 0.892 | 56.09 | 0.002859 | 0 | 179.81 | 2024-03-04 22:54:47 | -0.003255
11014 | 12 | 6 | CC DChg | 00:51:00 | 80:29:18 | -1.06 | 3.071 | 0.901 | 56.64 | 0 | 0 | 0.901 | 56.64 | 0.002886 | 0 | 181.52 | 2024-03-04 22:55:17 | -0.003255
11015 | 12 | 6 | CC DChg | 00:51:30 | 80:29:48 | -1.06 | 3.0688 | 0.909 | 57.2 | 0 | 0 | 0.909 | 57.2 | 0.002913 | 0 | 183.22 | 2024-03-04 22:55:47 | -0.003253
11016 | 12 | 6 | CC DChg | 00:52:00 | 80:30:18 | -1.06 | 3.0667 | 0.918 | 57.76 | 0 | 0 | 0.918 | 57.76 | 0.00294 | 0 | 184.93 | 2024-03-04 22:56:17 | -0.003251
11017 | 12 | 6 | CC DChg | 00:52:30 | 80:30:48 | -1.06 | 3.0648 | 0.927 | 58.31 | 0 | 0 | 0.927 | 58.31 | 0.002967 | 0 | 186.63 | 2024-03-04 22:56:47 | -0.003249
11018 | 12 | 6 | CC DChg | 00:53:00 | 80:31:18 | -1.059 | 3.0623 | 0.936 | 58.87 | 0 | 0 | 0.936 | 58.87 | 0.002994 | 0 | 188.33 | 2024-03-04 22:57:17 | -0.003243
11019 | 12 | 6 | CC DChg | 00:53:30 | 80:31:48 | -1.06 | 3.0605 | 0.945 | 59.42 | 0 | 0 | 0.945 | 59.42 | 0.003022 | 0 | 190.03 | 2024-03-04 22:57:47 | -0.003244
11020 | 12 | 6 | CC DChg | 00:54:00 | 80:32:18 | -1.06 | 3.0583 | 0.954 | 59.98 | 0 | 0 | 0.954 | 59.98 | 0.003049 | 0 | 191.73 | 2024-03-04 22:58:17 | -0.003242
11021 | 12 | 6 | CC DChg | 00:54:30 | 80:32:48 | -1.06 | 3.0561 | 0.962 | 60.53 | 0 | 0 | 0.962 | 60.53 | 0.003076 | 0 | 193.43 | 2024-03-04 22:58:47 | -0.003239
11022 | 12 | 6 | CC DChg | 00:55:00 | 80:33:18 | -1.059 | 3.054 | 0.971 | 61.09 | 0 | 0 | 0.971 | 61.09 | 0.003102 | 0 | 195.13 | 2024-03-04 22:59:17 | -0.003234
11023 | 12 | 6 | CC DChg | 00:55:30 | 80:33:48 | -1.06 | 3.0521 | 0.98 | 61.64 | 0 | 0 | 0.98 | 61.64 | 0.003129 | 0 | 196.82 | 2024-03-04 22:59:47 | -0.003235
11024 | 12 | 6 | CC DChg | 00:56:00 | 80:34:18 | -1.059 | 3.0502 | 0.989 | 62.2 | 0 | 0 | 0.989 | 62.2 | 0.003156 | 0 | 198.52 | 2024-03-04 23:00:17 | -0.00323
11025 | 12 | 6 | CC DChg | 00:56:30 | 80:34:48 | -1.06 | 3.0481 | 0.998 | 62.75 | 0 | 0 | 0.998 | 62.75 | 0.003183 | 0 | 200.21 | 2024-03-04 23:00:47 | -0.003231
11026 | 12 | 6 | CC DChg | 00:57:00 | 80:35:18 | -1.06 | 3.0459 | 1.007 | 63.31 | 0 | 0 | 1.007 | 63.31 | 0.00321 | 0 | 201.9 | 2024-03-04 23:01:17 | -0.003229
11027 | 12 | 6 | CC DChg | 00:57:30 | 80:35:48 | -1.059 | 3.044 | 1.015 | 63.86 | 0 | 0 | 1.015 | 63.86 | 0.003237 | 0 | 203.59 | 2024-03-04 23:01:47 | -0.003224
11028 | 12 | 6 | CC DChg | 00:58:00 | 80:36:18 | -1.059 | 3.0422 | 1.024 | 64.42 | 0 | 0 | 1.024 | 64.42 | 0.003264 | 0 | 205.28 | 2024-03-04 23:02:17 | -0.003222
11029 | 12 | 6 | CC DChg | 00:58:30 | 80:36:48 | -1.06 | 3.04 | 1.033 | 64.98 | 0 | 0 | 1.033 | 64.98 | 0.003291 | 0 | 206.97 | 2024-03-04 23:02:47 | -0.003222
11030 | 12 | 6 | CC DChg | 00:59:00 | 80:37:18 | -1.06 | 3.0381 | 1.042 | 65.53 | 0 | 0 | 1.042 | 65.53 | 0.003318 | 0 | 208.66 | 2024-03-04 23:03:17 | -0.00322
11031 | 12 | 6 | CC DChg | 00:59:30 | 80:37:48 | -1.06 | 3.0363 | 1.051 | 66.09 | 0 | 0 | 1.051 | 66.09 | 0.003344 | 0 | 210.35 | 2024-03-04 23:03:47 | -0.003218
11032 | 12 | 6 | CC DChg | 01:00:00 | 80:38:18 | -1.059 | 3.0344 | 1.06 | 66.64 | 0 | 0 | 1.06 | 66.64 | 0.003371 | 0 | 212.03 | 2024-03-04 23:04:17 | -0.003213
11033 | 12 | 6 | CC DChg | 01:00:30 | 80:38:48 | -1.06 | 3.0323 | 1.068 | 67.2 | 0 | 0 | 1.068 | 67.2 | 0.003398 | 0 | 213.72 | 2024-03-04 23:04:47 | -0.003214
11034 | 12 | 6 | CC DChg | 01:01:00 | 80:39:18 | -1.06 | 3.0304 | 1.077 | 67.75 | 0 | 0 | 1.077 | 67.75 | 0.003425 | 0 | 215.4 | 2024-03-04 23:05:17 | -0.003212
11035 | 12 | 6 | CC DChg | 01:01:30 | 80:39:48 | -1.06 | 3.0285 | 1.086 | 68.31 | 0 | 0 | 1.086 | 68.31 | 0.003452 | 0 | 217.08 | 2024-03-04 23:05:47 | -0.00321
11036 | 12 | 6 | CC DChg | 01:02:00 | 80:40:18 | -1.06 | 3.0267 | 1.095 | 68.86 | 0 | 0 | 1.095 | 68.86 | 0.003478 | 0 | 218.76 | 2024-03-04 23:06:17 | -0.003208
11037 | 12 | 6 | CC DChg | 01:02:30 | 80:40:48 | -1.059 | 3.0248 | 1.104 | 69.42 | 0 | 0 | 1.104 | 69.42 | 0.003505 | 0 | 220.44 | 2024-03-04 23:06:47 | -0.003203
11038 | 12 | 6 | CC DChg | 01:03:00 | 80:41:18 | -1.059 | 3.0226 | 1.113 | 69.97 | 0 | 0 | 1.113 | 69.97 | 0.003532 | 0 | 222.12 | 2024-03-04 23:07:17 | -0.003201
11039 | 12 | 6 | CC DChg | 01:03:30 | 80:41:48 | -1.06 | 3.0208 | 1.121 | 70.53 | 0 | 0 | 1.121 | 70.53 | 0.003558 | 0 | 223.8 | 2024-03-04 23:07:47 | -0.003202
11040 | 12 | 6 | CC DChg | 01:04:00 | 80:42:18 | -1.06 | 3.0189 | 1.13 | 71.08 | 0 | 0 | 1.13 | 71.08 | 0.003585 | 0 | 225.48 | 2024-03-04 23:08:17 | -0.0032
11041 | 12 | 6 | CC DChg | 01:04:30 | 80:42:48 | -1.059 | 3.0171 | 1.139 | 71.64 | 0 | 0 | 1.139 | 71.64 | 0.003612 | 0 | 227.15 | 2024-03-04 23:08:47 | -0.003195
11042 | 12 | 6 | CC DChg | 01:05:00 | 80:43:18 | -1.06 | 3.0149 | 1.148 | 72.19 | 0 | 0 | 1.148 | 72.19 | 0.003638 | 0 | 228.83 | 2024-03-04 23:09:17 | -0.003196
11043 | 12 | 6 | CC DChg | 01:05:30 | 80:43:48 | -1.059 | 3.013 | 1.157 | 72.75 | 0 | 0 | 1.157 | 72.75 | 0.003665 | 0 | 230.5 | 2024-03-04 23:09:47 | -0.003191
11044 | 12 | 6 | CC DChg | 01:06:00 | 80:44:18 | -1.059 | 3.0112 | 1.166 | 73.31 | 0 | 0 | 1.166 | 73.31 | 0.003692 | 0 | 232.17 | 2024-03-04 23:10:17 | -0.003189
11045 | 12 | 6 | CC DChg | 01:06:30 | 80:44:48 | -1.06 | 3.0093 | 1.174 | 73.86 | 0 | 0 | 1.174 | 73.86 | 0.003718 | 0 | 233.85 | 2024-03-04 23:10:47 | -0.00319
11046 | 12 | 6 | CC DChg | 01:07:00 | 80:45:18 | -1.059 | 3.0071 | 1.183 | 74.42 | 0 | 0 | 1.183 | 74.42 | 0.003745 | 0 | 235.52 | 2024-03-04 23:11:17 | -0.003185
11047 | 12 | 6 | CC DChg | 01:07:30 | 80:45:48 | -1.06 | 3.0053 | 1.192 | 74.97 | 0 | 0 | 1.192 | 74.97 | 0.003771 | 0 | 237.19 | 2024-03-04 23:11:47 | -0.003186
11048 | 12 | 6 | CC DChg | 01:08:00 | 80:46:18 | -1.059 | 3.0034 | 1.201 | 75.53 | 0 | 0 | 1.201 | 75.53 | 0.003798 | 0 | 238.86 | 2024-03-04 23:12:17 | -0.003181
11049 | 12 | 6 | CC DChg | 01:08:30 | 80:46:48 | -1.06 | 3.0016 | 1.21 | 76.08 | 0 | 0 | 1.21 | 76.08 | 0.003824 | 0 | 240.52 | 2024-03-04 23:12:47 | -0.003182
11050 | 12 | 6 | CC DChg | 01:09:00 | 80:47:18 | -1.06 | 2.9991 | 1.219 | 76.64 | 0 | 0 | 1.219 | 76.64 | 0.003851 | 0 | 242.19 | 2024-03-04 23:13:17 | -0.003179
11051 | 12 | 6 | CC DChg | 01:09:30 | 80:47:48 | -1.06 | 2.9972 | 1.227 | 77.19 | 0 | 0 | 1.227 | 77.19 | 0.003877 | 0 | 243.85 | 2024-03-04 23:13:47 | -0.003177
11052 | 12 | 6 | CC DChg | 01:10:00 | 80:48:18 | -1.059 | 2.9954 | 1.236 | 77.75 | 0 | 0 | 1.236 | 77.75 | 0.003904 | 0 | 245.52 | 2024-03-04 23:14:17 | -0.003172
11053 | 12 | 6 | CC DChg | 01:10:30 | 80:48:48 | -1.06 | 2.9932 | 1.245 | 78.3 | 0 | 0 | 1.245 | 78.3 | 0.00393 | 0 | 247.18 | 2024-03-04 23:14:47 | -0.003173
11054 | 12 | 6 | CC DChg | 01:11:00 | 80:49:18 | -1.059 | 2.991 | 1.254 | 78.86 | 0 | 0 | 1.254 | 78.86 | 0.003957 | 0 | 248.84 | 2024-03-04 23:15:17 | -0.003167
11055 | 12 | 6 | CC DChg | 01:11:30 | 80:49:48 | -1.059 | 2.9889 | 1.263 | 79.41 | 0 | 0 | 1.263 | 79.41 | 0.003983 | 0 | 250.5 | 2024-03-04 23:15:47 | -0.003165
11056 | 12 | 6 | CC DChg | 01:12:00 | 80:50:18 | -1.059 | 2.987 | 1.272 | 79.97 | 0 | 0 | 1.272 | 79.97 | 0.004009 | 0 | 252.16 | 2024-03-04 23:16:17 | -0.003163
11057 | 12 | 6 | CC DChg | 01:12:30 | 80:50:48 | -1.059 | 2.9848 | 1.28 | 80.52 | 0 | 0 | 1.28 | 80.52 | 0.004036 | 0 | 253.82 | 2024-03-04 23:16:47 | -0.003161
11058 | 12 | 6 | CC DChg | 01:13:00 | 80:51:18 | -1.059 | 2.9823 | 1.289 | 81.08 | 0 | 0 | 1.289 | 81.08 | 0.004062 | 0 | 255.48 | 2024-03-04 23:17:17 | -0.003158
11059 | 12 | 6 | CC DChg | 01:13:30 | 80:51:48 | -1.06 | 2.9805 | 1.298 | 81.64 | 0 | 0 | 1.298 | 81.64 | 0.004088 | 0 | 257.13 | 2024-03-04 23:17:47 | -0.003159
11060 | 12 | 6 | CC DChg | 01:14:00 | 80:52:18 | -1.06 | 2.9783 | 1.307 | 82.19 | 0 | 0 | 1.307 | 82.19 | 0.004115 | 0 | 258.79 | 2024-03-04 23:18:17 | -0.003157
11061 | 12 | 6 | CC DChg | 01:14:30 | 80:52:48 | -1.06 | 2.9758 | 1.316 | 82.75 | 0 | 0 | 1.316 | 82.75 | 0.004141 | 0 | 260.44 | 2024-03-04 23:18:47 | -0.003154
11062 | 12 | 6 | CC DChg | 01:15:00 | 80:53:18 | -1.059 | 2.9737 | 1.324 | 83.3 | 0 | 0 | 1.324 | 83.3 | 0.004167 | 0 | 262.09 | 2024-03-04 23:19:17 | -0.003149
11063 | 12 | 6 | CC DChg | 01:15:30 | 80:53:48 | -1.06 | 2.9712 | 1.333 | 83.86 | 0 | 0 | 1.333 | 83.86 | 0.004194 | 0 | 263.74 | 2024-03-04 23:19:47 | -0.003149
11064 | 12 | 6 | CC DChg | 01:16:00 | 80:54:18 | -1.06 | 2.969 | 1.342 | 84.41 | 0 | 0 | 1.342 | 84.41 | 0.00422 | 0 | 265.39 | 2024-03-04 23:20:17 | -0.003147
11065 | 12 | 6 | CC DChg | 01:16:30 | 80:54:48 | -1.06 | 2.9665 | 1.351 | 84.97 | 0 | 0 | 1.351 | 84.97 | 0.004246 | 0 | 267.04 | 2024-03-04 23:20:47 | -0.003144
11066 | 12 | 6 | CC DChg | 01:17:00 | 80:55:18 | -1.059 | 2.964 | 1.36 | 85.52 | 0 | 0 | 1.36 | 85.52 | 0.004272 | 0 | 268.69 | 2024-03-04 23:21:17 | -0.003139
11067 | 12 | 6 | CC DChg | 01:17:30 | 80:55:48 | -1.059 | 2.9616 | 1.369 | 86.08 | 0 | 0 | 1.369 | 86.08 | 0.004298 | 0 | 270.33 | 2024-03-04 23:21:47 | -0.003136
11068 | 12 | 6 | CC DChg | 01:18:00 | 80:56:18 | -1.06 | 2.9588 | 1.377 | 86.63 | 0 | 0 | 1.377 | 86.63 | 0.004324 | 0 | 271.98 | 2024-03-04 23:22:17 | -0.003136
11069 | 12 | 6 | CC DChg | 01:18:30 | 80:56:48 | -1.059 | 2.9563 | 1.386 | 87.19 | 0 | 0 | 1.386 | 87.19 | 0.004351 | 0 | 273.62 | 2024-03-04 23:22:47 | -0.003131
11070 | 12 | 6 | CC DChg | 01:19:00 | 80:57:18 | -1.059 | 2.9538 | 1.395 | 87.74 | 0 | 0 | 1.395 | 87.74 | 0.004377 | 0 | 275.26 | 2024-03-04 23:23:17 | -0.003128
11071 | 12 | 6 | CC DChg | 01:19:30 | 80:57:48 | -1.06 | 2.951 | 1.404 | 88.3 | 0 | 0 | 1.404 | 88.3 | 0.004403 | 0 | 276.9 | 2024-03-04 23:23:47 | -0.003128
11072 | 12 | 6 | CC DChg | 01:20:00 | 80:58:18 | -1.059 | 2.9482 | 1.413 | 88.85 | 0 | 0 | 1.413 | 88.85 | 0.004429 | 0 | 278.54 | 2024-03-04 23:24:17 | -0.003122
11073 | 12 | 6 | CC DChg | 01:20:30 | 80:58:48 | -1.059 | 2.9458 | 1.422 | 89.41 | 0 | 0 | 1.422 | 89.41 | 0.004455 | 0 | 280.17 | 2024-03-04 23:24:47 | -0.00312
11074 | 12 | 6 | CC DChg | 01:21:00 | 80:59:18 | -1.06 | 2.9427 | 1.43 | 89.97 | 0 | 0 | 1.43 | 89.97 | 0.004481 | 0 | 281.81 | 2024-03-04 23:25:17 | -0.003119
11075 | 12 | 6 | CC DChg | 01:21:30 | 80:59:48 | -1.059 | 2.9399 | 1.439 | 90.52 | 0 | 0 | 1.439 | 90.52 | 0.004507 | 0 | 283.44 | 2024-03-04 23:25:47 | -0.003113
11076 | 12 | 6 | CC DChg | 01:22:00 | 81:00:18 | -1.06 | 2.9368 | 1.448 | 91.08 | 0 | 0 | 1.448 | 91.08 | 0.004533 | 0 | 285.07 | 2024-03-04 23:26:17 | -0.003113
11077 | 12 | 6 | CC DChg | 01:22:30 | 81:00:48 | -1.059 | 2.9337 | 1.457 | 91.63 | 0 | 0 | 1.457 | 91.63 | 0.004559 | 0 | 286.7 | 2024-03-04 23:26:47 | -0.003107
11078 | 12 | 6 | CC DChg | 01:23:00 | 81:01:18 | -1.059 | 2.9306 | 1.466 | 92.19 | 0 | 0 | 1.466 | 92.19 | 0.004584 | 0 | 288.33 | 2024-03-04 23:27:17 | -0.003104
11079 | 12 | 6 | CC DChg | 01:23:30 | 81:01:48 | -1.06 | 2.9272 | 1.475 | 92.74 | 0 | 0 | 1.475 | 92.74 | 0.00461 | 0 | 289.96 | 2024-03-04 23:27:47 | -0.003103
11080 | 12 | 6 | CC DChg | 01:24:00 | 81:02:18 | -1.059 | 2.9237 | 1.483 | 93.3 | 0 | 0 | 1.483 | 93.3 | 0.004636 | 0 | 291.58 | 2024-03-04 23:28:17 | -0.003096
11081 | 12 | 6 | CC DChg | 01:24:30 | 81:02:48 | -1.06 | 2.92 | 1.492 | 93.85 | 0 | 0 | 1.492 | 93.85 | 0.004662 | 0 | 293.2 | 2024-03-04 23:28:47 | -0.003095
11082 | 12 | 6 | CC DChg | 01:25:00 | 81:03:18 | -1.059 | 2.9166 | 1.501 | 94.41 | 0 | 0 | 1.501 | 94.41 | 0.004688 | 0 | 294.83 | 2024-03-04 23:29:17 | -0.003089
11083 | 12 | 6 | CC DChg | 01:25:30 | 81:03:48 | -1.06 | 2.9132 | 1.51 | 94.96 | 0 | 0 | 1.51 | 94.96 | 0.004713 | 0 | 296.44 | 2024-03-04 23:29:47 | -0.003088
11084 | 12 | 6 | CC DChg | 01:26:00 | 81:04:18 | -1.06 | 2.9092 | 1.519 | 95.52 | 0 | 0 | 1.519 | 95.52 | 0.004739 | 0 | 298.06 | 2024-03-04 23:30:17 | -0.003084
11085 | 12 | 6 | CC DChg | 01:26:30 | 81:04:48 | -1.06 | 2.9055 | 1.528 | 96.07 | 0 | 0 | 1.528 | 96.07 | 0.004765 | 0 | 299.68 | 2024-03-04 23:30:47 | -0.00308
11086 | 12 | 6 | CC DChg | 01:27:00 | 81:05:18 | -1.059 | 2.9014 | 1.536 | 96.63 | 0 | 0 | 1.536 | 96.63 | 0.00479 | 0 | 301.29 | 2024-03-04 23:31:17 | -0.003073
11087 | 12 | 6 | CC DChg | 01:27:30 | 81:05:48 | -1.059 | 2.8971 | 1.545 | 97.18 | 0 | 0 | 1.545 | 97.18 | 0.004816 | 0 | 302.9 | 2024-03-04 23:31:47 | -0.003068
11088 | 12 | 6 | CC DChg | 01:28:00 | 81:06:18 | -1.06 | 2.8927 | 1.554 | 97.74 | 0 | 0 | 1.554 | 97.74 | 0.004842 | 0 | 304.51 | 2024-03-04 23:32:17 | -0.003066
11089 | 12 | 6 | CC DChg | 01:28:30 | 81:06:48 | -1.059 | 2.8881 | 1.563 | 98.3 | 0 | 0 | 1.563 | 98.3 | 0.004867 | 0 | 306.11 | 2024-03-04 23:32:47 | -0.003058
11090 | 12 | 6 | CC DChg | 01:29:00 | 81:07:18 | -1.059 | 2.8834 | 1.572 | 98.85 | 0 | 0 | 1.572 | 98.85 | 0.004893 | 0 | 307.71 | 2024-03-04 23:33:17 | -0.003054
11091 | 12 | 6 | CC DChg | 01:29:30 | 81:07:48 | -1.06 | 2.8785 | 1.581 | 99.41 | 0 | 0 | 1.581 | 99.41 | 0.004918 | 0 | 309.31 | 2024-03-04 23:33:47 | -0.003051
11092 | 12 | 6 | CC DChg | 01:30:00 | 81:08:18 | -1.06 | 2.8738 | 1.589 | 99.96 | 0 | 0 | 1.589 | 99.96 | 0.004943 | 0 | 310.91 | 2024-03-04 23:34:17 | -0.003046
11093 | 12 | 6 | CC DChg | 01:30:30 | 81:08:48 | -1.06 | 2.8683 | 1.598 | 100.52 | 0 | 0 | 1.598 | 100.52 | 0.004969 | 0 | 312.5 | 2024-03-04 23:34:47 | -0.00304
11094 | 12 | 6 | CC DChg | 01:31:00 | 81:09:18 | -1.06 | 2.863 | 1.607 | 101.07 | 0 | 0 | 1.607 | 101.07 | 0.004994 | 0 | 314.1 | 2024-03-04 23:35:17 | -0.003035
11095 | 12 | 6 | CC DChg | 01:31:30 | 81:09:48 | -1.059 | 2.8571 | 1.616 | 101.63 | 0 | 0 | 1.616 | 101.63 | 0.005019 | 0 | 315.68 | 2024-03-04 23:35:47 | -0.003026
11096 | 12 | 6 | CC DChg | 01:32:00 | 81:10:18 | -1.06 | 2.8512 | 1.625 | 102.18 | 0 | 0 | 1.625 | 102.18 | 0.005045 | 0 | 317.27 | 2024-03-04 23:36:17 | -0.003022
11097 | 12 | 6 | CC DChg | 01:32:30 | 81:10:48 | -1.06 | 2.8447 | 1.634 | 102.74 | 0 | 0 | 1.634 | 102.74 | 0.00507 | 0 | 318.85 | 2024-03-04 23:36:47 | -0.003015
11098 | 12 | 6 | CC DChg | 01:33:00 | 81:11:18 | -1.06 | 2.8382 | 1.642 | 103.29 | 0 | 0 | 1.642 | 103.29 | 0.005095 | 0 | 320.43 | 2024-03-04 23:37:17 | -0.003008
11099 | 12 | 6 | CC DChg | 01:33:30 | 81:11:48 | -1.06 | 2.8311 | 1.651 | 103.85 | 0 | 0 | 1.651 | 103.85 | 0.00512 | 0 | 322 | 2024-03-04 23:37:47 | -0.003001
11100 | 12 | 6 | CC DChg | 01:34:00 | 81:12:18 | -1.06 | 2.8239 | 1.66 | 104.4 | 0 | 0 | 1.66 | 104.4 | 0.005145 | 0 | 323.57 | 2024-03-04 23:38:17 | -0.002993
11101 | 12 | 6 | CC DChg | 01:34:30 | 81:12:48 | -1.059 | 2.8165 | 1.669 | 104.96 | 0 | 0 | 1.669 | 104.96 | 0.00517 | 0 | 325.14 | 2024-03-04 23:38:47 | -0.002983
11102 | 12 | 6 | CC DChg | 01:35:00 | 81:13:18 | -1.06 | 2.8084 | 1.678 | 105.51 | 0 | 0 | 1.678 | 105.51 | 0.005195 | 0 | 326.7 | 2024-03-04 23:39:17 | -0.002977
11103 | 12 | 6 | CC DChg | 01:35:30 | 81:13:48 | -1.06 | 2.7994 | 1.687 | 106.07 | 0 | 0 | 1.687 | 106.07 | 0.005219 | 0 | 328.26 | 2024-03-04 23:39:47 | -0.002967
11104 | 12 | 6 | CC DChg | 01:36:00 | 81:14:18 | -1.059 | 2.7904 | 1.695 | 106.63 | 0 | 0 | 1.695 | 106.63 | 0.005244 | 0 | 329.81 | 2024-03-04 23:40:17 | -0.002955
11105 | 12 | 6 | CC DChg | 01:36:30 | 81:14:48 | -1.06 | 2.7808 | 1.704 | 107.18 | 0 | 0 | 1.704 | 107.18 | 0.005269 | 0 | 331.36 | 2024-03-04 23:40:47 | -0.002948
11106 | 12 | 6 | CC DChg | 01:36:59 | 81:15:18 | -1.059 | 2.7706 | 1.713 | 107.72 | 0 | 0 | 1.713 | 107.72 | 0.005293 | 0 | 332.87 | 2024-03-04 23:41:17 | -0.002934
11107 | 12 | 6 | CC DChg | 01:37:00 | 81:15:18 | -1.059 | 2.7706 | 1.713 | 107.74 | 0 | 0 | 1.713 | 107.74 | 0.005293 | 0 | 332.9 | 2024-03-04 23:41:17 | -0.002934
11108 | 12 | 6 | CC DChg | 01:37:27 | 81:15:46 | -1.059 | 2.7604 | 1.721 | 108.25 | 0 | 0 | 1.721 | 108.25 | 0.005316 | 0 | 334.32 | 2024-03-04 23:41:45 | -0.002923
11109 | 12 | 6 | CC DChg | 01:37:30 | 81:15:48 | -1.06 | 2.7594 | 1.722 | 108.29 | 0 | 0 | 1.722 | 108.29 | 0.005318 | 0 | 334.43 | 2024-03-04 23:41:47 | -0.002925
11110 | 12 | 6 | CC DChg | 01:37:55 | 81:16:14 | -1.059 | 2.7492 | 1.729 | 108.77 | 0 | 0 | 1.729 | 108.77 | 0.005339 | 0 | 335.76 | 2024-03-04 23:42:13 | -0.002911
11111 | 12 | 6 | CC DChg | 01:38:00 | 81:16:18 | -1.06 | 2.7477 | 1.731 | 108.85 | 0 | 0 | 1.731 | 108.85 | 0.005342 | 0 | 335.96 | 2024-03-04 23:42:17 | -0.002913
11112 | 12 | 6 | CC DChg | 01:38:23 | 81:16:42 | -1.06 | 2.7377 | 1.738 | 109.29 | 0 | 0 | 1.738 | 109.29 | 0.005361 | 0 | 337.17 | 2024-03-04 23:42:41 | -0.002902
11113 | 12 | 6 | CC DChg | 01:38:30 | 81:16:48 | -1.06 | 2.7349 | 1.739 | 109.4 | 0 | 0 | 1.739 | 109.4 | 0.005366 | 0 | 337.49 | 2024-03-04 23:42:47 | -0.002899
11114 | 12 | 6 | CC DChg | 01:38:53 | 81:17:11 | -1.06 | 2.7247 | 1.746 | 109.83 | 0 | 0 | 1.746 | 109.83 | 0.005385 | 0 | 338.65 | 2024-03-04 23:43:10 | -0.002888
11115 | 12 | 6 | CC DChg | 01:39:00 | 81:17:18 | -1.059 | 2.7216 | 1.748 | 109.96 | 0 | 0 | 1.748 | 109.96 | 0.00539 | 0 | 339 | 2024-03-04 23:43:17 | -0.002882
11116 | 12 | 6 | CC DChg | 01:39:20 | 81:17:39 | -1.059 | 2.7114 | 1.754 | 110.34 | 0 | 0 | 1.754 | 110.34 | 0.005407 | 0 | 340.03 | 2024-03-04 23:43:38 | -0.002871
11117 | 12 | 6 | CC DChg | 01:39:30 | 81:17:48 | -1.06 | 2.707 | 1.757 | 110.51 | 0 | 0 | 1.757 | 110.51 | 0.005414 | 0 | 340.51 | 2024-03-04 23:43:47 | -0.002869
11118 | 12 | 6 | CC DChg | 01:39:49 | 81:18:07 | -1.06 | 2.6968 | 1.763 | 110.87 | 0 | 0 | 1.763 | 110.87 | 0.005429 | 0 | 341.48 | 2024-03-04 23:44:07 | -0.002859
11119 | 12 | 6 | CC DChg | 01:40:00 | 81:18:18 | -1.059 | 2.6909 | 1.766 | 111.07 | 0 | 0 | 1.766 | 111.07 | 0.005438 | 0 | 342.01 | 2024-03-04 23:44:17 | -0.00285
11120 | 12 | 6 | CC DChg | 01:40:18 | 81:18:36 | -1.06 | 2.6807 | 1.771 | 111.4 | 0 | 0 | 1.771 | 111.4 | 0.005452 | 0 | 342.91 | 2024-03-04 23:44:36 | -0.002842
11121 | 12 | 6 | CC DChg | 01:40:30 | 81:18:48 | -1.059 | 2.6739 | 1.775 | 111.62 | 0 | 0 | 1.775 | 111.62 | 0.005462 | 0 | 343.5 | 2024-03-04 23:44:47 | -0.002832
11122 | 12 | 6 | CC DChg | 01:40:46 | 81:19:04 | -1.059 | 2.6636 | 1.78 | 111.92 | 0 | 0 | 1.78 | 111.92 | 0.005474 | 0 | 344.29 | 2024-03-04 23:45:03 | -0.002821
11123 | 12 | 6 | CC DChg | 01:41:00 | 81:19:18 | -1.06 | 2.6546 | 1.784 | 112.18 | 0 | 0 | 1.784 | 112.18 | 0.005485 | 0 | 344.98 | 2024-03-04 23:45:17 | -0.002814
11124 | 12 | 6 | CC DChg | 01:41:15 | 81:19:33 | -1.06 | 2.6444 | 1.788 | 112.46 | 0 | 0 | 1.788 | 112.46 | 0.005497 | 0 | 345.73 | 2024-03-04 23:45:33 | -0.002803
11125 | 12 | 6 | CC DChg | 01:41:29 | 81:19:48 | -1.06 | 2.6342 | 1.792 | 112.73 | 0 | 0 | 1.792 | 112.73 | 0.005508 | 0 | 346.44 | 2024-03-04 23:45:47 | -0.002792
11126 | 12 | 6 | CC DChg | 01:41:30 | 81:19:48 | -1.06 | 2.6342 | 1.792 | 112.73 | 0 | 0 | 1.792 | 112.73 | 0.005509 | 0 | 346.45 | 2024-03-04 23:45:47 | -0.002792
11127 | 12 | 6 | CC DChg | 01:41:43 | 81:20:02 | -1.059 | 2.6236 | 1.797 | 112.99 | 0 | 0 | 1.797 | 112.99 | 0.005519 | 0 | 347.12 | 2024-03-04 23:46:01 | -0.002778
11128 | 12 | 6 | CC DChg | 01:41:57 | 81:20:15 | -1.06 | 2.6134 | 1.8 | 113.24 | 0 | 0 | 1.8 | 113.24 | 0.00553 | 0 | 347.77 | 2024-03-04 23:46:15 | -0.00277
11129 | 12 | 6 | CC DChg | 01:42:00 | 81:20:18 | -1.059 | 2.6112 | 1.801 | 113.29 | 0 | 0 | 1.801 | 113.29 | 0.005532 | 0 | 347.9 | 2024-03-04 23:46:17 | -0.002765
11130 | 12 | 6 | CC DChg | 01:42:12 | 81:20:31 | -1.06 | 2.601 | 1.805 | 113.52 | 0 | 0 | 1.805 | 113.52 | 0.005541 | 0 | 348.51 | 2024-03-04 23:46:30 | -0.002757
11131 | 12 | 6 | CC DChg | 01:42:24 | 81:20:42 | -1.059 | 2.5908 | 1.808 | 113.74 | 0 | 0 | 1.808 | 113.74 | 0.00555 | 0 | 349.07 | 2024-03-04 23:46:42 | -0.002744
11132 | 12 | 6 | CC DChg | 01:42:30 | 81:20:48 | -1.06 | 2.5861 | 1.81 | 113.85 | 0 | 0 | 1.81 | 113.85 | 0.005555 | 0 | 349.35 | 2024-03-04 23:46:47 | -0.002741
11133 | 12 | 6 | CC DChg | 01:42:41 | 81:20:59 | -1.059 | 2.5756 | 1.813 | 114.05 | 0 | 0 | 1.813 | 114.05 | 0.005563 | 0 | 349.87 | 2024-03-04 23:46:58 | -0.002728
11134 | 12 | 6 | CC DChg | 01:42:51 | 81:21:10 | -1.06 | 2.5654 | 1.817 | 114.25 | 0 | 0 | 1.817 | 114.25 | 0.005571 | 0 | 350.39 | 2024-03-04 23:47:09 | -0.002719
11135 | 12 | 6 | CC DChg | 01:43:00 | 81:21:18 | -1.059 | 2.5576 | 1.819 | 114.4 | 0 | 0 | 1.819 | 114.4 | 0.005577 | 0 | 350.78 | 2024-03-04 23:47:17 | -0.002708
11136 | 12 | 6 | CC DChg | 01:43:09 | 81:21:28 | -1.059 | 2.5474 | 1.822 | 114.58 | 0 | 0 | 1.822 | 114.58 | 0.005585 | 0 | 351.24 | 2024-03-04 23:47:27 | -0.002698
11137 | 12 | 6 | CC DChg | 01:43:19 | 81:21:38 | -1.06 | 2.5372 | 1.825 | 114.76 | 0 | 0 | 1.825 | 114.76 | 0.005592 | 0 | 351.69 | 2024-03-04 23:47:37 | -0.002689
11138 | 12 | 6 | CC DChg | 01:43:28 | 81:21:46 | -1.06 | 2.5272 | 1.827 | 114.92 | 0 | 0 | 1.827 | 114.92 | 0.005599 | 0 | 352.11 | 2024-03-04 23:47:46 | -0.002679
11139 | 12 | 6 | CC DChg | 01:43:30 | 81:21:48 | -1.06 | 2.5254 | 1.828 | 114.96 | 0 | 0 | 1.828 | 114.96 | 0.0056 | 0 | 352.19 | 2024-03-04 23:47:47 | -0.002677
11140 | 12 | 6 | CC DChg | 01:43:38 | 81:21:57 | -1.059 | 2.5151 | 1.83 | 115.12 | 0 | 0 | 1.83 | 115.12 | 0.005606 | 0 | 352.6 | 2024-03-04 23:47:56 | -0.002663
11141 | 12 | 6 | CC DChg | 01:43:47 | 81:22:06 | -1.059 | 2.5049 | 1.833 | 115.28 | 0 | 0 | 1.833 | 115.28 | 0.005613 | 0 | 353 | 2024-03-04 23:48:05 | -0.002653
11142 | 12 | 6 | CC DChg | 01:43:55 | 81:22:14 | -1.06 | 2.4947 | 1.835 | 115.43 | 0 | 0 | 1.835 | 115.43 | 0.005619 | 0 | 353.37 | 2024-03-04 23:48:13 | -0.002644
11143 | 12 | 6 | CC DChg | 01:44:00 | 81:22:18 | -1.06 | 2.4891 | 1.837 | 115.51 | 0 | 0 | 1.837 | 115.51 | 0.005622 | 0 | 353.58 | 2024-03-04 23:48:17 | -0.002638
11144 | 12 | 6 | CC DChg | 01:44:07 | 81:22:26 | -1.06 | 2.4789 | 1.839 | 115.65 | 0 | 0 | 1.839 | 115.65 | 0.005627 | 0 | 353.93 | 2024-03-04 23:48:25 | -0.002628
11145 | 12 | 6 | CC DChg | 01:44:14 | 81:22:33 | -1.06 | 2.4689 | 1.841 | 115.79 | 0 | 0 | 1.841 | 115.79 | 0.005633 | 0 | 354.26 | 2024-03-04 23:48:32 | -0.002617
11146 | 12 | 6 | CC DChg | 01:44:22 | 81:22:40 | -1.059 | 2.4587 | 1.843 | 115.92 | 0 | 0 | 1.843 | 115.92 | 0.005638 | 0 | 354.6 | 2024-03-04 23:48:40 | -0.002604
11147 | 12 | 6 | CC DChg | 01:44:29 | 81:22:47 | -1.059 | 2.4485 | 1.845 | 116.05 | 0 | 0 | 1.845 | 116.05 | 0.005643 | 0 | 354.91 | 2024-03-04 23:48:47 | -0.002593
11148 | 12 | 6 | CC DChg | 01:44:30 | 81:22:48 | -1.06 | 2.4472 | 1.845 | 116.07 | 0 | 0 | 1.845 | 116.07 | 0.005644 | 0 | 354.95 | 2024-03-04 23:48:47 | -0.002594
11149 | 12 | 6 | CC DChg | 01:44:36 | 81:22:55 | -1.06 | 2.437 | 1.847 | 116.19 | 0 | 0 | 1.847 | 116.19 | 0.005649 | 0 | 355.25 | 2024-03-04 23:48:54 | -0.002583
11150 | 12 | 6 | CC DChg | 01:44:43 | 81:23:01 | -1.06 | 2.4268 | 1.849 | 116.31 | 0 | 0 | 1.849 | 116.31 | 0.005653 | 0 | 355.55 | 2024-03-04 23:49:01 | -0.002572
11151 | 12 | 6 | CC DChg | 01:44:49 | 81:23:08 | -1.059 | 2.4166 | 1.851 | 116.43 | 0 | 0 | 1.851 | 116.43 | 0.005658 | 0 | 355.83 | 2024-03-04 23:49:07 | -0.002559
11152 | 12 | 6 | CC DChg | 01:44:55 | 81:23:13 | -1.059 | 2.4066 | 1.853 | 116.53 | 0 | 0 | 1.853 | 116.53 | 0.005662 | 0 | 356.09 | 2024-03-04 23:49:13 | -0.002549
11153 | 12 | 6 | CC DChg | 01:45:00 | 81:23:18 | -1.06 | 2.3986 | 1.854 | 116.62 | 0 | 0 | 1.854 | 116.62 | 0.005665 | 0 | 356.3 | 2024-03-04 23:49:17 | -0.002543
11154 | 12 | 6 | CC DChg | 01:45:05 | 81:23:24 | -1.06 | 2.3883 | 1.856 | 116.73 | 0 | 0 | 1.856 | 116.73 | 0.005669 | 0 | 356.55 | 2024-03-04 23:49:23 | -0.002532
11155 | 12 | 6 | CC DChg | 01:45:11 | 81:23:30 | -1.059 | 2.3781 | 1.858 | 116.83 | 0 | 0 | 1.858 | 116.83 | 0.005673 | 0 | 356.8 | 2024-03-04 23:49:29 | -0.002518
11156 | 12 | 6 | CC DChg | 01:45:16 | 81:23:35 | -1.06 | 2.3679 | 1.859 | 116.93 | 0 | 0 | 1.859 | 116.93 | 0.005677 | 0 | 357.04 | 2024-03-04 23:49:34 | -0.00251
11157 | 12 | 6 | CC DChg | 01:45:22 | 81:23:40 | -1.059 | 2.3577 | 1.861 | 117.03 | 0 | 0 | 1.861 | 117.03 | 0.005681 | 0 | 357.27 | 2024-03-04 23:49:39 | -0.002497
11158 | 12 | 6 | CC DChg | 01:45:27 | 81:23:45 | -1.059 | 2.3477 | 1.862 | 117.12 | 0 | 0 | 1.862 | 117.12 | 0.005684 | 0 | 357.48 | 2024-03-04 23:49:44 | -0.002486
11159 | 12 | 6 | CC DChg | 01:45:30 | 81:23:48 | -1.06 | 2.3415 | 1.863 | 117.18 | 0 | 0 | 1.863 | 117.18 | 0.005686 | 0 | 357.61 | 2024-03-04 23:49:47 | -0.002482
11160 | 12 | 6 | CC DChg | 01:45:34 | 81:23:53 | -1.06 | 2.3313 | 1.865 | 117.27 | 0 | 0 | 1.865 | 117.27 | 0.005689 | 0 | 357.83 | 2024-03-04 23:49:52 | -0.002471
11161 | 12 | 6 | CC DChg | 01:45:39 | 81:23:58 | -1.059 | 2.3211 | 1.866 | 117.36 | 0 | 0 | 1.866 | 117.36 | 0.005693 | 0 | 358.03 | 2024-03-04 23:49:57 | -0.002458
11162 | 12 | 6 | CC DChg | 01:45:44 | 81:24:02 | -1.059 | 2.3108 | 1.867 | 117.44 | 0 | 0 | 1.867 | 117.44 | 0.005696 | 0 | 358.22 | 2024-03-04 23:50:02 | -0.002447
11163 | 12 | 6 | CC DChg | 01:45:48 | 81:24:07 | -1.059 | 2.3006 | 1.869 | 117.52 | 0 | 0 | 1.869 | 117.52 | 0.005699 | 0 | 358.41 | 2024-03-04 23:50:06 | -0.002436
11164 | 12 | 6 | CC DChg | 01:45:53 | 81:24:11 | -1.059 | 2.2904 | 1.87 | 117.6 | 0 | 0 | 1.87 | 117.6 | 0.005702 | 0 | 358.6 | 2024-03-04 23:50:10 | -0.002426
11165 | 12 | 6 | CC DChg | 01:45:57 | 81:24:15 | -1.06 | 2.2801 | 1.871 | 117.68 | 0 | 0 | 1.871 | 117.68 | 0.005705 | 0 | 358.78 | 2024-03-04 23:50:15 | -0.002417
11166 | 12 | 6 | CC DChg | 01:46:00 | 81:24:18 | -1.06 | 2.2733 | 1.872 | 117.73 | 0 | 0 | 1.872 | 117.73 | 0.005706 | 0 | 358.9 | 2024-03-04 23:50:17 | -0.00241
11167 | 12 | 6 | CC DChg | 01:46:04 | 81:24:22 | -1.059 | 2.2628 | 1.873 | 117.81 | 0 | 0 | 1.873 | 117.81 | 0.005709 | 0 | 359.07 | 2024-03-04 23:50:22 | -0.002396
11168 | 12 | 6 | CC DChg | 01:46:08 | 81:24:26 | -1.06 | 2.2526 | 1.874 | 117.88 | 0 | 0 | 1.874 | 117.88 | 0.005712 | 0 | 359.23 | 2024-03-04 23:50:26 | -0.002388
11169 | 12 | 6 | CC DChg | 01:46:11 | 81:24:30 | -1.06 | 2.2426 | 1.875 | 117.95 | 0 | 0 | 1.875 | 117.95 | 0.005714 | 0 | 359.39 | 2024-03-04 23:50:29 | -0.002377
11170 | 12 | 6 | CC DChg | 01:46:15 | 81:24:34 | -1.06 | 2.2324 | 1.877 | 118.02 | 0 | 0 | 1.877 | 118.02 | 0.005717 | 0 | 359.55 | 2024-03-04 23:50:33 | -0.002366
11171 | 12 | 6 | CC DChg | 01:46:19 | 81:24:37 | -1.059 | 2.2222 | 1.878 | 118.09 | 0 | 0 | 1.878 | 118.09 | 0.005719 | 0 | 359.69 | 2024-03-04 23:50:37 | -0.002353
11172 | 12 | 6 | CC DChg | 01:46:22 | 81:24:41 | -1.06 | 2.2119 | 1.879 | 118.16 | 0 | 0 | 1.879 | 118.16 | 0.005722 | 0 | 359.85 | 2024-03-04 23:50:40 | -0.002345
11173 | 12 | 6 | CC DChg | 01:46:26 | 81:24:45 | -1.059 | 2.2017 | 1.88 | 118.22 | 0 | 0 | 1.88 | 118.22 | 0.005724 | 0 | 359.99 | 2024-03-04 23:50:44 | -0.002332
11174 | 12 | 6 | CC DChg | 01:46:29 | 81:24:48 | -1.06 | 2.1915 | 1.881 | 118.29 | 0 | 0 | 1.881 | 118.29 | 0.005726 | 0 | 360.13 | 2024-03-04 23:50:47 | -0.002323
11175 | 12 | 6 | CC DChg | 01:46:30 | 81:24:48 | -1.059 | 2.1909 | 1.881 | 118.29 | 0 | 0 | 1.881 | 118.29 | 0.005726 | 0 | 360.14 | 2024-03-04 23:50:47 | -0.00232
11176 | 12 | 6 | CC DChg | 01:46:33 | 81:24:51 | -1.06 | 2.1809 | 1.882 | 118.35 | 0 | 0 | 1.882 | 118.35 | 0.005728 | 0 | 360.27 | 2024-03-04 23:50:51 | -0.002312
11177 | 12 | 6 | CC DChg | 01:46:36 | 81:24:55 | -1.06 | 2.1707 | 1.883 | 118.41 | 0 | 0 | 1.883 | 118.41 | 0.00573 | 0 | 360.4 | 2024-03-04 23:50:54 | -0.002301
11178 | 12 | 6 | CC DChg | 01:46:39 | 81:24:58 | -1.059 | 2.1605 | 1.884 | 118.47 | 0 | 0 | 1.884 | 118.47 | 0.005732 | 0 | 360.53 | 2024-03-04 23:50:57 | -0.002288
11179 | 12 | 6 | CC DChg | 01:46:42 | 81:25:01 | -1.059 | 2.1502 | 1.885 | 118.53 | 0 | 0 | 1.885 | 118.53 | 0.005734 | 0 | 360.65 | 2024-03-04 23:51:00 | -0.002277
11180 | 12 | 6 | CC DChg | 01:46:45 | 81:25:04 | -1.059 | 2.14 | 1.885 | 118.58 | 0 | 0 | 1.885 | 118.58 | 0.005736 | 0 | 360.77 | 2024-03-04 23:51:03 | -0.002266
11181 | 12 | 6 | CC DChg | 01:46:48 | 81:25:07 | -1.06 | 2.1298 | 1.886 | 118.64 | 0 | 0 | 1.886 | 118.64 | 0.005738 | 0 | 360.89 | 2024-03-04 23:51:06 | -0.002258
11182 | 12 | 6 | CC DChg | 01:46:51 | 81:25:10 | -1.059 | 2.1196 | 1.887 | 118.69 | 0 | 0 | 1.887 | 118.69 | 0.00574 | 0 | 361.01 | 2024-03-04 23:51:09 | -0.002245
11183 | 12 | 6 | CC DChg | 01:46:54 | 81:25:13 | -1.06 | 2.1096 | 1.888 | 118.74 | 0 | 0 | 1.888 | 118.74 | 0.005742 | 0 | 361.12 | 2024-03-04 23:51:12 | -0.002236
11184 | 12 | 6 | CC DChg | 01:46:57 | 81:25:16 | -1.059 | 2.0994 | 1.889 | 118.8 | 0 | 0 | 1.889 | 118.8 | 0.005744 | 0 | 361.23 | 2024-03-04 23:51:15 | -0.002223
11185 | 12 | 6 | CC DChg | 01:47:00 | 81:25:18 | -1.06 | 2.0904 | 1.89 | 118.84 | 0 | 0 | 1.89 | 118.84 | 0.005745 | 0 | 361.33 | 2024-03-04 23:51:17 | -0.002216
11186 | 12 | 6 | CC DChg | 01:47:02 | 81:25:21 | -1.059 | 2.0802 | 1.89 | 118.9 | 0 | 0 | 1.89 | 118.9 | 0.005747 | 0 | 361.43 | 2024-03-04 23:51:20 | -0.002203
11187 | 12 | 6 | CC DChg | 01:47:05 | 81:25:24 | -1.059 | 2.07 | 1.891 | 118.94 | 0 | 0 | 1.891 | 118.94 | 0.005748 | 0 | 361.53 | 2024-03-04 23:51:23 | -0.002192
11188 | 12 | 6 | CC DChg | 01:47:08 | 81:25:26 | -1.06 | 2.0597 | 1.892 | 118.99 | 0 | 0 | 1.892 | 118.99 | 0.00575 | 0 | 361.63 | 2024-03-04 23:51:25 | -0.002183
11189 | 12 | 6 | CC DChg | 01:47:10 | 81:25:29 | -1.06 | 2.0495 | 1.893 | 119.04 | 0 | 0 | 1.893 | 119.04 | 0.005752 | 0 | 361.74 | 2024-03-04 23:51:28 | -0.002172
11190 | 12 | 6 | CC DChg | 01:47:13 | 81:25:31 | -1.06 | 2.039 | 1.894 | 119.09 | 0 | 0 | 1.894 | 119.09 | 0.005753 | 0 | 361.83 | 2024-03-04 23:51:31 | -0.002161
11191 | 12 | 6 | CC DChg | 01:47:15 | 81:25:34 | -1.06 | 2.029 | 1.894 | 119.13 | 0 | 0 | 1.894 | 119.13 | 0.005755 | 0 | 361.92 | 2024-03-04 23:51:33 | -0.002151
11192 | 12 | 6 | CC DChg | 01:47:18 | 81:25:36 | -1.06 | 2.0188 | 1.895 | 119.18 | 0 | 0 | 1.895 | 119.18 | 0.005756 | 0 | 362.02 | 2024-03-04 23:51:36 | -0.00214
11193 | 12 | 6 | CC DChg | 01:47:20 | 81:25:39 | -1.06 | 2.0083 | 1.896 | 119.23 | 0 | 0 | 1.896 | 119.23 | 0.005758 | 0 | 362.11 | 2024-03-04 23:51:38 | -0.002129
11194 | 12 | 6 | CC DChg | 01:47:23 | 81:25:41 | -1.06 | 1.9983 | 1.896 | 119.27 | 0 | 0 | 1.896 | 119.27 | 0.005759 | 0 | 362.2 | 2024-03-04 23:51:40 | -0.002118
11195 | 12 | 6 | CC DChg | 01:47:25 | 81:25:44 | -1.06 | 1.9881 | 1.897 | 119.31 | 0 | 0 | 1.897 | 119.31 | 0.00576 | 0 | 362.28 | 2024-03-04 23:51:43 | -0.002107
11196 | 12 | 6 | CC DChg | 01:47:27 | 81:25:46 | -1.06 | 1.9776 | 1.898 | 119.36 | 0 | 0 | 1.898 | 119.36 | 0.005762 | 0 | 362.37 | 2024-03-04 23:51:45 | -0.002096
11197 | 12 | 6 | CC DChg | 01:47:30 | 81:25:48 | -1.06 | 1.9676 | 1.898 | 119.4 | 0 | 0 | 1.898 | 119.4 | 0.005763 | 0 | 362.45 | 2024-03-04 23:51:47 | -0.002086
11198 | 12 | 6 | CC DChg | 01:47:32 | 81:25:50 | -1.06 | 1.9571 | 1.899 | 119.44 | 0 | 0 | 1.899 | 119.44 | 0.005764 | 0 | 362.54 | 2024-03-04 23:51:50 | -0.002075
11199 | 12 | 6 | CC DChg | 01:47:34 | 81:25:53 | -1.06 | 1.9469 | 1.9 | 119.48 | 0 | 0 | 1.9 | 119.48 | 0.005766 | 0 | 362.62 | 2024-03-04 23:51:52 | -0.002064
11200 | 12 | 6 | CC DChg | 01:47:36 | 81:25:55 | -1.059 | 1.9366 | 1.9 | 119.52 | 0 | 0 | 1.9 | 119.52 | 0.005767 | 0 | 362.7 | 2024-03-04 23:51:54 | -0.002051
11201 | 12 | 6 | CC DChg | 01:47:39 | 81:25:57 | -1.06 | 1.9261 | 1.901 | 119.57 | 0 | 0 | 1.901 | 119.57 | 0.005768 | 0 | 362.78 | 2024-03-04 23:51:56 | -0.002042
11202 | 12 | 6 | CC DChg | 01:47:41 | 81:25:59 | -1.06 | 1.9159 | 1.902 | 119.6 | 0 | 0 | 1.902 | 119.6 | 0.005769 | 0 | 362.85 | 2024-03-04 23:51:59 | -0.002031
11203 | 12 | 6 | CC DChg | 01:47:43 | 81:26:01 | -1.06 | 1.9053 | 1.902 | 119.65 | 0 | 0 | 1.902 | 119.65 | 0.005771 | 0 | 362.93 | 2024-03-04 23:52:01 | -0.00202
11204 | 12 | 6 | CC DChg | 01:47:44 | 81:26:03 | -1.06 | 1.8994 | 1.903 | 119.67 | 0 | 0 | 1.903 | 119.67 | 0.005771 | 0 | 362.97 | 2024-03-04 23:52:02 | -0.002013
11205 | 13 | 5 | CC Chg | 00:00:00 | 81:26:03 | 1.059 | 2.2352 | 0 | 0 | 0 | 0 | 0 | 0 | 0 | 0 | 0 | 2024-03-04 23:52:02 | 0.002367
11206 | 13 | 5 | CC Chg | 00:00:00 | 81:26:03 | 1.059 | 2.3896 | 0 | 0 | 0 | 0 | 0 | 0 | 0 | 0.01 | 0 | 2024-03-04 23:52:02 | 0.002531
11207 | 13 | 5 | CC Chg | 00:00:00 | 81:26:03 | 1.059 | 2.4968 | 0 | 0.01 | 0 | 0.01 | 0 | 0 | 0 | 0.01 | 0 | 2024-03-04 23:52:02 | 0.002644
11208 | 13 | 5 | CC Chg | 00:00:00 | 81:26:03 | 1.059 | 2.5781 | 0 | 0.01 | 0 | 0.01 | 0 | 0 | 0 | 0.02 | 0 | 2024-03-04 23:52:02 | 0.00273
11209 | 13 | 5 | CC Chg | 00:00:00 | 81:26:03 | 1.059 | 2.6553 | 0 | 0.01 | 0 | 0.01 | 0 | 0 | 0 | 0.02 | 0 | 2024-03-04 23:52:02 | 0.002812
11210 | 13 | 5 | CC Chg | 00:00:00 | 81:26:03 | 1.059 | 2.703 | 0 | 0.01 | 0 | 0.01 | 0 | 0 | 0 | 0.03 | 0 | 2024-03-04 23:52:03 | 0.002862
11211 | 13 | 5 | CC Chg | 00:00:00 | 81:26:03 | 1.059 | 2.7675 | 0 | 0.01 | 0 | 0.01 | 0 | 0 | 1e-06 | 0.03 | 0 | 2024-03-04 23:52:03 | 0.002931
11212 | 13 | 5 | CC Chg | 00:00:00 | 81:26:03 | 1.059 | 2.8221 | 0 | 0.01 | 0 | 0.01 | 0 | 0 | 1e-06 | 0.04 | 0 | 2024-03-04 23:52:03 | 0.002989
11213 | 13 | 5 | CC Chg | 00:00:00 | 81:26:04 | 1.059 | 2.8676 | 0 | 0.02 | 0 | 0.02 | 0 | 0 | 1e-06 | 0.04 | 0 | 2024-03-04 23:52:03 | 0.003037
11214 | 13 | 5 | CC Chg | 00:00:01 | 81:26:04 | 1.059 | 2.9051 | 0 | 0.02 | 0 | 0.02 | 0 | 0 | 1e-06 | 0.05 | 0 | 2024-03-04 23:52:03 | 0.003077
11215 | 13 | 5 | CC Chg | 00:00:01 | 81:26:04 | 1.059 | 2.9352 | 0 | 0.02 | 0 | 0.02 | 0 | 0 | 1e-06 | 0.05 | 0 | 2024-03-04 23:52:03 | 0.003108
11216 | 13 | 5 | CC Chg | 00:00:01 | 81:26:04 | 1.059 | 2.9597 | 0 | 0.02 | 0 | 0.02 | 0 | 0 | 1e-06 | 0.06 | 0 | 2024-03-04 23:52:03 | 0.003134
11217 | 13 | 5 | CC Chg | 00:00:01 | 81:26:04 | 1.059 | 2.9734 | 0 | 0.02 | 0 | 0.02 | 0 | 0 | 1e-06 | 0.07 | 0 | 2024-03-04 23:52:03 | 0.003149
11218 | 13 | 5 | CC Chg | 00:00:01 | 81:26:04 | 1.059 | 2.991 | 0 | 0.03 | 0 | 0.03 | 0 | 0 | 1e-06 | 0.07 | 0 | 2024-03-04 23:52:03 | 0.003167
11219 | 13 | 5 | CC Chg | 00:00:01 | 81:26:04 | 1.059 | 3.0053 | 0 | 0.03 | 0 | 0.03 | 0 | 0 | 1e-06 | 0.08 | 0 | 2024-03-04 23:52:03 | 0.003183
11220 | 13 | 5 | CC Chg | 00:00:01 | 81:26:04 | 1.059 | 3.0164 | 0 | 0.03 | 0 | 0.03 | 0 | 0 | 1e-06 | 0.08 | 0 | 2024-03-04 23:52:04 | 0.003194
11221 | 13 | 5 | CC Chg | 00:00:01 | 81:26:04 | 1.059 | 3.0341 | 0.001 | 0.03 | 0.001 | 0.03 | 0 | 0 | 1e-06 | 0.09 | 0 | 2024-03-04 23:52:04 | 0.003213
11222 | 13 | 5 | CC Chg | 00:00:02 | 81:26:05 | 1.059 | 3.045 | 0.001 | 0.04 | 0.001 | 0.04 | 0 | 0 | 2e-06 | 0.1 | 0 | 2024-03-04 23:52:04 | 0.003225
11223 | 13 | 5 | CC Chg | 00:00:02 | 81:26:05 | 1.059 | 3.058 | 0.001 | 0.04 | 0.001 | 0.04 | 0 | 0 | 2e-06 | 0.12 | 0 | 2024-03-04 23:52:04 | 0.003238
11224 | 13 | 5 | CC Chg | 00:00:02 | 81:26:05 | 1.059 | 3.0685 | 0.001 | 0.05 | 0.001 | 0.05 | 0 | 0 | 2e-06 | 0.14 | 0 | 2024-03-04 23:52:05 | 0.00325
11225 | 13 | 5 | CC Chg | 00:00:03 | 81:26:06 | 1.059 | 3.0791 | 0.001 | 0.06 | 0.001 | 0.06 | 0 | 0 | 3e-06 | 0.18 | 0 | 2024-03-04 23:52:05 | 0.003261
11226 | 13 | 5 | CC Chg | 00:00:04 | 81:26:07 | 1.059 | 3.0896 | 0.001 | 0.08 | 0.001 | 0.08 | 0 | 0 | 4e-06 | 0.25 | 0 | 2024-03-04 23:52:06 | 0.003272
11227 | 13 | 5 | CC Chg | 00:00:06 | 81:26:09 | 1.06 | 3.0998 | 0.002 | 0.13 | 0.002 | 0.13 | 0 | 0 | 6e-06 | 0.38 | 0 | 2024-03-04 23:52:09 | 0.003286
11228 | 13 | 5 | CC Chg | 00:00:11 | 81:26:14 | 1.06 | 3.1098 | 0.003 | 0.21 | 0.003 | 0.21 | 0 | 0 | 1e-05 | 0.65 | 0 | 2024-03-04 23:52:13 | 0.003296
11229 | 13 | 5 | CC Chg | 00:00:22 | 81:26:25 | 1.059 | 3.12 | 0.007 | 0.41 | 0.007 | 0.41 | 0 | 0 | 2e-05 | 1.26 | 0 | 2024-03-04 23:52:24 | 0.003304
11230 | 13 | 5 | CC Chg | 00:00:30 | 81:26:33 | 1.059 | 3.1243 | 0.009 | 0.56 | 0.009 | 0.56 | 0 | 0 | 2.7e-05 | 1.72 | 0 | 2024-03-04 23:52:32 | 0.003309
11231 | 13 | 5 | CC Chg | 00:00:59 | 81:27:02 | 1.059 | 3.1343 | 0.017 | 1.1 | 0.017 | 1.1 | 0 | 0 | 5.4e-05 | 3.41 | 0 | 2024-03-04 23:53:01 | 0.003319
11232 | 13 | 5 | CC Chg | 00:01:00 | 81:27:03 | 1.06 | 3.1343 | 0.018 | 1.11 | 0.018 | 1.11 | 0 | 0 | 5.5e-05 | 3.46 | 0 | 2024-03-04 23:53:02 | 0.003322
11233 | 13 | 5 | CC Chg | 00:01:30 | 81:27:33 | 1.06 | 3.1405 | 0.026 | 1.67 | 0.026 | 1.67 | 0 | 0 | 8.3e-05 | 5.2 | 0 | 2024-03-04 23:53:32 | 0.003329
11234 | 13 | 5 | CC Chg | 00:02:00 | 81:28:03 | 1.059 | 3.1454 | 0.035 | 2.22 | 0.035 | 2.22 | 0 | 0 | 0.00011 | 6.94 | 0 | 2024-03-04 23:54:02 | 0.003331
11235 | 13 | 5 | CC Chg | 00:02:30 | 81:28:33 | 1.06 | 3.1494 | 0.044 | 2.78 | 0.044 | 2.78 | 0 | 0 | 0.000138 | 8.69 | 0 | 2024-03-04 23:54:32 | 0.003338
11236 | 13 | 5 | CC Chg | 00:03:00 | 81:29:03 | 1.06 | 3.1525 | 0.053 | 3.33 | 0.053 | 3.33 | 0 | 0 | 0.000166 | 10.44 | 0 | 2024-03-04 23:55:02 | 0.003342
11237 | 13 | 5 | CC Chg | 00:03:30 | 81:29:33 | 1.059 | 3.156 | 0.062 | 3.89 | 0.062 | 3.89 | 0 | 0 | 0.000194 | 12.19 | 0 | 2024-03-04 23:55:32 | 0.003342
11238 | 13 | 5 | CC Chg | 00:04:00 | 81:30:03 | 1.06 | 3.1587 | 0.071 | 4.44 | 0.071 | 4.44 | 0 | 0 | 0.000222 | 13.95 | 0 | 2024-03-04 23:56:02 | 0.003348
11239 | 13 | 5 | CC Chg | 00:04:30 | 81:30:33 | 1.059 | 3.1615 | 0.079 | 5 | 0.079 | 5 | 0 | 0 | 0.00025 | 15.7 | 0 | 2024-03-04 23:56:32 | 0.003348
11240 | 13 | 5 | CC Chg | 00:05:00 | 81:31:03 | 1.06 | 3.164 | 0.088 | 5.55 | 0.088 | 5.55 | 0 | 0 | 0.000278 | 17.46 | 0 | 2024-03-04 23:57:02 | 0.003354
11241 | 13 | 5 | CC Chg | 00:05:30 | 81:31:33 | 1.06 | 3.1665 | 0.097 | 6.11 | 0.097 | 6.11 | 0 | 0 | 0.000306 | 19.22 | 0 | 2024-03-04 23:57:32 | 0.003356
11242 | 13 | 5 | CC Chg | 00:06:00 | 81:32:03 | 1.06 | 3.1693 | 0.106 | 6.66 | 0.106 | 6.66 | 0 | 0 | 0.000334 | 20.98 | 0 | 2024-03-04 23:58:02 | 0.003359
11243 | 13 | 5 | CC Chg | 00:06:30 | 81:32:33 | 1.059 | 3.1715 | 0.115 | 7.22 | 0.115 | 7.22 | 0 | 0 | 0.000362 | 22.74 | 0 | 2024-03-04 23:58:32 | 0.003359
11244 | 13 | 5 | CC Chg | 00:07:00 | 81:33:03 | 1.06 | 3.1736 | 0.124 | 7.78 | 0.124 | 7.78 | 0 | 0 | 0.00039 | 24.5 | 0 | 2024-03-04 23:59:02 | 0.003364
11245 | 13 | 5 | CC Chg | 00:07:30 | 81:33:33 | 1.06 | 3.1755 | 0.132 | 8.33 | 0.132 | 8.33 | 0 | 0 | 0.000418 | 26.26 | 0 | 2024-03-04 23:59:32 | 0.003366
11246 | 13 | 5 | CC Chg | 00:08:00 | 81:34:03 | 1.06 | 3.178 | 0.141 | 8.89 | 0.141 | 8.89 | 0 | 0 | 0.000446 | 28.03 | 0 | 2024-03-05 00:00:02 | 0.003369
11247 | 13 | 5 | CC Chg | 00:08:30 | 81:34:33 | 1.059 | 3.1798 | 0.15 | 9.44 | 0.15 | 9.44 | 0 | 0 | 0.000474 | 29.79 | 0 | 2024-03-05 00:00:32 | 0.003367
11248 | 13 | 5 | CC Chg | 00:09:00 | 81:35:03 | 1.06 | 3.182 | 0.159 | 10 | 0.159 | 10 | 0 | 0 | 0.000502 | 31.56 | 0 | 2024-03-05 00:01:02 | 0.003373
11249 | 13 | 5 | CC Chg | 00:09:30 | 81:35:33 | 1.06 | 3.1842 | 0.168 | 10.55 | 0.168 | 10.55 | 0 | 0 | 0.00053 | 33.33 | 0 | 2024-03-05 00:01:32 | 0.003375
11250 | 13 | 5 | CC Chg | 00:10:00 | 81:36:03 | 1.06 | 3.186 | 0.177 | 11.11 | 0.177 | 11.11 | 0 | 0 | 0.000558 | 35.1 | 0 | 2024-03-05 00:02:02 | 0.003377
11251 | 13 | 5 | CC Chg | 00:10:30 | 81:36:33 | 1.06 | 3.1879 | 0.185 | 11.66 | 0.185 | 11.66 | 0 | 0 | 0.000586 | 36.87 | 0 | 2024-03-05 00:02:32 | 0.003379
11252 | 13 | 5 | CC Chg | 00:11:00 | 81:37:03 | 1.06 | 3.1897 | 0.194 | 12.22 | 0.194 | 12.22 | 0 | 0 | 0.000614 | 38.64 | 0 | 2024-03-05 00:03:02 | 0.003381
11253 | 13 | 5 | CC Chg | 00:11:30 | 81:37:33 | 1.059 | 3.1919 | 0.203 | 12.77 | 0.203 | 12.77 | 0 | 0 | 0.000643 | 40.41 | 0 | 2024-03-05 00:03:32 | 0.00338
11254 | 13 | 5 | CC Chg | 00:12:00 | 81:38:03 | 1.06 | 3.1935 | 0.212 | 13.33 | 0.212 | 13.33 | 0 | 0 | 0.000671 | 42.18 | 0 | 2024-03-05 00:04:02 | 0.003385
11255 | 13 | 5 | CC Chg | 00:12:30 | 81:38:33 | 1.059 | 3.1953 | 0.221 | 13.88 | 0.221 | 13.88 | 0 | 0 | 0.000699 | 43.96 | 0 | 2024-03-05 00:04:32 | 0.003384
11256 | 13 | 5 | CC Chg | 00:13:00 | 81:39:03 | 1.06 | 3.1972 | 0.23 | 14.44 | 0.23 | 14.44 | 0 | 0 | 0.000727 | 45.73 | 0 | 2024-03-05 00:05:02 | 0.003389
11257 | 13 | 5 | CC Chg | 00:13:30 | 81:39:33 | 1.06 | 3.1987 | 0.238 | 15 | 0.238 | 15 | 0 | 0 | 0.000755 | 47.51 | 0 | 2024-03-05 00:05:32 | 0.003391
11258 | 13 | 5 | CC Chg | 00:14:00 | 81:40:03 | 1.059 | 3.2006 | 0.247 | 15.55 | 0.247 | 15.55 | 0 | 0 | 0.000784 | 49.28 | 0 | 2024-03-05 00:06:02 | 0.003389
11259 | 13 | 5 | CC Chg | 00:14:30 | 81:40:33 | 1.06 | 3.2021 | 0.256 | 16.11 | 0.256 | 16.11 | 0 | 0 | 0.000812 | 51.06 | 0 | 2024-03-05 00:06:32 | 0.003394
11260 | 13 | 5 | CC Chg | 00:15:00 | 81:41:03 | 1.06 | 3.204 | 0.265 | 16.66 | 0.265 | 16.66 | 0 | 0 | 0.00084 | 52.84 | 0 | 2024-03-05 00:07:02 | 0.003396
11261 | 13 | 5 | CC Chg | 00:15:30 | 81:41:33 | 1.06 | 3.2056 | 0.274 | 17.22 | 0.274 | 17.22 | 0 | 0 | 0.000868 | 54.62 | 0 | 2024-03-05 00:07:32 | 0.003398
11262 | 13 | 5 | CC Chg | 00:16:00 | 81:42:03 | 1.06 | 3.2071 | 0.283 | 17.77 | 0.283 | 17.77 | 0 | 0 | 0.000897 | 56.4 | 0 | 2024-03-05 00:08:02 | 0.0034
11263 | 13 | 5 | CC Chg | 00:16:30 | 81:42:33 | 1.059 | 3.209 | 0.291 | 18.33 | 0.291 | 18.33 | 0 | 0 | 0.000925 | 58.18 | 0 | 2024-03-05 00:08:32 | 0.003398
11264 | 13 | 5 | CC Chg | 00:17:00 | 81:43:03 | 1.059 | 3.2105 | 0.3 | 18.88 | 0.3 | 18.88 | 0 | 0 | 0.000953 | 59.97 | 0 | 2024-03-05 00:09:02 | 0.0034
11265 | 13 | 5 | CC Chg | 00:17:30 | 81:43:33 | 1.06 | 3.2121 | 0.309 | 19.44 | 0.309 | 19.44 | 0 | 0 | 0.000982 | 61.75 | 0 | 2024-03-05 00:09:32 | 0.003405
11266 | 13 | 5 | CC Chg | 00:18:00 | 81:44:03 | 1.06 | 3.2136 | 0.318 | 19.99 | 0.318 | 19.99 | 0 | 0 | 0.00101 | 63.53 | 0 | 2024-03-05 00:10:02 | 0.003406
11267 | 13 | 5 | CC Chg | 00:18:30 | 81:44:33 | 1.06 | 3.2155 | 0.327 | 20.55 | 0.327 | 20.55 | 0 | 0 | 0.001039 | 65.32 | 0 | 2024-03-05 00:10:32 | 0.003408
11268 | 13 | 5 | CC Chg | 00:19:00 | 81:45:03 | 1.06 | 3.217 | 0.336 | 21.1 | 0.336 | 21.1 | 0 | 0 | 0.001067 | 67.11 | 0 | 2024-03-05 00:11:02 | 0.00341
11269 | 13 | 5 | CC Chg | 00:19:30 | 81:45:33 | 1.06 | 3.2186 | 0.344 | 21.66 | 0.344 | 21.66 | 0 | 0 | 0.001095 | 68.89 | 0 | 2024-03-05 00:11:32 | 0.003412
11270 | 13 | 5 | CC Chg | 00:20:00 | 81:46:03 | 1.06 | 3.2198 | 0.353 | 22.22 | 0.353 | 22.22 | 0 | 0 | 0.001124 | 70.68 | 0 | 2024-03-05 00:12:02 | 0.003413
11271 | 13 | 5 | CC Chg | 00:20:30 | 81:46:33 | 1.06 | 3.2214 | 0.362 | 22.77 | 0.362 | 22.77 | 0 | 0 | 0.001152 | 72.47 | 0 | 2024-03-05 00:12:32 | 0.003415
11272 | 13 | 5 | CC Chg | 00:21:00 | 81:47:03 | 1.06 | 3.2232 | 0.371 | 23.33 | 0.371 | 23.33 | 0 | 0 | 0.001181 | 74.26 | 0 | 2024-03-05 00:13:02 | 0.003417
11273 | 13 | 5 | CC Chg | 00:21:30 | 81:47:33 | 1.06 | 3.2248 | 0.38 | 23.88 | 0.38 | 23.88 | 0 | 0 | 0.001209 | 76.05 | 0 | 2024-03-05 00:13:32 | 0.003418
11274 | 13 | 5 | CC Chg | 00:22:00 | 81:48:03 | 1.06 | 3.2263 | 0.389 | 24.44 | 0.389 | 24.44 | 0 | 0 | 0.001238 | 77.84 | 0 | 2024-03-05 00:14:02 | 0.00342
11275 | 13 | 5 | CC Chg | 00:22:30 | 81:48:33 | 1.059 | 3.2279 | 0.397 | 24.99 | 0.397 | 24.99 | 0 | 0 | 0.001266 | 79.63 | 0 | 2024-03-05 00:14:32 | 0.003418
11276 | 13 | 5 | CC Chg | 00:23:00 | 81:49:03 | 1.06 | 3.2291 | 0.406 | 25.55 | 0.406 | 25.55 | 0 | 0 | 0.001295 | 81.43 | 0 | 2024-03-05 00:15:02 | 0.003423
11277 | 13 | 5 | CC Chg | 00:23:30 | 81:49:33 | 1.06 | 3.231 | 0.415 | 26.1 | 0.415 | 26.1 | 0 | 0 | 0.001323 | 83.22 | 0 | 2024-03-05 00:15:32 | 0.003425
11278 | 13 | 5 | CC Chg | 00:24:00 | 81:50:03 | 1.06 | 3.2325 | 0.424 | 26.66 | 0.424 | 26.66 | 0 | 0 | 0.001352 | 85.02 | 0 | 2024-03-05 00:16:02 | 0.003426
11279 | 13 | 5 | CC Chg | 00:24:30 | 81:50:33 | 1.06 | 3.2341 | 0.433 | 27.21 | 0.433 | 27.21 | 0 | 0 | 0.00138 | 86.81 | 0 | 2024-03-05 00:16:32 | 0.003428
11280 | 13 | 5 | CC Chg | 00:25:00 | 81:51:03 | 1.059 | 3.2356 | 0.442 | 27.77 | 0.442 | 27.77 | 0 | 0 | 0.001409 | 88.61 | 0 | 2024-03-05 00:17:02 | 0.003427
11281 | 13 | 5 | CC Chg | 00:25:30 | 81:51:33 | 1.06 | 3.2369 | 0.45 | 28.32 | 0.45 | 28.32 | 0 | 0 | 0.001437 | 90.4 | 0 | 2024-03-05 00:17:32 | 0.003431
11282 | 13 | 5 | CC Chg | 00:26:00 | 81:52:03 | 1.06 | 3.2387 | 0.459 | 28.88 | 0.459 | 28.88 | 0 | 0 | 0.001466 | 92.2 | 0 | 2024-03-05 00:18:02 | 0.003433
11283 | 13 | 5 | CC Chg | 00:26:30 | 81:52:33 | 1.06 | 3.2403 | 0.468 | 29.44 | 0.468 | 29.44 | 0 | 0 | 0.001495 | 94 | 0 | 2024-03-05 00:18:32 | 0.003435
11284 | 13 | 5 | CC Chg | 00:27:00 | 81:53:03 | 1.06 | 3.2418 | 0.477 | 29.99 | 0.477 | 29.99 | 0 | 0 | 0.001523 | 95.8 | 0 | 2024-03-05 00:19:02 | 0.003436
11285 | 13 | 5 | CC Chg | 00:27:30 | 81:53:33 | 1.06 | 3.2434 | 0.486 | 30.55 | 0.486 | 30.55 | 0 | 0 | 0.001552 | 97.6 | 0 | 2024-03-05 00:19:32 | 0.003438
11286 | 13 | 5 | CC Chg | 00:28:00 | 81:54:03 | 1.06 | 3.2446 | 0.495 | 31.1 | 0.495 | 31.1 | 0 | 0 | 0.001581 | 99.4 | 0 | 2024-03-05 00:20:02 | 0.003439
11287 | 13 | 5 | CC Chg | 00:28:30 | 81:54:33 | 1.06 | 3.2465 | 0.503 | 31.66 | 0.503 | 31.66 | 0 | 0 | 0.001609 | 101.21 | 0 | 2024-03-05 00:20:32 | 0.003441
11288 | 13 | 5 | CC Chg | 00:29:00 | 81:55:03 | 1.059 | 3.248 | 0.512 | 32.21 | 0.512 | 32.21 | 0 | 0 | 0.001638 | 103.01 | 0 | 2024-03-05 00:21:02 | 0.00344
11289 | 13 | 5 | CC Chg | 00:29:30 | 81:55:33 | 1.06 | 3.2496 | 0.521 | 32.77 | 0.521 | 32.77 | 0 | 0 | 0.001667 | 104.82 | 0 | 2024-03-05 00:21:32 | 0.003445
11290 | 13 | 5 | CC Chg | 00:30:00 | 81:56:03 | 1.06 | 3.2511 | 0.53 | 33.32 | 0.53 | 33.32 | 0 | 0 | 0.001695 | 106.62 | 0 | 2024-03-05 00:22:02 | 0.003446
11291 | 13 | 5 | CC Chg | 00:30:30 | 81:56:33 | 1.06 | 3.2527 | 0.539 | 33.88 | 0.539 | 33.88 | 0 | 0 | 0.001724 | 108.43 | 0 | 2024-03-05 00:22:32 | 0.003448
11292 | 13 | 5 | CC Chg | 00:31:00 | 81:57:03 | 1.06 | 3.2545 | 0.548 | 34.43 | 0.548 | 34.43 | 0 | 0 | 0.001753 | 110.23 | 0 | 2024-03-05 00:23:02 | 0.00345
11293 | 13 | 5 | CC Chg | 00:31:30 | 81:57:33 | 1.06 | 3.2561 | 0.556 | 34.99 | 0.556 | 34.99 | 0 | 0 | 0.001781 | 112.04 | 0 | 2024-03-05 00:23:32 | 0.003451
11294 | 13 | 5 | CC Chg | 00:32:00 | 81:58:03 | 1.06 | 3.2576 | 0.565 | 35.54 | 0.565 | 35.54 | 0 | 0 | 0.00181 | 113.85 | 0 | 2024-03-05 00:24:02 | 0.003453
11295 | 13 | 5 | CC Chg | 00:32:30 | 81:58:33 | 1.06 | 3.2592 | 0.574 | 36.1 | 0.574 | 36.1 | 0 | 0 | 0.001839 | 115.66 | 0 | 2024-03-05 00:24:32 | 0.003455
11296 | 13 | 5 | CC Chg | 00:33:00 | 81:59:03 | 1.06 | 3.2607 | 0.583 | 36.66 | 0.583 | 36.66 | 0 | 0 | 0.001868 | 117.47 | 0 | 2024-03-05 00:25:02 | 0.003456
11297 | 13 | 5 | CC Chg | 00:33:30 | 81:59:33 | 1.06 | 3.2626 | 0.592 | 37.21 | 0.592 | 37.21 | 0 | 0 | 0.001897 | 119.28 | 0 | 2024-03-05 00:25:32 | 0.003458
11298 | 13 | 5 | CC Chg | 00:34:00 | 82:00:03 | 1.059 | 3.2641 | 0.6 | 37.77 | 0.6 | 37.77 | 0 | 0 | 0.001925 | 121.09 | 0 | 2024-03-05 00:26:02 | 0.003457
11299 | 13 | 5 | CC Chg | 00:34:30 | 82:00:33 | 1.06 | 3.2657 | 0.609 | 38.32 | 0.609 | 38.32 | 0 | 0 | 0.001954 | 122.91 | 0 | 2024-03-05 00:26:32 | 0.003462
11300 | 13 | 5 | CC Chg | 00:35:00 | 82:01:03 | 1.06 | 3.2676 | 0.618 | 38.88 | 0.618 | 38.88 | 0 | 0 | 0.001983 | 124.72 | 0 | 2024-03-05 00:27:02 | 0.003464
11301 | 13 | 5 | CC Chg | 00:35:30 | 82:01:33 | 1.06 | 3.2691 | 0.627 | 39.43 | 0.627 | 39.43 | 0 | 0 | 0.002012 | 126.54 | 0 | 2024-03-05 00:27:32 | 0.003465
11302 | 13 | 5 | CC Chg | 00:36:00 | 82:02:03 | 1.059 | 3.271 | 0.636 | 39.99 | 0.636 | 39.99 | 0 | 0 | 0.002041 | 128.35 | 0 | 2024-03-05 00:28:02 | 0.003464
11303 | 13 | 5 | CC Chg | 00:36:30 | 82:02:33 | 1.059 | 3.2725 | 0.645 | 40.54 | 0.645 | 40.54 | 0 | 0 | 0.00207 | 130.17 | 0 | 2024-03-05 00:28:32 | 0.003466
11304 | 13 | 5 | CC Chg | 00:37:00 | 82:03:03 | 1.06 | 3.2744 | 0.653 | 41.1 | 0.653 | 41.1 | 0 | 0 | 0.002099 | 131.99 | 0 | 2024-03-05 00:29:02 | 0.003471
11305 | 13 | 5 | CC Chg | 00:37:30 | 82:03:33 | 1.06 | 3.2759 | 0.662 | 41.65 | 0.662 | 41.65 | 0 | 0 | 0.002128 | 133.81 | 0 | 2024-03-05 00:29:32 | 0.003472
11306 | 13 | 5 | CC Chg | 00:38:00 | 82:04:03 | 1.06 | 3.2781 | 0.671 | 42.21 | 0.671 | 42.21 | 0 | 0 | 0.002156 | 135.63 | 0 | 2024-03-05 00:30:02 | 0.003475
11307 | 13 | 5 | CC Chg | 00:38:30 | 82:04:33 | 1.06 | 3.2796 | 0.68 | 42.76 | 0.68 | 42.76 | 0 | 0 | 0.002185 | 137.45 | 0 | 2024-03-05 00:30:32 | 0.003476
11308 | 13 | 5 | CC Chg | 00:39:00 | 82:05:03 | 1.06 | 3.2815 | 0.689 | 43.32 | 0.689 | 43.32 | 0 | 0 | 0.002214 | 139.27 | 0 | 2024-03-05 00:31:02 | 0.003478
11309 | 13 | 5 | CC Chg | 00:39:30 | 82:05:33 | 1.06 | 3.2834 | 0.698 | 43.88 | 0.698 | 43.88 | 0 | 0 | 0.002243 | 141.09 | 0 | 2024-03-05 00:31:32 | 0.00348
11310 | 13 | 5 | CC Chg | 00:40:00 | 82:06:03 | 1.06 | 3.2849 | 0.706 | 44.43 | 0.706 | 44.43 | 0 | 0 | 0.002272 | 142.92 | 0 | 2024-03-05 00:32:02 | 0.003482
11311 | 13 | 5 | CC Chg | 00:40:30 | 82:06:33 | 1.059 | 3.2871 | 0.715 | 44.99 | 0.715 | 44.99 | 0 | 0 | 0.002301 | 144.74 | 0 | 2024-03-05 00:32:32 | 0.003481
11312 | 13 | 5 | CC Chg | 00:41:00 | 82:07:03 | 1.06 | 3.289 | 0.724 | 45.54 | 0.724 | 45.54 | 0 | 0 | 0.00233 | 146.57 | 0 | 2024-03-05 00:33:02 | 0.003486
11313 | 13 | 5 | CC Chg | 00:41:30 | 82:07:33 | 1.06 | 3.2908 | 0.733 | 46.1 | 0.733 | 46.1 | 0 | 0 | 0.002359 | 148.4 | 0 | 2024-03-05 00:33:32 | 0.003488
11314 | 13 | 5 | CC Chg | 00:42:00 | 82:08:03 | 1.06 | 3.2927 | 0.742 | 46.65 | 0.742 | 46.65 | 0 | 0 | 0.002389 | 150.22 | 0 | 2024-03-05 00:34:02 | 0.00349
11315 | 13 | 5 | CC Chg | 00:42:30 | 82:08:33 | 1.06 | 3.2945 | 0.751 | 47.21 | 0.751 | 47.21 | 0 | 0 | 0.002418 | 152.05 | 0 | 2024-03-05 00:34:32 | 0.003492
11316 | 13 | 5 | CC Chg | 00:43:00 | 82:09:03 | 1.06 | 3.2967 | 0.759 | 47.76 | 0.759 | 47.76 | 0 | 0 | 0.002447 | 153.88 | 0 | 2024-03-05 00:35:02 | 0.003495
11317 | 13 | 5 | CC Chg | 00:43:30 | 82:09:33 | 1.059 | 3.2983 | 0.768 | 48.32 | 0.768 | 48.32 | 0 | 0 | 0.002476 | 155.71 | 0 | 2024-03-05 00:35:32 | 0.003493
11318 | 13 | 5 | CC Chg | 00:44:00 | 82:10:03 | 1.06 | 3.3001 | 0.777 | 48.87 | 0.777 | 48.87 | 0 | 0 | 0.002505 | 157.55 | 0 | 2024-03-05 00:36:02 | 0.003498
11319 | 13 | 5 | CC Chg | 00:44:30 | 82:10:33 | 1.06 | 3.3026 | 0.786 | 49.43 | 0.786 | 49.43 | 0 | 0 | 0.002534 | 159.38 | 0 | 2024-03-05 00:36:32 | 0.003501
11320 | 13 | 5 | CC Chg | 00:45:00 | 82:11:03 | 1.06 | 3.3045 | 0.795 | 49.99 | 0.795 | 49.99 | 0 | 0 | 0.002563 | 161.22 | 0 | 2024-03-05 00:37:02 | 0.003503
11321 | 13 | 5 | CC Chg | 00:45:30 | 82:11:33 | 1.059 | 3.3063 | 0.804 | 50.54 | 0.804 | 50.54 | 0 | 0 | 0.002593 | 163.05 | 0 | 2024-03-05 00:37:32 | 0.003501
11322 | 13 | 5 | CC Chg | 00:46:00 | 82:12:03 | 1.06 | 3.3088 | 0.812 | 51.1 | 0.812 | 51.1 | 0 | 0 | 0.002622 | 164.89 | 0 | 2024-03-05 00:38:02 | 0.003507
11323 | 13 | 5 | CC Chg | 00:46:30 | 82:12:33 | 1.059 | 3.3107 | 0.821 | 51.65 | 0.821 | 51.65 | 0 | 0 | 0.002651 | 166.73 | 0 | 2024-03-05 00:38:32 | 0.003506
11324 | 13 | 5 | CC Chg | 00:47:00 | 82:13:03 | 1.059 | 3.3128 | 0.83 | 52.21 | 0.83 | 52.21 | 0 | 0 | 0.00268 | 168.57 | 0 | 2024-03-05 00:39:02 | 0.003508
11325 | 13 | 5 | CC Chg | 00:47:30 | 82:13:33 | 1.06 | 3.3147 | 0.839 | 52.76 | 0.839 | 52.76 | 0 | 0 | 0.002709 | 170.41 | 0 | 2024-03-05 00:39:32 | 0.003514
11326 | 13 | 5 | CC Chg | 00:48:00 | 82:14:03 | 1.059 | 3.3172 | 0.848 | 53.32 | 0.848 | 53.32 | 0 | 0 | 0.002739 | 172.25 | 0 | 2024-03-05 00:40:02 | 0.003513
11327 | 13 | 5 | CC Chg | 00:48:30 | 82:14:33 | 1.06 | 3.319 | 0.857 | 53.87 | 0.857 | 53.87 | 0 | 0 | 0.002768 | 174.09 | 0 | 2024-03-05 00:40:32 | 0.003518
11328 | 13 | 5 | CC Chg | 00:49:00 | 82:15:03 | 1.06 | 3.3212 | 0.865 | 54.43 | 0.865 | 54.43 | 0 | 0 | 0.002797 | 175.93 | 0 | 2024-03-05 00:41:02 | 0.00352
11329 | 13 | 5 | CC Chg | 00:49:30 | 82:15:33 | 1.059 | 3.3234 | 0.874 | 54.98 | 0.874 | 54.98 | 0 | 0 | 0.002827 | 177.78 | 0 | 2024-03-05 00:41:32 | 0.003519
11330 | 13 | 5 | CC Chg | 00:50:00 | 82:16:03 | 1.06 | 3.3258 | 0.883 | 55.54 | 0.883 | 55.54 | 0 | 0 | 0.002856 | 179.63 | 0 | 2024-03-05 00:42:02 | 0.003525
11331 | 13 | 5 | CC Chg | 00:50:30 | 82:16:33 | 1.059 | 3.3277 | 0.892 | 56.09 | 0.892 | 56.09 | 0 | 0 | 0.002885 | 181.47 | 0 | 2024-03-05 00:42:32 | 0.003524
11332 | 13 | 5 | CC Chg | 00:51:00 | 82:17:03 | 1.06 | 3.3299 | 0.901 | 56.65 | 0.901 | 56.65 | 0 | 0 | 0.002915 | 183.32 | 0 | 2024-03-05 00:43:02 | 0.00353
11333 | 13 | 5 | CC Chg | 00:51:30 | 82:17:33 | 1.06 | 3.3324 | 0.91 | 57.2 | 0.91 | 57.2 | 0 | 0 | 0.002944 | 185.17 | 0 | 2024-03-05 00:43:32 | 0.003532
11334 | 13 | 5 | CC Chg | 00:52:00 | 82:18:03 | 1.06 | 3.3345 | 0.918 | 57.76 | 0.918 | 57.76 | 0 | 0 | 0.002974 | 187.02 | 0 | 2024-03-05 00:44:02 | 0.003535
11335 | 13 | 5 | CC Chg | 00:52:30 | 82:18:33 | 1.06 | 3.3367 | 0.927 | 58.32 | 0.927 | 58.32 | 0 | 0 | 0.003003 | 188.88 | 0 | 2024-03-05 00:44:32 | 0.003537
11336 | 13 | 5 | CC Chg | 00:53:00 | 82:19:03 | 1.06 | 3.3392 | 0.936 | 58.87 | 0.936 | 58.87 | 0 | 0 | 0.003033 | 190.73 | 0 | 2024-03-05 00:45:02 | 0.00354
11337 | 13 | 5 | CC Chg | 00:53:30 | 82:19:33 | 1.06 | 3.3417 | 0.945 | 59.43 | 0.945 | 59.43 | 0 | 0 | 0.003062 | 192.59 | 0 | 2024-03-05 00:45:32 | 0.003542
11338 | 13 | 5 | CC Chg | 00:54:00 | 82:20:03 | 1.06 | 3.3438 | 0.954 | 59.98 | 0.954 | 59.98 | 0 | 0 | 0.003092 | 194.44 | 0 | 2024-03-05 00:46:02 | 0.003544
11339 | 13 | 5 | CC Chg | 00:54:30 | 82:20:33 | 1.06 | 3.346 | 0.963 | 60.54 | 0.963 | 60.54 | 0 | 0 | 0.003121 | 196.3 | 0 | 2024-03-05 00:46:32 | 0.003547
11340 | 13 | 5 | CC Chg | 00:55:00 | 82:21:03 | 1.06 | 3.3485 | 0.971 | 61.09 | 0.971 | 61.09 | 0 | 0 | 0.003151 | 198.16 | 0 | 2024-03-05 00:47:02 | 0.003549
11341 | 13 | 5 | CC Chg | 00:55:30 | 82:21:33 | 1.06 | 3.351 | 0.98 | 61.65 | 0.98 | 61.65 | 0 | 0 | 0.00318 | 200.02 | 0 | 2024-03-05 00:47:32 | 0.003552
11342 | 13 | 5 | CC Chg | 00:56:00 | 82:22:03 | 1.06 | 3.3531 | 0.989 | 62.2 | 0.989 | 62.2 | 0 | 0 | 0.00321 | 201.88 | 0 | 2024-03-05 00:48:02 | 0.003554
11343 | 13 | 5 | CC Chg | 00:56:30 | 82:22:33 | 1.06 | 3.3559 | 0.998 | 62.76 | 0.998 | 62.76 | 0 | 0 | 0.00324 | 203.74 | 0 | 2024-03-05 00:48:32 | 0.003557
11344 | 13 | 5 | CC Chg | 00:57:00 | 82:23:03 | 1.06 | 3.3581 | 1.007 | 63.31 | 1.007 | 63.31 | 0 | 0 | 0.003269 | 205.61 | 0 | 2024-03-05 00:49:02 | 0.00356
11345 | 13 | 5 | CC Chg | 00:57:30 | 82:23:33 | 1.06 | 3.3606 | 1.016 | 63.87 | 1.016 | 63.87 | 0 | 0 | 0.003299 | 207.47 | 0 | 2024-03-05 00:49:32 | 0.003562
11346 | 13 | 5 | CC Chg | 00:58:00 | 82:24:03 | 1.06 | 3.3627 | 1.024 | 64.42 | 1.024 | 64.42 | 0 | 0 | 0.003329 | 209.34 | 0 | 2024-03-05 00:50:02 | 0.003564
11347 | 13 | 5 | CC Chg | 00:58:30 | 82:24:33 | 1.06 | 3.3655 | 1.033 | 64.98 | 1.033 | 64.98 | 0 | 0 | 0.003358 | 211.21 | 0 | 2024-03-05 00:50:32 | 0.003567
11348 | 13 | 5 | CC Chg | 00:59:00 | 82:25:03 | 1.06 | 3.368 | 1.042 | 65.54 | 1.042 | 65.54 | 0 | 0 | 0.003388 | 213.08 | 0 | 2024-03-05 00:51:02 | 0.00357
11349 | 13 | 5 | CC Chg | 00:59:30 | 82:25:33 | 1.06 | 3.3702 | 1.051 | 66.09 | 1.051 | 66.09 | 0 | 0 | 0.003418 | 214.95 | 0 | 2024-03-05 00:51:32 | 0.003572
11350 | 13 | 5 | CC Chg | 01:00:00 | 82:26:03 | 1.059 | 3.373 | 1.06 | 66.65 | 1.06 | 66.65 | 0 | 0 | 0.003447 | 216.82 | 0 | 2024-03-05 00:52:02 | 0.003572
11351 | 13 | 5 | CC Chg | 01:00:30 | 82:26:33 | 1.06 | 3.3754 | 1.069 | 67.2 | 1.069 | 67.2 | 0 | 0 | 0.003477 | 218.7 | 0 | 2024-03-05 00:52:32 | 0.003578
11352 | 13 | 5 | CC Chg | 01:01:00 | 82:27:03 | 1.059 | 3.3779 | 1.077 | 67.76 | 1.077 | 67.76 | 0 | 0 | 0.003507 | 220.57 | 0 | 2024-03-05 00:53:02 | 0.003577
11353 | 13 | 5 | CC Chg | 01:01:30 | 82:27:33 | 1.06 | 3.3807 | 1.086 | 68.31 | 1.086 | 68.31 | 0 | 0 | 0.003537 | 222.45 | 0 | 2024-03-05 00:53:32 | 0.003584
11354 | 13 | 5 | CC Chg | 01:02:00 | 82:28:03 | 1.059 | 3.3829 | 1.095 | 68.87 | 1.095 | 68.87 | 0 | 0 | 0.003567 | 224.33 | 0 | 2024-03-05 00:54:02 | 0.003582
11355 | 13 | 5 | CC Chg | 01:02:30 | 82:28:33 | 1.059 | 3.3854 | 1.104 | 69.42 | 1.104 | 69.42 | 0 | 0 | 0.003597 | 226.21 | 0 | 2024-03-05 00:54:32 | 0.003585
11356 | 13 | 5 | CC Chg | 01:03:00 | 82:29:03 | 1.06 | 3.3882 | 1.113 | 69.98 | 1.113 | 69.98 | 0 | 0 | 0.003627 | 228.09 | 0 | 2024-03-05 00:55:02 | 0.003591
11357 | 13 | 5 | CC Chg | 01:03:30 | 82:29:33 | 1.06 | 3.3906 | 1.121 | 70.53 | 1.121 | 70.53 | 0 | 0 | 0.003657 | 229.97 | 0 | 2024-03-05 00:55:32 | 0.003594
11358 | 13 | 5 | CC Chg | 01:04:00 | 82:30:03 | 1.06 | 3.3931 | 1.13 | 71.09 | 1.13 | 71.09 | 0 | 0 | 0.003686 | 231.85 | 0 | 2024-03-05 00:56:02 | 0.003597
11359 | 13 | 5 | CC Chg | 01:04:30 | 82:30:33 | 1.059 | 3.3959 | 1.139 | 71.64 | 1.139 | 71.64 | 0 | 0 | 0.003716 | 233.74 | 0 | 2024-03-05 00:56:32 | 0.003596
11360 | 13 | 5 | CC Chg | 01:05:00 | 82:31:03 | 1.06 | 3.3984 | 1.148 | 72.2 | 1.148 | 72.2 | 0 | 0 | 0.003746 | 235.63 | 0 | 2024-03-05 00:57:02 | 0.003602
11361 | 13 | 5 | CC Chg | 01:05:30 | 82:31:33 | 1.06 | 3.4009 | 1.157 | 72.76 | 1.157 | 72.76 | 0 | 0 | 0.003776 | 237.51 | 0 | 2024-03-05 00:57:32 | 0.003605
11362 | 13 | 5 | CC Chg | 01:06:00 | 82:32:03 | 1.059 | 3.4037 | 1.166 | 73.31 | 1.166 | 73.31 | 0 | 0 | 0.003807 | 239.4 | 0 | 2024-03-05 00:58:02 | 0.003605
11363 | 13 | 5 | CC Chg | 01:06:30 | 82:32:33 | 1.06 | 3.4061 | 1.174 | 73.87 | 1.174 | 73.87 | 0 | 0 | 0.003837 | 241.29 | 0 | 2024-03-05 00:58:32 | 0.00361
11364 | 13 | 5 | CC Chg | 01:07:00 | 82:33:03 | 1.059 | 3.4086 | 1.183 | 74.42 | 1.183 | 74.42 | 0 | 0 | 0.003867 | 243.19 | 0 | 2024-03-05 00:59:02 | 0.00361
11365 | 13 | 5 | CC Chg | 01:07:30 | 82:33:33 | 1.06 | 3.4117 | 1.192 | 74.98 | 1.192 | 74.98 | 0 | 0 | 0.003897 | 245.08 | 0 | 2024-03-05 00:59:32 | 0.003616
11366 | 13 | 5 | CC Chg | 01:08:00 | 82:34:03 | 1.06 | 3.4142 | 1.201 | 75.53 | 1.201 | 75.53 | 0 | 0 | 0.003927 | 246.98 | 0 | 2024-03-05 01:00:02 | 0.003619
11367 | 13 | 5 | CC Chg | 01:08:30 | 82:34:33 | 1.059 | 3.4167 | 1.21 | 76.09 | 1.21 | 76.09 | 0 | 0 | 0.003957 | 248.87 | 0 | 2024-03-05 01:00:32 | 0.003618
11368 | 13 | 5 | CC Chg | 01:09:00 | 82:35:03 | 1.06 | 3.4195 | 1.219 | 76.64 | 1.219 | 76.64 | 0 | 0 | 0.003987 | 250.77 | 0 | 2024-03-05 01:01:02 | 0.003625
11369 | 13 | 5 | CC Chg | 01:09:30 | 82:35:33 | 1.059 | 3.4219 | 1.227 | 77.2 | 1.227 | 77.2 | 0 | 0 | 0.004017 | 252.67 | 0 | 2024-03-05 01:01:32 | 0.003624
11370 | 13 | 5 | CC Chg | 01:10:00 | 82:36:03 | 1.06 | 3.4244 | 1.236 | 77.75 | 1.236 | 77.75 | 0 | 0 | 0.004048 | 254.57 | 0 | 2024-03-05 01:02:02 | 0.00363
11371 | 13 | 5 | CC Chg | 01:10:30 | 82:36:33 | 1.06 | 3.4272 | 1.245 | 78.31 | 1.245 | 78.31 | 0 | 0 | 0.004078 | 256.48 | 0 | 2024-03-05 01:02:32 | 0.003633
11372 | 13 | 5 | CC Chg | 01:11:00 | 82:37:03 | 1.06 | 3.4297 | 1.254 | 78.86 | 1.254 | 78.86 | 0 | 0 | 0.004108 | 258.38 | 0 | 2024-03-05 01:03:02 | 0.003635
11373 | 13 | 5 | CC Chg | 01:11:30 | 82:37:33 | 1.06 | 3.4325 | 1.263 | 79.42 | 1.263 | 79.42 | 0 | 0 | 0.004139 | 260.29 | 0 | 2024-03-05 01:03:32 | 0.003638
11374 | 13 | 5 | CC Chg | 01:12:00 | 82:38:03 | 1.059 | 3.4353 | 1.272 | 79.98 | 1.272 | 79.98 | 0 | 0 | 0.004169 | 262.19 | 0 | 2024-03-05 01:04:02 | 0.003638
11375 | 13 | 5 | CC Chg | 01:12:30 | 82:38:33 | 1.06 | 3.4378 | 1.28 | 80.53 | 1.28 | 80.53 | 0 | 0 | 0.004199 | 264.1 | 0 | 2024-03-05 01:04:32 | 0.003644
11376 | 13 | 5 | CC Chg | 01:13:00 | 82:39:03 | 1.06 | 3.4402 | 1.289 | 81.09 | 1.289 | 81.09 | 0 | 0 | 0.00423 | 266.01 | 0 | 2024-03-05 01:05:02 | 0.003647
11377 | 13 | 5 | CC Chg | 01:13:30 | 82:39:33 | 1.059 | 3.443 | 1.298 | 81.64 | 1.298 | 81.64 | 0 | 0 | 0.00426 | 267.92 | 0 | 2024-03-05 01:05:32 | 0.003646
11378 | 13 | 5 | CC Chg | 01:14:00 | 82:40:03 | 1.06 | 3.4455 | 1.307 | 82.2 | 1.307 | 82.2 | 0 | 0 | 0.00429 | 269.84 | 0 | 2024-03-05 01:06:02 | 0.003652
11379 | 13 | 5 | CC Chg | 01:14:30 | 82:40:33 | 1.06 | 3.4483 | 1.316 | 82.75 | 1.316 | 82.75 | 0 | 0 | 0.004321 | 271.75 | 0 | 2024-03-05 01:06:32 | 0.003655
11380 | 13 | 5 | CC Chg | 01:15:00 | 82:41:03 | 1.059 | 3.4511 | 1.325 | 83.31 | 1.325 | 83.31 | 0 | 0 | 0.004351 | 273.67 | 0 | 2024-03-05 01:07:02 | 0.003655
11381 | 13 | 5 | CC Chg | 01:15:30 | 82:41:33 | 1.06 | 3.4536 | 1.333 | 83.86 | 1.333 | 83.86 | 0 | 0 | 0.004382 | 275.58 | 0 | 2024-03-05 01:07:32 | 0.003661
11382 | 13 | 5 | CC Chg | 01:16:00 | 82:42:03 | 1.06 | 3.4561 | 1.342 | 84.42 | 1.342 | 84.42 | 0 | 0 | 0.004412 | 277.5 | 0 | 2024-03-05 01:08:02 | 0.003663
11383 | 13 | 5 | CC Chg | 01:16:30 | 82:42:33 | 1.059 | 3.4592 | 1.351 | 84.97 | 1.351 | 84.97 | 0 | 0 | 0.004443 | 279.42 | 0 | 2024-03-05 01:08:32 | 0.003663
11384 | 13 | 5 | CC Chg | 01:17:00 | 82:43:03 | 1.06 | 3.4616 | 1.36 | 85.53 | 1.36 | 85.53 | 0 | 0 | 0.004473 | 281.35 | 0 | 2024-03-05 01:09:02 | 0.003669
11385 | 13 | 5 | CC Chg | 01:17:30 | 82:43:33 | 1.06 | 3.4641 | 1.369 | 86.09 | 1.369 | 86.09 | 0 | 0 | 0.004504 | 283.27 | 0 | 2024-03-05 01:09:32 | 0.003672
11386 | 13 | 5 | CC Chg | 01:18:00 | 82:44:03 | 1.059 | 3.4669 | 1.378 | 86.64 | 1.378 | 86.64 | 0 | 0 | 0.004535 | 285.19 | 0 | 2024-03-05 01:10:02 | 0.003671
11387 | 13 | 5 | CC Chg | 01:18:30 | 82:44:33 | 1.06 | 3.4697 | 1.386 | 87.2 | 1.386 | 87.2 | 0 | 0 | 0.004565 | 287.12 | 0 | 2024-03-05 01:10:32 | 0.003678
11388 | 13 | 5 | CC Chg | 01:19:00 | 82:45:03 | 1.06 | 3.4725 | 1.395 | 87.75 | 1.395 | 87.75 | 0 | 0 | 0.004596 | 289.05 | 0 | 2024-03-05 01:11:02 | 0.003681
11389 | 13 | 5 | CC Chg | 01:19:30 | 82:45:33 | 1.06 | 3.475 | 1.404 | 88.31 | 1.404 | 88.31 | 0 | 0 | 0.004627 | 290.98 | 0 | 2024-03-05 01:11:32 | 0.003684
11390 | 13 | 5 | CC Chg | 01:20:00 | 82:46:03 | 1.06 | 3.4778 | 1.413 | 88.86 | 1.413 | 88.86 | 0 | 0 | 0.004657 | 292.91 | 0 | 2024-03-05 01:12:02 | 0.003686
11391 | 13 | 5 | CC Chg | 01:20:30 | 82:46:33 | 1.059 | 3.4805 | 1.422 | 89.42 | 1.422 | 89.42 | 0 | 0 | 0.004688 | 294.84 | 0 | 2024-03-05 01:12:32 | 0.003686
11392 | 13 | 5 | CC Chg | 01:21:00 | 82:47:03 | 1.06 | 3.483 | 1.431 | 89.97 | 1.431 | 89.97 | 0 | 0 | 0.004719 | 296.77 | 0 | 2024-03-05 01:13:02 | 0.003692
11393 | 13 | 5 | CC Chg | 01:21:30 | 82:47:33 | 1.06 | 3.4858 | 1.439 | 90.53 | 1.439 | 90.53 | 0 | 0 | 0.004749 | 298.71 | 0 | 2024-03-05 01:13:32 | 0.003695
11394 | 13 | 5 | CC Chg | 01:22:00 | 82:48:03 | 1.06 | 3.4886 | 1.448 | 91.08 | 1.448 | 91.08 | 0 | 0 | 0.00478 | 300.65 | 0 | 2024-03-05 01:14:02 | 0.003698
11395 | 13 | 5 | CC Chg | 01:22:30 | 82:48:33 | 1.06 | 3.4914 | 1.457 | 91.64 | 1.457 | 91.64 | 0 | 0 | 0.004811 | 302.58 | 0 | 2024-03-05 01:14:32 | 0.003701
11396 | 13 | 5 | CC Chg | 01:23:00 | 82:49:03 | 1.06 | 3.4939 | 1.466 | 92.19 | 1.466 | 92.19 | 0 | 0 | 0.004842 | 304.52 | 0 | 2024-03-05 01:15:02 | 0.003704
11397 | 13 | 5 | CC Chg | 01:23:30 | 82:49:33 | 1.06 | 3.497 | 1.475 | 92.75 | 1.475 | 92.75 | 0 | 0 | 0.004873 | 306.47 | 0 | 2024-03-05 01:15:32 | 0.003707
11398 | 13 | 5 | CC Chg | 01:24:00 | 82:50:03 | 1.06 | 3.4995 | 1.484 | 93.31 | 1.484 | 93.31 | 0 | 0 | 0.004904 | 308.41 | 0 | 2024-03-05 01:16:02 | 0.003709
11399 | 13 | 5 | CC Chg | 01:24:30 | 82:50:33 | 1.06 | 3.5022 | 1.492 | 93.86 | 1.492 | 93.86 | 0 | 0 | 0.004935 | 310.35 | 0 | 2024-03-05 01:16:32 | 0.003712
11400 | 13 | 5 | CC Chg | 01:25:00 | 82:51:03 | 1.06 | 3.5053 | 1.501 | 94.42 | 1.501 | 94.42 | 0 | 0 | 0.004966 | 312.3 | 0 | 2024-03-05 01:17:02 | 0.003716
11401 | 13 | 5 | CC Chg | 01:25:30 | 82:51:33 | 1.059 | 3.5078 | 1.51 | 94.97 | 1.51 | 94.97 | 0 | 0 | 0.004997 | 314.25 | 0 | 2024-03-05 01:17:32 | 0.003715
11402 | 13 | 5 | CC Chg | 01:26:00 | 82:52:03 | 1.059 | 3.5106 | 1.519 | 95.53 | 1.519 | 95.53 | 0 | 0 | 0.005028 | 316.2 | 0 | 2024-03-05 01:18:02 | 0.003718
11403 | 13 | 5 | CC Chg | 01:26:30 | 82:52:33 | 1.059 | 3.5137 | 1.528 | 96.08 | 1.528 | 96.08 | 0 | 0 | 0.005059 | 318.15 | 0 | 2024-03-05 01:18:32 | 0.003721
11404 | 13 | 5 | CC Chg | 01:27:00 | 82:53:03 | 1.059 | 3.5162 | 1.537 | 96.64 | 1.537 | 96.64 | 0 | 0 | 0.00509 | 320.1 | 0 | 2024-03-05 01:19:02 | 0.003724
11405 | 13 | 5 | CC Chg | 01:27:30 | 82:53:33 | 1.059 | 3.5196 | 1.545 | 97.19 | 1.545 | 97.19 | 0 | 0 | 0.005121 | 322.05 | 0 | 2024-03-05 01:19:32 | 0.003727
11406 | 13 | 5 | CC Chg | 01:28:00 | 82:54:03 | 1.06 | 3.5221 | 1.554 | 97.75 | 1.554 | 97.75 | 0 | 0 | 0.005152 | 324.01 | 0 | 2024-03-05 01:20:02 | 0.003733
11407 | 13 | 5 | CC Chg | 01:28:30 | 82:54:33 | 1.059 | 3.5249 | 1.563 | 98.3 | 1.563 | 98.3 | 0 | 0 | 0.005183 | 325.97 | 0 | 2024-03-05 01:20:32 | 0.003733
11408 | 13 | 5 | CC Chg | 01:29:00 | 82:55:03 | 1.06 | 3.528 | 1.572 | 98.86 | 1.572 | 98.86 | 0 | 0 | 0.005214 | 327.92 | 0 | 2024-03-05 01:21:02 | 0.00374
11409 | 13 | 5 | CC Chg | 01:29:30 | 82:55:33 | 1.06 | 3.5311 | 1.581 | 99.42 | 1.581 | 99.42 | 0 | 0 | 0.005245 | 329.88 | 0 | 2024-03-05 01:21:32 | 0.003743
11410 | 13 | 5 | CC Chg | 01:30:00 | 82:56:03 | 1.06 | 3.5339 | 1.59 | 99.97 | 1.59 | 99.97 | 0 | 0 | 0.005276 | 331.85 | 0 | 2024-03-05 01:22:02 | 0.003746
11411 | 13 | 5 | CC Chg | 01:30:30 | 82:56:33 | 1.059 | 3.537 | 1.598 | 100.53 | 1.598 | 100.53 | 0 | 0 | 0.005308 | 333.81 | 0 | 2024-03-05 01:22:32 | 0.003746
11412 | 13 | 5 | CC Chg | 01:31:00 | 82:57:03 | 1.059 | 3.5398 | 1.607 | 101.08 | 1.607 | 101.08 | 0 | 0 | 0.005339 | 335.78 | 0 | 2024-03-05 01:23:02 | 0.003749
11413 | 13 | 5 | CC Chg | 01:31:30 | 82:57:33 | 1.059 | 3.5432 | 1.616 | 101.64 | 1.616 | 101.64 | 0 | 0 | 0.00537 | 337.74 | 0 | 2024-03-05 01:23:32 | 0.003752
11414 | 13 | 5 | CC Chg | 01:32:00 | 82:58:03 | 1.059 | 3.546 | 1.625 | 102.19 | 1.625 | 102.19 | 0 | 0 | 0.005401 | 339.71 | 0 | 2024-03-05 01:24:02 | 0.003755
11415 | 13 | 5 | CC Chg | 01:32:30 | 82:58:33 | 1.06 | 3.5487 | 1.634 | 102.75 | 1.634 | 102.75 | 0 | 0 | 0.005433 | 341.68 | 0 | 2024-03-05 01:24:32 | 0.003762
11416 | 13 | 5 | CC Chg | 01:33:00 | 82:59:03 | 1.06 | 3.5522 | 1.643 | 103.3 | 1.643 | 103.3 | 0 | 0 | 0.005464 | 343.65 | 0 | 2024-03-05 01:25:02 | 0.003765
11417 | 13 | 5 | CC Chg | 01:33:30 | 82:59:33 | 1.06 | 3.5549 | 1.651 | 103.86 | 1.651 | 103.86 | 0 | 0 | 0.005495 | 345.63 | 0 | 2024-03-05 01:25:32 | 0.003768
11418 | 13 | 5 | CC Chg | 01:34:00 | 83:00:03 | 1.06 | 3.5584 | 1.66 | 104.41 | 1.66 | 104.41 | 0 | 0 | 0.005527 | 347.6 | 0 | 2024-03-05 01:26:02 | 0.003772
11419 | 13 | 5 | CC Chg | 01:34:30 | 83:00:33 | 1.059 | 3.5615 | 1.669 | 104.97 | 1.669 | 104.97 | 0 | 0 | 0.005558 | 349.58 | 0 | 2024-03-05 01:26:32 | 0.003772
11420 | 13 | 5 | CC Chg | 01:35:00 | 83:01:03 | 1.06 | 3.5646 | 1.678 | 105.52 | 1.678 | 105.52 | 0 | 0 | 0.00559 | 351.56 | 0 | 2024-03-05 01:27:02 | 0.003778
11421 | 13 | 5 | CC Chg | 01:35:30 | 83:01:33 | 1.06 | 3.568 | 1.687 | 106.08 | 1.687 | 106.08 | 0 | 0 | 0.005621 | 353.54 | 0 | 2024-03-05 01:27:32 | 0.003782
11422 | 13 | 5 | CC Chg | 01:36:00 | 83:02:03 | 1.059 | 3.5708 | 1.696 | 106.64 | 1.696 | 106.64 | 0 | 0 | 0.005653 | 355.52 | 0 | 2024-03-05 01:28:02 | 0.003781
11423 | 13 | 5 | CC Chg | 01:36:30 | 83:02:33 | 1.06 | 3.5742 | 1.704 | 107.19 | 1.704 | 107.19 | 0 | 0 | 0.005684 | 357.51 | 0 | 2024-03-05 01:28:32 | 0.003789
11424 | 13 | 5 | CC Chg | 01:37:00 | 83:03:03 | 1.06 | 3.5773 | 1.713 | 107.75 | 1.713 | 107.75 | 0 | 0 | 0.005716 | 359.49 | 0 | 2024-03-05 01:29:02 | 0.003792
11425 | 13 | 5 | CC Chg | 01:37:30 | 83:03:33 | 1.059 | 3.5804 | 1.722 | 108.3 | 1.722 | 108.3 | 0 | 0 | 0.005748 | 361.48 | 0 | 2024-03-05 01:29:32 | 0.003792
11426 | 13 | 5 | CC Chg | 01:38:00 | 83:04:03 | 1.06 | 3.5841 | 1.731 | 108.86 | 1.731 | 108.86 | 0 | 0 | 0.005779 | 363.47 | 0 | 2024-03-05 01:30:02 | 0.003799
11427 | 13 | 5 | CC Chg | 01:38:30 | 83:04:33 | 1.06 | 3.5872 | 1.74 | 109.41 | 1.74 | 109.41 | 0 | 0 | 0.005811 | 365.46 | 0 | 2024-03-05 01:30:32 | 0.003802
11428 | 13 | 5 | CC Chg | 01:39:00 | 83:05:03 | 1.06 | 3.5906 | 1.748 | 109.97 | 1.748 | 109.97 | 0 | 0 | 0.005843 | 367.45 | 0 | 2024-03-05 01:31:02 | 0.003806
11429 | 13 | 5 | CC Chg | 01:39:30 | 83:05:33 | 1.06 | 3.5937 | 1.757 | 110.52 | 1.757 | 110.52 | 0 | 0 | 0.005874 | 369.45 | 0 | 2024-03-05 01:31:32 | 0.003809
11430 | 13 | 5 | CC Chg | 01:40:00 | 83:06:03 | 1.06 | 3.5974 | 1.766 | 111.08 | 1.766 | 111.08 | 0 | 0 | 0.005906 | 371.45 | 0 | 2024-03-05 01:32:02 | 0.003813
11431 | 13 | 5 | CC Chg | 01:40:30 | 83:06:33 | 1.06 | 3.6005 | 1.775 | 111.63 | 1.775 | 111.63 | 0 | 0 | 0.005938 | 373.44 | 0 | 2024-03-05 01:32:32 | 0.003817
11432 | 13 | 5 | CC Chg | 01:41:00 | 83:07:03 | 1.059 | 3.6036 | 1.784 | 112.19 | 1.784 | 112.19 | 0 | 0 | 0.00597 | 375.44 | 0 | 2024-03-05 01:33:02 | 0.003816
11433 | 13 | 5 | CC Chg | 01:41:30 | 83:07:33 | 1.059 | 3.6073 | 1.793 | 112.74 | 1.793 | 112.74 | 0 | 0 | 0.006001 | 377.45 | 0 | 2024-03-05 01:33:32 | 0.00382
11434 | 13 | 5 | CC Chg | 01:42:00 | 83:08:03 | 1.06 | 3.6104 | 1.801 | 113.3 | 1.801 | 113.3 | 0 | 0 | 0.006033 | 379.45 | 0 | 2024-03-05 01:34:02 | 0.003827
11435 | 13 | 5 | CC Chg | 01:42:30 | 83:08:33 | 1.06 | 3.6142 | 1.81 | 113.86 | 1.81 | 113.86 | 0 | 0 | 0.006065 | 381.46 | 0 | 2024-03-05 01:34:32 | 0.003831
11436 | 13 | 5 | CC Chg | 01:43:00 | 83:09:03 | 1.06 | 3.6173 | 1.819 | 114.41 | 1.819 | 114.41 | 0 | 0 | 0.006097 | 383.47 | 0 | 2024-03-05 01:35:02 | 0.003834
11437 | 13 | 5 | CC Chg | 01:43:30 | 83:09:33 | 1.06 | 3.621 | 1.828 | 114.97 | 1.828 | 114.97 | 0 | 0 | 0.006129 | 385.48 | 0 | 2024-03-05 01:35:32 | 0.003838
11438 | 13 | 5 | CC Chg | 01:44:00 | 83:10:03 | 1.06 | 3.6241 | 1.837 | 115.52 | 1.837 | 115.52 | 0 | 0 | 0.006161 | 387.49 | 0 | 2024-03-05 01:36:02 | 0.003842
11439 | 13 | 5 | CC Chg | 01:44:30 | 83:10:33 | 1.059 | 3.6275 | 1.846 | 116.08 | 1.846 | 116.08 | 0 | 0 | 0.006193 | 389.5 | 0 | 2024-03-05 01:36:32 | 0.003842
11440 | 13 | 5 | CC Chg | 01:45:00 | 83:11:03 | 1.06 | 3.6309 | 1.854 | 116.63 | 1.854 | 116.63 | 0 | 0 | 0.006225 | 391.52 | 0 | 2024-03-05 01:37:02 | 0.003849
11441 | 13 | 5 | CC Chg | 01:45:30 | 83:11:33 | 1.059 | 3.6343 | 1.863 | 117.19 | 1.863 | 117.19 | 0 | 0 | 0.006257 | 393.54 | 0 | 2024-03-05 01:37:32 | 0.003849
11442 | 13 | 5 | CC Chg | 01:46:00 | 83:12:03 | 1.06 | 3.638 | 1.872 | 117.74 | 1.872 | 117.74 | 0 | 0 | 0.006289 | 395.55 | 0 | 2024-03-05 01:38:02 | 0.003856
11443 | 13 | 5 | CC Chg | 01:46:30 | 83:12:33 | 1.059 | 3.6411 | 1.881 | 118.3 | 1.881 | 118.3 | 0 | 0 | 0.006321 | 397.58 | 0 | 2024-03-05 01:38:32 | 0.003856
11444 | 13 | 5 | CC Chg | 01:47:00 | 83:13:03 | 1.059 | 3.6449 | 1.89 | 118.85 | 1.89 | 118.85 | 0 | 0 | 0.006354 | 399.6 | 0 | 2024-03-05 01:39:02 | 0.00386
11445 | 13 | 5 | CC Chg | 01:47:30 | 83:13:33 | 1.06 | 3.6483 | 1.899 | 119.41 | 1.899 | 119.41 | 0 | 0 | 0.006386 | 401.63 | 0 | 2024-03-05 01:39:32 | 0.003867
11446 | 13 | 5 | CC Chg | 01:47:45 | 83:13:48 | 1.059 | 3.6501 | 1.903 | 119.7 | 1.903 | 119.7 | 0 | 0 | 0.006402 | 402.67 | 0 | 2024-03-05 01:39:47 | 0.003865
11447 | 13 | 6 | CC DChg | 00:00:00 | 83:13:48 | -1.059 | 3.417 | 0 | 0 | 0 | 0 | 0 | 0 | 0 | 0 | 0 | 2024-03-05 01:39:47 | -0.003619
11448 | 13 | 6 | CC DChg | 00:00:00 | 83:13:49 | -1.059 | 3.4064 | 0 | 0.01 | 0 | 0 | 0 | 0.01 | 1e-06 | 0 | 0.03 | 2024-03-05 01:39:48 | -0.003607
11449 | 13 | 6 | CC DChg | 00:00:02 | 83:13:51 | -1.059 | 3.3962 | 0.001 | 0.05 | 0 | 0 | 0.001 | 0.05 | 3e-06 | 0 | 0.16 | 2024-03-05 01:39:50 | -0.003597
11450 | 13 | 6 | CC DChg | 00:00:15 | 83:14:04 | -1.06 | 3.386 | 0.005 | 0.29 | 0 | 0 | 0.005 | 0.29 | 1.6e-05 | 0 | 0.98 | 2024-03-05 01:40:03 | -0.003589
11451 | 13 | 6 | CC DChg | 00:00:30 | 83:14:18 | -1.06 | 3.3801 | 0.009 | 0.56 | 0 | 0 | 0.009 | 0.56 | 3e-05 | 0 | 1.88 | 2024-03-05 01:40:17 | -0.003583
11452 | 13 | 6 | CC DChg | 00:01:00 | 83:14:48 | -1.06 | 3.3708 | 0.018 | 1.11 | 0 | 0 | 0.018 | 1.11 | 6e-05 | 0 | 3.76 | 2024-03-05 01:40:47 | -0.003573
11453 | 13 | 6 | CC DChg | 00:01:30 | 83:15:18 | -1.059 | 3.363 | 0.026 | 1.67 | 0 | 0 | 0.026 | 1.67 | 8.9e-05 | 0 | 5.63 | 2024-03-05 01:41:17 | -0.003561
11454 | 13 | 6 | CC DChg | 00:02:00 | 83:15:48 | -1.06 | 3.3562 | 0.035 | 2.22 | 0 | 0 | 0.035 | 2.22 | 0.000119 | 0 | 7.49 | 2024-03-05 01:41:47 | -0.003558
11455 | 13 | 6 | CC DChg | 00:02:30 | 83:16:18 | -1.06 | 3.35 | 0.044 | 2.78 | 0 | 0 | 0.044 | 2.78 | 0.000149 | 0 | 9.35 | 2024-03-05 01:42:17 | -0.003551
11456 | 13 | 6 | CC DChg | 00:03:00 | 83:16:48 | -1.06 | 3.3444 | 0.053 | 3.33 | 0 | 0 | 0.053 | 3.33 | 0.000178 | 0 | 11.21 | 2024-03-05 01:42:47 | -0.003545
11457 | 13 | 6 | CC DChg | 00:03:30 | 83:17:18 | -1.059 | 3.3392 | 0.062 | 3.89 | 0 | 0 | 0.062 | 3.89 | 0.000208 | 0 | 13.07 | 2024-03-05 01:43:17 | -0.003536
11458 | 13 | 6 | CC DChg | 00:04:00 | 83:17:48 | -1.06 | 3.3342 | 0.071 | 4.44 | 0 | 0 | 0.071 | 4.44 | 0.000237 | 0 | 14.92 | 2024-03-05 01:43:47 | -0.003534
11459 | 13 | 6 | CC DChg | 00:04:30 | 83:18:18 | -1.059 | 3.3296 | 0.079 | 5 | 0 | 0 | 0.079 | 5 | 0.000267 | 0 | 16.77 | 2024-03-05 01:44:17 | -0.003526
11460 | 13 | 6 | CC DChg | 00:05:00 | 83:18:48 | -1.06 | 3.3249 | 0.088 | 5.55 | 0 | 0 | 0.088 | 5.55 | 0.000296 | 0 | 18.62 | 2024-03-05 01:44:47 | -0.003524
11461 | 13 | 6 | CC DChg | 00:05:30 | 83:19:18 | -1.059 | 3.3203 | 0.097 | 6.11 | 0 | 0 | 0.097 | 6.11 | 0.000325 | 0 | 20.47 | 2024-03-05 01:45:17 | -0.003516
11462 | 13 | 6 | CC DChg | 00:06:00 | 83:19:48 | -1.06 | 3.3165 | 0.106 | 6.67 | 0 | 0 | 0.106 | 6.67 | 0.000355 | 0 | 22.31 | 2024-03-05 01:45:47 | -0.003515
11463 | 13 | 6 | CC DChg | 00:06:30 | 83:20:18 | -1.06 | 3.3122 | 0.115 | 7.22 | 0 | 0 | 0.115 | 7.22 | 0.000384 | 0 | 24.15 | 2024-03-05 01:46:17 | -0.003511
11464 | 13 | 6 | CC DChg | 00:07:00 | 83:20:48 | -1.06 | 3.3085 | 0.124 | 7.78 | 0 | 0 | 0.124 | 7.78 | 0.000413 | 0 | 25.99 | 2024-03-05 01:46:47 | -0.003507
11465 | 13 | 6 | CC DChg | 00:07:30 | 83:21:18 | -1.059 | 3.3045 | 0.132 | 8.33 | 0 | 0 | 0.132 | 8.33 | 0.000442 | 0 | 27.83 | 2024-03-05 01:47:17 | -0.003499
11466 | 13 | 6 | CC DChg | 00:08:00 | 83:21:48 | -1.06 | 3.301 | 0.141 | 8.89 | 0 | 0 | 0.141 | 8.89 | 0.000472 | 0 | 29.66 | 2024-03-05 01:47:47 | -0.003499
11467 | 13 | 6 | CC DChg | 00:08:30 | 83:22:18 | -1.059 | 3.2976 | 0.15 | 9.44 | 0 | 0 | 0.15 | 9.44 | 0.000501 | 0 | 31.49 | 2024-03-05 01:48:17 | -0.003492
11468 | 13 | 6 | CC DChg | 00:09:00 | 83:22:48 | -1.06 | 3.2939 | 0.159 | 10 | 0 | 0 | 0.159 | 10 | 0.00053 | 0 | 33.32 | 2024-03-05 01:48:47 | -0.003492
11469 | 13 | 6 | CC DChg | 00:09:30 | 83:23:18 | -1.059 | 3.2905 | 0.168 | 10.55 | 0 | 0 | 0.168 | 10.55 | 0.000559 | 0 | 35.15 | 2024-03-05 01:49:17 | -0.003485
11470 | 13 | 6 | CC DChg | 00:10:00 | 83:23:48 | -1.06 | 3.2871 | 0.177 | 11.11 | 0 | 0 | 0.177 | 11.11 | 0.000588 | 0 | 36.98 | 2024-03-05 01:49:47 | -0.003484
11471 | 13 | 6 | CC DChg | 00:10:30 | 83:24:18 | -1.06 | 3.284 | 0.185 | 11.66 | 0 | 0 | 0.185 | 11.66 | 0.000617 | 0 | 38.8 | 2024-03-05 01:50:17 | -0.003481
11472 | 13 | 6 | CC DChg | 00:11:00 | 83:24:48 | -1.059 | 3.2806 | 0.194 | 12.22 | 0 | 0 | 0.194 | 12.22 | 0.000646 | 0 | 40.63 | 2024-03-05 01:50:47 | -0.003474
11473 | 13 | 6 | CC DChg | 00:11:30 | 83:25:18 | -1.059 | 3.2775 | 0.203 | 12.77 | 0 | 0 | 0.203 | 12.77 | 0.000675 | 0 | 42.45 | 2024-03-05 01:51:17 | -0.003471
11474 | 13 | 6 | CC DChg | 00:12:00 | 83:25:48 | -1.06 | 3.2747 | 0.212 | 13.33 | 0 | 0 | 0.212 | 13.33 | 0.000704 | 0 | 44.27 | 2024-03-05 01:51:47 | -0.003471
11475 | 13 | 6 | CC DChg | 00:12:30 | 83:26:18 | -1.06 | 3.2716 | 0.221 | 13.89 | 0 | 0 | 0.221 | 13.89 | 0.000733 | 0 | 46.09 | 2024-03-05 01:52:17 | -0.003468
11476 | 13 | 6 | CC DChg | 00:13:00 | 83:26:48 | -1.06 | 3.2685 | 0.23 | 14.44 | 0 | 0 | 0.23 | 14.44 | 0.000762 | 0 | 47.9 | 2024-03-05 01:52:47 | -0.003465
11477 | 13 | 6 | CC DChg | 00:13:30 | 83:27:18 | -1.06 | 3.266 | 0.238 | 15 | 0 | 0 | 0.238 | 15 | 0.00079 | 0 | 49.72 | 2024-03-05 01:53:17 | -0.003462
11478 | 13 | 6 | CC DChg | 00:14:00 | 83:27:48 | -1.059 | 3.2629 | 0.247 | 15.55 | 0 | 0 | 0.247 | 15.55 | 0.000819 | 0 | 51.53 | 2024-03-05 01:53:47 | -0.003455
11479 | 13 | 6 | CC DChg | 00:14:30 | 83:28:18 | -1.06 | 3.2601 | 0.256 | 16.11 | 0 | 0 | 0.256 | 16.11 | 0.000848 | 0 | 53.34 | 2024-03-05 01:54:17 | -0.003456
11480 | 13 | 6 | CC DChg | 00:15:00 | 83:28:48 | -1.06 | 3.2573 | 0.265 | 16.66 | 0 | 0 | 0.265 | 16.66 | 0.000877 | 0 | 55.15 | 2024-03-05 01:54:47 | -0.003453
11481 | 13 | 6 | CC DChg | 00:15:30 | 83:29:18 | -1.06 | 3.2545 | 0.274 | 17.22 | 0 | 0 | 0.274 | 17.22 | 0.000906 | 0 | 56.96 | 2024-03-05 01:55:17 | -0.00345
11482 | 13 | 6 | CC DChg | 00:16:00 | 83:29:48 | -1.06 | 3.2517 | 0.283 | 17.77 | 0 | 0 | 0.283 | 17.77 | 0.000934 | 0 | 58.77 | 2024-03-05 01:55:47 | -0.003447
11483 | 13 | 6 | CC DChg | 00:16:30 | 83:30:18 | -1.059 | 3.2493 | 0.291 | 18.33 | 0 | 0 | 0.291 | 18.33 | 0.000963 | 0 | 60.57 | 2024-03-05 01:56:17 | -0.003441
11484 | 13 | 6 | CC DChg | 00:17:00 | 83:30:48 | -1.06 | 3.2462 | 0.3 | 18.88 | 0 | 0 | 0.3 | 18.88 | 0.000992 | 0 | 62.38 | 2024-03-05 01:56:47 | -0.003441
11485 | 13 | 6 | CC DChg | 00:17:30 | 83:31:18 | -1.06 | 3.2437 | 0.309 | 19.44 | 0 | 0 | 0.309 | 19.44 | 0.00102 | 0 | 64.18 | 2024-03-05 01:57:17 | -0.003438
11486 | 13 | 6 | CC DChg | 00:18:00 | 83:31:48 | -1.06 | 3.2412 | 0.318 | 20 | 0 | 0 | 0.318 | 20 | 0.001049 | 0 | 65.98 | 2024-03-05 01:57:47 | -0.003436
11487 | 13 | 6 | CC DChg | 00:18:30 | 83:32:18 | -1.06 | 3.2381 | 0.327 | 20.55 | 0 | 0 | 0.327 | 20.55 | 0.001078 | 0 | 67.78 | 2024-03-05 01:58:17 | -0.003432
11488 | 13 | 6 | CC DChg | 00:19:00 | 83:32:48 | -1.06 | 3.2356 | 0.336 | 21.11 | 0 | 0 | 0.336 | 21.11 | 0.001106 | 0 | 69.58 | 2024-03-05 01:58:47 | -0.00343
11489 | 13 | 6 | CC DChg | 00:19:30 | 83:33:18 | -1.06 | 3.2325 | 0.344 | 21.66 | 0 | 0 | 0.344 | 21.66 | 0.001135 | 0 | 71.37 | 2024-03-05 01:59:17 | -0.003426
11490 | 13 | 6 | CC DChg | 00:20:00 | 83:33:48 | -1.059 | 3.23 | 0.353 | 22.22 | 0 | 0 | 0.353 | 22.22 | 0.001163 | 0 | 73.17 | 2024-03-05 01:59:47 | -0.003421
11491 | 13 | 6 | CC DChg | 00:20:30 | 83:34:18 | -1.06 | 3.2276 | 0.362 | 22.77 | 0 | 0 | 0.362 | 22.77 | 0.001192 | 0 | 74.96 | 2024-03-05 02:00:17 | -0.003421
11492 | 13 | 6 | CC DChg | 00:21:00 | 83:34:48 | -1.06 | 3.2245 | 0.371 | 23.33 | 0 | 0 | 0.371 | 23.33 | 0.00122 | 0 | 76.75 | 2024-03-05 02:00:47 | -0.003418
11493 | 13 | 6 | CC DChg | 00:21:30 | 83:35:18 | -1.06 | 3.222 | 0.38 | 23.88 | 0 | 0 | 0.38 | 23.88 | 0.001249 | 0 | 78.54 | 2024-03-05 02:01:17 | -0.003415
11494 | 13 | 6 | CC DChg | 00:22:00 | 83:35:48 | -1.06 | 3.2195 | 0.389 | 24.44 | 0 | 0 | 0.389 | 24.44 | 0.001277 | 0 | 80.33 | 2024-03-05 02:01:47 | -0.003413
11495 | 13 | 6 | CC DChg | 00:22:30 | 83:36:18 | -1.06 | 3.2164 | 0.397 | 24.99 | 0 | 0 | 0.397 | 24.99 | 0.001306 | 0 | 82.12 | 2024-03-05 02:02:17 | -0.003409
11496 | 13 | 6 | CC DChg | 00:23:00 | 83:36:48 | -1.06 | 3.2139 | 0.406 | 25.55 | 0 | 0 | 0.406 | 25.55 | 0.001334 | 0 | 83.91 | 2024-03-05 02:02:47 | -0.003407
11497 | 13 | 6 | CC DChg | 00:23:30 | 83:37:18 | -1.06 | 3.2111 | 0.415 | 26.11 | 0 | 0 | 0.415 | 26.11 | 0.001362 | 0 | 85.69 | 2024-03-05 02:03:17 | -0.003404
11498 | 13 | 6 | CC DChg | 00:24:00 | 83:37:48 | -1.06 | 3.2083 | 0.424 | 26.66 | 0 | 0 | 0.424 | 26.66 | 0.001391 | 0 | 87.47 | 2024-03-05 02:03:47 | -0.003401
11499 | 13 | 6 | CC DChg | 00:24:30 | 83:38:18 | -1.06 | 3.2059 | 0.433 | 27.22 | 0 | 0 | 0.433 | 27.22 | 0.001419 | 0 | 89.25 | 2024-03-05 02:04:17 | -0.003398
11500 | 13 | 6 | CC DChg | 00:25:00 | 83:38:48 | -1.06 | 3.2031 | 0.442 | 27.77 | 0 | 0 | 0.442 | 27.77 | 0.001447 | 0 | 91.03 | 2024-03-05 02:04:47 | -0.003395
11501 | 13 | 6 | CC DChg | 00:25:30 | 83:39:18 | -1.06 | 3.2003 | 0.45 | 28.33 | 0 | 0 | 0.45 | 28.33 | 0.001476 | 0 | 92.81 | 2024-03-05 02:05:17 | -0.003392
11502 | 13 | 6 | CC DChg | 00:26:00 | 83:39:48 | -1.06 | 3.1975 | 0.459 | 28.88 | 0 | 0 | 0.459 | 28.88 | 0.001504 | 0 | 94.59 | 2024-03-05 02:05:47 | -0.003389
11503 | 13 | 6 | CC DChg | 00:26:30 | 83:40:18 | -1.059 | 3.195 | 0.468 | 29.44 | 0 | 0 | 0.468 | 29.44 | 0.001532 | 0 | 96.36 | 2024-03-05 02:06:17 | -0.003384
11504 | 13 | 6 | CC DChg | 00:27:00 | 83:40:48 | -1.06 | 3.1919 | 0.477 | 29.99 | 0 | 0 | 0.477 | 29.99 | 0.00156 | 0 | 98.14 | 2024-03-05 02:06:47 | -0.003383
11505 | 13 | 6 | CC DChg | 00:27:30 | 83:41:18 | -1.06 | 3.1894 | 0.486 | 30.55 | 0 | 0 | 0.486 | 30.55 | 0.001589 | 0 | 99.91 | 2024-03-05 02:07:17 | -0.003381
11506 | 13 | 6 | CC DChg | 00:28:00 | 83:41:48 | -1.059 | 3.1866 | 0.495 | 31.1 | 0 | 0 | 0.495 | 31.1 | 0.001617 | 0 | 101.68 | 2024-03-05 02:07:47 | -0.003375
11507 | 13 | 6 | CC DChg | 00:28:30 | 83:42:18 | -1.06 | 3.1835 | 0.503 | 31.66 | 0 | 0 | 0.503 | 31.66 | 0.001645 | 0 | 103.45 | 2024-03-05 02:08:17 | -0.003375
11508 | 13 | 6 | CC DChg | 00:29:00 | 83:42:48 | -1.06 | 3.1811 | 0.512 | 32.22 | 0 | 0 | 0.512 | 32.22 | 0.001673 | 0 | 105.22 | 2024-03-05 02:08:47 | -0.003372
11509 | 13 | 6 | CC DChg | 00:29:30 | 83:43:18 | -1.06 | 3.1786 | 0.521 | 32.77 | 0 | 0 | 0.521 | 32.77 | 0.001701 | 0 | 106.98 | 2024-03-05 02:09:17 | -0.003369
11510 | 13 | 6 | CC DChg | 00:30:00 | 83:43:48 | -1.059 | 3.1755 | 0.53 | 33.33 | 0 | 0 | 0.53 | 33.33 | 0.001729 | 0 | 108.75 | 2024-03-05 02:09:47 | -0.003363
11511 | 13 | 6 | CC DChg | 00:30:30 | 83:44:18 | -1.06 | 3.173 | 0.539 | 33.88 | 0 | 0 | 0.539 | 33.88 | 0.001757 | 0 | 110.51 | 2024-03-05 02:10:17 | -0.003363
11512 | 13 | 6 | CC DChg | 00:31:00 | 83:44:48 | -1.06 | 3.1702 | 0.548 | 34.44 | 0 | 0 | 0.548 | 34.44 | 0.001785 | 0 | 112.27 | 2024-03-05 02:10:47 | -0.00336
11513 | 13 | 6 | CC DChg | 00:31:30 | 83:45:18 | -1.06 | 3.1671 | 0.556 | 34.99 | 0 | 0 | 0.556 | 34.99 | 0.001813 | 0 | 114.03 | 2024-03-05 02:11:17 | -0.003357
11514 | 13 | 6 | CC DChg | 00:32:00 | 83:45:48 | -1.06 | 3.1646 | 0.565 | 35.55 | 0 | 0 | 0.565 | 35.55 | 0.001841 | 0 | 115.79 | 2024-03-05 02:11:47 | -0.003354
11515 | 13 | 6 | CC DChg | 00:32:30 | 83:46:18 | -1.06 | 3.1622 | 0.574 | 36.1 | 0 | 0 | 0.574 | 36.1 | 0.001869 | 0 | 117.55 | 2024-03-05 02:12:17 | -0.003352
11516 | 13 | 6 | CC DChg | 00:33:00 | 83:46:48 | -1.059 | 3.1591 | 0.583 | 36.66 | 0 | 0 | 0.583 | 36.66 | 0.001897 | 0 | 119.3 | 2024-03-05 02:12:47 | -0.003345
11517 | 13 | 6 | CC DChg | 00:33:30 | 83:47:18 | -1.059 | 3.1566 | 0.592 | 37.21 | 0 | 0 | 0.592 | 37.21 | 0.001925 | 0 | 121.06 | 2024-03-05 02:13:17 | -0.003343
11518 | 13 | 6 | CC DChg | 00:34:00 | 83:47:48 | -1.059 | 3.1538 | 0.601 | 37.77 | 0 | 0 | 0.601 | 37.77 | 0.001953 | 0 | 122.81 | 2024-03-05 02:13:47 | -0.00334
11519 | 13 | 6 | CC DChg | 00:34:30 | 83:48:18 | -1.06 | 3.151 | 0.609 | 38.32 | 0 | 0 | 0.609 | 38.32 | 0.001981 | 0 | 124.56 | 2024-03-05 02:14:17 | -0.00334
11520 | 13 | 6 | CC DChg | 00:35:00 | 83:48:48 | -1.06 | 3.1485 | 0.618 | 38.88 | 0 | 0 | 0.618 | 38.88 | 0.002008 | 0 | 126.31 | 2024-03-05 02:14:47 | -0.003337
11521 | 13 | 6 | CC DChg | 00:35:30 | 83:49:18 | -1.06 | 3.1457 | 0.627 | 39.44 | 0 | 0 | 0.627 | 39.44 | 0.002036 | 0 | 128.06 | 2024-03-05 02:15:17 | -0.003334
11522 | 13 | 6 | CC DChg | 00:36:00 | 83:49:48 | -1.06 | 3.1429 | 0.636 | 39.99 | 0 | 0 | 0.636 | 39.99 | 0.002064 | 0 | 129.8 | 2024-03-05 02:15:47 | -0.003331
11523 | 13 | 6 | CC DChg | 00:36:30 | 83:50:18 | -1.059 | 3.1405 | 0.645 | 40.55 | 0 | 0 | 0.645 | 40.55 | 0.002092 | 0 | 131.55 | 2024-03-05 02:16:17 | -0.003326
11524 | 13 | 6 | CC DChg | 00:37:00 | 83:50:48 | -1.06 | 3.138 | 0.654 | 41.1 | 0 | 0 | 0.654 | 41.1 | 0.002119 | 0 | 133.29 | 2024-03-05 02:16:47 | -0.003326
11525 | 13 | 6 | CC DChg | 00:37:30 | 83:51:18 | -1.06 | 3.1352 | 0.662 | 41.66 | 0 | 0 | 0.662 | 41.66 | 0.002147 | 0 | 135.03 | 2024-03-05 02:17:17 | -0.003323
11526 | 13 | 6 | CC DChg | 00:38:00 | 83:51:48 | -1.059 | 3.1327 | 0.671 | 42.21 | 0 | 0 | 0.671 | 42.21 | 0.002175 | 0 | 136.78 | 2024-03-05 02:17:47 | -0.003318
11527 | 13 | 6 | CC DChg | 00:38:30 | 83:52:18 | -1.059 | 3.1302 | 0.68 | 42.77 | 0 | 0 | 0.68 | 42.77 | 0.002202 | 0 | 138.51 | 2024-03-05 02:18:17 | -0.003315
11528 | 13 | 6 | CC DChg | 00:39:00 | 83:52:48 | -1.059 | 3.1274 | 0.689 | 43.32 | 0 | 0 | 0.689 | 43.32 | 0.00223 | 0 | 140.25 | 2024-03-05 02:18:47 | -0.003312
11529 | 13 | 6 | CC DChg | 00:39:30 | 83:53:18 | -1.06 | 3.125 | 0.698 | 43.88 | 0 | 0 | 0.698 | 43.88 | 0.002258 | 0 | 141.99 | 2024-03-05 02:19:17 | -0.003313
11530 | 13 | 6 | CC DChg | 00:40:00 | 83:53:48 | -1.06 | 3.1225 | 0.706 | 44.43 | 0 | 0 | 0.706 | 44.43 | 0.002285 | 0 | 143.72 | 2024-03-05 02:19:47 | -0.00331
11531 | 13 | 6 | CC DChg | 00:40:30 | 83:54:18 | -1.059 | 3.12 | 0.715 | 44.99 | 0 | 0 | 0.715 | 44.99 | 0.002313 | 0 | 145.46 | 2024-03-05 02:20:17 | -0.003304
11532 | 13 | 6 | CC DChg | 00:41:00 | 83:54:48 | -1.059 | 3.1175 | 0.724 | 45.54 | 0 | 0 | 0.724 | 45.54 | 0.00234 | 0 | 147.19 | 2024-03-05 02:20:47 | -0.003301
11533 | 13 | 6 | CC DChg | 00:41:30 | 83:55:18 | -1.06 | 3.115 | 0.733 | 46.1 | 0 | 0 | 0.733 | 46.1 | 0.002368 | 0 | 148.92 | 2024-03-05 02:21:17 | -0.003302
11534 | 13 | 6 | CC DChg | 00:42:00 | 83:55:48 | -1.06 | 3.1125 | 0.742 | 46.66 | 0 | 0 | 0.742 | 46.66 | 0.002395 | 0 | 150.65 | 2024-03-05 02:21:47 | -0.003299
11535 | 13 | 6 | CC DChg | 00:42:30 | 83:56:18 | -1.06 | 3.1104 | 0.751 | 47.21 | 0 | 0 | 0.751 | 47.21 | 0.002423 | 0 | 152.38 | 2024-03-05 02:22:17 | -0.003297
11536 | 13 | 6 | CC DChg | 00:43:00 | 83:56:48 | -1.06 | 3.1079 | 0.759 | 47.77 | 0 | 0 | 0.759 | 47.77 | 0.00245 | 0 | 154.1 | 2024-03-05 02:22:47 | -0.003294
11537 | 13 | 6 | CC DChg | 00:43:30 | 83:57:18 | -1.06 | 3.1057 | 0.768 | 48.32 | 0 | 0 | 0.768 | 48.32 | 0.002478 | 0 | 155.83 | 2024-03-05 02:23:17 | -0.003292
11538 | 13 | 6 | CC DChg | 00:44:00 | 83:57:48 | -1.06 | 3.1029 | 0.777 | 48.88 | 0 | 0 | 0.777 | 48.88 | 0.002505 | 0 | 157.55 | 2024-03-05 02:23:47 | -0.003289
11539 | 13 | 6 | CC DChg | 00:44:30 | 83:58:18 | -1.06 | 3.1008 | 0.786 | 49.43 | 0 | 0 | 0.786 | 49.43 | 0.002533 | 0 | 159.28 | 2024-03-05 02:24:17 | -0.003287
11540 | 13 | 6 | CC DChg | 00:45:00 | 83:58:48 | -1.06 | 3.0986 | 0.795 | 49.99 | 0 | 0 | 0.795 | 49.99 | 0.00256 | 0 | 161 | 2024-03-05 02:24:47 | -0.003285
11541 | 13 | 6 | CC DChg | 00:45:30 | 83:59:18 | -1.06 | 3.0961 | 0.804 | 50.54 | 0 | 0 | 0.804 | 50.54 | 0.002587 | 0 | 162.72 | 2024-03-05 02:25:17 | -0.003282
11542 | 13 | 6 | CC DChg | 00:46:00 | 83:59:48 | -1.06 | 3.0939 | 0.812 | 51.1 | 0 | 0 | 0.812 | 51.1 | 0.002615 | 0 | 164.44 | 2024-03-05 02:25:47 | -0.00328
11543 | 13 | 6 | CC DChg | 00:46:30 | 84:00:18 | -1.059 | 3.0918 | 0.821 | 51.65 | 0 | 0 | 0.821 | 51.65 | 0.002642 | 0 | 166.16 | 2024-03-05 02:26:17 | -0.003274
11544 | 13 | 6 | CC DChg | 00:47:00 | 84:00:48 | -1.059 | 3.0896 | 0.83 | 52.21 | 0 | 0 | 0.83 | 52.21 | 0.002669 | 0 | 167.87 | 2024-03-05 02:26:47 | -0.003272
11545 | 13 | 6 | CC DChg | 00:47:30 | 84:01:18 | -1.06 | 3.0871 | 0.839 | 52.77 | 0 | 0 | 0.839 | 52.77 | 0.002696 | 0 | 169.59 | 2024-03-05 02:27:17 | -0.003272
11546 | 13 | 6 | CC DChg | 00:48:00 | 84:01:48 | -1.06 | 3.085 | 0.848 | 53.32 | 0 | 0 | 0.848 | 53.32 | 0.002724 | 0 | 171.3 | 2024-03-05 02:27:47 | -0.00327
11547 | 13 | 6 | CC DChg | 00:48:30 | 84:02:18 | -1.059 | 3.0828 | 0.857 | 53.88 | 0 | 0 | 0.857 | 53.88 | 0.002751 | 0 | 173.02 | 2024-03-05 02:28:17 | -0.003265
11548 | 13 | 6 | CC DChg | 00:49:00 | 84:02:48 | -1.06 | 3.0803 | 0.865 | 54.43 | 0 | 0 | 0.865 | 54.43 | 0.002778 | 0 | 174.73 | 2024-03-05 02:28:47 | -0.003265
11549 | 13 | 6 | CC DChg | 00:49:30 | 84:03:18 | -1.059 | 3.0781 | 0.874 | 54.99 | 0 | 0 | 0.874 | 54.99 | 0.002805 | 0 | 176.44 | 2024-03-05 02:29:17 | -0.00326
11550 | 13 | 6 | CC DChg | 00:50:00 | 84:03:48 | -1.059 | 3.076 | 0.883 | 55.54 | 0 | 0 | 0.883 | 55.54 | 0.002833 | 0 | 178.15 | 2024-03-05 02:29:47 | -0.003257
11551 | 13 | 6 | CC DChg | 00:50:30 | 84:04:18 | -1.059 | 3.0741 | 0.892 | 56.1 | 0 | 0 | 0.892 | 56.1 | 0.00286 | 0 | 179.85 | 2024-03-05 02:30:17 | -0.003255
11552 | 13 | 6 | CC DChg | 00:51:00 | 84:04:48 | -1.059 | 3.0716 | 0.901 | 56.65 | 0 | 0 | 0.901 | 56.65 | 0.002887 | 0 | 181.56 | 2024-03-05 02:30:47 | -0.003253
11553 | 13 | 6 | CC DChg | 00:51:30 | 84:05:18 | -1.059 | 3.0695 | 0.91 | 57.21 | 0 | 0 | 0.91 | 57.21 | 0.002914 | 0 | 183.27 | 2024-03-05 02:31:17 | -0.003251
11554 | 13 | 6 | CC DChg | 00:52:00 | 84:05:48 | -1.06 | 3.0676 | 0.918 | 57.76 | 0 | 0 | 0.918 | 57.76 | 0.002941 | 0 | 184.97 | 2024-03-05 02:31:47 | -0.003252
11555 | 13 | 6 | CC DChg | 00:52:30 | 84:06:18 | -1.06 | 3.0654 | 0.927 | 58.32 | 0 | 0 | 0.927 | 58.32 | 0.002968 | 0 | 186.67 | 2024-03-05 02:32:17 | -0.003249
11556 | 13 | 6 | CC DChg | 00:53:00 | 84:06:48 | -1.06 | 3.0633 | 0.936 | 58.87 | 0 | 0 | 0.936 | 58.87 | 0.002995 | 0 | 188.38 | 2024-03-05 02:32:47 | -0.003247
11557 | 13 | 6 | CC DChg | 00:53:30 | 84:07:18 | -1.06 | 3.0614 | 0.945 | 59.43 | 0 | 0 | 0.945 | 59.43 | 0.003022 | 0 | 190.08 | 2024-03-05 02:33:17 | -0.003245
11558 | 13 | 6 | CC DChg | 00:54:00 | 84:07:48 | -1.06 | 3.0592 | 0.954 | 59.99 | 0 | 0 | 0.954 | 59.99 | 0.003049 | 0 | 191.78 | 2024-03-05 02:33:47 | -0.003243
11559 | 13 | 6 | CC DChg | 00:54:30 | 84:08:18 | -1.06 | 3.0574 | 0.963 | 60.54 | 0 | 0 | 0.963 | 60.54 | 0.003076 | 0 | 193.47 | 2024-03-05 02:34:17 | -0.003241
11560 | 13 | 6 | CC DChg | 00:55:00 | 84:08:48 | -1.06 | 3.0552 | 0.971 | 61.1 | 0 | 0 | 0.971 | 61.1 | 0.003103 | 0 | 195.17 | 2024-03-05 02:34:47 | -0.003239
11561 | 13 | 6 | CC DChg | 00:55:30 | 84:09:18 | -1.059 | 3.0533 | 0.98 | 61.65 | 0 | 0 | 0.98 | 61.65 | 0.00313 | 0 | 196.87 | 2024-03-05 02:35:17 | -0.003233
11562 | 13 | 6 | CC DChg | 00:56:00 | 84:09:48 | -1.06 | 3.0515 | 0.989 | 62.21 | 0 | 0 | 0.989 | 62.21 | 0.003157 | 0 | 198.56 | 2024-03-05 02:35:47 | -0.003235
11563 | 13 | 6 | CC DChg | 00:56:30 | 84:10:18 | -1.06 | 3.0496 | 0.998 | 62.76 | 0 | 0 | 0.998 | 62.76 | 0.003184 | 0 | 200.26 | 2024-03-05 02:36:17 | -0.003233
11564 | 13 | 6 | CC DChg | 00:57:00 | 84:10:48 | -1.059 | 3.0471 | 1.007 | 63.32 | 0 | 0 | 1.007 | 63.32 | 0.003211 | 0 | 201.95 | 2024-03-05 02:36:47 | -0.003227
11565 | 13 | 6 | CC DChg | 00:57:30 | 84:11:18 | -1.06 | 3.0453 | 1.016 | 63.87 | 0 | 0 | 1.016 | 63.87 | 0.003238 | 0 | 203.64 | 2024-03-05 02:37:17 | -0.003228
11566 | 13 | 6 | CC DChg | 00:58:00 | 84:11:48 | -1.059 | 3.0437 | 1.024 | 64.43 | 0 | 0 | 1.024 | 64.43 | 0.003265 | 0 | 205.33 | 2024-03-05 02:37:47 | -0.003223
11567 | 13 | 6 | CC DChg | 00:58:30 | 84:12:18 | -1.06 | 3.0416 | 1.033 | 64.98 | 0 | 0 | 1.033 | 64.98 | 0.003292 | 0 | 207.02 | 2024-03-05 02:38:17 | -0.003224
11568 | 13 | 6 | CC DChg | 00:59:00 | 84:12:48 | -1.06 | 3.0397 | 1.042 | 65.54 | 0 | 0 | 1.042 | 65.54 | 0.003319 | 0 | 208.71 | 2024-03-05 02:38:47 | -0.003222
11569 | 13 | 6 | CC DChg | 00:59:30 | 84:13:18 | -1.06 | 3.0378 | 1.051 | 66.09 | 0 | 0 | 1.051 | 66.09 | 0.003345 | 0 | 210.4 | 2024-03-05 02:39:17 | -0.00322
11570 | 13 | 6 | CC DChg | 01:00:00 | 84:13:48 | -1.06 | 3.036 | 1.06 | 66.65 | 0 | 0 | 1.06 | 66.65 | 0.003372 | 0 | 212.09 | 2024-03-05 02:39:47 | -0.003218
11571 | 13 | 6 | CC DChg | 01:00:30 | 84:14:18 | -1.06 | 3.0341 | 1.069 | 67.21 | 0 | 0 | 1.069 | 67.21 | 0.003399 | 0 | 213.77 | 2024-03-05 02:40:17 | -0.003216
11572 | 13 | 6 | CC DChg | 01:01:00 | 84:14:48 | -1.059 | 3.0319 | 1.077 | 67.76 | 0 | 0 | 1.077 | 67.76 | 0.003426 | 0 | 215.46 | 2024-03-05 02:40:47 | -0.003211
11573 | 13 | 6 | CC DChg | 01:01:30 | 84:15:18 | -1.06 | 3.0301 | 1.086 | 68.32 | 0 | 0 | 1.086 | 68.32 | 0.003453 | 0 | 217.14 | 2024-03-05 02:41:17 | -0.003212
11574 | 13 | 6 | CC DChg | 01:02:00 | 84:15:48 | -1.059 | 3.0282 | 1.095 | 68.87 | 0 | 0 | 1.095 | 68.87 | 0.003479 | 0 | 218.82 | 2024-03-05 02:41:47 | -0.003207
11575 | 13 | 6 | CC DChg | 01:02:30 | 84:16:18 | -1.06 | 3.0264 | 1.104 | 69.43 | 0 | 0 | 1.104 | 69.43 | 0.003506 | 0 | 220.5 | 2024-03-05 02:42:17 | -0.003208
11576 | 13 | 6 | CC DChg | 01:03:00 | 84:16:48 | -1.06 | 3.0242 | 1.113 | 69.98 | 0 | 0 | 1.113 | 69.98 | 0.003533 | 0 | 222.18 | 2024-03-05 02:42:47 | -0.003206
11577 | 13 | 6 | CC DChg | 01:03:30 | 84:17:18 | -1.059 | 3.0226 | 1.122 | 70.54 | 0 | 0 | 1.122 | 70.54 | 0.003559 | 0 | 223.86 | 2024-03-05 02:43:17 | -0.003201
11578 | 13 | 6 | CC DChg | 01:04:00 | 84:17:48 | -1.06 | 3.0208 | 1.13 | 71.09 | 0 | 0 | 1.13 | 71.09 | 0.003586 | 0 | 225.54 | 2024-03-05 02:43:47 | -0.003202
11579 | 13 | 6 | CC DChg | 01:04:30 | 84:18:18 | -1.06 | 3.0189 | 1.139 | 71.65 | 0 | 0 | 1.139 | 71.65 | 0.003613 | 0 | 227.22 | 2024-03-05 02:44:17 | -0.0032
11580 | 13 | 6 | CC DChg | 01:05:00 | 84:18:48 | -1.06 | 3.0171 | 1.148 | 72.2 | 0 | 0 | 1.148 | 72.2 | 0.003639 | 0 | 228.9 | 2024-03-05 02:44:47 | -0.003198
11581 | 13 | 6 | CC DChg | 01:05:30 | 84:19:18 | -1.059 | 3.0149 | 1.157 | 72.76 | 0 | 0 | 1.157 | 72.76 | 0.003666 | 0 | 230.57 | 2024-03-05 02:45:17 | -0.003193
11582 | 13 | 6 | CC DChg | 01:06:00 | 84:19:48 | -1.06 | 3.013 | 1.166 | 73.32 | 0 | 0 | 1.166 | 73.32 | 0.003693 | 0 | 232.24 | 2024-03-05 02:45:47 | -0.003194
11583 | 13 | 6 | CC DChg | 01:06:30 | 84:20:18 | -1.06 | 3.0112 | 1.175 | 73.87 | 0 | 0 | 1.175 | 73.87 | 0.003719 | 0 | 233.92 | 2024-03-05 02:46:17 | -0.003192
11584 | 13 | 6 | CC DChg | 01:07:00 | 84:20:48 | -1.06 | 3.0093 | 1.183 | 74.43 | 0 | 0 | 1.183 | 74.43 | 0.003746 | 0 | 235.59 | 2024-03-05 02:46:47 | -0.00319
11585 | 13 | 6 | CC DChg | 01:07:30 | 84:21:18 | -1.06 | 3.0071 | 1.192 | 74.98 | 0 | 0 | 1.192 | 74.98 | 0.003772 | 0 | 237.26 | 2024-03-05 02:47:17 | -0.003188
11586 | 13 | 6 | CC DChg | 01:08:00 | 84:21:48 | -1.059 | 3.0053 | 1.201 | 75.54 | 0 | 0 | 1.201 | 75.54 | 0.003799 | 0 | 238.93 | 2024-03-05 02:47:47 | -0.003183
11587 | 13 | 6 | CC DChg | 01:08:30 | 84:22:18 | -1.059 | 3.0031 | 1.21 | 76.09 | 0 | 0 | 1.21 | 76.09 | 0.003826 | 0 | 240.6 | 2024-03-05 02:48:17 | -0.00318
11588 | 13 | 6 | CC DChg | 01:09:00 | 84:22:48 | -1.059 | 3.0016 | 1.219 | 76.65 | 0 | 0 | 1.219 | 76.65 | 0.003852 | 0 | 242.27 | 2024-03-05 02:48:47 | -0.003179
11589 | 13 | 6 | CC DChg | 01:09:30 | 84:23:18 | -1.06 | 2.9991 | 1.228 | 77.2 | 0 | 0 | 1.228 | 77.2 | 0.003879 | 0 | 243.93 | 2024-03-05 02:49:17 | -0.003179
11590 | 13 | 6 | CC DChg | 01:10:00 | 84:23:48 | -1.06 | 2.9972 | 1.236 | 77.76 | 0 | 0 | 1.236 | 77.76 | 0.003905 | 0 | 245.6 | 2024-03-05 02:49:47 | -0.003177
11591 | 13 | 6 | CC DChg | 01:10:30 | 84:24:18 | -1.06 | 2.9951 | 1.245 | 78.31 | 0 | 0 | 1.245 | 78.31 | 0.003931 | 0 | 247.26 | 2024-03-05 02:50:17 | -0.003175
11592 | 13 | 6 | CC DChg | 01:11:00 | 84:24:48 | -1.059 | 2.9932 | 1.254 | 78.87 | 0 | 0 | 1.254 | 78.87 | 0.003958 | 0 | 248.92 | 2024-03-05 02:50:47 | -0.00317
11593 | 13 | 6 | CC DChg | 01:11:30 | 84:25:18 | -1.06 | 2.991 | 1.263 | 79.42 | 0 | 0 | 1.263 | 79.42 | 0.003984 | 0 | 250.59 | 2024-03-05 02:51:17 | -0.00317
11594 | 13 | 6 | CC DChg | 01:12:00 | 84:25:48 | -1.06 | 2.9889 | 1.272 | 79.98 | 0 | 0 | 1.272 | 79.98 | 0.004011 | 0 | 252.25 | 2024-03-05 02:51:47 | -0.003168
11595 | 13 | 6 | CC DChg | 01:12:30 | 84:26:18 | -1.06 | 2.9867 | 1.281 | 80.54 | 0 | 0 | 1.281 | 80.54 | 0.004037 | 0 | 253.91 | 2024-03-05 02:52:17 | -0.003166
11596 | 13 | 6 | CC DChg | 01:13:00 | 84:26:48 | -1.06 | 2.9848 | 1.289 | 81.09 | 0 | 0 | 1.289 | 81.09 | 0.004063 | 0 | 255.56 | 2024-03-05 02:52:47 | -0.003164
11597 | 13 | 6 | CC DChg | 01:13:30 | 84:27:18 | -1.06 | 2.9823 | 1.298 | 81.65 | 0 | 0 | 1.298 | 81.65 | 0.00409 | 0 | 257.22 | 2024-03-05 02:53:17 | -0.003161
11598 | 13 | 6 | CC DChg | 01:14:00 | 84:27:48 | -1.06 | 2.9802 | 1.307 | 82.2 | 0 | 0 | 1.307 | 82.2 | 0.004116 | 0 | 258.88 | 2024-03-05 02:53:47 | -0.003159
11599 | 13 | 6 | CC DChg | 01:14:30 | 84:28:18 | -1.059 | 2.978 | 1.316 | 82.76 | 0 | 0 | 1.316 | 82.76 | 0.004142 | 0 | 260.53 | 2024-03-05 02:54:17 | -0.003154
11600 | 13 | 6 | CC DChg | 01:15:00 | 84:28:48 | -1.06 | 2.9755 | 1.325 | 83.31 | 0 | 0 | 1.325 | 83.31 | 0.004169 | 0 | 262.18 | 2024-03-05 02:54:47 | -0.003154
11601 | 13 | 6 | CC DChg | 01:15:30 | 84:29:18 | -1.06 | 2.9734 | 1.333 | 83.87 | 0 | 0 | 1.333 | 83.87 | 0.004195 | 0 | 263.84 | 2024-03-05 02:55:17 | -0.003152
11602 | 13 | 6 | CC DChg | 01:16:00 | 84:29:48 | -1.06 | 2.9709 | 1.342 | 84.42 | 0 | 0 | 1.342 | 84.42 | 0.004221 | 0 | 265.49 | 2024-03-05 02:55:47 | -0.003149
11603 | 13 | 6 | CC DChg | 01:16:30 | 84:30:18 | -1.06 | 2.9687 | 1.351 | 84.98 | 0 | 0 | 1.351 | 84.98 | 0.004247 | 0 | 267.14 | 2024-03-05 02:56:17 | -0.003147
11604 | 13 | 6 | CC DChg | 01:17:00 | 84:30:48 | -1.06 | 2.9659 | 1.36 | 85.53 | 0 | 0 | 1.36 | 85.53 | 0.004274 | 0 | 268.78 | 2024-03-05 02:56:47 | -0.003144
11605 | 13 | 6 | CC DChg | 01:17:30 | 84:31:18 | -1.059 | 2.9637 | 1.369 | 86.09 | 0 | 0 | 1.369 | 86.09 | 0.0043 | 0 | 270.43 | 2024-03-05 02:57:17 | -0.003139
11606 | 13 | 6 | CC DChg | 01:18:00 | 84:31:48 | -1.059 | 2.9613 | 1.378 | 86.64 | 0 | 0 | 1.378 | 86.64 | 0.004326 | 0 | 272.08 | 2024-03-05 02:57:47 | -0.003136
11607 | 13 | 6 | CC DChg | 01:18:30 | 84:32:18 | -1.06 | 2.9585 | 1.386 | 87.2 | 0 | 0 | 1.386 | 87.2 | 0.004352 | 0 | 273.72 | 2024-03-05 02:58:17 | -0.003136
11608 | 13 | 6 | CC DChg | 01:19:00 | 84:32:48 | -1.059 | 2.956 | 1.395 | 87.76 | 0 | 0 | 1.395 | 87.76 | 0.004378 | 0 | 275.36 | 2024-03-05 02:58:47 | -0.00313
11609 | 13 | 6 | CC DChg | 01:19:30 | 84:33:18 | -1.059 | 2.9535 | 1.404 | 88.31 | 0 | 0 | 1.404 | 88.31 | 0.004404 | 0 | 277 | 2024-03-05 02:59:17 | -0.003128
11610 | 13 | 6 | CC DChg | 01:20:00 | 84:33:48 | -1.06 | 2.9504 | 1.413 | 88.87 | 0 | 0 | 1.413 | 88.87 | 0.00443 | 0 | 278.64 | 2024-03-05 02:59:47 | -0.003127
11611 | 13 | 6 | CC DChg | 01:20:30 | 84:34:18 | -1.059 | 2.9479 | 1.422 | 89.42 | 0 | 0 | 1.422 | 89.42 | 0.004456 | 0 | 280.28 | 2024-03-05 03:00:17 | -0.003122
11612 | 13 | 6 | CC DChg | 01:21:00 | 84:34:48 | -1.06 | 2.9451 | 1.431 | 89.98 | 0 | 0 | 1.431 | 89.98 | 0.004482 | 0 | 281.92 | 2024-03-05 03:00:47 | -0.003122
11613 | 13 | 6 | CC DChg | 01:21:30 | 84:35:18 | -1.06 | 2.9417 | 1.439 | 90.53 | 0 | 0 | 1.439 | 90.53 | 0.004508 | 0 | 283.55 | 2024-03-05 03:01:17 | -0.003118
11614 | 13 | 6 | CC DChg | 01:22:00 | 84:35:48 | -1.059 | 2.9389 | 1.448 | 91.09 | 0 | 0 | 1.448 | 91.09 | 0.004534 | 0 | 285.19 | 2024-03-05 03:01:47 | -0.003112
11615 | 13 | 6 | CC DChg | 01:22:30 | 84:36:18 | -1.06 | 2.9355 | 1.457 | 91.64 | 0 | 0 | 1.457 | 91.64 | 0.00456 | 0 | 286.82 | 2024-03-05 03:02:17 | -0.003112
11616 | 13 | 6 | CC DChg | 01:23:00 | 84:36:48 | -1.059 | 2.9327 | 1.466 | 92.2 | 0 | 0 | 1.466 | 92.2 | 0.004586 | 0 | 288.45 | 2024-03-05 03:02:47 | -0.003106
11617 | 13 | 6 | CC DChg | 01:23:30 | 84:37:18 | -1.06 | 2.9296 | 1.475 | 92.75 | 0 | 0 | 1.475 | 92.75 | 0.004612 | 0 | 290.07 | 2024-03-05 03:03:17 | -0.003105
11618 | 13 | 6 | CC DChg | 01:24:00 | 84:37:48 | -1.059 | 2.9259 | 1.484 | 93.31 | 0 | 0 | 1.484 | 93.31 | 0.004638 | 0 | 291.7 | 2024-03-05 03:03:47 | -0.003099
11619 | 13 | 6 | CC DChg | 01:24:30 | 84:38:18 | -1.06 | 2.9225 | 1.492 | 93.86 | 0 | 0 | 1.492 | 93.86 | 0.004664 | 0 | 293.32 | 2024-03-05 03:04:17 | -0.003098
11620 | 13 | 6 | CC DChg | 01:25:00 | 84:38:48 | -1.059 | 2.9188 | 1.501 | 94.42 | 0 | 0 | 1.501 | 94.42 | 0.00469 | 0 | 294.95 | 2024-03-05 03:04:47 | -0.003091
11621 | 13 | 6 | CC DChg | 01:25:30 | 84:39:18 | -1.06 | 2.9151 | 1.51 | 94.98 | 0 | 0 | 1.51 | 94.98 | 0.004715 | 0 | 296.57 | 2024-03-05 03:05:17 | -0.00309
11622 | 13 | 6 | CC DChg | 01:26:00 | 84:39:48 | -1.059 | 2.9113 | 1.519 | 95.53 | 0 | 0 | 1.519 | 95.53 | 0.004741 | 0 | 298.18 | 2024-03-05 03:05:47 | -0.003083
11623 | 13 | 6 | CC DChg | 01:26:30 | 84:40:18 | -1.06 | 2.9073 | 1.528 | 96.09 | 0 | 0 | 1.528 | 96.09 | 0.004767 | 0 | 299.8 | 2024-03-05 03:06:17 | -0.003082
11624 | 13 | 6 | CC DChg | 01:27:00 | 84:40:48 | -1.06 | 2.9033 | 1.537 | 96.64 | 0 | 0 | 1.537 | 96.64 | 0.004792 | 0 | 301.41 | 2024-03-05 03:06:47 | -0.003077
11625 | 13 | 6 | CC DChg | 01:27:30 | 84:41:18 | -1.06 | 2.8989 | 1.545 | 97.2 | 0 | 0 | 1.545 | 97.2 | 0.004818 | 0 | 303.03 | 2024-03-05 03:07:17 | -0.003073
11626 | 13 | 6 | CC DChg | 01:28:00 | 84:41:48 | -1.059 | 2.8946 | 1.554 | 97.75 | 0 | 0 | 1.554 | 97.75 | 0.004844 | 0 | 304.63 | 2024-03-05 03:07:47 | -0.003065
11627 | 13 | 6 | CC DChg | 01:28:30 | 84:42:18 | -1.06 | 2.89 | 1.563 | 98.31 | 0 | 0 | 1.563 | 98.31 | 0.004869 | 0 | 306.24 | 2024-03-05 03:08:17 | -0.003063
11628 | 13 | 6 | CC DChg | 01:29:00 | 84:42:48 | -1.06 | 2.8853 | 1.572 | 98.86 | 0 | 0 | 1.572 | 98.86 | 0.004895 | 0 | 307.84 | 2024-03-05 03:08:47 | -0.003058
11629 | 13 | 6 | CC DChg | 01:29:30 | 84:43:18 | -1.059 | 2.88 | 1.581 | 99.42 | 0 | 0 | 1.581 | 99.42 | 0.00492 | 0 | 309.44 | 2024-03-05 03:09:17 | -0.00305
11630 | 13 | 6 | CC DChg | 01:30:00 | 84:43:48 | -1.06 | 2.8751 | 1.59 | 99.97 | 0 | 0 | 1.59 | 99.97 | 0.004946 | 0 | 311.04 | 2024-03-05 03:09:47 | -0.003048
11631 | 13 | 6 | CC DChg | 01:30:30 | 84:44:18 | -1.06 | 2.8695 | 1.598 | 100.53 | 0 | 0 | 1.598 | 100.53 | 0.004971 | 0 | 312.64 | 2024-03-05 03:10:17 | -0.003042
11632 | 13 | 6 | CC DChg | 01:31:00 | 84:44:48 | -1.059 | 2.8639 | 1.607 | 101.08 | 0 | 0 | 1.607 | 101.08 | 0.004996 | 0 | 314.23 | 2024-03-05 03:10:47 | -0.003033
11633 | 13 | 6 | CC DChg | 01:31:30 | 84:45:18 | -1.06 | 2.8583 | 1.616 | 101.64 | 0 | 0 | 1.616 | 101.64 | 0.005022 | 0 | 315.82 | 2024-03-05 03:11:17 | -0.00303
11634 | 13 | 6 | CC DChg | 01:32:00 | 84:45:48 | -1.06 | 2.8518 | 1.625 | 102.2 | 0 | 0 | 1.625 | 102.2 | 0.005047 | 0 | 317.41 | 2024-03-05 03:11:47 | -0.003023
11635 | 13 | 6 | CC DChg | 01:32:30 | 84:46:18 | -1.06 | 2.8453 | 1.634 | 102.75 | 0 | 0 | 1.634 | 102.75 | 0.005072 | 0 | 318.99 | 2024-03-05 03:12:17 | -0.003016
11636 | 13 | 6 | CC DChg | 01:33:00 | 84:46:48 | -1.059 | 2.8385 | 1.643 | 103.31 | 0 | 0 | 1.643 | 103.31 | 0.005097 | 0 | 320.57 | 2024-03-05 03:12:47 | -0.003006
11637 | 13 | 6 | CC DChg | 01:33:30 | 84:47:18 | -1.06 | 2.8314 | 1.651 | 103.86 | 0 | 0 | 1.651 | 103.86 | 0.005122 | 0 | 322.14 | 2024-03-05 03:13:17 | -0.003001
11638 | 13 | 6 | CC DChg | 01:34:00 | 84:47:48 | -1.06 | 2.8239 | 1.66 | 104.42 | 0 | 0 | 1.66 | 104.42 | 0.005147 | 0 | 323.71 | 2024-03-05 03:13:47 | -0.002993
11639 | 13 | 6 | CC DChg | 01:34:30 | 84:48:18 | -1.06 | 2.8165 | 1.669 | 104.97 | 0 | 0 | 1.669 | 104.97 | 0.005172 | 0 | 325.28 | 2024-03-05 03:14:17 | -0.002985
11640 | 13 | 6 | CC DChg | 01:35:00 | 84:48:48 | -1.06 | 2.8078 | 1.678 | 105.53 | 0 | 0 | 1.678 | 105.53 | 0.005197 | 0 | 326.84 | 2024-03-05 03:14:47 | -0.002976
11641 | 13 | 6 | CC DChg | 01:35:30 | 84:49:18 | -1.06 | 2.7991 | 1.687 | 106.08 | 0 | 0 | 1.687 | 106.08 | 0.005222 | 0 | 328.4 | 2024-03-05 03:15:17 | -0.002967
11642 | 13 | 6 | CC DChg | 01:36:00 | 84:49:48 | -1.059 | 2.7898 | 1.696 | 106.64 | 0 | 0 | 1.696 | 106.64 | 0.005246 | 0 | 329.95 | 2024-03-05 03:15:47 | -0.002954
11643 | 13 | 6 | CC DChg | 01:36:30 | 84:50:18 | -1.06 | 2.7802 | 1.704 | 107.19 | 0 | 0 | 1.704 | 107.19 | 0.005271 | 0 | 331.5 | 2024-03-05 03:16:17 | -0.002947
11644 | 13 | 6 | CC DChg | 01:36:59 | 84:50:47 | -1.06 | 2.77 | 1.713 | 107.73 | 0 | 0 | 1.713 | 107.73 | 0.005295 | 0 | 333 | 2024-03-05 03:16:47 | -0.002936
11645 | 13 | 6 | CC DChg | 01:37:00 | 84:50:48 | -1.06 | 2.77 | 1.713 | 107.75 | 0 | 0 | 1.713 | 107.75 | 0.005295 | 0 | 333.04 | 2024-03-05 03:16:47 | -0.002936
11646 | 13 | 6 | CC DChg | 01:37:26 | 84:51:15 | -1.06 | 2.7597 | 1.721 | 108.24 | 0 | 0 | 1.721 | 108.24 | 0.005317 | 0 | 334.39 | 2024-03-05 03:17:14 | -0.002925
11647 | 13 | 6 | CC DChg | 01:37:30 | 84:51:18 | -1.06 | 2.7585 | 1.722 | 108.3 | 0 | 0 | 1.722 | 108.3 | 0.00532 | 0 | 334.57 | 2024-03-05 03:17:17 | -0.002924
11648 | 13 | 6 | CC DChg | 01:37:56 | 84:51:44 | -1.06 | 2.7483 | 1.73 | 108.79 | 0 | 0 | 1.73 | 108.79 | 0.005341 | 0 | 335.92 | 2024-03-05 03:17:44 | -0.002913
11649 | 13 | 6 | CC DChg | 01:38:00 | 84:51:48 | -1.059 | 2.747 | 1.731 | 108.86 | 0 | 0 | 1.731 | 108.86 | 0.005344 | 0 | 336.1 | 2024-03-05 03:17:47 | -0.002909
11650 | 13 | 6 | CC DChg | 01:38:24 | 84:52:12 | -1.059 | 2.7368 | 1.738 | 109.31 | 0 | 0 | 1.738 | 109.31 | 0.005364 | 0 | 337.33 | 2024-03-05 03:18:12 | -0.002898
11651 | 13 | 6 | CC DChg | 01:38:30 | 84:52:18 | -1.059 | 2.7343 | 1.74 | 109.42 | 0 | 0 | 1.74 | 109.42 | 0.005368 | 0 | 337.62 | 2024-03-05 03:18:17 | -0.002896
11652 | 13 | 6 | CC DChg | 01:38:52 | 84:52:41 | -1.06 | 2.7241 | 1.746 | 109.83 | 0 | 0 | 1.746 | 109.83 | 0.005386 | 0 | 338.76 | 2024-03-05 03:18:40 | -0.002888
11653 | 13 | 6 | CC DChg | 01:39:00 | 84:52:48 | -1.06 | 2.721 | 1.749 | 109.97 | 0 | 0 | 1.749 | 109.97 | 0.005392 | 0 | 339.14 | 2024-03-05 03:18:47 | -0.002884
11654 | 13 | 6 | CC DChg | 01:39:20 | 84:53:08 | -1.06 | 2.7108 | 1.755 | 110.35 | 0 | 0 | 1.755 | 110.35 | 0.005409 | 0 | 340.16 | 2024-03-05 03:19:08 | -0.002873
11655 | 13 | 6 | CC DChg | 01:39:30 | 84:53:18 | -1.06 | 2.7064 | 1.757 | 110.53 | 0 | 0 | 1.757 | 110.53 | 0.005416 | 0 | 340.64 | 2024-03-05 03:19:17 | -0.002869
11656 | 13 | 6 | CC DChg | 01:39:49 | 84:53:37 | -1.06 | 2.6962 | 1.763 | 110.89 | 0 | 0 | 1.763 | 110.89 | 0.005432 | 0 | 341.61 | 2024-03-05 03:19:37 | -0.002858
11657 | 13 | 6 | CC DChg | 01:40:00 | 84:53:48 | -1.059 | 2.6906 | 1.766 | 111.08 | 0 | 0 | 1.766 | 111.08 | 0.00544 | 0 | 342.14 | 2024-03-05 03:19:47 | -0.002849
11658 | 13 | 6 | CC DChg | 01:40:18 | 84:54:06 | -1.06 | 2.6804 | 1.771 | 111.42 | 0 | 0 | 1.771 | 111.42 | 0.005454 | 0 | 343.04 | 2024-03-05 03:20:05 | -0.002841
11659 | 13 | 6 | CC DChg | 01:40:30 | 84:54:18 | -1.06 | 2.6736 | 1.775 | 111.64 | 0 | 0 | 1.775 | 111.64 | 0.005464 | 0 | 343.63 | 2024-03-05 03:20:17 | -0.002834
11660 | 13 | 6 | CC DChg | 01:40:45 | 84:54:33 | -1.059 | 2.6636 | 1.78 | 111.92 | 0 | 0 | 1.78 | 111.92 | 0.005476 | 0 | 344.39 | 2024-03-05 03:20:33 | -0.002821
11661 | 13 | 6 | CC DChg | 01:41:00 | 84:54:48 | -1.059 | 2.6546 | 1.784 | 112.19 | 0 | 0 | 1.784 | 112.19 | 0.005487 | 0 | 345.11 | 2024-03-05 03:20:47 | -0.002811
11662 | 13 | 6 | CC DChg | 01:41:15 | 84:55:03 | -1.06 | 2.6444 | 1.788 | 112.47 | 0 | 0 | 1.788 | 112.47 | 0.005499 | 0 | 345.85 | 2024-03-05 03:21:02 | -0.002803
11663 | 13 | 6 | CC DChg | 01:41:30 | 84:55:18 | -1.06 | 2.6342 | 1.793 | 112.75 | 0 | 0 | 1.793 | 112.75 | 0.005511 | 0 | 346.58 | 2024-03-05 03:21:17 | -0.002792
11664 | 13 | 6 | CC DChg | 01:41:44 | 84:55:32 | -1.059 | 2.6236 | 1.797 | 113.01 | 0 | 0 | 1.797 | 113.01 | 0.005521 | 0 | 347.26 | 2024-03-05 03:21:31 | -0.002778
11665 | 13 | 6 | CC DChg | 01:41:57 | 84:55:46 | -1.06 | 2.6134 | 1.801 | 113.26 | 0 | 0 | 1.801 | 113.26 | 0.005532 | 0 | 347.92 | 2024-03-05 03:21:45 | -0.00277
11666 | 13 | 6 | CC DChg | 01:42:00 | 84:55:48 | -1.059 | 2.6116 | 1.802 | 113.3 | 0 | 0 | 1.802 | 113.3 | 0.005534 | 0 | 348.04 | 2024-03-05 03:21:47 | -0.002766
11667 | 13 | 6 | CC DChg | 01:42:12 | 84:56:00 | -1.059 | 2.6016 | 1.805 | 113.53 | 0 | 0 | 1.805 | 113.53 | 0.005543 | 0 | 348.64 | 2024-03-05 03:22:00 | -0.002755
11668 | 13 | 6 | CC DChg | 01:42:24 | 84:56:12 | -1.06 | 2.5914 | 1.809 | 113.75 | 0 | 0 | 1.809 | 113.75 | 0.005552 | 0 | 349.21 | 2024-03-05 03:22:12 | -0.002747
11669 | 13 | 6 | CC DChg | 01:42:30 | 84:56:18 | -1.06 | 2.5868 | 1.81 | 113.86 | 0 | 0 | 1.81 | 113.86 | 0.005557 | 0 | 349.48 | 2024-03-05 03:22:17 | -0.002742
11670 | 13 | 6 | CC DChg | 01:42:41 | 84:56:29 | -1.06 | 2.5768 | 1.814 | 114.06 | 0 | 0 | 1.814 | 114.06 | 0.005565 | 0 | 350.01 | 2024-03-05 03:22:28 | -0.002731
11671 | 13 | 6 | CC DChg | 01:42:51 | 84:56:40 | -1.059 | 2.5666 | 1.817 | 114.26 | 0 | 0 | 1.817 | 114.26 | 0.005573 | 0 | 350.52 | 2024-03-05 03:22:39 | -0.002718
11672 | 13 | 6 | CC DChg | 01:43:00 | 84:56:48 | -1.06 | 2.5589 | 1.819 | 114.41 | 0 | 0 | 1.819 | 114.41 | 0.005579 | 0 | 350.91 | 2024-03-05 03:22:47 | -0.002712
11673 | 13 | 6 | CC DChg | 01:43:09 | 84:56:58 | -1.059 | 2.5489 | 1.822 | 114.6 | 0 | 0 | 1.822 | 114.6 | 0.005587 | 0 | 351.38 | 2024-03-05 03:22:57 | -0.002699
11674 | 13 | 6 | CC DChg | 01:43:19 | 84:57:08 | -1.06 | 2.5387 | 1.825 | 114.78 | 0 | 0 | 1.825 | 114.78 | 0.005594 | 0 | 351.84 | 2024-03-05 03:23:07 | -0.002691
11675 | 13 | 6 | CC DChg | 01:43:29 | 84:57:17 | -1.06 | 2.5285 | 1.828 | 114.96 | 0 | 0 | 1.828 | 114.96 | 0.005601 | 0 | 352.29 | 2024-03-05 03:23:17 | -0.00268
11676 | 13 | 6 | CC DChg | 01:43:30 | 84:57:18 | -1.059 | 2.5279 | 1.828 | 114.97 | 0 | 0 | 1.828 | 114.97 | 0.005602 | 0 | 352.32 | 2024-03-05 03:23:17 | -0.002677
11677 | 13 | 6 | CC DChg | 01:43:38 | 84:57:27 | -1.059 | 2.5179 | 1.831 | 115.13 | 0 | 0 | 1.831 | 115.13 | 0.005608 | 0 | 352.72 | 2024-03-05 03:23:26 | -0.002666
11678 | 13 | 6 | CC DChg | 01:43:47 | 84:57:35 | -1.059 | 2.5077 | 1.833 | 115.29 | 0 | 0 | 1.833 | 115.29 | 0.005615 | 0 | 353.13 | 2024-03-05 03:23:35 | -0.002656
11679 | 13 | 6 | CC DChg | 01:43:55 | 84:57:44 | -1.059 | 2.4975 | 1.836 | 115.45 | 0 | 0 | 1.836 | 115.45 | 0.005621 | 0 | 353.52 | 2024-03-05 03:23:43 | -0.002645
11680 | 13 | 6 | CC DChg | 01:44:00 | 84:57:48 | -1.06 | 2.4922 | 1.837 | 115.52 | 0 | 0 | 1.837 | 115.52 | 0.005624 | 0 | 353.72 | 2024-03-05 03:23:47 | -0.002642
11681 | 13 | 6 | CC DChg | 01:44:08 | 84:57:56 | -1.059 | 2.482 | 1.839 | 115.67 | 0 | 0 | 1.839 | 115.67 | 0.00563 | 0 | 354.09 | 2024-03-05 03:23:55 | -0.002628
11682 | 13 | 6 | CC DChg | 01:44:15 | 84:58:03 | -1.059 | 2.472 | 1.841 | 115.81 | 0 | 0 | 1.841 | 115.81 | 0.005635 | 0 | 354.42 | 2024-03-05 03:24:03 | -0.002618
11683 | 13 | 6 | CC DChg | 01:44:22 | 84:58:11 | -1.059 | 2.4618 | 1.844 | 115.94 | 0 | 0 | 1.844 | 115.94 | 0.005641 | 0 | 354.76 | 2024-03-05 03:24:10 | -0.002607
11684 | 13 | 6 | CC DChg | 01:44:29 | 84:58:18 | -1.06 | 2.4516 | 1.846 | 116.08 | 0 | 0 | 1.846 | 116.08 | 0.005646 | 0 | 355.09 | 2024-03-05 03:24:17 | -0.002599
11685 | 13 | 6 | CC DChg | 01:44:30 | 84:58:18 | -1.06 | 2.4516 | 1.846 | 116.08 | 0 | 0 | 1.846 | 116.08 | 0.005646 | 0 | 355.09 | 2024-03-05 03:24:17 | -0.002599
11686 | 13 | 6 | CC DChg | 01:44:36 | 84:58:25 | -1.059 | 2.4414 | 1.848 | 116.21 | 0 | 0 | 1.848 | 116.21 | 0.005651 | 0 | 355.4 | 2024-03-05 03:24:24 | -0.002585
11687 | 13 | 6 | CC DChg | 01:44:43 | 84:58:31 | -1.06 | 2.4311 | 1.85 | 116.33 | 0 | 0 | 1.85 | 116.33 | 0.005656 | 0 | 355.7 | 2024-03-05 03:24:31 | -0.002577
11688 | 13 | 6 | CC DChg | 01:44:49 | 84:58:38 | -1.06 | 2.4209 | 1.852 | 116.45 | 0 | 0 | 1.852 | 116.45 | 0.00566 | 0 | 355.99 | 2024-03-05 03:24:37 | -0.002566
11689 | 13 | 6 | CC DChg | 01:44:56 | 84:58:44 | -1.059 | 2.4107 | 1.853 | 116.56 | 0 | 0 | 1.853 | 116.56 | 0.005665 | 0 | 356.27 | 2024-03-05 03:24:44 | -0.002553
11690 | 13 | 6 | CC DChg | 01:45:00 | 84:58:48 | -1.06 | 2.4045 | 1.855 | 116.64 | 0 | 0 | 1.855 | 116.64 | 0.005667 | 0 | 356.44 | 2024-03-05 03:24:47 | -0.002549
11691 | 13 | 6 | CC DChg | 01:45:05 | 84:58:54 | -1.06 | 2.3945 | 1.856 | 116.74 | 0 | 0 | 1.856 | 116.74 | 0.005671 | 0 | 356.69 | 2024-03-05 03:24:53 | -0.002538
11692 | 13 | 6 | CC DChg | 01:45:11 | 84:59:00 | -1.06 | 2.3843 | 1.858 | 116.85 | 0 | 0 | 1.858 | 116.85 | 0.005675 | 0 | 356.95 | 2024-03-05 03:24:59 | -0.002527
11693 | 13 | 6 | CC DChg | 01:45:16 | 84:59:05 | -1.06 | 2.3741 | 1.859 | 116.95 | 0 | 0 | 1.859 | 116.95 | 0.005679 | 0 | 357.19 | 2024-03-05 03:25:04 | -0.002517
11694 | 13 | 6 | CC DChg | 01:45:22 | 84:59:10 | -1.059 | 2.3639 | 1.861 | 117.05 | 0 | 0 | 1.861 | 117.05 | 0.005683 | 0 | 357.42 | 2024-03-05 03:25:10 | -0.002503
11695 | 13 | 6 | CC DChg | 01:45:27 | 84:59:16 | -1.06 | 2.3539 | 1.863 | 117.14 | 0 | 0 | 1.863 | 117.14 | 0.005687 | 0 | 357.65 | 2024-03-05 03:25:15 | -0.002495
11696 | 13 | 6 | CC DChg | 01:45:30 | 84:59:18 | -1.059 | 2.349 | 1.863 | 117.19 | 0 | 0 | 1.863 | 117.19 | 0.005688 | 0 | 357.76 | 2024-03-05 03:25:17 | -0.002488
11697 | 13 | 6 | CC DChg | 01:45:34 | 84:59:23 | -1.059 | 2.339 | 1.865 | 117.28 | 0 | 0 | 1.865 | 117.28 | 0.005692 | 0 | 357.97 | 2024-03-05 03:25:22 | -0.002477
11698 | 13 | 6 | CC DChg | 01:45:39 | 84:59:28 | -1.059 | 2.3288 | 1.866 | 117.37 | 0 | 0 | 1.866 | 117.37 | 0.005695 | 0 | 358.18 | 2024-03-05 03:25:27 | -0.002466
11699 | 13 | 6 | CC DChg | 01:45:44 | 84:59:32 | -1.059 | 2.3186 | 1.868 | 117.46 | 0 | 0 | 1.868 | 117.46 | 0.005698 | 0 | 358.38 | 2024-03-05 03:25:32 | -0.002455
11700 | 13 | 6 | CC DChg | 01:45:49 | 84:59:37 | -1.06 | 2.3084 | 1.869 | 117.54 | 0 | 0 | 1.869 | 117.54 | 0.005701 | 0 | 358.58 | 2024-03-05 03:25:36 | -0.002447
11701 | 13 | 6 | CC DChg | 01:45:53 | 84:59:41 | -1.059 | 2.2984 | 1.87 | 117.62 | 0 | 0 | 1.87 | 117.62 | 0.005704 | 0 | 358.77 | 2024-03-05 03:25:41 | -0.002434
11702 | 13 | 6 | CC DChg | 01:45:57 | 84:59:46 | -1.06 | 2.2882 | 1.872 | 117.71 | 0 | 0 | 1.872 | 117.71 | 0.005707 | 0 | 358.95 | 2024-03-05 03:25:45 | -0.002425
11703 | 13 | 6 | CC DChg | 01:46:00 | 84:59:48 | -1.06 | 2.2829 | 1.872 | 117.75 | 0 | 0 | 1.872 | 117.75 | 0.005709 | 0 | 359.05 | 2024-03-05 03:25:47 | -0.00242
11704 | 13 | 6 | CC DChg | 01:46:04 | 84:59:52 | -1.06 | 2.2727 | 1.873 | 117.82 | 0 | 0 | 1.873 | 117.82 | 0.005712 | 0 | 359.22 | 2024-03-05 03:25:52 | -0.002409
11705 | 13 | 6 | CC DChg | 01:46:08 | 84:59:56 | -1.059 | 2.2625 | 1.875 | 117.9 | 0 | 0 | 1.875 | 117.9 | 0.005714 | 0 | 359.39 | 2024-03-05 03:25:56 | -0.002396
11706 | 13 | 6 | CC DChg | 01:46:12 | 85:00:00 | -1.06 | 2.2522 | 1.876 | 117.97 | 0 | 0 | 1.876 | 117.97 | 0.005717 | 0 | 359.56 | 2024-03-05 03:26:00 | -0.002387
11707 | 13 | 6 | CC DChg | 01:46:16 | 85:00:04 | -1.06 | 2.242 | 1.877 | 118.04 | 0 | 0 | 1.877 | 118.04 | 0.00572 | 0 | 359.72 | 2024-03-05 03:26:03 | -0.002377
11708 | 13 | 6 | CC DChg | 01:46:19 | 85:00:08 | -1.059 | 2.2318 | 1.878 | 118.11 | 0 | 0 | 1.878 | 118.11 | 0.005722 | 0 | 359.88 | 2024-03-05 03:26:07 | -0.002363
11709 | 13 | 6 | CC DChg | 01:46:23 | 85:00:12 | -1.059 | 2.2216 | 1.879 | 118.18 | 0 | 0 | 1.879 | 118.18 | 0.005724 | 0 | 360.03 | 2024-03-05 03:26:11 | -0.002353
11710 | 13 | 6 | CC DChg | 01:46:27 | 85:00:15 | -1.059 | 2.2116 | 1.88 | 118.25 | 0 | 0 | 1.88 | 118.25 | 0.005727 | 0 | 360.17 | 2024-03-05 03:26:14 | -0.002342
11711 | 13 | 6 | CC DChg | 01:46:30 | 85:00:18 | -1.06 | 2.203 | 1.881 | 118.3 | 0 | 0 | 1.881 | 118.3 | 0.005729 | 0 | 360.29 | 2024-03-05 03:26:17 | -0.002335
11712 | 13 | 6 | CC DChg | 01:46:33 | 85:00:21 | -1.06 | 2.193 | 1.882 | 118.36 | 0 | 0 | 1.882 | 118.36 | 0.005731 | 0 | 360.43 | 2024-03-05 03:26:21 | -0.002325
11713 | 13 | 6 | CC DChg | 01:46:36 | 85:00:25 | -1.06 | 2.1828 | 1.883 | 118.43 | 0 | 0 | 1.883 | 118.43 | 0.005733 | 0 | 360.56 | 2024-03-05 03:26:24 | -0.002314
11714 | 13 | 6 | CC DChg | 01:46:40 | 85:00:28 | -1.059 | 2.1726 | 1.884 | 118.49 | 0 | 0 | 1.884 | 118.49 | 0.005735 | 0 | 360.7 | 2024-03-05 03:26:27 | -0.002301
11715 | 13 | 6 | CC DChg | 01:46:43 | 85:00:31 | -1.059 | 2.1626 | 1.885 | 118.55 | 0 | 0 | 1.885 | 118.55 | 0.005737 | 0 | 360.83 | 2024-03-05 03:26:31 | -0.00229
11716 | 13 | 6 | CC DChg | 01:46:46 | 85:00:34 | -1.059 | 2.1524 | 1.886 | 118.6 | 0 | 0 | 1.886 | 118.6 | 0.005739 | 0 | 360.95 | 2024-03-05 03:26:34 | -0.002279
11717 | 13 | 6 | CC DChg | 01:46:49 | 85:00:38 | -1.059 | 2.1419 | 1.887 | 118.66 | 0 | 0 | 1.887 | 118.66 | 0.005741 | 0 | 361.08 | 2024-03-05 03:26:37 | -0.002268
11718 | 13 | 6 | CC DChg | 01:46:52 | 85:00:41 | -1.06 | 2.1316 | 1.888 | 118.72 | 0 | 0 | 1.888 | 118.72 | 0.005743 | 0 | 361.2 | 2024-03-05 03:26:40 | -0.002259
11719 | 13 | 6 | CC DChg | 01:46:55 | 85:00:44 | -1.06 | 2.1214 | 1.889 | 118.78 | 0 | 0 | 1.889 | 118.78 | 0.005745 | 0 | 361.32 | 2024-03-05 03:26:43 | -0.002249
11720 | 13 | 6 | CC DChg | 01:46:58 | 85:00:47 | -1.06 | 2.1112 | 1.889 | 118.83 | 0 | 0 | 1.889 | 118.83 | 0.005747 | 0 | 361.43 | 2024-03-05 03:26:46 | -0.002238
11721 | 13 | 6 | CC DChg | 01:47:00 | 85:00:48 | -1.059 | 2.1059 | 1.89 | 118.86 | 0 | 0 | 1.89 | 118.86 | 0.005748 | 0 | 361.49 | 2024-03-05 03:26:47 | -0.00223
11722 | 13 | 6 | CC DChg | 01:47:02 | 85:00:51 | -1.059 | 2.0957 | 1.891 | 118.91 | 0 | 0 | 1.891 | 118.91 | 0.005749 | 0 | 361.6 | 2024-03-05 03:26:50 | -0.002219
11723 | 13 | 6 | CC DChg | 01:47:05 | 85:00:54 | -1.06 | 2.0855 | 1.891 | 118.96 | 0 | 0 | 1.891 | 118.96 | 0.005751 | 0 | 361.71 | 2024-03-05 03:26:53 | -0.002211
11724 | 13 | 6 | CC DChg | 01:47:08 | 85:00:56 | -1.06 | 2.0755 | 1.892 | 119.01 | 0 | 0 | 1.892 | 119.01 | 0.005753 | 0 | 361.81 | 2024-03-05 03:26:56 | -0.0022
11725 | 13 | 6 | CC DChg | 01:47:11 | 85:00:59 | -1.06 | 2.0653 | 1.893 | 119.06 | 0 | 0 | 1.893 | 119.06 | 0.005754 | 0 | 361.91 | 2024-03-05 03:26:58 | -0.002189
11726 | 13 | 6 | CC DChg | 01:47:13 | 85:01:02 | -1.059 | 2.0551 | 1.894 | 119.11 | 0 | 0 | 1.894 | 119.11 | 0.005756 | 0 | 362.01 | 2024-03-05 03:27:01 | -0.002176
11727 | 13 | 6 | CC DChg | 01:47:16 | 85:01:04 | -1.06 | 2.0448 | 1.895 | 119.16 | 0 | 0 | 1.895 | 119.16 | 0.005758 | 0 | 362.11 | 2024-03-05 03:27:04 | -0.002167
11728 | 13 | 6 | CC DChg | 01:47:18 | 85:01:07 | -1.06 | 2.0343 | 1.895 | 119.2 | 0 | 0 | 1.895 | 119.2 | 0.005759 | 0 | 362.21 | 2024-03-05 03:27:06 | -0.002156
11729 | 13 | 6 | CC DChg | 01:47:21 | 85:01:09 | -1.059 | 2.0241 | 1.896 | 119.25 | 0 | 0 | 1.896 | 119.25 | 0.005761 | 0 | 362.31 | 2024-03-05 03:27:09 | -0.002144
11730 | 13 | 6 | CC DChg | 01:47:23 | 85:01:12 | -1.059 | 2.0141 | 1.897 | 119.3 | 0 | 0 | 1.897 | 119.3 | 0.005762 | 0 | 362.39 | 2024-03-05 03:27:11 | -0.002133
11731 | 13 | 6 | CC DChg | 01:47:26 | 85:01:14 | -1.06 | 2.0039 | 1.898 | 119.34 | 0 | 0 | 1.898 | 119.34 | 0.005763 | 0 | 362.48 | 2024-03-05 03:27:13 | -0.002124
11732 | 13 | 6 | CC DChg | 01:47:28 | 85:01:17 | -1.06 | 1.9937 | 1.898 | 119.39 | 0 | 0 | 1.898 | 119.39 | 0.005765 | 0 | 362.57 | 2024-03-05 03:27:16 | -0.002113
11733 | 13 | 6 | CC DChg | 01:47:30 | 85:01:18 | -1.059 | 1.9875 | 1.899 | 119.41 | 0 | 0 | 1.899 | 119.41 | 0.005766 | 0 | 362.63 | 2024-03-05 03:27:17 | -0.002105
11734 | 13 | 6 | CC DChg | 01:47:32 | 85:01:20 | -1.06 | 1.9773 | 1.899 | 119.45 | 0 | 0 | 1.899 | 119.45 | 0.005767 | 0 | 362.71 | 2024-03-05 03:27:20 | -0.002096
11735 | 13 | 6 | CC DChg | 01:47:34 | 85:01:23 | -1.06 | 1.9673 | 1.9 | 119.5 | 0 | 0 | 1.9 | 119.5 | 0.005768 | 0 | 362.79 | 2024-03-05 03:27:22 | -0.002085
11736 | 13 | 6 | CC DChg | 01:47:36 | 85:01:25 | -1.06 | 1.9571 | 1.901 | 119.54 | 0 | 0 | 1.901 | 119.54 | 0.00577 | 0 | 362.87 | 2024-03-05 03:27:24 | -0.002075
11737 | 13 | 6 | CC DChg | 01:47:39 | 85:01:27 | -1.06 | 1.9469 | 1.901 | 119.58 | 0 | 0 | 1.901 | 119.58 | 0.005771 | 0 | 362.96 | 2024-03-05 03:27:26 | -0.002064
11738 | 13 | 6 | CC DChg | 01:47:41 | 85:01:29 | -1.06 | 1.9366 | 1.902 | 119.62 | 0 | 0 | 1.902 | 119.62 | 0.005772 | 0 | 363.04 | 2024-03-05 03:27:29 | -0.002053
11739 | 13 | 6 | CC DChg | 01:47:43 | 85:01:32 | -1.059 | 1.9261 | 1.903 | 119.66 | 0 | 0 | 1.903 | 119.66 | 0.005774 | 0 | 363.12 | 2024-03-05 03:27:31 | -0.00204
11740 | 13 | 6 | CC DChg | 01:47:45 | 85:01:34 | -1.06 | 1.9159 | 1.903 | 119.7 | 0 | 0 | 1.903 | 119.7 | 0.005775 | 0 | 363.19 | 2024-03-05 03:27:33 | -0.002031
11741 | 13 | 6 | CC DChg | 01:47:47 | 85:01:36 | -1.059 | 1.9056 | 1.904 | 119.74 | 0 | 0 | 1.904 | 119.74 | 0.005776 | 0 | 363.27 | 2024-03-05 03:27:35 | -0.002018
11742 | 13 | 6 | CC DChg | 01:47:49 | 85:01:37 | -1.06 | 1.8998 | 1.904 | 119.76 | 0 | 0 | 1.904 | 119.76 | 0.005777 | 0 | 363.31 | 2024-03-05 03:27:36 | -0.002014
11743 | 14 | 5 | CC Chg | 00:00:00 | 85:01:37 | 1.059 | 2.3018 | 0 | 0 | 0 | 0 | 0 | 0 | 0 | 0 | 0 | 2024-03-05 03:27:37 | 0.002438
11744 | 14 | 5 | CC Chg | 00:00:00 | 85:01:37 | 1.059 | 2.4333 | 0 | 0 | 0 | 0 | 0 | 0 | 0 | 0.01 | 0 | 2024-03-05 03:27:37 | 0.002577
11745 | 14 | 5 | CC Chg | 00:00:00 | 85:01:37 | 1.059 | 2.5015 | 0 | 0.01 | 0 | 0.01 | 0 | 0 | 0 | 0.01 | 0 | 2024-03-05 03:27:37 | 0.002649
11746 | 14 | 5 | CC Chg | 00:00:00 | 85:01:37 | 1.059 | 2.5806 | 0 | 0.01 | 0 | 0.01 | 0 | 0 | 0 | 0.02 | 0 | 2024-03-05 03:27:37 | 0.002733
11747 | 14 | 5 | CC Chg | 00:00:00 | 85:01:38 | 1.059 | 2.6531 | 0 | 0.01 | 0 | 0.01 | 0 | 0 | 0 | 0.02 | 0 | 2024-03-05 03:27:37 | 0.00281
11748 | 14 | 5 | CC Chg | 00:00:00 | 85:01:38 | 1.059 | 2.7213 | 0 | 0.01 | 0 | 0.01 | 0 | 0 | 0 | 0.03 | 0 | 2024-03-05 03:27:37 | 0.002882
11749 | 14 | 5 | CC Chg | 00:00:00 | 85:01:38 | 1.059 | 2.7818 | 0 | 0.01 | 0 | 0.01 | 0 | 0 | 1e-06 | 0.03 | 0 | 2024-03-05 03:27:37 | 0.002946
11750 | 14 | 5 | CC Chg | 00:00:00 | 85:01:38 | 1.059 | 2.8329 | 0 | 0.01 | 0 | 0.01 | 0 | 0 | 1e-06 | 0.04 | 0 | 2024-03-05 03:27:37 | 0.003
11751 | 14 | 5 | CC Chg | 00:00:00 | 85:01:38 | 1.059 | 2.876 | 0 | 0.02 | 0 | 0.02 | 0 | 0 | 1e-06 | 0.04 | 0 | 2024-03-05 03:27:37 | 0.003046
11752 | 14 | 5 | CC Chg | 00:00:01 | 85:01:38 | 1.059 | 2.9002 | 0 | 0.02 | 0 | 0.02 | 0 | 0 | 1e-06 | 0.05 | 0 | 2024-03-05 03:27:37 | 0.003071
11753 | 14 | 5 | CC Chg | 00:00:01 | 85:01:38 | 1.059 | 2.9309 | 0 | 0.02 | 0 | 0.02 | 0 | 0 | 1e-06 | 0.05 | 0 | 2024-03-05 03:27:38 | 0.003104
11754 | 14 | 5 | CC Chg | 00:00:01 | 85:01:38 | 1.059 | 2.9557 | 0 | 0.02 | 0 | 0.02 | 0 | 0 | 1e-06 | 0.06 | 0 | 2024-03-05 03:27:38 | 0.00313
11755 | 14 | 5 | CC Chg | 00:00:01 | 85:01:38 | 1.059 | 2.9765 | 0 | 0.02 | 0 | 0.02 | 0 | 0 | 1e-06 | 0.07 | 0 | 2024-03-05 03:27:38 | 0.003152
11756 | 14 | 5 | CC Chg | 00:00:01 | 85:01:38 | 1.059 | 2.9929 | 0 | 0.03 | 0 | 0.03 | 0 | 0 | 1e-06 | 0.07 | 0 | 2024-03-05 03:27:38 | 0.003169
11757 | 14 | 5 | CC Chg | 00:00:01 | 85:01:39 | 1.059 | 3.0065 | 0 | 0.03 | 0 | 0.03 | 0 | 0 | 1e-06 | 0.08 | 0 | 2024-03-05 03:27:38 | 0.003184
11758 | 14 | 5 | CC Chg | 00:00:01 | 85:01:39 | 1.059 | 3.0177 | 0 | 0.03 | 0 | 0.03 | 0 | 0 | 1e-06 | 0.08 | 0 | 2024-03-05 03:27:38 | 0.003196
11759 | 14 | 5 | CC Chg | 00:00:01 | 85:01:39 | 1.059 | 3.0323 | 0.001 | 0.03 | 0.001 | 0.03 | 0 | 0 | 1e-06 | 0.09 | 0 | 2024-03-05 03:27:38 | 0.003211
11760 | 14 | 5 | CC Chg | 00:00:02 | 85:01:39 | 1.059 | 3.0453 | 0.001 | 0.04 | 0.001 | 0.04 | 0 | 0 | 2e-06 | 0.1 | 0 | 2024-03-05 03:27:38 | 0.003225
11761 | 14 | 5 | CC Chg | 00:00:02 | 85:01:39 | 1.059 | 3.058 | 0.001 | 0.04 | 0.001 | 0.04 | 0 | 0 | 2e-06 | 0.12 | 0 | 2024-03-05 03:27:39 | 0.003238
11762 | 14 | 5 | CC Chg | 00:00:02 | 85:01:40 | 1.059 | 3.0688 | 0.001 | 0.05 | 0.001 | 0.05 | 0 | 0 | 2e-06 | 0.14 | 0 | 2024-03-05 03:27:39 | 0.00325
11763 | 14 | 5 | CC Chg | 00:00:03 | 85:01:40 | 1.059 | 3.0791 | 0.001 | 0.06 | 0.001 | 0.06 | 0 | 0 | 3e-06 | 0.18 | 0 | 2024-03-05 03:27:40 | 0.003261
11764 | 14 | 5 | CC Chg | 00:00:04 | 85:01:41 | 1.059 | 3.0896 | 0.001 | 0.08 | 0.001 | 0.08 | 0 | 0 | 4e-06 | 0.24 | 0 | 2024-03-05 03:27:41 | 0.003272
11765 | 14 | 5 | CC Chg | 00:00:06 | 85:01:44 | 1.06 | 3.0998 | 0.002 | 0.12 | 0.002 | 0.12 | 0 | 0 | 6e-06 | 0.37 | 0 | 2024-03-05 03:27:43 | 0.003286
11766 | 14 | 5 | CC Chg | 00:00:11 | 85:01:49 | 1.059 | 3.1098 | 0.003 | 0.21 | 0.003 | 0.21 | 0 | 0 | 1e-05 | 0.65 | 0 | 2024-03-05 03:27:48 | 0.003293
11767 | 14 | 5 | CC Chg | 00:00:22 | 85:02:00 | 1.06 | 3.12 | 0.007 | 0.42 | 0.007 | 0.42 | 0 | 0 | 2e-05 | 1.28 | 0 | 2024-03-05 03:27:59 | 0.003307
11768 | 14 | 5 | CC Chg | 00:00:30 | 85:02:07 | 1.059 | 3.124 | 0.009 | 0.56 | 0.009 | 0.56 | 0 | 0 | 2.7e-05 | 1.72 | 0 | 2024-03-05 03:28:06 | 0.003308
11769 | 14 | 5 | CC Chg | 00:01:00 | 85:02:37 | 1.06 | 3.1336 | 0.018 | 1.11 | 0.018 | 1.11 | 0 | 0 | 5.5e-05 | 3.46 | 0 | 2024-03-05 03:28:36 | 0.003322
11770 | 14 | 5 | CC Chg | 00:01:30 | 85:03:07 | 1.06 | 3.1398 | 0.026 | 1.67 | 0.026 | 1.67 | 0 | 0 | 8.3e-05 | 5.2 | 0 | 2024-03-05 03:29:06 | 0.003328
11771 | 14 | 5 | CC Chg | 00:02:00 | 85:03:37 | 1.06 | 3.1445 | 0.035 | 2.22 | 0.035 | 2.22 | 0 | 0 | 0.00011 | 6.94 | 0 | 2024-03-05 03:29:36 | 0.003333
11772 | 14 | 5 | CC Chg | 00:02:30 | 85:04:07 | 1.06 | 3.1485 | 0.044 | 2.78 | 0.044 | 2.78 | 0 | 0 | 0.000138 | 8.69 | 0 | 2024-03-05 03:30:06 | 0.003337
11773 | 14 | 5 | CC Chg | 00:03:00 | 85:04:37 | 1.059 | 3.1519 | 0.053 | 3.33 | 0.053 | 3.33 | 0 | 0 | 0.000166 | 10.44 | 0 | 2024-03-05 03:30:36 | 0.003338
11774 | 14 | 5 | CC Chg | 00:03:30 | 85:05:07 | 1.059 | 3.155 | 0.062 | 3.89 | 0.062 | 3.89 | 0 | 0 | 0.000194 | 12.19 | 0 | 2024-03-05 03:31:06 | 0.003341
11775 | 14 | 5 | CC Chg | 00:04:00 | 85:05:37 | 1.06 | 3.1578 | 0.071 | 4.44 | 0.071 | 4.44 | 0 | 0 | 0.000222 | 13.94 | 0 | 2024-03-05 03:31:36 | 0.003347
11776 | 14 | 5 | CC Chg | 00:04:30 | 85:06:07 | 1.06 | 3.1609 | 0.079 | 5 | 0.079 | 5 | 0 | 0 | 0.00025 | 15.7 | 0 | 2024-03-05 03:32:06 | 0.003351
11777 | 14 | 5 | CC Chg | 00:05:00 | 85:06:37 | 1.06 | 3.1634 | 0.088 | 5.55 | 0.088 | 5.55 | 0 | 0 | 0.000278 | 17.46 | 0 | 2024-03-05 03:32:36 | 0.003353
11778 | 14 | 5 | CC Chg | 00:05:30 | 85:07:07 | 1.06 | 3.1656 | 0.097 | 6.11 | 0.097 | 6.11 | 0 | 0 | 0.000305 | 19.21 | 0 | 2024-03-05 03:33:06 | 0.003356
11779 | 14 | 5 | CC Chg | 00:06:00 | 85:07:37 | 1.06 | 3.168 | 0.106 | 6.66 | 0.106 | 6.66 | 0 | 0 | 0.000333 | 20.97 | 0 | 2024-03-05 03:33:36 | 0.003358
11780 | 14 | 5 | CC Chg | 00:06:30 | 85:08:07 | 1.06 | 3.1705 | 0.115 | 7.22 | 0.115 | 7.22 | 0 | 0 | 0.000361 | 22.73 | 0 | 2024-03-05 03:34:06 | 0.003361
11781 | 14 | 5 | CC Chg | 00:07:00 | 85:08:37 | 1.06 | 3.1724 | 0.124 | 7.78 | 0.124 | 7.78 | 0 | 0 | 0.000389 | 24.49 | 0 | 2024-03-05 03:34:36 | 0.003363
11782 | 14 | 5 | CC Chg | 00:07:30 | 85:09:07 | 1.059 | 3.1746 | 0.132 | 8.33 | 0.132 | 8.33 | 0 | 0 | 0.000417 | 26.26 | 0 | 2024-03-05 03:35:06 | 0.003362
11783 | 14 | 5 | CC Chg | 00:08:00 | 85:09:37 | 1.06 | 3.177 | 0.141 | 8.89 | 0.141 | 8.89 | 0 | 0 | 0.000446 | 28.02 | 0 | 2024-03-05 03:35:36 | 0.003368
11784 | 14 | 5 | CC Chg | 00:08:30 | 85:10:07 | 1.059 | 3.1789 | 0.15 | 9.44 | 0.15 | 9.44 | 0 | 0 | 0.000474 | 29.79 | 0 | 2024-03-05 03:36:06 | 0.003366
11785 | 14 | 5 | CC Chg | 00:09:00 | 85:10:37 | 1.059 | 3.1811 | 0.159 | 10 | 0.159 | 10 | 0 | 0 | 0.000502 | 31.55 | 0 | 2024-03-05 03:36:36 | 0.003369
11786 | 14 | 5 | CC Chg | 00:09:30 | 85:11:07 | 1.059 | 3.1829 | 0.168 | 10.55 | 0.168 | 10.55 | 0 | 0 | 0.00053 | 33.32 | 0 | 2024-03-05 03:37:06 | 0.003371
11787 | 14 | 5 | CC Chg | 00:10:00 | 85:11:37 | 1.059 | 3.1851 | 0.177 | 11.11 | 0.177 | 11.11 | 0 | 0 | 0.000558 | 35.09 | 0 | 2024-03-05 03:37:36 | 0.003373
11788 | 14 | 5 | CC Chg | 00:10:30 | 85:12:07 | 1.06 | 3.187 | 0.185 | 11.66 | 0.185 | 11.66 | 0 | 0 | 0.000586 | 36.86 | 0 | 2024-03-05 03:38:06 | 0.003378
11789 | 14 | 5 | CC Chg | 00:11:00 | 85:12:37 | 1.06 | 3.1885 | 0.194 | 12.22 | 0.194 | 12.22 | 0 | 0 | 0.000614 | 38.63 | 0 | 2024-03-05 03:38:36 | 0.00338
11790 | 14 | 5 | CC Chg | 00:11:30 | 85:13:07 | 1.06 | 3.1904 | 0.203 | 12.77 | 0.203 | 12.77 | 0 | 0 | 0.000642 | 40.4 | 0 | 2024-03-05 03:39:06 | 0.003382
11791 | 14 | 5 | CC Chg | 00:12:00 | 85:13:37 | 1.06 | 3.1925 | 0.212 | 13.33 | 0.212 | 13.33 | 0 | 0 | 0.000671 | 42.17 | 0 | 2024-03-05 03:39:36 | 0.003384
11792 | 14 | 5 | CC Chg | 00:12:30 | 85:14:07 | 1.06 | 3.1941 | 0.221 | 13.89 | 0.221 | 13.89 | 0 | 0 | 0.000699 | 43.95 | 0 | 2024-03-05 03:40:06 | 0.003386
11793 | 14 | 5 | CC Chg | 00:13:00 | 85:14:37 | 1.06 | 3.1959 | 0.23 | 14.44 | 0.23 | 14.44 | 0 | 0 | 0.000727 | 45.72 | 0 | 2024-03-05 03:40:36 | 0.003388
11794 | 14 | 5 | CC Chg | 00:13:30 | 85:15:07 | 1.059 | 3.1975 | 0.238 | 15 | 0.238 | 15 | 0 | 0 | 0.000755 | 47.5 | 0 | 2024-03-05 03:41:06 | 0.003386
11795 | 14 | 5 | CC Chg | 00:14:00 | 85:15:37 | 1.06 | 3.1997 | 0.247 | 15.55 | 0.247 | 15.55 | 0 | 0 | 0.000783 | 49.27 | 0 | 2024-03-05 03:41:36 | 0.003392
11796 | 14 | 5 | CC Chg | 00:14:30 | 85:16:07 | 1.059 | 3.2012 | 0.256 | 16.11 | 0.256 | 16.11 | 0 | 0 | 0.000812 | 51.05 | 0 | 2024-03-05 03:42:06 | 0.00339
11797 | 14 | 5 | CC Chg | 00:15:00 | 85:16:37 | 1.059 | 3.2028 | 0.265 | 16.66 | 0.265 | 16.66 | 0 | 0 | 0.00084 | 52.83 | 0 | 2024-03-05 03:42:36 | 0.003392
11798 | 14 | 5 | CC Chg | 00:15:30 | 85:17:07 | 1.06 | 3.2043 | 0.274 | 17.22 | 0.274 | 17.22 | 0 | 0 | 0.000868 | 54.61 | 0 | 2024-03-05 03:43:06 | 0.003397
11799 | 14 | 5 | CC Chg | 00:16:00 | 85:17:37 | 1.059 | 3.2059 | 0.283 | 17.77 | 0.283 | 17.77 | 0 | 0 | 0.000897 | 56.39 | 0 | 2024-03-05 03:43:36 | 0.003395
11800 | 14 | 5 | CC Chg | 00:16:30 | 85:18:07 | 1.059 | 3.2077 | 0.291 | 18.33 | 0.291 | 18.33 | 0 | 0 | 0.000925 | 58.17 | 0 | 2024-03-05 03:44:06 | 0.003397
11801 | 14 | 5 | CC Chg | 00:17:00 | 85:18:37 | 1.059 | 3.2093 | 0.3 | 18.88 | 0.3 | 18.88 | 0 | 0 | 0.000953 | 59.95 | 0 | 2024-03-05 03:44:36 | 0.003399
11802 | 14 | 5 | CC Chg | 00:17:30 | 85:19:07 | 1.06 | 3.2108 | 0.309 | 19.44 | 0.309 | 19.44 | 0 | 0 | 0.000982 | 61.73 | 0 | 2024-03-05 03:45:06 | 0.003403
11803 | 14 | 5 | CC Chg | 00:18:00 | 85:19:37 | 1.059 | 3.2124 | 0.318 | 20 | 0.318 | 20 | 0 | 0 | 0.00101 | 63.52 | 0 | 2024-03-05 03:45:36 | 0.003402
11804 | 14 | 5 | CC Chg | 00:18:30 | 85:20:07 | 1.06 | 3.2139 | 0.327 | 20.55 | 0.327 | 20.55 | 0 | 0 | 0.001038 | 65.3 | 0 | 2024-03-05 03:46:06 | 0.003407
11805 | 14 | 5 | CC Chg | 00:19:00 | 85:20:37 | 1.06 | 3.2158 | 0.336 | 21.11 | 0.336 | 21.11 | 0 | 0 | 0.001067 | 67.09 | 0 | 2024-03-05 03:46:36 | 0.003409
11806 | 14 | 5 | CC Chg | 00:19:30 | 85:21:07 | 1.059 | 3.2173 | 0.344 | 21.66 | 0.344 | 21.66 | 0 | 0 | 0.001095 | 68.87 | 0 | 2024-03-05 03:47:06 | 0.003407
11807 | 14 | 5 | CC Chg | 00:20:00 | 85:21:37 | 1.059 | 3.2189 | 0.353 | 22.22 | 0.353 | 22.22 | 0 | 0 | 0.001124 | 70.66 | 0 | 2024-03-05 03:47:36 | 0.003409
11808 | 14 | 5 | CC Chg | 00:20:30 | 85:22:07 | 1.059 | 3.2201 | 0.362 | 22.77 | 0.362 | 22.77 | 0 | 0 | 0.001152 | 72.45 | 0 | 2024-03-05 03:48:06 | 0.00341
11809 | 14 | 5 | CC Chg | 00:21:00 | 85:22:37 | 1.059 | 3.2217 | 0.371 | 23.33 | 0.371 | 23.33 | 0 | 0 | 0.00118 | 74.24 | 0 | 2024-03-05 03:48:36 | 0.003412
11810 | 14 | 5 | CC Chg | 00:21:30 | 85:23:07 | 1.06 | 3.2235 | 0.38 | 23.88 | 0.38 | 23.88 | 0 | 0 | 0.001209 | 76.03 | 0 | 2024-03-05 03:49:06 | 0.003417
11811 | 14 | 5 | CC Chg | 00:22:00 | 85:23:37 | 1.06 | 3.2251 | 0.389 | 24.44 | 0.389 | 24.44 | 0 | 0 | 0.001237 | 77.82 | 0 | 2024-03-05 03:49:36 | 0.003419
11812 | 14 | 5 | CC Chg | 00:22:30 | 85:24:07 | 1.06 | 3.2266 | 0.397 | 24.99 | 0.397 | 24.99 | 0 | 0 | 0.001266 | 79.61 | 0 | 2024-03-05 03:50:06 | 0.00342
11813 | 14 | 5 | CC Chg | 00:23:00 | 85:24:37 | 1.059 | 3.2282 | 0.406 | 25.55 | 0.406 | 25.55 | 0 | 0 | 0.001294 | 81.4 | 0 | 2024-03-05 03:50:36 | 0.003419
11814 | 14 | 5 | CC Chg | 00:23:30 | 85:25:07 | 1.06 | 3.2294 | 0.415 | 26.1 | 0.415 | 26.1 | 0 | 0 | 0.001323 | 83.2 | 0 | 2024-03-05 03:51:06 | 0.003423
11815 | 14 | 5 | CC Chg | 00:24:00 | 85:25:37 | 1.06 | 3.2313 | 0.424 | 26.66 | 0.424 | 26.66 | 0 | 0 | 0.001351 | 84.99 | 0 | 2024-03-05 03:51:36 | 0.003425
11816 | 14 | 5 | CC Chg | 00:24:30 | 85:26:07 | 1.059 | 3.2328 | 0.433 | 27.22 | 0.433 | 27.22 | 0 | 0 | 0.00138 | 86.79 | 0 | 2024-03-05 03:52:06 | 0.003424
11817 | 14 | 5 | CC Chg | 00:25:00 | 85:26:37 | 1.06 | 3.2341 | 0.442 | 27.77 | 0.442 | 27.77 | 0 | 0 | 0.001408 | 88.58 | 0 | 2024-03-05 03:52:36 | 0.003428
11818 | 14 | 5 | CC Chg | 00:25:30 | 85:27:07 | 1.06 | 3.2356 | 0.45 | 28.33 | 0.45 | 28.33 | 0 | 0 | 0.001437 | 90.38 | 0 | 2024-03-05 03:53:06 | 0.00343
11819 | 14 | 5 | CC Chg | 00:26:00 | 85:27:37 | 1.06 | 3.2372 | 0.459 | 28.88 | 0.459 | 28.88 | 0 | 0 | 0.001466 | 92.18 | 0 | 2024-03-05 03:53:36 | 0.003431
11820 | 14 | 5 | CC Chg | 00:26:30 | 85:28:07 | 1.06 | 3.239 | 0.468 | 29.44 | 0.468 | 29.44 | 0 | 0 | 0.001494 | 93.97 | 0 | 2024-03-05 03:54:06 | 0.003433
11821 | 14 | 5 | CC Chg | 00:27:00 | 85:28:37 | 1.06 | 3.2406 | 0.477 | 29.99 | 0.477 | 29.99 | 0 | 0 | 0.001523 | 95.77 | 0 | 2024-03-05 03:54:36 | 0.003435
11822 | 14 | 5 | CC Chg | 00:27:30 | 85:29:07 | 1.06 | 3.2418 | 0.486 | 30.55 | 0.486 | 30.55 | 0 | 0 | 0.001551 | 97.57 | 0 | 2024-03-05 03:55:06 | 0.003436
11823 | 14 | 5 | CC Chg | 00:28:00 | 85:29:37 | 1.06 | 3.2434 | 0.495 | 31.1 | 0.495 | 31.1 | 0 | 0 | 0.00158 | 99.38 | 0 | 2024-03-05 03:55:36 | 0.003438
11824 | 14 | 5 | CC Chg | 00:28:30 | 85:30:07 | 1.059 | 3.2449 | 0.503 | 31.66 | 0.503 | 31.66 | 0 | 0 | 0.001609 | 101.18 | 0 | 2024-03-05 03:56:06 | 0.003436
11825 | 14 | 5 | CC Chg | 00:29:00 | 85:30:37 | 1.059 | 3.2468 | 0.512 | 32.21 | 0.512 | 32.21 | 0 | 0 | 0.001637 | 102.98 | 0 | 2024-03-05 03:56:36 | 0.003438
11826 | 14 | 5 | CC Chg | 00:29:30 | 85:31:07 | 1.06 | 3.2483 | 0.521 | 32.77 | 0.521 | 32.77 | 0 | 0 | 0.001666 | 104.78 | 0 | 2024-03-05 03:57:06 | 0.003443
11827 | 14 | 5 | CC Chg | 00:30:00 | 85:31:37 | 1.059 | 3.2499 | 0.53 | 33.32 | 0.53 | 33.32 | 0 | 0 | 0.001695 | 106.59 | 0 | 2024-03-05 03:57:36 | 0.003442
11828 | 14 | 5 | CC Chg | 00:30:30 | 85:32:07 | 1.059 | 3.2514 | 0.539 | 33.88 | 0.539 | 33.88 | 0 | 0 | 0.001723 | 108.39 | 0 | 2024-03-05 03:58:06 | 0.003443
11829 | 14 | 5 | CC Chg | 00:31:00 | 85:32:37 | 1.06 | 3.253 | 0.548 | 34.44 | 0.548 | 34.44 | 0 | 0 | 0.001752 | 110.2 | 0 | 2024-03-05 03:58:36 | 0.003448
11830 | 14 | 5 | CC Chg | 00:31:30 | 85:33:07 | 1.06 | 3.2545 | 0.556 | 34.99 | 0.556 | 34.99 | 0 | 0 | 0.001781 | 112.01 | 0 | 2024-03-05 03:59:06 | 0.00345
11831 | 14 | 5 | CC Chg | 00:32:00 | 85:33:37 | 1.06 | 3.2564 | 0.565 | 35.55 | 0.565 | 35.55 | 0 | 0 | 0.00181 | 113.81 | 0 | 2024-03-05 03:59:36 | 0.003452
11832 | 14 | 5 | CC Chg | 00:32:30 | 85:34:07 | 1.06 | 3.2579 | 0.574 | 36.1 | 0.574 | 36.1 | 0 | 0 | 0.001838 | 115.62 | 0 | 2024-03-05 04:00:06 | 0.003453
11833 | 14 | 5 | CC Chg | 00:33:00 | 85:34:37 | 1.06 | 3.2592 | 0.583 | 36.66 | 0.583 | 36.66 | 0 | 0 | 0.001867 | 117.43 | 0 | 2024-03-05 04:00:36 | 0.003455
11834 | 14 | 5 | CC Chg | 00:33:30 | 85:35:07 | 1.059 | 3.261 | 0.592 | 37.21 | 0.592 | 37.21 | 0 | 0 | 0.001896 | 119.24 | 0 | 2024-03-05 04:01:06 | 0.003453
11835 | 14 | 5 | CC Chg | 00:34:00 | 85:35:37 | 1.06 | 3.2629 | 0.601 | 37.77 | 0.601 | 37.77 | 0 | 0 | 0.001925 | 121.06 | 0 | 2024-03-05 04:01:36 | 0.003459
11836 | 14 | 5 | CC Chg | 00:34:30 | 85:36:07 | 1.06 | 3.2645 | 0.609 | 38.32 | 0.609 | 38.32 | 0 | 0 | 0.001954 | 122.87 | 0 | 2024-03-05 04:02:06 | 0.00346
11837 | 14 | 5 | CC Chg | 00:35:00 | 85:36:37 | 1.06 | 3.266 | 0.618 | 38.88 | 0.618 | 38.88 | 0 | 0 | 0.001982 | 124.68 | 0 | 2024-03-05 04:02:36 | 0.003462
11838 | 14 | 5 | CC Chg | 00:35:30 | 85:37:07 | 1.06 | 3.2676 | 0.627 | 39.43 | 0.627 | 39.43 | 0 | 0 | 0.002011 | 126.5 | 0 | 2024-03-05 04:03:06 | 0.003464
11839 | 14 | 5 | CC Chg | 00:36:00 | 85:37:37 | 1.06 | 3.2694 | 0.636 | 39.99 | 0.636 | 39.99 | 0 | 0 | 0.00204 | 128.31 | 0 | 2024-03-05 04:03:36 | 0.003466
11840 | 14 | 5 | CC Chg | 00:36:30 | 85:38:07 | 1.06 | 3.2713 | 0.645 | 40.55 | 0.645 | 40.55 | 0 | 0 | 0.002069 | 130.13 | 0 | 2024-03-05 04:04:06 | 0.003468
11841 | 14 | 5 | CC Chg | 00:37:00 | 85:38:37 | 1.06 | 3.2728 | 0.653 | 41.1 | 0.653 | 41.1 | 0 | 0 | 0.002098 | 131.95 | 0 | 2024-03-05 04:04:36 | 0.003469
11842 | 14 | 5 | CC Chg | 00:37:30 | 85:39:07 | 1.06 | 3.2747 | 0.662 | 41.66 | 0.662 | 41.66 | 0 | 0 | 0.002127 | 133.76 | 0 | 2024-03-05 04:05:06 | 0.003471
11843 | 14 | 5 | CC Chg | 00:38:00 | 85:39:37 | 1.06 | 3.2762 | 0.671 | 42.21 | 0.671 | 42.21 | 0 | 0 | 0.002156 | 135.58 | 0 | 2024-03-05 04:05:36 | 0.003473
11844 | 14 | 5 | CC Chg | 00:38:30 | 85:40:07 | 1.06 | 3.2784 | 0.68 | 42.77 | 0.68 | 42.77 | 0 | 0 | 0.002185 | 137.4 | 0 | 2024-03-05 04:06:06 | 0.003475
11845 | 14 | 5 | CC Chg | 00:39:00 | 85:40:37 | 1.06 | 3.28 | 0.689 | 43.32 | 0.689 | 43.32 | 0 | 0 | 0.002214 | 139.23 | 0 | 2024-03-05 04:06:36 | 0.003477
11846 | 14 | 5 | CC Chg | 00:39:30 | 85:41:07 | 1.06 | 3.2818 | 0.698 | 43.88 | 0.698 | 43.88 | 0 | 0 | 0.002243 | 141.05 | 0 | 2024-03-05 04:07:06 | 0.003479
11847 | 14 | 5 | CC Chg | 00:40:00 | 85:41:37 | 1.06 | 3.2837 | 0.706 | 44.43 | 0.706 | 44.43 | 0 | 0 | 0.002272 | 142.87 | 0 | 2024-03-05 04:07:36 | 0.003481
11848 | 14 | 5 | CC Chg | 00:40:30 | 85:42:07 | 1.059 | 3.2855 | 0.715 | 44.99 | 0.715 | 44.99 | 0 | 0 | 0.002301 | 144.69 | 0 | 2024-03-05 04:08:06 | 0.003479
11849 | 14 | 5 | CC Chg | 00:41:00 | 85:42:37 | 1.06 | 3.2874 | 0.724 | 45.54 | 0.724 | 45.54 | 0 | 0 | 0.00233 | 146.52 | 0 | 2024-03-05 04:08:36 | 0.003485
11850 | 14 | 5 | CC Chg | 00:41:30 | 85:43:07 | 1.06 | 3.2893 | 0.733 | 46.1 | 0.733 | 46.1 | 0 | 0 | 0.002359 | 148.35 | 0 | 2024-03-05 04:09:06 | 0.003487
11851 | 14 | 5 | CC Chg | 00:42:00 | 85:43:37 | 1.06 | 3.2911 | 0.742 | 46.65 | 0.742 | 46.65 | 0 | 0 | 0.002388 | 150.17 | 0 | 2024-03-05 04:09:36 | 0.003489
11852 | 14 | 5 | CC Chg | 00:42:30 | 85:44:07 | 1.06 | 3.2933 | 0.751 | 47.21 | 0.751 | 47.21 | 0 | 0 | 0.002417 | 152 | 0 | 2024-03-05 04:10:06 | 0.003491
11853 | 14 | 5 | CC Chg | 00:43:00 | 85:44:37 | 1.06 | 3.2952 | 0.759 | 47.77 | 0.759 | 47.77 | 0 | 0 | 0.002446 | 153.83 | 0 | 2024-03-05 04:10:36 | 0.003493
11854 | 14 | 5 | CC Chg | 00:43:30 | 85:45:07 | 1.06 | 3.297 | 0.768 | 48.32 | 0.768 | 48.32 | 0 | 0 | 0.002475 | 155.66 | 0 | 2024-03-05 04:11:06 | 0.003495
11855 | 14 | 5 | CC Chg | 00:44:00 | 85:45:37 | 1.059 | 3.2992 | 0.777 | 48.88 | 0.777 | 48.88 | 0 | 0 | 0.002504 | 157.49 | 0 | 2024-03-05 04:11:36 | 0.003494
11856 | 14 | 5 | CC Chg | 00:44:30 | 85:46:07 | 1.059 | 3.3014 | 0.786 | 49.43 | 0.786 | 49.43 | 0 | 0 | 0.002533 | 159.33 | 0 | 2024-03-05 04:12:06 | 0.003496
11857 | 14 | 5 | CC Chg | 00:45:00 | 85:46:37 | 1.06 | 3.3032 | 0.795 | 49.99 | 0.795 | 49.99 | 0 | 0 | 0.002562 | 161.16 | 0 | 2024-03-05 04:12:36 | 0.003501
11858 | 14 | 5 | CC Chg | 00:45:30 | 85:47:07 | 1.06 | 3.3051 | 0.804 | 50.54 | 0.804 | 50.54 | 0 | 0 | 0.002592 | 163 | 0 | 2024-03-05 04:13:06 | 0.003503
11859 | 14 | 5 | CC Chg | 00:46:00 | 85:47:37 | 1.059 | 3.3072 | 0.812 | 51.1 | 0.812 | 51.1 | 0 | 0 | 0.002621 | 164.83 | 0 | 2024-03-05 04:13:36 | 0.003502
11860 | 14 | 5 | CC Chg | 00:46:30 | 85:48:07 | 1.059 | 3.3094 | 0.821 | 51.65 | 0.821 | 51.65 | 0 | 0 | 0.00265 | 166.67 | 0 | 2024-03-05 04:14:06 | 0.003505
11861 | 14 | 5 | CC Chg | 00:47:00 | 85:48:37 | 1.059 | 3.3116 | 0.83 | 52.21 | 0.83 | 52.21 | 0 | 0 | 0.002679 | 168.51 | 0 | 2024-03-05 04:14:36 | 0.003507
11862 | 14 | 5 | CC Chg | 00:47:30 | 85:49:07 | 1.059 | 3.3134 | 0.839 | 52.76 | 0.839 | 52.76 | 0 | 0 | 0.002709 | 170.35 | 0 | 2024-03-05 04:15:06 | 0.003509
11863 | 14 | 5 | CC Chg | 00:48:00 | 85:49:37 | 1.06 | 3.3156 | 0.848 | 53.32 | 0.848 | 53.32 | 0 | 0 | 0.002738 | 172.19 | 0 | 2024-03-05 04:15:36 | 0.003515
11864 | 14 | 5 | CC Chg | 00:48:30 | 85:50:07 | 1.06 | 3.3181 | 0.857 | 53.87 | 0.857 | 53.87 | 0 | 0 | 0.002767 | 174.03 | 0 | 2024-03-05 04:16:06 | 0.003517
11865 | 14 | 5 | CC Chg | 00:49:00 | 85:50:37 | 1.059 | 3.32 | 0.865 | 54.43 | 0.865 | 54.43 | 0 | 0 | 0.002796 | 175.87 | 0 | 2024-03-05 04:16:36 | 0.003516
11866 | 14 | 5 | CC Chg | 00:49:30 | 85:51:07 | 1.059 | 3.3221 | 0.874 | 54.99 | 0.874 | 54.99 | 0 | 0 | 0.002826 | 177.72 | 0 | 2024-03-05 04:17:06 | 0.003518
11867 | 14 | 5 | CC Chg | 00:50:00 | 85:51:37 | 1.059 | 3.3246 | 0.883 | 55.54 | 0.883 | 55.54 | 0 | 0 | 0.002855 | 179.56 | 0 | 2024-03-05 04:17:36 | 0.003521
11868 | 14 | 5 | CC Chg | 00:50:30 | 85:52:07 | 1.06 | 3.3268 | 0.892 | 56.1 | 0.892 | 56.1 | 0 | 0 | 0.002884 | 181.41 | 0 | 2024-03-05 04:18:06 | 0.003526
11869 | 14 | 5 | CC Chg | 00:51:00 | 85:52:37 | 1.059 | 3.3289 | 0.901 | 56.65 | 0.901 | 56.65 | 0 | 0 | 0.002914 | 183.26 | 0 | 2024-03-05 04:18:36 | 0.003525
11870 | 14 | 5 | CC Chg | 00:51:30 | 85:53:07 | 1.06 | 3.3311 | 0.91 | 57.21 | 0.91 | 57.21 | 0 | 0 | 0.002943 | 185.11 | 0 | 2024-03-05 04:19:06 | 0.003531
11871 | 14 | 5 | CC Chg | 00:52:00 | 85:53:37 | 1.06 | 3.3336 | 0.918 | 57.76 | 0.918 | 57.76 | 0 | 0 | 0.002973 | 186.96 | 0 | 2024-03-05 04:19:36 | 0.003534
11872 | 14 | 5 | CC Chg | 00:52:30 | 85:54:07 | 1.06 | 3.3361 | 0.927 | 58.32 | 0.927 | 58.32 | 0 | 0 | 0.003002 | 188.81 | 0 | 2024-03-05 04:20:06 | 0.003536
11873 | 14 | 5 | CC Chg | 00:53:00 | 85:54:37 | 1.06 | 3.3382 | 0.936 | 58.87 | 0.936 | 58.87 | 0 | 0 | 0.003032 | 190.66 | 0 | 2024-03-05 04:20:36 | 0.003538
11874 | 14 | 5 | CC Chg | 00:53:30 | 85:55:07 | 1.06 | 3.3407 | 0.945 | 59.43 | 0.945 | 59.43 | 0 | 0 | 0.003061 | 192.52 | 0 | 2024-03-05 04:21:06 | 0.003541
11875 | 14 | 5 | CC Chg | 00:54:00 | 85:55:37 | 1.06 | 3.3429 | 0.954 | 59.98 | 0.954 | 59.98 | 0 | 0 | 0.003091 | 194.37 | 0 | 2024-03-05 04:21:36 | 0.003543
11876 | 14 | 5 | CC Chg | 00:54:30 | 85:56:07 | 1.06 | 3.3454 | 0.963 | 60.54 | 0.963 | 60.54 | 0 | 0 | 0.00312 | 196.23 | 0 | 2024-03-05 04:22:06 | 0.003546
11877 | 14 | 5 | CC Chg | 00:55:00 | 85:56:37 | 1.06 | 3.3479 | 0.971 | 61.09 | 0.971 | 61.09 | 0 | 0 | 0.00315 | 198.09 | 0 | 2024-03-05 04:22:36 | 0.003549
11878 | 14 | 5 | CC Chg | 00:55:30 | 85:57:07 | 1.059 | 3.3503 | 0.98 | 61.65 | 0.98 | 61.65 | 0 | 0 | 0.003179 | 199.95 | 0 | 2024-03-05 04:23:06 | 0.003548
11879 | 14 | 5 | CC Chg | 00:56:00 | 85:57:37 | 1.06 | 3.3525 | 0.989 | 62.2 | 0.989 | 62.2 | 0 | 0 | 0.003209 | 201.81 | 0 | 2024-03-05 04:23:36 | 0.003554
11880 | 14 | 5 | CC Chg | 00:56:30 | 85:58:07 | 1.06 | 3.355 | 0.998 | 62.76 | 0.998 | 62.76 | 0 | 0 | 0.003238 | 203.67 | 0 | 2024-03-05 04:24:06 | 0.003556
11881 | 14 | 5 | CC Chg | 00:57:00 | 85:58:37 | 1.059 | 3.3575 | 1.007 | 63.32 | 1.007 | 63.32 | 0 | 0 | 0.003268 | 205.54 | 0 | 2024-03-05 04:24:36 | 0.003556
11882 | 14 | 5 | CC Chg | 00:57:30 | 85:59:07 | 1.06 | 3.3599 | 1.016 | 63.87 | 1.016 | 63.87 | 0 | 0 | 0.003298 | 207.4 | 0 | 2024-03-05 04:25:06 | 0.003561
11883 | 14 | 5 | CC Chg | 00:58:00 | 85:59:37 | 1.059 | 3.3624 | 1.024 | 64.43 | 1.024 | 64.43 | 0 | 0 | 0.003327 | 209.27 | 0 | 2024-03-05 04:25:36 | 0.003561
11884 | 14 | 5 | CC Chg | 00:58:30 | 86:00:07 | 1.059 | 3.3652 | 1.033 | 64.98 | 1.033 | 64.98 | 0 | 0 | 0.003357 | 211.14 | 0 | 2024-03-05 04:26:06 | 0.003564
11885 | 14 | 5 | CC Chg | 00:59:00 | 86:00:37 | 1.06 | 3.3674 | 1.042 | 65.54 | 1.042 | 65.54 | 0 | 0 | 0.003387 | 213.01 | 0 | 2024-03-05 04:26:36 | 0.003569
11886 | 14 | 5 | CC Chg | 00:59:30 | 86:01:07 | 1.06 | 3.3699 | 1.051 | 66.09 | 1.051 | 66.09 | 0 | 0 | 0.003417 | 214.88 | 0 | 2024-03-05 04:27:06 | 0.003572
11887 | 14 | 5 | CC Chg | 01:00:00 | 86:01:37 | 1.059 | 3.3727 | 1.06 | 66.65 | 1.06 | 66.65 | 0 | 0 | 0.003446 | 216.75 | 0 | 2024-03-05 04:27:36 | 0.003572
11888 | 14 | 5 | CC Chg | 01:00:30 | 86:02:07 | 1.06 | 3.3751 | 1.069 | 67.2 | 1.069 | 67.2 | 0 | 0 | 0.003476 | 218.62 | 0 | 2024-03-05 04:28:06 | 0.003578
11889 | 14 | 5 | CC Chg | 01:01:00 | 86:02:37 | 1.06 | 3.3776 | 1.077 | 67.76 | 1.077 | 67.76 | 0 | 0 | 0.003506 | 220.5 | 0 | 2024-03-05 04:28:36 | 0.00358
11890 | 14 | 5 | CC Chg | 01:01:30 | 86:03:07 | 1.06 | 3.3804 | 1.086 | 68.31 | 1.086 | 68.31 | 0 | 0 | 0.003536 | 222.37 | 0 | 2024-03-05 04:29:06 | 0.003583
11891 | 14 | 5 | CC Chg | 01:02:00 | 86:03:37 | 1.06 | 3.3829 | 1.095 | 68.87 | 1.095 | 68.87 | 0 | 0 | 0.003566 | 224.25 | 0 | 2024-03-05 04:29:36 | 0.003586
11892 | 14 | 5 | CC Chg | 01:02:30 | 86:04:07 | 1.059 | 3.3854 | 1.104 | 69.42 | 1.104 | 69.42 | 0 | 0 | 0.003595 | 226.13 | 0 | 2024-03-05 04:30:06 | 0.003585
11893 | 14 | 5 | CC Chg | 01:03:00 | 86:04:37 | 1.06 | 3.3882 | 1.113 | 69.98 | 1.113 | 69.98 | 0 | 0 | 0.003625 | 228.01 | 0 | 2024-03-05 04:30:36 | 0.003591
11894 | 14 | 5 | CC Chg | 01:03:30 | 86:05:07 | 1.059 | 3.3906 | 1.121 | 70.53 | 1.121 | 70.53 | 0 | 0 | 0.003655 | 229.89 | 0 | 2024-03-05 04:31:06 | 0.003591
11895 | 14 | 5 | CC Chg | 01:04:00 | 86:05:37 | 1.059 | 3.3931 | 1.13 | 71.09 | 1.13 | 71.09 | 0 | 0 | 0.003685 | 231.78 | 0 | 2024-03-05 04:31:36 | 0.003593
11896 | 14 | 5 | CC Chg | 01:04:30 | 86:06:07 | 1.059 | 3.3959 | 1.139 | 71.65 | 1.139 | 71.65 | 0 | 0 | 0.003715 | 233.66 | 0 | 2024-03-05 04:32:06 | 0.003596
11897 | 14 | 5 | CC Chg | 01:05:00 | 86:06:37 | 1.059 | 3.3984 | 1.148 | 72.2 | 1.148 | 72.2 | 0 | 0 | 0.003745 | 235.55 | 0 | 2024-03-05 04:32:36 | 0.003599
11898 | 14 | 5 | CC Chg | 01:05:30 | 86:07:07 | 1.06 | 3.4012 | 1.157 | 72.76 | 1.157 | 72.76 | 0 | 0 | 0.003775 | 237.44 | 0 | 2024-03-05 04:33:06 | 0.003605
11899 | 14 | 5 | CC Chg | 01:06:00 | 86:07:37 | 1.06 | 3.404 | 1.166 | 73.31 | 1.166 | 73.31 | 0 | 0 | 0.003805 | 239.33 | 0 | 2024-03-05 04:33:36 | 0.003608
11900 | 14 | 5 | CC Chg | 01:06:30 | 86:08:07 | 1.059 | 3.4064 | 1.174 | 73.87 | 1.174 | 73.87 | 0 | 0 | 0.003835 | 241.22 | 0 | 2024-03-05 04:34:06 | 0.003607
11901 | 14 | 5 | CC Chg | 01:07:00 | 86:08:37 | 1.06 | 3.4089 | 1.183 | 74.42 | 1.183 | 74.42 | 0 | 0 | 0.003865 | 243.11 | 0 | 2024-03-05 04:34:36 | 0.003613
11902 | 14 | 5 | CC Chg | 01:07:30 | 86:09:07 | 1.059 | 3.4117 | 1.192 | 74.98 | 1.192 | 74.98 | 0 | 0 | 0.003896 | 245 | 0 | 2024-03-05 04:35:06 | 0.003613
11903 | 14 | 5 | CC Chg | 01:08:00 | 86:09:37 | 1.059 | 3.4142 | 1.201 | 75.53 | 1.201 | 75.53 | 0 | 0 | 0.003926 | 246.9 | 0 | 2024-03-05 04:35:36 | 0.003616
11904 | 14 | 5 | CC Chg | 01:08:30 | 86:10:07 | 1.059 | 3.417 | 1.21 | 76.09 | 1.21 | 76.09 | 0 | 0 | 0.003956 | 248.8 | 0 | 2024-03-05 04:36:06 | 0.003619
11905 | 14 | 5 | CC Chg | 01:09:00 | 86:10:37 | 1.06 | 3.4198 | 1.219 | 76.64 | 1.219 | 76.64 | 0 | 0 | 0.003986 | 250.69 | 0 | 2024-03-05 04:36:36 | 0.003625
11906 | 14 | 5 | CC Chg | 01:09:30 | 86:11:07 | 1.06 | 3.4223 | 1.227 | 77.2 | 1.227 | 77.2 | 0 | 0 | 0.004016 | 252.59 | 0 | 2024-03-05 04:37:06 | 0.003628
11907 | 14 | 5 | CC Chg | 01:10:00 | 86:11:37 | 1.06 | 3.4247 | 1.236 | 77.75 | 1.236 | 77.75 | 0 | 0 | 0.004046 | 254.5 | 0 | 2024-03-05 04:37:36 | 0.00363
11908 | 14 | 5 | CC Chg | 01:10:30 | 86:12:07 | 1.059 | 3.4278 | 1.245 | 78.31 | 1.245 | 78.31 | 0 | 0 | 0.004077 | 256.4 | 0 | 2024-03-05 04:38:06 | 0.00363
11909 | 14 | 5 | CC Chg | 01:11:00 | 86:12:37 | 1.059 | 3.4303 | 1.254 | 78.86 | 1.254 | 78.86 | 0 | 0 | 0.004107 | 258.3 | 0 | 2024-03-05 04:38:36 | 0.003633
11910 | 14 | 5 | CC Chg | 01:11:30 | 86:13:07 | 1.06 | 3.4328 | 1.263 | 79.42 | 1.263 | 79.42 | 0 | 0 | 0.004137 | 260.21 | 0 | 2024-03-05 04:39:06 | 0.003639
11911 | 14 | 5 | CC Chg | 01:12:00 | 86:13:37 | 1.059 | 3.4359 | 1.272 | 79.97 | 1.272 | 79.97 | 0 | 0 | 0.004168 | 262.12 | 0 | 2024-03-05 04:39:36 | 0.003639
11912 | 14 | 5 | CC Chg | 01:12:30 | 86:14:07 | 1.06 | 3.4384 | 1.28 | 80.53 | 1.28 | 80.53 | 0 | 0 | 0.004198 | 264.02 | 0 | 2024-03-05 04:40:06 | 0.003645
11913 | 14 | 5 | CC Chg | 01:13:00 | 86:14:37 | 1.059 | 3.4412 | 1.289 | 81.09 | 1.289 | 81.09 | 0 | 0 | 0.004228 | 265.93 | 0 | 2024-03-05 04:40:36 | 0.003644
11914 | 14 | 5 | CC Chg | 01:13:30 | 86:15:07 | 1.059 | 3.4437 | 1.298 | 81.64 | 1.298 | 81.64 | 0 | 0 | 0.004259 | 267.85 | 0 | 2024-03-05 04:41:06 | 0.003647
11915 | 14 | 5 | CC Chg | 01:14:00 | 86:15:37 | 1.06 | 3.4464 | 1.307 | 82.2 | 1.307 | 82.2 | 0 | 0 | 0.004289 | 269.76 | 0 | 2024-03-05 04:41:36 | 0.003653
11916 | 14 | 5 | CC Chg | 01:14:30 | 86:16:07 | 1.06 | 3.4492 | 1.316 | 82.75 | 1.316 | 82.75 | 0 | 0 | 0.00432 | 271.67 | 0 | 2024-03-05 04:42:06 | 0.003656
11917 | 14 | 5 | CC Chg | 01:15:00 | 86:16:37 | 1.06 | 3.4517 | 1.325 | 83.31 | 1.325 | 83.31 | 0 | 0 | 0.00435 | 273.59 | 0 | 2024-03-05 04:42:36 | 0.003659
11918 | 14 | 5 | CC Chg | 01:15:30 | 86:17:07 | 1.06 | 3.4545 | 1.333 | 83.86 | 1.333 | 83.86 | 0 | 0 | 0.004381 | 275.51 | 0 | 2024-03-05 04:43:06 | 0.003662
11919 | 14 | 5 | CC Chg | 01:16:00 | 86:17:37 | 1.06 | 3.4573 | 1.342 | 84.42 | 1.342 | 84.42 | 0 | 0 | 0.004411 | 277.43 | 0 | 2024-03-05 04:43:36 | 0.003665
11920 | 14 | 5 | CC Chg | 01:16:30 | 86:18:07 | 1.06 | 3.4601 | 1.351 | 84.97 | 1.351 | 84.97 | 0 | 0 | 0.004442 | 279.35 | 0 | 2024-03-05 04:44:06 | 0.003668
11921 | 14 | 5 | CC Chg | 01:17:00 | 86:18:37 | 1.059 | 3.4626 | 1.36 | 85.53 | 1.36 | 85.53 | 0 | 0 | 0.004472 | 281.27 | 0 | 2024-03-05 04:44:36 | 0.003667
11922 | 14 | 5 | CC Chg | 01:17:30 | 86:19:07 | 1.06 | 3.4654 | 1.369 | 86.08 | 1.369 | 86.08 | 0 | 0 | 0.004503 | 283.19 | 0 | 2024-03-05 04:45:06 | 0.003673
11923 | 14 | 5 | CC Chg | 01:18:00 | 86:19:37 | 1.059 | 3.4681 | 1.378 | 86.64 | 1.378 | 86.64 | 0 | 0 | 0.004533 | 285.12 | 0 | 2024-03-05 04:45:36 | 0.003673
11924 | 14 | 5 | CC Chg | 01:18:30 | 86:20:07 | 1.059 | 3.4706 | 1.386 | 87.19 | 1.386 | 87.19 | 0 | 0 | 0.004564 | 287.04 | 0 | 2024-03-05 04:46:06 | 0.003675
11925 | 14 | 5 | CC Chg | 01:19:00 | 86:20:37 | 1.06 | 3.4734 | 1.395 | 87.75 | 1.395 | 87.75 | 0 | 0 | 0.004595 | 288.97 | 0 | 2024-03-05 04:46:36 | 0.003682
11926 | 14 | 5 | CC Chg | 01:19:30 | 86:21:07 | 1.059 | 3.4762 | 1.404 | 88.3 | 1.404 | 88.3 | 0 | 0 | 0.004625 | 290.9 | 0 | 2024-03-05 04:47:06 | 0.003681
11927 | 14 | 5 | CC Chg | 01:20:00 | 86:21:37 | 1.06 | 3.4787 | 1.413 | 88.86 | 1.413 | 88.86 | 0 | 0 | 0.004656 | 292.83 | 0 | 2024-03-05 04:47:36 | 0.003687
11928 | 14 | 5 | CC Chg | 01:20:30 | 86:22:07 | 1.059 | 3.4818 | 1.422 | 89.41 | 1.422 | 89.41 | 0 | 0 | 0.004687 | 294.76 | 0 | 2024-03-05 04:48:06 | 0.003687
11929 | 14 | 5 | CC Chg | 01:21:00 | 86:22:37 | 1.059 | 3.4843 | 1.431 | 89.97 | 1.431 | 89.97 | 0 | 0 | 0.004718 | 296.7 | 0 | 2024-03-05 04:48:36 | 0.00369
11930 | 14 | 5 | CC Chg | 01:21:30 | 86:23:07 | 1.059 | 3.4871 | 1.439 | 90.53 | 1.439 | 90.53 | 0 | 0 | 0.004748 | 298.63 | 0 | 2024-03-05 04:49:06 | 0.003693
11931 | 14 | 5 | CC Chg | 01:22:00 | 86:23:37 | 1.06 | 3.4898 | 1.448 | 91.08 | 1.448 | 91.08 | 0 | 0 | 0.004779 | 300.57 | 0 | 2024-03-05 04:49:36 | 0.003699
11932 | 14 | 5 | CC Chg | 01:22:30 | 86:24:07 | 1.06 | 3.4926 | 1.457 | 91.64 | 1.457 | 91.64 | 0 | 0 | 0.00481 | 302.51 | 0 | 2024-03-05 04:50:06 | 0.003702
11933 | 14 | 5 | CC Chg | 01:23:00 | 86:24:37 | 1.059 | 3.4957 | 1.466 | 92.19 | 1.466 | 92.19 | 0 | 0 | 0.004841 | 304.45 | 0 | 2024-03-05 04:50:36 | 0.003702
11934 | 14 | 5 | CC Chg | 01:23:30 | 86:25:07 | 1.06 | 3.4982 | 1.475 | 92.75 | 1.475 | 92.75 | 0 | 0 | 0.004872 | 306.39 | 0 | 2024-03-05 04:51:06 | 0.003708
11935 | 14 | 5 | CC Chg | 01:24:00 | 86:25:37 | 1.059 | 3.501 | 1.484 | 93.3 | 1.484 | 93.3 | 0 | 0 | 0.004903 | 308.34 | 0 | 2024-03-05 04:51:36 | 0.003708
11936 | 14 | 5 | CC Chg | 01:24:30 | 86:26:07 | 1.059 | 3.5041 | 1.492 | 93.86 | 1.492 | 93.86 | 0 | 0 | 0.004933 | 310.28 | 0 | 2024-03-05 04:52:06 | 0.003711
11937 | 14 | 5 | CC Chg | 01:25:00 | 86:26:37 | 1.059 | 3.5069 | 1.501 | 94.41 | 1.501 | 94.41 | 0 | 0 | 0.004964 | 312.23 | 0 | 2024-03-05 04:52:36 | 0.003714
11938 | 14 | 5 | CC Chg | 01:25:30 | 86:27:07 | 1.059 | 3.5094 | 1.51 | 94.97 | 1.51 | 94.97 | 0 | 0 | 0.004995 | 314.17 | 0 | 2024-03-05 04:53:06 | 0.003716
11939 | 14 | 5 | CC Chg | 01:26:00 | 86:27:37 | 1.059 | 3.5125 | 1.519 | 95.52 | 1.519 | 95.52 | 0 | 0 | 0.005026 | 316.12 | 0 | 2024-03-05 04:53:36 | 0.00372
11940 | 14 | 5 | CC Chg | 01:26:30 | 86:28:07 | 1.06 | 3.5153 | 1.528 | 96.08 | 1.528 | 96.08 | 0 | 0 | 0.005057 | 318.08 | 0 | 2024-03-05 04:54:06 | 0.003726
11941 | 14 | 5 | CC Chg | 01:27:00 | 86:28:37 | 1.06 | 3.5181 | 1.536 | 96.63 | 1.536 | 96.63 | 0 | 0 | 0.005088 | 320.03 | 0 | 2024-03-05 04:54:36 | 0.003729
11942 | 14 | 5 | CC Chg | 01:27:30 | 86:29:07 | 1.059 | 3.5212 | 1.545 | 97.19 | 1.545 | 97.19 | 0 | 0 | 0.00512 | 321.98 | 0 | 2024-03-05 04:55:06 | 0.003729
11943 | 14 | 5 | CC Chg | 01:28:00 | 86:29:37 | 1.06 | 3.5239 | 1.554 | 97.74 | 1.554 | 97.74 | 0 | 0 | 0.005151 | 323.94 | 0 | 2024-03-05 04:55:36 | 0.003735
11944 | 14 | 5 | CC Chg | 01:28:30 | 86:30:07 | 1.06 | 3.5274 | 1.563 | 98.3 | 1.563 | 98.3 | 0 | 0 | 0.005182 | 325.9 | 0 | 2024-03-05 04:56:06 | 0.003739
11945 | 14 | 5 | CC Chg | 01:29:00 | 86:30:37 | 1.059 | 3.5301 | 1.572 | 98.85 | 1.572 | 98.85 | 0 | 0 | 0.005213 | 327.86 | 0 | 2024-03-05 04:56:36 | 0.003738
11946 | 14 | 5 | CC Chg | 01:29:30 | 86:31:07 | 1.059 | 3.5329 | 1.581 | 99.41 | 1.581 | 99.41 | 0 | 0 | 0.005244 | 329.82 | 0 | 2024-03-05 04:57:06 | 0.003741
11947 | 14 | 5 | CC Chg | 01:30:00 | 86:31:37 | 1.059 | 3.536 | 1.589 | 99.97 | 1.589 | 99.97 | 0 | 0 | 0.005275 | 331.78 | 0 | 2024-03-05 04:57:36 | 0.003745
11948 | 14 | 5 | CC Chg | 01:30:30 | 86:32:07 | 1.059 | 3.5388 | 1.598 | 100.52 | 1.598 | 100.52 | 0 | 0 | 0.005307 | 333.74 | 0 | 2024-03-05 04:58:06 | 0.003748
11949 | 14 | 5 | CC Chg | 01:31:00 | 86:32:37 | 1.059 | 3.5419 | 1.607 | 101.08 | 1.607 | 101.08 | 0 | 0 | 0.005338 | 335.71 | 0 | 2024-03-05 04:58:36 | 0.003751
11950 | 14 | 5 | CC Chg | 01:31:30 | 86:33:07 | 1.059 | 3.545 | 1.616 | 101.63 | 1.616 | 101.63 | 0 | 0 | 0.005369 | 337.68 | 0 | 2024-03-05 04:59:06 | 0.003754
11951 | 14 | 5 | CC Chg | 01:32:00 | 86:33:37 | 1.059 | 3.5481 | 1.625 | 102.19 | 1.625 | 102.19 | 0 | 0 | 0.0054 | 339.65 | 0 | 2024-03-05 04:59:36 | 0.003757
11952 | 14 | 5 | CC Chg | 01:32:30 | 86:34:07 | 1.059 | 3.5512 | 1.634 | 102.74 | 1.634 | 102.74 | 0 | 0 | 0.005432 | 341.62 | 0 | 2024-03-05 05:00:06 | 0.003761
11953 | 14 | 5 | CC Chg | 01:33:00 | 86:34:37 | 1.06 | 3.5543 | 1.642 | 103.3 | 1.642 | 103.3 | 0 | 0 | 0.005463 | 343.59 | 0 | 2024-03-05 05:00:36 | 0.003768
11954 | 14 | 5 | CC Chg | 01:33:30 | 86:35:07 | 1.059 | 3.5574 | 1.651 | 103.85 | 1.651 | 103.85 | 0 | 0 | 0.005494 | 345.56 | 0 | 2024-03-05 05:01:06 | 0.003767
11955 | 14 | 5 | CC Chg | 01:34:00 | 86:35:37 | 1.06 | 3.5608 | 1.66 | 104.41 | 1.66 | 104.41 | 0 | 0 | 0.005526 | 347.54 | 0 | 2024-03-05 05:01:36 | 0.003774
11956 | 14 | 5 | CC Chg | 01:34:30 | 86:36:07 | 1.06 | 3.5639 | 1.669 | 104.96 | 1.669 | 104.96 | 0 | 0 | 0.005557 | 349.52 | 0 | 2024-03-05 05:02:06 | 0.003778
11957 | 14 | 5 | CC Chg | 01:35:00 | 86:36:37 | 1.059 | 3.567 | 1.678 | 105.52 | 1.678 | 105.52 | 0 | 0 | 0.005589 | 351.5 | 0 | 2024-03-05 05:02:36 | 0.003777
11958 | 14 | 5 | CC Chg | 01:35:30 | 86:37:07 | 1.059 | 3.5701 | 1.687 | 106.07 | 1.687 | 106.07 | 0 | 0 | 0.00562 | 353.48 | 0 | 2024-03-05 05:03:06 | 0.003781
11959 | 14 | 5 | CC Chg | 01:36:00 | 86:37:37 | 1.06 | 3.5732 | 1.695 | 106.63 | 1.695 | 106.63 | 0 | 0 | 0.005652 | 355.46 | 0 | 2024-03-05 05:03:36 | 0.003788
11960 | 14 | 5 | CC Chg | 01:36:30 | 86:38:07 | 1.06 | 3.577 | 1.704 | 107.18 | 1.704 | 107.18 | 0 | 0 | 0.005683 | 357.45 | 0 | 2024-03-05 05:04:06 | 0.003792
11961 | 14 | 5 | CC Chg | 01:37:00 | 86:38:37 | 1.059 | 3.5801 | 1.713 | 107.74 | 1.713 | 107.74 | 0 | 0 | 0.005715 | 359.44 | 0 | 2024-03-05 05:04:36 | 0.003791
11962 | 14 | 5 | CC Chg | 01:37:30 | 86:39:07 | 1.06 | 3.5835 | 1.722 | 108.29 | 1.722 | 108.29 | 0 | 0 | 0.005747 | 361.42 | 0 | 2024-03-05 05:05:06 | 0.003799
11963 | 14 | 5 | CC Chg | 01:38:00 | 86:39:37 | 1.06 | 3.5866 | 1.731 | 108.85 | 1.731 | 108.85 | 0 | 0 | 0.005778 | 363.41 | 0 | 2024-03-05 05:05:36 | 0.003802
11964 | 14 | 5 | CC Chg | 01:38:30 | 86:40:07 | 1.06 | 3.59 | 1.74 | 109.4 | 1.74 | 109.4 | 0 | 0 | 0.00581 | 365.41 | 0 | 2024-03-05 05:06:06 | 0.003805
11965 | 14 | 5 | CC Chg | 01:39:00 | 86:40:37 | 1.059 | 3.5934 | 1.748 | 109.96 | 1.748 | 109.96 | 0 | 0 | 0.005842 | 367.4 | 0 | 2024-03-05 05:06:36 | 0.003805
11966 | 14 | 5 | CC Chg | 01:39:30 | 86:41:07 | 1.06 | 3.5965 | 1.757 | 110.52 | 1.757 | 110.52 | 0 | 0 | 0.005873 | 369.4 | 0 | 2024-03-05 05:07:06 | 0.003812
11967 | 14 | 5 | CC Chg | 01:40:00 | 86:41:37 | 1.06 | 3.6002 | 1.766 | 111.07 | 1.766 | 111.07 | 0 | 0 | 0.005905 | 371.4 | 0 | 2024-03-05 05:07:36 | 0.003816
11968 | 14 | 5 | CC Chg | 01:40:30 | 86:42:07 | 1.06 | 3.6033 | 1.775 | 111.63 | 1.775 | 111.63 | 0 | 0 | 0.005937 | 373.4 | 0 | 2024-03-05 05:08:06 | 0.003819
11969 | 14 | 5 | CC Chg | 01:41:00 | 86:42:37 | 1.06 | 3.6067 | 1.784 | 112.18 | 1.784 | 112.18 | 0 | 0 | 0.005969 | 375.4 | 0 | 2024-03-05 05:08:36 | 0.003823
11970 | 14 | 5 | CC Chg | 01:41:30 | 86:43:07 | 1.06 | 3.6101 | 1.793 | 112.74 | 1.793 | 112.74 | 0 | 0 | 0.006001 | 377.4 | 0 | 2024-03-05 05:09:06 | 0.003827
11971 | 14 | 5 | CC Chg | 01:42:00 | 86:43:37 | 1.059 | 3.6135 | 1.801 | 113.29 | 1.801 | 113.29 | 0 | 0 | 0.006033 | 379.41 | 0 | 2024-03-05 05:09:36 | 0.003827
11972 | 14 | 5 | CC Chg | 01:42:30 | 86:44:07 | 1.06 | 3.617 | 1.81 | 113.85 | 1.81 | 113.85 | 0 | 0 | 0.006064 | 381.41 | 0 | 2024-03-05 05:10:06 | 0.003834
11973 | 14 | 5 | CC Chg | 01:43:00 | 86:44:37 | 1.059 | 3.6207 | 1.819 | 114.4 | 1.819 | 114.4 | 0 | 0 | 0.006096 | 383.42 | 0 | 2024-03-05 05:10:36 | 0.003834
11974 | 14 | 5 | CC Chg | 01:43:30 | 86:45:07 | 1.059 | 3.6238 | 1.828 | 114.96 | 1.828 | 114.96 | 0 | 0 | 0.006128 | 385.43 | 0 | 2024-03-05 05:11:06 | 0.003838
11975 | 14 | 5 | CC Chg | 01:44:00 | 86:45:37 | 1.06 | 3.6272 | 1.837 | 115.51 | 1.837 | 115.51 | 0 | 0 | 0.00616 | 387.45 | 0 | 2024-03-05 05:11:36 | 0.003845
11976 | 14 | 5 | CC Chg | 01:44:30 | 86:46:07 | 1.06 | 3.6309 | 1.845 | 116.07 | 1.845 | 116.07 | 0 | 0 | 0.006192 | 389.46 | 0 | 2024-03-05 05:12:06 | 0.003849
11977 | 14 | 5 | CC Chg | 01:45:00 | 86:46:37 | 1.06 | 3.634 | 1.854 | 116.62 | 1.854 | 116.62 | 0 | 0 | 0.006225 | 391.48 | 0 | 2024-03-05 05:12:36 | 0.003852
11978 | 14 | 5 | CC Chg | 01:45:30 | 86:47:07 | 1.06 | 3.6377 | 1.863 | 117.18 | 1.863 | 117.18 | 0 | 0 | 0.006257 | 393.5 | 0 | 2024-03-05 05:13:06 | 0.003856
11979 | 14 | 5 | CC Chg | 01:46:00 | 86:47:37 | 1.059 | 3.6411 | 1.872 | 117.73 | 1.872 | 117.73 | 0 | 0 | 0.006289 | 395.52 | 0 | 2024-03-05 05:13:36 | 0.003856
11980 | 14 | 5 | CC Chg | 01:46:30 | 86:48:07 | 1.06 | 3.6449 | 1.881 | 118.29 | 1.881 | 118.29 | 0 | 0 | 0.006321 | 397.54 | 0 | 2024-03-05 05:14:06 | 0.003864
11981 | 14 | 5 | CC Chg | 01:47:00 | 86:48:37 | 1.06 | 3.6483 | 1.89 | 118.84 | 1.89 | 118.84 | 0 | 0 | 0.006353 | 399.57 | 0 | 2024-03-05 05:14:36 | 0.003867
11982 | 14 | 5 | CC Chg | 01:47:16 | 86:48:53 | 1.059 | 3.6501 | 1.894 | 119.15 | 1.894 | 119.15 | 0 | 0 | 0.006371 | 400.67 | 0 | 2024-03-05 05:14:53 | 0.003865
11983 | 14 | 6 | CC DChg | 00:00:00 | 86:48:53 | -1.059 | 3.4108 | 0 | 0 | 0 | 0 | 0 | 0 | 0 | 0 | 0 | 2024-03-05 05:14:53 | -0.003612
11984 | 14 | 6 | CC DChg | 00:00:00 | 86:48:54 | -1.059 | 3.4006 | 0 | 0.01 | 0 | 0 | 0 | 0.01 | 1e-06 | 0 | 0.03 | 2024-03-05 05:14:53 | -0.003601
11985 | 14 | 6 | CC DChg | 00:00:02 | 86:48:56 | -1.059 | 3.3906 | 0.001 | 0.05 | 0 | 0 | 0.001 | 0.05 | 3e-06 | 0 | 0.17 | 2024-03-05 05:14:56 | -0.003591
11986 | 14 | 6 | CC DChg | 00:00:15 | 86:49:08 | -1.06 | 3.3804 | 0.004 | 0.28 | 0 | 0 | 0.004 | 0.28 | 1.5e-05 | 0 | 0.94 | 2024-03-05 05:15:08 | -0.003583
11987 | 14 | 6 | CC DChg | 00:00:30 | 86:49:23 | -1.059 | 3.3739 | 0.009 | 0.56 | 0 | 0 | 0.009 | 0.56 | 3e-05 | 0 | 1.88 | 2024-03-05 05:15:23 | -0.003573
11988 | 14 | 6 | CC DChg | 00:01:00 | 86:49:53 | -1.059 | 3.3646 | 0.018 | 1.11 | 0 | 0 | 0.018 | 1.11 | 6e-05 | 0 | 3.75 | 2024-03-05 05:15:53 | -0.003563
11989 | 14 | 6 | CC DChg | 00:01:30 | 86:50:23 | -1.06 | 3.3568 | 0.026 | 1.67 | 0 | 0 | 0.026 | 1.67 | 8.9e-05 | 0 | 5.61 | 2024-03-05 05:16:23 | -0.003558
11990 | 14 | 6 | CC DChg | 00:02:00 | 86:50:53 | -1.06 | 3.35 | 0.035 | 2.22 | 0 | 0 | 0.035 | 2.22 | 0.000119 | 0 | 7.48 | 2024-03-05 05:16:53 | -0.003551
11991 | 14 | 6 | CC DChg | 00:02:30 | 86:51:23 | -1.059 | 3.3438 | 0.044 | 2.78 | 0 | 0 | 0.044 | 2.78 | 0.000148 | 0 | 9.34 | 2024-03-05 05:17:23 | -0.003541
11992 | 14 | 6 | CC DChg | 00:03:00 | 86:51:53 | -1.059 | 3.3382 | 0.053 | 3.33 | 0 | 0 | 0.053 | 3.33 | 0.000178 | 0 | 11.19 | 2024-03-05 05:17:53 | -0.003535
11993 | 14 | 6 | CC DChg | 00:03:30 | 86:52:23 | -1.06 | 3.3327 | 0.062 | 3.89 | 0 | 0 | 0.062 | 3.89 | 0.000207 | 0 | 13.04 | 2024-03-05 05:18:23 | -0.003533
11994 | 14 | 6 | CC DChg | 00:04:00 | 86:52:53 | -1.06 | 3.3277 | 0.071 | 4.44 | 0 | 0 | 0.071 | 4.44 | 0.000237 | 0 | 14.89 | 2024-03-05 05:18:53 | -0.003527
11995 | 14 | 6 | CC DChg | 00:04:30 | 86:53:23 | -1.059 | 3.3231 | 0.079 | 5 | 0 | 0 | 0.079 | 5 | 0.000266 | 0 | 16.74 | 2024-03-05 05:19:23 | -0.003519
11996 | 14 | 6 | CC DChg | 00:05:00 | 86:53:53 | -1.06 | 3.3184 | 0.088 | 5.55 | 0 | 0 | 0.088 | 5.55 | 0.000295 | 0 | 18.58 | 2024-03-05 05:19:53 | -0.003518
11997 | 14 | 6 | CC DChg | 00:05:30 | 86:54:23 | -1.059 | 3.3141 | 0.097 | 6.11 | 0 | 0 | 0.097 | 6.11 | 0.000325 | 0 | 20.42 | 2024-03-05 05:20:23 | -0.00351
11998 | 14 | 6 | CC DChg | 00:06:00 | 86:54:53 | -1.059 | 3.3097 | 0.106 | 6.66 | 0 | 0 | 0.106 | 6.66 | 0.000354 | 0 | 22.26 | 2024-03-05 05:20:53 | -0.003505
11999 | 14 | 6 | CC DChg | 00:06:30 | 86:55:23 | -1.06 | 3.3057 | 0.115 | 7.22 | 0 | 0 | 0.115 | 7.22 | 0.000383 | 0 | 24.1 | 2024-03-05 05:21:23 | -0.003504
12000 | 14 | 6 | CC DChg | 00:07:00 | 86:55:53 | -1.059 | 3.3017 | 0.124 | 7.77 | 0 | 0 | 0.124 | 7.77 | 0.000412 | 0 | 25.93 | 2024-03-05 05:21:53 | -0.003497
12001 | 14 | 6 | CC DChg | 00:07:30 | 86:56:23 | -1.059 | 3.2979 | 0.132 | 8.33 | 0 | 0 | 0.132 | 8.33 | 0.000441 | 0 | 27.77 | 2024-03-05 05:22:23 | -0.003492
12002 | 14 | 6 | CC DChg | 00:08:00 | 86:56:53 | -1.06 | 3.2942 | 0.141 | 8.88 | 0 | 0 | 0.141 | 8.88 | 0.000471 | 0 | 29.6 | 2024-03-05 05:22:53 | -0.003492
12003 | 14 | 6 | CC DChg | 00:08:30 | 86:57:23 | -1.059 | 3.2908 | 0.15 | 9.44 | 0 | 0 | 0.15 | 9.44 | 0.0005 | 0 | 31.43 | 2024-03-05 05:23:23 | -0.003485
12004 | 14 | 6 | CC DChg | 00:09:00 | 86:57:53 | -1.059 | 3.2871 | 0.159 | 10 | 0 | 0 | 0.159 | 10 | 0.000529 | 0 | 33.25 | 2024-03-05 05:23:53 | -0.003481
12005 | 14 | 6 | CC DChg | 00:09:30 | 86:58:23 | -1.06 | 3.2837 | 0.168 | 10.55 | 0 | 0 | 0.168 | 10.55 | 0.000558 | 0 | 35.08 | 2024-03-05 05:24:23 | -0.003481
12006 | 14 | 6 | CC DChg | 00:10:00 | 86:58:53 | -1.059 | 3.2803 | 0.177 | 11.11 | 0 | 0 | 0.177 | 11.11 | 0.000587 | 0 | 36.9 | 2024-03-05 05:24:53 | -0.003474
12007 | 14 | 6 | CC DChg | 00:10:30 | 86:59:23 | -1.059 | 3.2772 | 0.185 | 11.66 | 0 | 0 | 0.185 | 11.66 | 0.000616 | 0 | 38.72 | 2024-03-05 05:25:23 | -0.003471
12008 | 14 | 6 | CC DChg | 00:11:00 | 86:59:53 | -1.06 | 3.2741 | 0.194 | 12.22 | 0 | 0 | 0.194 | 12.22 | 0.000645 | 0 | 40.54 | 2024-03-05 05:25:53 | -0.003471
12009 | 14 | 6 | CC DChg | 00:11:30 | 87:00:23 | -1.06 | 3.2707 | 0.203 | 12.77 | 0 | 0 | 0.203 | 12.77 | 0.000673 | 0 | 42.36 | 2024-03-05 05:26:23 | -0.003467
12010 | 14 | 6 | CC DChg | 00:12:00 | 87:00:53 | -1.06 | 3.2679 | 0.212 | 13.33 | 0 | 0 | 0.212 | 13.33 | 0.000702 | 0 | 44.17 | 2024-03-05 05:26:53 | -0.003464
12011 | 14 | 6 | CC DChg | 00:12:30 | 87:01:23 | -1.06 | 3.2648 | 0.221 | 13.88 | 0 | 0 | 0.221 | 13.88 | 0.000731 | 0 | 45.99 | 2024-03-05 05:27:23 | -0.003461
12012 | 14 | 6 | CC DChg | 00:13:00 | 87:01:53 | -1.06 | 3.262 | 0.23 | 14.44 | 0 | 0 | 0.23 | 14.44 | 0.00076 | 0 | 47.8 | 2024-03-05 05:27:53 | -0.003458
12013 | 14 | 6 | CC DChg | 00:13:30 | 87:02:23 | -1.06 | 3.2592 | 0.238 | 14.99 | 0 | 0 | 0.238 | 14.99 | 0.000789 | 0 | 49.61 | 2024-03-05 05:28:23 | -0.003455
12014 | 14 | 6 | CC DChg | 00:14:00 | 87:02:53 | -1.06 | 3.2561 | 0.247 | 15.55 | 0 | 0 | 0.247 | 15.55 | 0.000818 | 0 | 51.42 | 2024-03-05 05:28:53 | -0.003451
12015 | 14 | 6 | CC DChg | 00:14:30 | 87:03:23 | -1.059 | 3.2533 | 0.256 | 16.1 | 0 | 0 | 0.256 | 16.1 | 0.000846 | 0 | 53.22 | 2024-03-05 05:29:23 | -0.003445
12016 | 14 | 6 | CC DChg | 00:15:00 | 87:03:53 | -1.06 | 3.2505 | 0.265 | 16.66 | 0 | 0 | 0.265 | 16.66 | 0.000875 | 0 | 55.03 | 2024-03-05 05:29:53 | -0.003446
12017 | 14 | 6 | CC DChg | 00:15:30 | 87:04:23 | -1.059 | 3.2477 | 0.274 | 17.21 | 0 | 0 | 0.274 | 17.21 | 0.000904 | 0 | 56.83 | 2024-03-05 05:30:23 | -0.003439
12018 | 14 | 6 | CC DChg | 00:16:00 | 87:04:53 | -1.059 | 3.2449 | 0.283 | 17.77 | 0 | 0 | 0.283 | 17.77 | 0.000932 | 0 | 58.64 | 2024-03-05 05:30:53 | -0.003436
12019 | 14 | 6 | CC DChg | 00:16:30 | 87:05:23 | -1.059 | 3.2421 | 0.291 | 18.33 | 0 | 0 | 0.291 | 18.33 | 0.000961 | 0 | 60.44 | 2024-03-05 05:31:23 | -0.003433
12020 | 14 | 6 | CC DChg | 00:17:00 | 87:05:53 | -1.059 | 3.2393 | 0.3 | 18.88 | 0 | 0 | 0.3 | 18.88 | 0.00099 | 0 | 62.24 | 2024-03-05 05:31:53 | -0.00343
12021 | 14 | 6 | CC DChg | 00:17:30 | 87:06:23 | -1.059 | 3.2369 | 0.309 | 19.44 | 0 | 0 | 0.309 | 19.44 | 0.001018 | 0 | 64.04 | 2024-03-05 05:32:23 | -0.003428
12022 | 14 | 6 | CC DChg | 00:18:00 | 87:06:53 | -1.059 | 3.2341 | 0.318 | 19.99 | 0 | 0 | 0.318 | 19.99 | 0.001047 | 0 | 65.83 | 2024-03-05 05:32:53 | -0.003425
12023 | 14 | 6 | CC DChg | 00:18:30 | 87:07:23 | -1.059 | 3.2313 | 0.327 | 20.55 | 0 | 0 | 0.327 | 20.55 | 0.001075 | 0 | 67.63 | 2024-03-05 05:33:23 | -0.003422
12024 | 14 | 6 | CC DChg | 00:19:00 | 87:07:53 | -1.059 | 3.2285 | 0.336 | 21.1 | 0 | 0 | 0.336 | 21.1 | 0.001104 | 0 | 69.42 | 2024-03-05 05:33:53 | -0.003419
12025 | 14 | 6 | CC DChg | 00:19:30 | 87:08:23 | -1.059 | 3.226 | 0.344 | 21.66 | 0 | 0 | 0.344 | 21.66 | 0.001132 | 0 | 71.21 | 2024-03-05 05:34:23 | -0.003416
12026 | 14 | 6 | CC DChg | 00:20:00 | 87:08:53 | -1.06 | 3.2229 | 0.353 | 22.21 | 0 | 0 | 0.353 | 22.21 | 0.001161 | 0 | 73 | 2024-03-05 05:34:53 | -0.003416
12027 | 14 | 6 | CC DChg | 00:20:30 | 87:09:23 | -1.06 | 3.2204 | 0.362 | 22.77 | 0 | 0 | 0.362 | 22.77 | 0.001189 | 0 | 74.79 | 2024-03-05 05:35:23 | -0.003414
12028 | 14 | 6 | CC DChg | 00:21:00 | 87:09:53 | -1.059 | 3.218 | 0.371 | 23.32 | 0 | 0 | 0.371 | 23.32 | 0.001218 | 0 | 76.58 | 2024-03-05 05:35:53 | -0.003408
12029 | 14 | 6 | CC DChg | 00:21:30 | 87:10:23 | -1.06 | 3.2149 | 0.38 | 23.88 | 0 | 0 | 0.38 | 23.88 | 0.001246 | 0 | 78.37 | 2024-03-05 05:36:23 | -0.003408
12030 | 14 | 6 | CC DChg | 00:22:00 | 87:10:53 | -1.06 | 3.2124 | 0.388 | 24.43 | 0 | 0 | 0.388 | 24.43 | 0.001274 | 0 | 80.15 | 2024-03-05 05:36:53 | -0.003405
12031 | 14 | 6 | CC DChg | 00:22:30 | 87:11:23 | -1.06 | 3.2096 | 0.397 | 24.99 | 0 | 0 | 0.397 | 24.99 | 0.001303 | 0 | 81.93 | 2024-03-05 05:37:23 | -0.003402
12032 | 14 | 6 | CC DChg | 00:23:00 | 87:11:53 | -1.06 | 3.2068 | 0.406 | 25.54 | 0 | 0 | 0.406 | 25.54 | 0.001331 | 0 | 83.72 | 2024-03-05 05:37:53 | -0.003399
12033 | 14 | 6 | CC DChg | 00:23:30 | 87:12:23 | -1.06 | 3.204 | 0.415 | 26.1 | 0 | 0 | 0.415 | 26.1 | 0.001359 | 0 | 85.5 | 2024-03-05 05:38:23 | -0.003396
12034 | 14 | 6 | CC DChg | 00:24:00 | 87:12:53 | -1.06 | 3.2015 | 0.424 | 26.66 | 0 | 0 | 0.424 | 26.66 | 0.001388 | 0 | 87.27 | 2024-03-05 05:38:53 | -0.003394
12035 | 14 | 6 | CC DChg | 00:24:30 | 87:13:23 | -1.06 | 3.1984 | 0.433 | 27.21 | 0 | 0 | 0.433 | 27.21 | 0.001416 | 0 | 89.05 | 2024-03-05 05:39:23 | -0.00339
12036 | 14 | 6 | CC DChg | 00:25:00 | 87:13:53 | -1.059 | 3.1959 | 0.441 | 27.77 | 0 | 0 | 0.441 | 27.77 | 0.001444 | 0 | 90.83 | 2024-03-05 05:39:53 | -0.003384
12037 | 14 | 6 | CC DChg | 00:25:30 | 87:14:23 | -1.059 | 3.1932 | 0.45 | 28.32 | 0 | 0 | 0.45 | 28.32 | 0.001472 | 0 | 92.6 | 2024-03-05 05:40:23 | -0.003382
12038 | 14 | 6 | CC DChg | 00:26:00 | 87:14:53 | -1.059 | 3.1904 | 0.459 | 28.88 | 0 | 0 | 0.459 | 28.88 | 0.001501 | 0 | 94.37 | 2024-03-05 05:40:53 | -0.003379
12039 | 14 | 6 | CC DChg | 00:26:30 | 87:15:23 | -1.06 | 3.1876 | 0.468 | 29.43 | 0 | 0 | 0.468 | 29.43 | 0.001529 | 0 | 96.14 | 2024-03-05 05:41:23 | -0.003379
12040 | 14 | 6 | CC DChg | 00:27:00 | 87:15:53 | -1.059 | 3.1845 | 0.477 | 29.99 | 0 | 0 | 0.477 | 29.99 | 0.001557 | 0 | 97.91 | 2024-03-05 05:41:53 | -0.003372
12041 | 14 | 6 | CC DChg | 00:27:30 | 87:16:23 | -1.059 | 3.182 | 0.486 | 30.54 | 0 | 0 | 0.486 | 30.54 | 0.001585 | 0 | 99.68 | 2024-03-05 05:42:23 | -0.00337
12042 | 14 | 6 | CC DChg | 00:28:00 | 87:16:53 | -1.06 | 3.1792 | 0.494 | 31.1 | 0 | 0 | 0.494 | 31.1 | 0.001613 | 0 | 101.45 | 2024-03-05 05:42:53 | -0.00337
12043 | 14 | 6 | CC DChg | 00:28:30 | 87:17:23 | -1.059 | 3.1764 | 0.503 | 31.65 | 0 | 0 | 0.503 | 31.65 | 0.001641 | 0 | 103.21 | 2024-03-05 05:43:23 | -0.003364
12044 | 14 | 6 | CC DChg | 00:29:00 | 87:17:53 | -1.059 | 3.1736 | 0.512 | 32.21 | 0 | 0 | 0.512 | 32.21 | 0.001669 | 0 | 104.98 | 2024-03-05 05:43:53 | -0.003361
12045 | 14 | 6 | CC DChg | 00:29:30 | 87:18:23 | -1.06 | 3.1711 | 0.521 | 32.76 | 0 | 0 | 0.521 | 32.76 | 0.001697 | 0 | 106.74 | 2024-03-05 05:44:23 | -0.003361
12046 | 14 | 6 | CC DChg | 00:30:00 | 87:18:53 | -1.059 | 3.168 | 0.53 | 33.32 | 0 | 0 | 0.53 | 33.32 | 0.001725 | 0 | 108.5 | 2024-03-05 05:44:53 | -0.003355
12047 | 14 | 6 | CC DChg | 00:30:30 | 87:19:23 | -1.059 | 3.1656 | 0.539 | 33.87 | 0 | 0 | 0.539 | 33.87 | 0.001753 | 0 | 110.26 | 2024-03-05 05:45:23 | -0.003352
12048 | 14 | 6 | CC DChg | 00:31:00 | 87:19:53 | -1.06 | 3.1628 | 0.547 | 34.43 | 0 | 0 | 0.547 | 34.43 | 0.001781 | 0 | 112.01 | 2024-03-05 05:45:53 | -0.003353
12049 | 14 | 6 | CC DChg | 00:31:30 | 87:20:23 | -1.059 | 3.16 | 0.556 | 34.98 | 0 | 0 | 0.556 | 34.98 | 0.001809 | 0 | 113.77 | 2024-03-05 05:46:23 | -0.003346
12050 | 14 | 6 | CC DChg | 00:32:00 | 87:20:53 | -1.06 | 3.1572 | 0.565 | 35.54 | 0 | 0 | 0.565 | 35.54 | 0.001837 | 0 | 115.52 | 2024-03-05 05:46:53 | -0.003347
12051 | 14 | 6 | CC DChg | 00:32:30 | 87:21:23 | -1.059 | 3.1544 | 0.574 | 36.1 | 0 | 0 | 0.574 | 36.1 | 0.001865 | 0 | 117.28 | 2024-03-05 05:47:23 | -0.003341
12052 | 14 | 6 | CC DChg | 00:33:00 | 87:21:53 | -1.06 | 3.1516 | 0.583 | 36.65 | 0 | 0 | 0.583 | 36.65 | 0.001893 | 0 | 119.03 | 2024-03-05 05:47:53 | -0.003341
12053 | 14 | 6 | CC DChg | 00:33:30 | 87:22:23 | -1.059 | 3.1491 | 0.592 | 37.21 | 0 | 0 | 0.592 | 37.21 | 0.00192 | 0 | 120.78 | 2024-03-05 05:48:23 | -0.003335
12054 | 14 | 6 | CC DChg | 00:34:00 | 87:22:53 | -1.06 | 3.1463 | 0.6 | 37.76 | 0 | 0 | 0.6 | 37.76 | 0.001948 | 0 | 122.52 | 2024-03-05 05:48:53 | -0.003335
12055 | 14 | 6 | CC DChg | 00:34:30 | 87:23:23 | -1.06 | 3.1436 | 0.609 | 38.32 | 0 | 0 | 0.609 | 38.32 | 0.001976 | 0 | 124.27 | 2024-03-05 05:49:23 | -0.003332
12056 | 14 | 6 | CC DChg | 00:35:00 | 87:23:53 | -1.06 | 3.1411 | 0.618 | 38.87 | 0 | 0 | 0.618 | 38.87 | 0.002004 | 0 | 126.01 | 2024-03-05 05:49:53 | -0.00333
12057 | 14 | 6 | CC DChg | 00:35:30 | 87:24:23 | -1.059 | 3.1386 | 0.627 | 39.43 | 0 | 0 | 0.627 | 39.43 | 0.002031 | 0 | 127.76 | 2024-03-05 05:50:23 | -0.003324
12058 | 14 | 6 | CC DChg | 00:36:00 | 87:24:53 | -1.059 | 3.1355 | 0.636 | 39.98 | 0 | 0 | 0.636 | 39.98 | 0.002059 | 0 | 129.5 | 2024-03-05 05:50:53 | -0.00332
12059 | 14 | 6 | CC DChg | 00:36:30 | 87:25:23 | -1.06 | 3.133 | 0.645 | 40.54 | 0 | 0 | 0.645 | 40.54 | 0.002087 | 0 | 131.24 | 2024-03-05 05:51:23 | -0.003321
12060 | 14 | 6 | CC DChg | 00:37:00 | 87:25:53 | -1.06 | 3.1305 | 0.653 | 41.09 | 0 | 0 | 0.653 | 41.09 | 0.002114 | 0 | 132.98 | 2024-03-05 05:51:53 | -0.003318
12061 | 14 | 6 | CC DChg | 00:37:30 | 87:26:23 | -1.059 | 3.1277 | 0.662 | 41.65 | 0 | 0 | 0.662 | 41.65 | 0.002142 | 0 | 134.72 | 2024-03-05 05:52:23 | -0.003312
12062 | 14 | 6 | CC DChg | 00:38:00 | 87:26:53 | -1.06 | 3.1253 | 0.671 | 42.2 | 0 | 0 | 0.671 | 42.2 | 0.00217 | 0 | 136.45 | 2024-03-05 05:52:53 | -0.003313
12063 | 14 | 6 | CC DChg | 00:38:30 | 87:27:23 | -1.06 | 3.1228 | 0.68 | 42.76 | 0 | 0 | 0.68 | 42.76 | 0.002197 | 0 | 138.19 | 2024-03-05 05:53:23 | -0.00331
12064 | 14 | 6 | CC DChg | 00:39:00 | 87:27:53 | -1.059 | 3.12 | 0.689 | 43.31 | 0 | 0 | 0.689 | 43.31 | 0.002225 | 0 | 139.92 | 2024-03-05 05:53:53 | -0.003304
12065 | 14 | 6 | CC DChg | 00:39:30 | 87:28:23 | -1.06 | 3.1175 | 0.698 | 43.87 | 0 | 0 | 0.698 | 43.87 | 0.002252 | 0 | 141.65 | 2024-03-05 05:54:23 | -0.003305
12066 | 14 | 6 | CC DChg | 00:40:00 | 87:28:53 | -1.06 | 3.1153 | 0.706 | 44.43 | 0 | 0 | 0.706 | 44.43 | 0.00228 | 0 | 143.38 | 2024-03-05 05:54:53 | -0.003302
12067 | 14 | 6 | CC DChg | 00:40:30 | 87:29:23 | -1.06 | 3.1125 | 0.715 | 44.98 | 0 | 0 | 0.715 | 44.98 | 0.002307 | 0 | 145.11 | 2024-03-05 05:55:23 | -0.003299
12068 | 14 | 6 | CC DChg | 00:41:00 | 87:29:53 | -1.06 | 3.1101 | 0.724 | 45.54 | 0 | 0 | 0.724 | 45.54 | 0.002335 | 0 | 146.84 | 2024-03-05 05:55:53 | -0.003297
12069 | 14 | 6 | CC DChg | 00:41:30 | 87:30:23 | -1.06 | 3.1079 | 0.733 | 46.09 | 0 | 0 | 0.733 | 46.09 | 0.002362 | 0 | 148.57 | 2024-03-05 05:56:23 | -0.003294
12070 | 14 | 6 | CC DChg | 00:42:00 | 87:30:53 | -1.06 | 3.1057 | 0.742 | 46.65 | 0 | 0 | 0.742 | 46.65 | 0.00239 | 0 | 150.29 | 2024-03-05 05:56:53 | -0.003292
12071 | 14 | 6 | CC DChg | 00:42:30 | 87:31:23 | -1.06 | 3.1029 | 0.751 | 47.2 | 0 | 0 | 0.751 | 47.2 | 0.002417 | 0 | 152.02 | 2024-03-05 05:57:23 | -0.003289
12072 | 14 | 6 | CC DChg | 00:43:00 | 87:31:53 | -1.059 | 3.1008 | 0.759 | 47.76 | 0 | 0 | 0.759 | 47.76 | 0.002444 | 0 | 153.74 | 2024-03-05 05:57:53 | -0.003284
12073 | 14 | 6 | CC DChg | 00:43:30 | 87:32:23 | -1.06 | 3.0983 | 0.768 | 48.31 | 0 | 0 | 0.768 | 48.31 | 0.002472 | 0 | 155.46 | 2024-03-05 05:58:23 | -0.003284
12074 | 14 | 6 | CC DChg | 00:44:00 | 87:32:53 | -1.06 | 3.0958 | 0.777 | 48.87 | 0 | 0 | 0.777 | 48.87 | 0.002499 | 0 | 157.18 | 2024-03-05 05:58:53 | -0.003282
12075 | 14 | 6 | CC DChg | 00:44:30 | 87:33:23 | -1.06 | 3.0936 | 0.786 | 49.42 | 0 | 0 | 0.786 | 49.42 | 0.002526 | 0 | 158.9 | 2024-03-05 05:59:23 | -0.003279
12076 | 14 | 6 | CC DChg | 00:45:00 | 87:33:53 | -1.059 | 3.0915 | 0.795 | 49.98 | 0 | 0 | 0.795 | 49.98 | 0.002554 | 0 | 160.62 | 2024-03-05 05:59:53 | -0.003274
12077 | 14 | 6 | CC DChg | 00:45:30 | 87:34:23 | -1.059 | 3.0893 | 0.803 | 50.53 | 0 | 0 | 0.803 | 50.53 | 0.002581 | 0 | 162.33 | 2024-03-05 06:00:23 | -0.003272
12078 | 14 | 6 | CC DChg | 00:46:00 | 87:34:53 | -1.06 | 3.0868 | 0.812 | 51.09 | 0 | 0 | 0.812 | 51.09 | 0.002608 | 0 | 164.05 | 2024-03-05 06:00:53 | -0.003272
12079 | 14 | 6 | CC DChg | 00:46:30 | 87:35:23 | -1.059 | 3.0846 | 0.821 | 51.64 | 0 | 0 | 0.821 | 51.64 | 0.002636 | 0 | 165.76 | 2024-03-05 06:01:23 | -0.003267
12080 | 14 | 6 | CC DChg | 00:47:00 | 87:35:53 | -1.059 | 3.0825 | 0.83 | 52.2 | 0 | 0 | 0.83 | 52.2 | 0.002663 | 0 | 167.47 | 2024-03-05 06:01:53 | -0.003264
12081 | 14 | 6 | CC DChg | 00:47:30 | 87:36:23 | -1.059 | 3.0797 | 0.839 | 52.75 | 0 | 0 | 0.839 | 52.75 | 0.00269 | 0 | 169.18 | 2024-03-05 06:02:23 | -0.003261
12082 | 14 | 6 | CC DChg | 00:48:00 | 87:36:53 | -1.059 | 3.0778 | 0.848 | 53.31 | 0 | 0 | 0.848 | 53.31 | 0.002717 | 0 | 170.89 | 2024-03-05 06:02:53 | -0.003259
12083 | 14 | 6 | CC DChg | 00:48:30 | 87:37:23 | -1.059 | 3.0757 | 0.856 | 53.87 | 0 | 0 | 0.856 | 53.87 | 0.002744 | 0 | 172.6 | 2024-03-05 06:03:23 | -0.003257
12084 | 14 | 6 | CC DChg | 00:49:00 | 87:37:53 | -1.06 | 3.0735 | 0.865 | 54.42 | 0 | 0 | 0.865 | 54.42 | 0.002772 | 0 | 174.31 | 2024-03-05 06:03:53 | -0.003258
12085 | 14 | 6 | CC DChg | 00:49:30 | 87:38:23 | -1.059 | 3.071 | 0.874 | 54.98 | 0 | 0 | 0.874 | 54.98 | 0.002799 | 0 | 176.02 | 2024-03-05 06:04:23 | -0.003252
12086 | 14 | 6 | CC DChg | 00:50:00 | 87:38:53 | -1.06 | 3.0688 | 0.883 | 55.53 | 0 | 0 | 0.883 | 55.53 | 0.002826 | 0 | 177.72 | 2024-03-05 06:04:53 | -0.003253
12087 | 14 | 6 | CC DChg | 00:50:30 | 87:39:23 | -1.059 | 3.067 | 0.892 | 56.09 | 0 | 0 | 0.892 | 56.09 | 0.002853 | 0 | 179.42 | 2024-03-05 06:05:23 | -0.003248
12088 | 14 | 6 | CC DChg | 00:51:00 | 87:39:53 | -1.059 | 3.0648 | 0.901 | 56.64 | 0 | 0 | 0.901 | 56.64 | 0.00288 | 0 | 181.13 | 2024-03-05 06:05:53 | -0.003246
12089 | 14 | 6 | CC DChg | 00:51:30 | 87:40:23 | -1.06 | 3.0623 | 0.909 | 57.2 | 0 | 0 | 0.909 | 57.2 | 0.002907 | 0 | 182.83 | 2024-03-05 06:06:23 | -0.003246
12090 | 14 | 6 | CC DChg | 00:52:00 | 87:40:53 | -1.06 | 3.0605 | 0.918 | 57.75 | 0 | 0 | 0.918 | 57.75 | 0.002934 | 0 | 184.53 | 2024-03-05 06:06:53 | -0.003244
12091 | 14 | 6 | CC DChg | 00:52:30 | 87:41:23 | -1.059 | 3.0583 | 0.927 | 58.31 | 0 | 0 | 0.927 | 58.31 | 0.002961 | 0 | 186.23 | 2024-03-05 06:07:23 | -0.003239
12092 | 14 | 6 | CC DChg | 00:53:00 | 87:41:53 | -1.059 | 3.0561 | 0.936 | 58.86 | 0 | 0 | 0.936 | 58.86 | 0.002988 | 0 | 187.92 | 2024-03-05 06:07:53 | -0.003236
12093 | 14 | 6 | CC DChg | 00:53:30 | 87:42:23 | -1.06 | 3.054 | 0.945 | 59.42 | 0 | 0 | 0.945 | 59.42 | 0.003015 | 0 | 189.62 | 2024-03-05 06:08:23 | -0.003237
12094 | 14 | 6 | CC DChg | 00:54:00 | 87:42:53 | -1.059 | 3.0521 | 0.954 | 59.97 | 0 | 0 | 0.954 | 59.97 | 0.003042 | 0 | 191.32 | 2024-03-05 06:08:53 | -0.003232
12095 | 14 | 6 | CC DChg | 00:54:30 | 87:43:23 | -1.06 | 3.0502 | 0.962 | 60.53 | 0 | 0 | 0.962 | 60.53 | 0.003069 | 0 | 193.01 | 2024-03-05 06:09:23 | -0.003233
12096 | 14 | 6 | CC DChg | 00:55:00 | 87:43:53 | -1.059 | 3.0481 | 0.971 | 61.08 | 0 | 0 | 0.971 | 61.08 | 0.003096 | 0 | 194.7 | 2024-03-05 06:09:53 | -0.003228
12097 | 14 | 6 | CC DChg | 00:55:30 | 87:44:23 | -1.059 | 3.0462 | 0.98 | 61.64 | 0 | 0 | 0.98 | 61.64 | 0.003123 | 0 | 196.4 | 2024-03-05 06:10:23 | -0.003226
12098 | 14 | 6 | CC DChg | 00:56:00 | 87:44:53 | -1.06 | 3.044 | 0.989 | 62.2 | 0 | 0 | 0.989 | 62.2 | 0.00315 | 0 | 198.09 | 2024-03-05 06:10:53 | -0.003227
12099 | 14 | 6 | CC DChg | 00:56:30 | 87:45:23 | -1.06 | 3.0422 | 0.998 | 62.75 | 0 | 0 | 0.998 | 62.75 | 0.003176 | 0 | 199.78 | 2024-03-05 06:11:23 | -0.003225
12100 | 14 | 6 | CC DChg | 00:57:00 | 87:45:53 | -1.059 | 3.04 | 1.007 | 63.31 | 0 | 0 | 1.007 | 63.31 | 0.003203 | 0 | 201.47 | 2024-03-05 06:11:53 | -0.003219
12101 | 14 | 6 | CC DChg | 00:57:30 | 87:46:23 | -1.059 | 3.0381 | 1.015 | 63.86 | 0 | 0 | 1.015 | 63.86 | 0.00323 | 0 | 203.15 | 2024-03-05 06:12:23 | -0.003217
12102 | 14 | 6 | CC DChg | 00:58:00 | 87:46:53 | -1.059 | 3.0363 | 1.024 | 64.42 | 0 | 0 | 1.024 | 64.42 | 0.003257 | 0 | 204.84 | 2024-03-05 06:12:53 | -0.003215
12103 | 14 | 6 | CC DChg | 00:58:30 | 87:47:23 | -1.06 | 3.0344 | 1.033 | 64.97 | 0 | 0 | 1.033 | 64.97 | 0.003284 | 0 | 206.53 | 2024-03-05 06:13:23 | -0.003216
12104 | 14 | 6 | CC DChg | 00:59:00 | 87:47:53 | -1.06 | 3.0323 | 1.042 | 65.53 | 0 | 0 | 1.042 | 65.53 | 0.003311 | 0 | 208.21 | 2024-03-05 06:13:53 | -0.003214
12105 | 14 | 6 | CC DChg | 00:59:30 | 87:48:23 | -1.06 | 3.0304 | 1.051 | 66.08 | 0 | 0 | 1.051 | 66.08 | 0.003337 | 0 | 209.89 | 2024-03-05 06:14:23 | -0.003212
12106 | 14 | 6 | CC DChg | 01:00:00 | 87:48:53 | -1.06 | 3.0285 | 1.06 | 66.64 | 0 | 0 | 1.06 | 66.64 | 0.003364 | 0 | 211.58 | 2024-03-05 06:14:53 | -0.00321
12107 | 14 | 6 | CC DChg | 01:00:30 | 87:49:23 | -1.06 | 3.0267 | 1.068 | 67.19 | 0 | 0 | 1.068 | 67.19 | 0.003391 | 0 | 213.26 | 2024-03-05 06:15:23 | -0.003208
12108 | 14 | 6 | CC DChg | 01:01:00 | 87:49:53 | -1.059 | 3.0248 | 1.077 | 67.75 | 0 | 0 | 1.077 | 67.75 | 0.003418 | 0 | 214.94 | 2024-03-05 06:15:53 | -0.003203
12109 | 14 | 6 | CC DChg | 01:01:30 | 87:50:23 | -1.059 | 3.0226 | 1.086 | 68.3 | 0 | 0 | 1.086 | 68.3 | 0.003444 | 0 | 216.62 | 2024-03-05 06:16:23 | -0.003201
12110 | 14 | 6 | CC DChg | 01:02:00 | 87:50:53 | -1.06 | 3.0208 | 1.095 | 68.86 | 0 | 0 | 1.095 | 68.86 | 0.003471 | 0 | 218.29 | 2024-03-05 06:16:53 | -0.003202
12111 | 14 | 6 | CC DChg | 01:02:30 | 87:51:23 | -1.059 | 3.0189 | 1.104 | 69.41 | 0 | 0 | 1.104 | 69.41 | 0.003498 | 0 | 219.97 | 2024-03-05 06:17:23 | -0.003197
12112 | 14 | 6 | CC DChg | 01:03:00 | 87:51:53 | -1.06 | 3.0174 | 1.113 | 69.97 | 0 | 0 | 1.113 | 69.97 | 0.003524 | 0 | 221.65 | 2024-03-05 06:17:53 | -0.003198
12113 | 14 | 6 | CC DChg | 01:03:30 | 87:52:23 | -1.059 | 3.0149 | 1.121 | 70.52 | 0 | 0 | 1.121 | 70.52 | 0.003551 | 0 | 223.32 | 2024-03-05 06:18:23 | -0.003193
12114 | 14 | 6 | CC DChg | 01:04:00 | 87:52:53 | -1.059 | 3.013 | 1.13 | 71.08 | 0 | 0 | 1.13 | 71.08 | 0.003577 | 0 | 225 | 2024-03-05 06:18:53 | -0.003191
12115 | 14 | 6 | CC DChg | 01:04:30 | 87:53:23 | -1.059 | 3.0112 | 1.139 | 71.64 | 0 | 0 | 1.139 | 71.64 | 0.003604 | 0 | 226.67 | 2024-03-05 06:19:23 | -0.003189
12116 | 14 | 6 | CC DChg | 01:05:00 | 87:53:53 | -1.06 | 3.0093 | 1.148 | 72.19 | 0 | 0 | 1.148 | 72.19 | 0.003631 | 0 | 228.34 | 2024-03-05 06:19:53 | -0.00319
12117 | 14 | 6 | CC DChg | 01:05:30 | 87:54:23 | -1.059 | 3.0071 | 1.157 | 72.75 | 0 | 0 | 1.157 | 72.75 | 0.003657 | 0 | 230.01 | 2024-03-05 06:20:23 | -0.003185
12118 | 14 | 6 | CC DChg | 01:06:00 | 87:54:53 | -1.059 | 3.0053 | 1.165 | 73.3 | 0 | 0 | 1.165 | 73.3 | 0.003684 | 0 | 231.68 | 2024-03-05 06:20:53 | -0.003183
12119 | 14 | 6 | CC DChg | 01:06:30 | 87:55:23 | -1.06 | 3.0034 | 1.174 | 73.86 | 0 | 0 | 1.174 | 73.86 | 0.00371 | 0 | 233.35 | 2024-03-05 06:21:23 | -0.003184
12120 | 14 | 6 | CC DChg | 01:07:00 | 87:55:53 | -1.059 | 3.0016 | 1.183 | 74.41 | 0 | 0 | 1.183 | 74.41 | 0.003737 | 0 | 235.02 | 2024-03-05 06:21:53 | -0.003179
12121 | 14 | 6 | CC DChg | 01:07:30 | 87:56:23 | -1.06 | 2.9994 | 1.192 | 74.97 | 0 | 0 | 1.192 | 74.97 | 0.003763 | 0 | 236.68 | 2024-03-05 06:22:23 | -0.003179
12122 | 14 | 6 | CC DChg | 01:08:00 | 87:56:53 | -1.059 | 2.9975 | 1.201 | 75.52 | 0 | 0 | 1.201 | 75.52 | 0.00379 | 0 | 238.35 | 2024-03-05 06:22:53 | -0.003174
12123 | 14 | 6 | CC DChg | 01:08:30 | 87:57:23 | -1.06 | 2.9954 | 1.21 | 76.08 | 0 | 0 | 1.21 | 76.08 | 0.003816 | 0 | 240.01 | 2024-03-05 06:23:23 | -0.003175
12124 | 14 | 6 | CC DChg | 01:09:00 | 87:57:53 | -1.06 | 2.9935 | 1.218 | 76.63 | 0 | 0 | 1.218 | 76.63 | 0.003843 | 0 | 241.67 | 2024-03-05 06:23:53 | -0.003173
12125 | 14 | 6 | CC DChg | 01:09:30 | 87:58:23 | -1.059 | 2.9913 | 1.227 | 77.19 | 0 | 0 | 1.227 | 77.19 | 0.003869 | 0 | 243.33 | 2024-03-05 06:24:23 | -0.003168
12126 | 14 | 6 | CC DChg | 01:10:00 | 87:58:53 | -1.06 | 2.9892 | 1.236 | 77.74 | 0 | 0 | 1.236 | 77.74 | 0.003895 | 0 | 245 | 2024-03-05 06:24:53 | -0.003169
12127 | 14 | 6 | CC DChg | 01:10:30 | 87:59:23 | -1.06 | 2.987 | 1.245 | 78.3 | 0 | 0 | 1.245 | 78.3 | 0.003922 | 0 | 246.65 | 2024-03-05 06:25:23 | -0.003166
12128 | 14 | 6 | CC DChg | 01:11:00 | 87:59:53 | -1.06 | 2.9851 | 1.254 | 78.85 | 0 | 0 | 1.254 | 78.85 | 0.003948 | 0 | 248.31 | 2024-03-05 06:25:53 | -0.003164
12129 | 14 | 6 | CC DChg | 01:11:30 | 88:00:23 | -1.06 | 2.9827 | 1.263 | 79.41 | 0 | 0 | 1.263 | 79.41 | 0.003975 | 0 | 249.97 | 2024-03-05 06:26:23 | -0.003162
12130 | 14 | 6 | CC DChg | 01:12:00 | 88:00:53 | -1.06 | 2.9805 | 1.271 | 79.96 | 0 | 0 | 1.271 | 79.96 | 0.004001 | 0 | 251.63 | 2024-03-05 06:26:53 | -0.003159
12131 | 14 | 6 | CC DChg | 01:12:30 | 88:01:23 | -1.06 | 2.9783 | 1.28 | 80.52 | 0 | 0 | 1.28 | 80.52 | 0.004027 | 0 | 253.28 | 2024-03-05 06:27:23 | -0.003157
12132 | 14 | 6 | CC DChg | 01:13:00 | 88:01:53 | -1.06 | 2.9761 | 1.289 | 81.08 | 0 | 0 | 1.289 | 81.08 | 0.004053 | 0 | 254.93 | 2024-03-05 06:27:53 | -0.003155
12133 | 14 | 6 | CC DChg | 01:13:30 | 88:02:23 | -1.059 | 2.9737 | 1.298 | 81.63 | 0 | 0 | 1.298 | 81.63 | 0.00408 | 0 | 256.59 | 2024-03-05 06:28:23 | -0.003149
12134 | 14 | 6 | CC DChg | 01:14:00 | 88:02:53 | -1.06 | 2.9715 | 1.307 | 82.19 | 0 | 0 | 1.307 | 82.19 | 0.004106 | 0 | 258.24 | 2024-03-05 06:28:53 | -0.00315
12135 | 14 | 6 | CC DChg | 01:14:30 | 88:03:23 | -1.059 | 2.9693 | 1.316 | 82.74 | 0 | 0 | 1.316 | 82.74 | 0.004132 | 0 | 259.89 | 2024-03-05 06:29:23 | -0.003144
12136 | 14 | 6 | CC DChg | 01:15:00 | 88:03:53 | -1.06 | 2.9668 | 1.324 | 83.3 | 0 | 0 | 1.324 | 83.3 | 0.004158 | 0 | 261.53 | 2024-03-05 06:29:53 | -0.003145
12137 | 14 | 6 | CC DChg | 01:15:30 | 88:04:23 | -1.059 | 2.9644 | 1.333 | 83.85 | 0 | 0 | 1.333 | 83.85 | 0.004185 | 0 | 263.18 | 2024-03-05 06:30:23 | -0.003139
12138 | 14 | 6 | CC DChg | 01:16:00 | 88:04:53 | -1.06 | 2.9619 | 1.342 | 84.41 | 0 | 0 | 1.342 | 84.41 | 0.004211 | 0 | 264.83 | 2024-03-05 06:30:53 | -0.00314
12139 | 14 | 6 | CC DChg | 01:16:30 | 88:05:23 | -1.059 | 2.9591 | 1.351 | 84.96 | 0 | 0 | 1.351 | 84.96 | 0.004237 | 0 | 266.47 | 2024-03-05 06:31:23 | -0.003134
12140 | 14 | 6 | CC DChg | 01:17:00 | 88:05:53 | -1.059 | 2.9569 | 1.36 | 85.52 | 0 | 0 | 1.36 | 85.52 | 0.004263 | 0 | 268.11 | 2024-03-05 06:31:53 | -0.003131
12141 | 14 | 6 | CC DChg | 01:17:30 | 88:06:23 | -1.06 | 2.9541 | 1.369 | 86.07 | 0 | 0 | 1.369 | 86.07 | 0.004289 | 0 | 269.75 | 2024-03-05 06:32:23 | -0.003131
12142 | 14 | 6 | CC DChg | 01:18:00 | 88:06:53 | -1.06 | 2.9513 | 1.377 | 86.63 | 0 | 0 | 1.377 | 86.63 | 0.004315 | 0 | 271.39 | 2024-03-05 06:32:53 | -0.003128
12143 | 14 | 6 | CC DChg | 01:18:30 | 88:07:23 | -1.059 | 2.9489 | 1.386 | 87.18 | 0 | 0 | 1.386 | 87.18 | 0.004341 | 0 | 273.03 | 2024-03-05 06:33:23 | -0.003123
12144 | 14 | 6 | CC DChg | 01:19:00 | 88:07:53 | -1.059 | 2.9461 | 1.395 | 87.74 | 0 | 0 | 1.395 | 87.74 | 0.004367 | 0 | 274.67 | 2024-03-05 06:33:53 | -0.00312
12145 | 14 | 6 | CC DChg | 01:19:30 | 88:08:23 | -1.059 | 2.943 | 1.404 | 88.29 | 0 | 0 | 1.404 | 88.29 | 0.004393 | 0 | 276.3 | 2024-03-05 06:34:23 | -0.003117
12146 | 14 | 6 | CC DChg | 01:20:00 | 88:08:53 | -1.059 | 2.9402 | 1.413 | 88.85 | 0 | 0 | 1.413 | 88.85 | 0.004419 | 0 | 277.94 | 2024-03-05 06:34:53 | -0.003114
12147 | 14 | 6 | CC DChg | 01:20:30 | 88:09:23 | -1.059 | 2.9371 | 1.422 | 89.4 | 0 | 0 | 1.422 | 89.4 | 0.004445 | 0 | 279.57 | 2024-03-05 06:35:23 | -0.00311
12148 | 14 | 6 | CC DChg | 01:21:00 | 88:09:53 | -1.059 | 2.934 | 1.43 | 89.96 | 0 | 0 | 1.43 | 89.96 | 0.004471 | 0 | 281.2 | 2024-03-05 06:35:53 | -0.003107
12149 | 14 | 6 | CC DChg | 01:21:30 | 88:10:23 | -1.059 | 2.9309 | 1.439 | 90.52 | 0 | 0 | 1.439 | 90.52 | 0.004497 | 0 | 282.83 | 2024-03-05 06:36:23 | -0.003104
12150 | 14 | 6 | CC DChg | 01:22:00 | 88:10:53 | -1.059 | 2.9275 | 1.448 | 91.07 | 0 | 0 | 1.448 | 91.07 | 0.004523 | 0 | 284.45 | 2024-03-05 06:36:53 | -0.0031
12151 | 14 | 6 | CC DChg | 01:22:30 | 88:11:23 | -1.059 | 2.9244 | 1.457 | 91.63 | 0 | 0 | 1.457 | 91.63 | 0.004549 | 0 | 286.08 | 2024-03-05 06:37:23 | -0.003097
12152 | 14 | 6 | CC DChg | 01:23:00 | 88:11:53 | -1.059 | 2.9206 | 1.466 | 92.18 | 0 | 0 | 1.466 | 92.18 | 0.004574 | 0 | 287.7 | 2024-03-05 06:37:53 | -0.003093
12153 | 14 | 6 | CC DChg | 01:23:30 | 88:12:23 | -1.06 | 2.9169 | 1.475 | 92.74 | 0 | 0 | 1.475 | 92.74 | 0.0046 | 0 | 289.32 | 2024-03-05 06:38:23 | -0.003092
12154 | 14 | 6 | CC DChg | 01:24:00 | 88:12:53 | -1.06 | 2.9135 | 1.483 | 93.29 | 0 | 0 | 1.483 | 93.29 | 0.004626 | 0 | 290.94 | 2024-03-05 06:38:53 | -0.003088
12155 | 14 | 6 | CC DChg | 01:24:30 | 88:13:23 | -1.059 | 2.9095 | 1.492 | 93.85 | 0 | 0 | 1.492 | 93.85 | 0.004652 | 0 | 292.56 | 2024-03-05 06:39:23 | -0.003081
12156 | 14 | 6 | CC DChg | 01:25:00 | 88:13:53 | -1.059 | 2.9055 | 1.501 | 94.4 | 0 | 0 | 1.501 | 94.4 | 0.004677 | 0 | 294.17 | 2024-03-05 06:39:53 | -0.003077
12157 | 14 | 6 | CC DChg | 01:25:30 | 88:14:23 | -1.06 | 2.9014 | 1.51 | 94.96 | 0 | 0 | 1.51 | 94.96 | 0.004703 | 0 | 295.78 | 2024-03-05 06:40:23 | -0.003075
12158 | 14 | 6 | CC DChg | 01:26:00 | 88:14:53 | -1.06 | 2.8974 | 1.519 | 95.51 | 0 | 0 | 1.519 | 95.51 | 0.004729 | 0 | 297.39 | 2024-03-05 06:40:53 | -0.003071
12159 | 14 | 6 | CC DChg | 01:26:30 | 88:15:23 | -1.059 | 2.8927 | 1.527 | 96.07 | 0 | 0 | 1.527 | 96.07 | 0.004754 | 0 | 299 | 2024-03-05 06:41:23 | -0.003063
12160 | 14 | 6 | CC DChg | 01:27:00 | 88:15:53 | -1.059 | 2.8881 | 1.536 | 96.62 | 0 | 0 | 1.536 | 96.62 | 0.00478 | 0 | 300.61 | 2024-03-05 06:41:53 | -0.003058
12161 | 14 | 6 | CC DChg | 01:27:30 | 88:16:23 | -1.06 | 2.8838 | 1.545 | 97.18 | 0 | 0 | 1.545 | 97.18 | 0.004805 | 0 | 302.21 | 2024-03-05 06:42:23 | -0.003057
12162 | 14 | 6 | CC DChg | 01:28:00 | 88:16:53 | -1.06 | 2.8788 | 1.554 | 97.73 | 0 | 0 | 1.554 | 97.73 | 0.004831 | 0 | 303.81 | 2024-03-05 06:42:53 | -0.003052
12163 | 14 | 6 | CC DChg | 01:28:30 | 88:17:23 | -1.059 | 2.8738 | 1.563 | 98.29 | 0 | 0 | 1.563 | 98.29 | 0.004856 | 0 | 305.4 | 2024-03-05 06:43:23 | -0.003043
12164 | 14 | 6 | CC DChg | 01:29:00 | 88:17:53 | -1.059 | 2.8683 | 1.572 | 98.84 | 0 | 0 | 1.572 | 98.84 | 0.004881 | 0 | 307 | 2024-03-05 06:43:53 | -0.003038
12165 | 14 | 6 | CC DChg | 01:29:30 | 88:18:23 | -1.06 | 2.8627 | 1.58 | 99.4 | 0 | 0 | 1.58 | 99.4 | 0.004907 | 0 | 308.59 | 2024-03-05 06:44:23 | -0.003034
12166 | 14 | 6 | CC DChg | 01:30:00 | 88:18:53 | -1.06 | 2.8571 | 1.589 | 99.96 | 0 | 0 | 1.589 | 99.96 | 0.004932 | 0 | 310.18 | 2024-03-05 06:44:53 | -0.003029
12167 | 14 | 6 | CC DChg | 01:30:30 | 88:19:23 | -1.06 | 2.8512 | 1.598 | 100.51 | 0 | 0 | 1.598 | 100.51 | 0.004957 | 0 | 311.76 | 2024-03-05 06:45:23 | -0.003022
12168 | 14 | 6 | CC DChg | 01:31:00 | 88:19:53 | -1.059 | 2.8447 | 1.607 | 101.07 | 0 | 0 | 1.607 | 101.07 | 0.004982 | 0 | 313.34 | 2024-03-05 06:45:53 | -0.003013
12169 | 14 | 6 | CC DChg | 01:31:30 | 88:20:23 | -1.06 | 2.8382 | 1.616 | 101.62 | 0 | 0 | 1.616 | 101.62 | 0.005007 | 0 | 314.92 | 2024-03-05 06:46:23 | -0.003008
12170 | 14 | 6 | CC DChg | 01:32:00 | 88:20:53 | -1.06 | 2.8314 | 1.625 | 102.18 | 0 | 0 | 1.625 | 102.18 | 0.005032 | 0 | 316.5 | 2024-03-05 06:46:53 | -0.003001
12171 | 14 | 6 | CC DChg | 01:32:30 | 88:21:23 | -1.059 | 2.8239 | 1.633 | 102.73 | 0 | 0 | 1.633 | 102.73 | 0.005057 | 0 | 318.07 | 2024-03-05 06:47:23 | -0.002991
12172 | 14 | 6 | CC DChg | 01:33:00 | 88:21:53 | -1.06 | 2.8168 | 1.642 | 103.29 | 0 | 0 | 1.642 | 103.29 | 0.005082 | 0 | 319.63 | 2024-03-05 06:47:53 | -0.002986
12173 | 14 | 6 | CC DChg | 01:33:30 | 88:22:23 | -1.06 | 2.8087 | 1.651 | 103.84 | 0 | 0 | 1.651 | 103.84 | 0.005107 | 0 | 321.19 | 2024-03-05 06:48:23 | -0.002977
12174 | 14 | 6 | CC DChg | 01:34:00 | 88:22:53 | -1.06 | 2.8004 | 1.66 | 104.4 | 0 | 0 | 1.66 | 104.4 | 0.005132 | 0 | 322.75 | 2024-03-05 06:48:53 | -0.002968
12175 | 14 | 6 | CC DChg | 01:34:30 | 88:23:23 | -1.06 | 2.7914 | 1.669 | 104.95 | 0 | 0 | 1.669 | 104.95 | 0.005156 | 0 | 324.3 | 2024-03-05 06:49:23 | -0.002959
12176 | 14 | 6 | CC DChg | 01:35:00 | 88:23:53 | -1.06 | 2.7818 | 1.678 | 105.51 | 0 | 0 | 1.678 | 105.51 | 0.005181 | 0 | 325.85 | 2024-03-05 06:49:53 | -0.002949
12177 | 14 | 6 | CC DChg | 01:35:30 | 88:24:23 | -1.06 | 2.7721 | 1.686 | 106.06 | 0 | 0 | 1.686 | 106.06 | 0.005206 | 0 | 327.39 | 2024-03-05 06:50:23 | -0.002938
12178 | 14 | 6 | CC DChg | 01:35:58 | 88:24:52 | -1.06 | 2.7619 | 1.695 | 106.59 | 0 | 0 | 1.695 | 106.59 | 0.005229 | 0 | 328.85 | 2024-03-05 06:50:51 | -0.002928
12179 | 14 | 6 | CC DChg | 01:36:00 | 88:24:53 | -1.059 | 2.7616 | 1.695 | 106.62 | 0 | 0 | 1.695 | 106.62 | 0.00523 | 0 | 328.93 | 2024-03-05 06:50:53 | -0.002925
12180 | 14 | 6 | CC DChg | 01:36:26 | 88:25:20 | -1.059 | 2.7514 | 1.703 | 107.11 | 0 | 0 | 1.703 | 107.11 | 0.005251 | 0 | 330.28 | 2024-03-05 06:51:19 | -0.002914
12181 | 14 | 6 | CC DChg | 01:36:30 | 88:25:23 | -1.059 | 2.7501 | 1.704 | 107.17 | 0 | 0 | 1.704 | 107.17 | 0.005254 | 0 | 330.46 | 2024-03-05 06:51:23 | -0.002912
12182 | 14 | 6 | CC DChg | 01:36:55 | 88:25:49 | -1.06 | 2.7399 | 1.712 | 107.65 | 0 | 0 | 1.712 | 107.65 | 0.005275 | 0 | 331.76 | 2024-03-05 06:51:49 | -0.002904
12183 | 14 | 6 | CC DChg | 01:37:00 | 88:25:53 | -1.059 | 2.7384 | 1.713 | 107.73 | 0 | 0 | 1.713 | 107.73 | 0.005279 | 0 | 331.98 | 2024-03-05 06:51:53 | -0.0029
12184 | 14 | 6 | CC DChg | 01:37:23 | 88:26:17 | -1.06 | 2.7284 | 1.72 | 108.16 | 0 | 0 | 1.72 | 108.16 | 0.005297 | 0 | 333.16 | 2024-03-05 06:52:16 | -0.002892
12185 | 14 | 6 | CC DChg | 01:37:30 | 88:26:23 | -1.06 | 2.7253 | 1.722 | 108.28 | 0 | 0 | 1.722 | 108.28 | 0.005303 | 0 | 333.5 | 2024-03-05 06:52:23 | -0.002889
12186 | 14 | 6 | CC DChg | 01:37:52 | 88:26:46 | -1.059 | 2.7151 | 1.728 | 108.7 | 0 | 0 | 1.728 | 108.7 | 0.005321 | 0 | 334.63 | 2024-03-05 06:52:45 | -0.002875
12187 | 14 | 6 | CC DChg | 01:38:00 | 88:26:53 | -1.06 | 2.7114 | 1.731 | 108.84 | 0 | 0 | 1.731 | 108.84 | 0.005327 | 0 | 335.01 | 2024-03-05 06:52:53 | -0.002874
12188 | 14 | 6 | CC DChg | 01:38:21 | 88:27:15 | -1.059 | 2.7012 | 1.737 | 109.23 | 0 | 0 | 1.737 | 109.23 | 0.005343 | 0 | 336.07 | 2024-03-05 06:53:14 | -0.002861
12189 | 14 | 6 | CC DChg | 01:38:30 | 88:27:23 | -1.059 | 2.6968 | 1.739 | 109.39 | 0 | 0 | 1.739 | 109.39 | 0.005351 | 0 | 336.51 | 2024-03-05 06:53:23 | -0.002856
12190 | 14 | 6 | CC DChg | 01:38:49 | 88:27:43 | -1.059 | 2.6866 | 1.745 | 109.75 | 0 | 0 | 1.745 | 109.75 | 0.005366 | 0 | 337.46 | 2024-03-05 06:53:42 | -0.002845
12191 | 14 | 6 | CC DChg | 01:39:00 | 88:27:53 | -1.059 | 2.681 | 1.748 | 109.95 | 0 | 0 | 1.748 | 109.95 | 0.005374 | 0 | 338 | 2024-03-05 06:53:53 | -0.002839
12192 | 14 | 6 | CC DChg | 01:39:17 | 88:28:11 | -1.059 | 2.6708 | 1.753 | 110.27 | 0 | 0 | 1.753 | 110.27 | 0.005388 | 0 | 338.86 | 2024-03-05 06:54:10 | -0.002828
12193 | 14 | 6 | CC DChg | 01:39:30 | 88:28:23 | -1.059 | 2.6633 | 1.757 | 110.5 | 0 | 0 | 1.757 | 110.5 | 0.005398 | 0 | 339.49 | 2024-03-05 06:54:23 | -0.00282
12194 | 14 | 6 | CC DChg | 01:39:46 | 88:28:40 | -1.059 | 2.6531 | 1.762 | 110.81 | 0 | 0 | 1.762 | 110.81 | 0.005411 | 0 | 340.3 | 2024-03-05 06:54:39 | -0.00281
12195 | 14 | 6 | CC DChg | 01:40:00 | 88:28:53 | -1.059 | 2.6444 | 1.766 | 111.06 | 0 | 0 | 1.766 | 111.06 | 0.005421 | 0 | 340.96 | 2024-03-05 06:54:53 | -0.0028
12196 | 14 | 6 | CC DChg | 01:40:15 | 88:29:09 | -1.06 | 2.6342 | 1.77 | 111.34 | 0 | 0 | 1.77 | 111.34 | 0.005433 | 0 | 341.71 | 2024-03-05 06:55:08 | -0.002792
12197 | 14 | 6 | CC DChg | 01:40:30 | 88:29:23 | -1.059 | 2.6236 | 1.775 | 111.62 | 0 | 0 | 1.775 | 111.62 | 0.005445 | 0 | 342.42 | 2024-03-05 06:55:23 | -0.002778
12198 | 14 | 6 | CC DChg | 01:40:44 | 88:29:37 | -1.059 | 2.6134 | 1.779 | 111.87 | 0 | 0 | 1.779 | 111.87 | 0.005455 | 0 | 343.1 | 2024-03-05 06:55:37 | -0.002768
12199 | 14 | 6 | CC DChg | 01:40:57 | 88:29:51 | -1.06 | 2.6032 | 1.783 | 112.12 | 0 | 0 | 1.783 | 112.12 | 0.005466 | 0 | 343.75 | 2024-03-05 06:55:50 | -0.002759
12200 | 14 | 6 | CC DChg | 01:41:00 | 88:29:53 | -1.059 | 2.6013 | 1.784 | 112.17 | 0 | 0 | 1.784 | 112.17 | 0.005468 | 0 | 343.87 | 2024-03-05 06:55:53 | -0.002755
12201 | 14 | 6 | CC DChg | 01:41:12 | 88:30:06 | -1.06 | 2.5911 | 1.787 | 112.4 | 0 | 0 | 1.787 | 112.4 | 0.005477 | 0 | 344.46 | 2024-03-05 06:56:05 | -0.002747
12202 | 14 | 6 | CC DChg | 01:41:24 | 88:30:18 | -1.06 | 2.5809 | 1.791 | 112.62 | 0 | 0 | 1.791 | 112.62 | 0.005486 | 0 | 345.05 | 2024-03-05 06:56:17 | -0.002736
12203 | 14 | 6 | CC DChg | 01:41:30 | 88:30:23 | -1.06 | 2.5762 | 1.792 | 112.73 | 0 | 0 | 1.792 | 112.73 | 0.00549 | 0 | 345.31 | 2024-03-05 06:56:23 | -0.002731
12204 | 14 | 6 | CC DChg | 01:41:41 | 88:30:35 | -1.059 | 2.566 | 1.796 | 112.93 | 0 | 0 | 1.796 | 112.93 | 0.005499 | 0 | 345.84 | 2024-03-05 06:56:34 | -0.002717
12205 | 14 | 6 | CC DChg | 01:41:52 | 88:30:46 | -1.06 | 2.5558 | 1.799 | 113.14 | 0 | 0 | 1.799 | 113.14 | 0.005507 | 0 | 346.37 | 2024-03-05 06:56:45 | -0.002709
12206 | 14 | 6 | CC DChg | 01:42:00 | 88:30:53 | -1.06 | 2.5483 | 1.801 | 113.28 | 0 | 0 | 1.801 | 113.28 | 0.005513 | 0 | 346.73 | 2024-03-05 06:56:53 | -0.002701
12207 | 14 | 6 | CC DChg | 01:42:10 | 88:31:04 | -1.06 | 2.5381 | 1.804 | 113.47 | 0 | 0 | 1.804 | 113.47 | 0.005521 | 0 | 347.21 | 2024-03-05 06:57:03 | -0.00269
12208 | 14 | 6 | CC DChg | 01:42:20 | 88:31:14 | -1.06 | 2.5279 | 1.807 | 113.65 | 0 | 0 | 1.807 | 113.65 | 0.005528 | 0 | 347.68 | 2024-03-05 06:57:13 | -0.00268
12209 | 14 | 6 | CC DChg | 01:42:29 | 88:31:23 | -1.059 | 2.5179 | 1.81 | 113.82 | 0 | 0 | 1.81 | 113.82 | 0.005535 | 0 | 348.1 | 2024-03-05 06:57:22 | -0.002666
12210 | 14 | 6 | CC DChg | 01:42:30 | 88:31:23 | -1.059 | 2.517 | 1.81 | 113.84 | 0 | 0 | 1.81 | 113.84 | 0.005535 | 0 | 348.14 | 2024-03-05 06:57:23 | -0.002666
12211 | 14 | 6 | CC DChg | 01:42:39 | 88:31:33 | -1.059 | 2.5068 | 1.813 | 114.01 | 0 | 0 | 1.813 | 114.01 | 0.005542 | 0 | 348.57 | 2024-03-05 06:57:32 | -0.002655
12212 | 14 | 6 | CC DChg | 01:42:47 | 88:31:41 | -1.059 | 2.4968 | 1.815 | 114.17 | 0 | 0 | 1.815 | 114.17 | 0.005549 | 0 | 348.97 | 2024-03-05 06:57:41 | -0.002644
12213 | 14 | 6 | CC DChg | 01:42:56 | 88:31:49 | -1.059 | 2.4866 | 1.818 | 114.32 | 0 | 0 | 1.818 | 114.32 | 0.005555 | 0 | 349.35 | 2024-03-05 06:57:49 | -0.002633
12214 | 14 | 6 | CC DChg | 01:43:00 | 88:31:53 | -1.059 | 2.482 | 1.819 | 114.39 | 0 | 0 | 1.819 | 114.39 | 0.005558 | 0 | 349.53 | 2024-03-05 06:57:53 | -0.002628
12215 | 14 | 6 | CC DChg | 01:43:07 | 88:32:01 | -1.059 | 2.472 | 1.821 | 114.54 | 0 | 0 | 1.821 | 114.54 | 0.005563 | 0 | 349.89 | 2024-03-05 06:58:01 | -0.002618
12216 | 14 | 6 | CC DChg | 01:43:15 | 88:32:09 | -1.06 | 2.4618 | 1.823 | 114.68 | 0 | 0 | 1.823 | 114.68 | 0.005569 | 0 | 350.23 | 2024-03-05 06:58:08 | -0.00261
12217 | 14 | 6 | CC DChg | 01:43:22 | 88:32:16 | -1.06 | 2.4516 | 1.826 | 114.82 | 0 | 0 | 1.826 | 114.82 | 0.005574 | 0 | 350.57 | 2024-03-05 06:58:16 | -0.002599
12218 | 14 | 6 | CC DChg | 01:43:30 | 88:32:23 | -1.059 | 2.4417 | 1.828 | 114.95 | 0 | 0 | 1.828 | 114.95 | 0.005579 | 0 | 350.9 | 2024-03-05 06:58:23 | -0.002586
12219 | 14 | 6 | CC DChg | 01:43:36 | 88:32:30 | -1.06 | 2.4317 | 1.83 | 115.07 | 0 | 0 | 1.83 | 115.07 | 0.005584 | 0 | 351.2 | 2024-03-05 06:58:30 | -0.002578
12220 | 14 | 6 | CC DChg | 01:43:43 | 88:32:37 | -1.059 | 2.4215 | 1.832 | 115.2 | 0 | 0 | 1.832 | 115.2 | 0.005589 | 0 | 351.5 | 2024-03-05 06:58:36 | -0.002564
12221 | 14 | 6 | CC DChg | 01:43:50 | 88:32:44 | -1.059 | 2.4113 | 1.834 | 115.32 | 0 | 0 | 1.834 | 115.32 | 0.005594 | 0 | 351.8 | 2024-03-05 06:58:43 | -0.002554
12222 | 14 | 6 | CC DChg | 01:43:56 | 88:32:50 | -1.06 | 2.4011 | 1.835 | 115.44 | 0 | 0 | 1.835 | 115.44 | 0.005598 | 0 | 352.08 | 2024-03-05 06:58:49 | -0.002545
12223 | 14 | 6 | CC DChg | 01:44:00 | 88:32:53 | -1.06 | 2.3952 | 1.836 | 115.5 | 0 | 0 | 1.836 | 115.5 | 0.005601 | 0 | 352.24 | 2024-03-05 06:58:53 | -0.002539
12224 | 14 | 6 | CC DChg | 01:44:05 | 88:32:59 | -1.059 | 2.3852 | 1.838 | 115.61 | 0 | 0 | 1.838 | 115.61 | 0.005605 | 0 | 352.5 | 2024-03-05 06:58:59 | -0.002526
12225 | 14 | 6 | CC DChg | 01:44:11 | 88:33:05 | -1.06 | 2.375 | 1.84 | 115.71 | 0 | 0 | 1.84 | 115.71 | 0.005609 | 0 | 352.75 | 2024-03-05 06:59:04 | -0.002518
12226 | 14 | 6 | CC DChg | 01:44:17 | 88:33:11 | -1.059 | 2.3648 | 1.842 | 115.82 | 0 | 0 | 1.842 | 115.82 | 0.005613 | 0 | 353 | 2024-03-05 06:59:10 | -0.002504
12227 | 14 | 6 | CC DChg | 01:44:22 | 88:33:16 | -1.06 | 2.3546 | 1.843 | 115.92 | 0 | 0 | 1.843 | 115.92 | 0.005617 | 0 | 353.24 | 2024-03-05 06:59:16 | -0.002496
12228 | 14 | 6 | CC DChg | 01:44:28 | 88:33:21 | -1.059 | 2.3446 | 1.845 | 116.02 | 0 | 0 | 1.845 | 116.02 | 0.00562 | 0 | 353.47 | 2024-03-05 06:59:21 | -0.002483
12229 | 14 | 6 | CC DChg | 01:44:30 | 88:33:23 | -1.059 | 2.3406 | 1.845 | 116.06 | 0 | 0 | 1.845 | 116.06 | 0.005622 | 0 | 353.55 | 2024-03-05 06:59:23 | -0.002479
12230 | 14 | 6 | CC DChg | 01:44:35 | 88:33:29 | -1.059 | 2.3304 | 1.847 | 116.15 | 0 | 0 | 1.847 | 116.15 | 0.005625 | 0 | 353.77 | 2024-03-05 06:59:28 | -0.002468
12231 | 14 | 6 | CC DChg | 01:44:40 | 88:33:33 | -1.059 | 2.3204 | 1.848 | 116.24 | 0 | 0 | 1.848 | 116.24 | 0.005628 | 0 | 353.99 | 2024-03-05 06:59:33 | -0.002457
12232 | 14 | 6 | CC DChg | 01:44:44 | 88:33:38 | -1.059 | 2.3102 | 1.85 | 116.33 | 0 | 0 | 1.85 | 116.33 | 0.005632 | 0 | 354.18 | 2024-03-05 06:59:37 | -0.002447
12233 | 14 | 6 | CC DChg | 01:44:49 | 88:33:43 | -1.06 | 2.3 | 1.851 | 116.42 | 0 | 0 | 1.851 | 116.42 | 0.005635 | 0 | 354.39 | 2024-03-05 06:59:42 | -0.002438
12234 | 14 | 6 | CC DChg | 01:44:54 | 88:33:47 | -1.059 | 2.2898 | 1.852 | 116.5 | 0 | 0 | 1.852 | 116.5 | 0.005638 | 0 | 354.58 | 2024-03-05 06:59:47 | -0.002425
12235 | 14 | 6 | CC DChg | 01:44:58 | 88:33:52 | -1.059 | 2.2798 | 1.854 | 116.58 | 0 | 0 | 1.854 | 116.58 | 0.005641 | 0 | 354.76 | 2024-03-05 06:59:51 | -0.002414
12236 | 14 | 6 | CC DChg | 01:45:00 | 88:33:53 | -1.059 | 2.2758 | 1.854 | 116.61 | 0 | 0 | 1.854 | 116.61 | 0.005642 | 0 | 354.84 | 2024-03-05 06:59:53 | -0.00241
12237 | 14 | 6 | CC DChg | 01:45:04 | 88:33:58 | -1.06 | 2.2656 | 1.855 | 116.69 | 0 | 0 | 1.855 | 116.69 | 0.005645 | 0 | 355.02 | 2024-03-05 06:59:57 | -0.002402
12238 | 14 | 6 | CC DChg | 01:45:08 | 88:34:02 | -1.06 | 2.2553 | 1.857 | 116.77 | 0 | 0 | 1.857 | 116.77 | 0.005648 | 0 | 355.19 | 2024-03-05 07:00:01 | -0.002391
12239 | 14 | 6 | CC DChg | 01:45:12 | 88:34:06 | -1.06 | 2.2451 | 1.858 | 116.84 | 0 | 0 | 1.858 | 116.84 | 0.00565 | 0 | 355.36 | 2024-03-05 07:00:05 | -0.00238
12240 | 14 | 6 | CC DChg | 01:45:16 | 88:34:10 | -1.059 | 2.2349 | 1.859 | 116.92 | 0 | 0 | 1.859 | 116.92 | 0.005653 | 0 | 355.52 | 2024-03-05 07:00:09 | -0.002367
12241 | 14 | 6 | CC DChg | 01:45:20 | 88:34:14 | -1.059 | 2.2247 | 1.86 | 116.99 | 0 | 0 | 1.86 | 116.99 | 0.005655 | 0 | 355.68 | 2024-03-05 07:00:13 | -0.002356
12242 | 14 | 6 | CC DChg | 01:45:23 | 88:34:17 | -1.06 | 2.2147 | 1.861 | 117.05 | 0 | 0 | 1.861 | 117.05 | 0.005658 | 0 | 355.83 | 2024-03-05 07:00:17 | -0.002348
12243 | 14 | 6 | CC DChg | 01:45:27 | 88:34:21 | -1.059 | 2.2045 | 1.862 | 117.12 | 0 | 0 | 1.862 | 117.12 | 0.00566 | 0 | 355.98 | 2024-03-05 07:00:20 | -0.002335
12244 | 14 | 6 | CC DChg | 01:45:30 | 88:34:23 | -1.059 | 2.1977 | 1.863 | 117.17 | 0 | 0 | 1.863 | 117.17 | 0.005662 | 0 | 356.08 | 2024-03-05 07:00:23 | -0.002327
12245 | 14 | 6 | CC DChg | 01:45:33 | 88:34:27 | -1.059 | 2.1875 | 1.864 | 117.23 | 0 | 0 | 1.864 | 117.23 | 0.005664 | 0 | 356.22 | 2024-03-05 07:00:26 | -0.002317
12246 | 14 | 6 | CC DChg | 01:45:36 | 88:34:30 | -1.059 | 2.1775 | 1.865 | 117.3 | 0 | 0 | 1.865 | 117.3 | 0.005666 | 0 | 356.36 | 2024-03-05 07:00:30 | -0.002306
12247 | 14 | 6 | CC DChg | 01:45:40 | 88:34:34 | -1.059 | 2.1673 | 1.866 | 117.36 | 0 | 0 | 1.866 | 117.36 | 0.005668 | 0 | 356.49 | 2024-03-05 07:00:33 | -0.002295
12248 | 14 | 6 | CC DChg | 01:45:43 | 88:34:37 | -1.059 | 2.1571 | 1.867 | 117.42 | 0 | 0 | 1.867 | 117.42 | 0.00567 | 0 | 356.62 | 2024-03-05 07:00:36 | -0.002284
12249 | 14 | 6 | CC DChg | 01:45:46 | 88:34:40 | -1.059 | 2.1471 | 1.868 | 117.48 | 0 | 0 | 1.868 | 117.48 | 0.005672 | 0 | 356.75 | 2024-03-05 07:00:40 | -0.002274
12250 | 14 | 6 | CC DChg | 01:45:49 | 88:34:43 | -1.059 | 2.1369 | 1.869 | 117.54 | 0 | 0 | 1.869 | 117.54 | 0.005674 | 0 | 356.88 | 2024-03-05 07:00:43 | -0.002263
12251 | 14 | 6 | CC DChg | 01:45:52 | 88:34:46 | -1.06 | 2.1267 | 1.87 | 117.59 | 0 | 0 | 1.87 | 117.59 | 0.005676 | 0 | 357 | 2024-03-05 07:00:46 | -0.002254
12252 | 14 | 6 | CC DChg | 01:45:56 | 88:34:49 | -1.059 | 2.1165 | 1.871 | 117.65 | 0 | 0 | 1.871 | 117.65 | 0.005678 | 0 | 357.12 | 2024-03-05 07:00:49 | -0.002241
12253 | 14 | 6 | CC DChg | 01:45:58 | 88:34:52 | -1.059 | 2.1065 | 1.871 | 117.7 | 0 | 0 | 1.871 | 117.7 | 0.00568 | 0 | 357.23 | 2024-03-05 07:00:52 | -0.002231
12254 | 14 | 6 | CC DChg | 01:46:00 | 88:34:53 | -1.06 | 2.1025 | 1.872 | 117.72 | 0 | 0 | 1.872 | 117.72 | 0.005681 | 0 | 357.27 | 2024-03-05 07:00:53 | -0.002229
12255 | 14 | 6 | CC DChg | 01:46:03 | 88:34:56 | -1.06 | 2.0923 | 1.873 | 117.78 | 0 | 0 | 1.873 | 117.78 | 0.005683 | 0 | 357.39 | 2024-03-05 07:00:56 | -0.002218
12256 | 14 | 6 | CC DChg | 01:46:05 | 88:34:59 | -1.06 | 2.082 | 1.873 | 117.83 | 0 | 0 | 1.873 | 117.83 | 0.005684 | 0 | 357.5 | 2024-03-05 07:00:59 | -0.002207
12257 | 14 | 6 | CC DChg | 01:46:08 | 88:35:02 | -1.059 | 2.0715 | 1.874 | 117.88 | 0 | 0 | 1.874 | 117.88 | 0.005686 | 0 | 357.61 | 2024-03-05 07:01:02 | -0.002194
12258 | 14 | 6 | CC DChg | 01:46:11 | 88:35:05 | -1.059 | 2.0613 | 1.875 | 117.93 | 0 | 0 | 1.875 | 117.93 | 0.005688 | 0 | 357.71 | 2024-03-05 07:01:04 | -0.002183
12259 | 14 | 6 | CC DChg | 01:46:14 | 88:35:08 | -1.059 | 2.0507 | 1.876 | 117.99 | 0 | 0 | 1.876 | 117.99 | 0.005689 | 0 | 357.82 | 2024-03-05 07:01:07 | -0.002172
12260 | 14 | 6 | CC DChg | 01:46:16 | 88:35:10 | -1.06 | 2.0405 | 1.877 | 118.04 | 0 | 0 | 1.877 | 118.04 | 0.005691 | 0 | 357.92 | 2024-03-05 07:01:10 | -0.002163
12261 | 14 | 6 | CC DChg | 01:46:19 | 88:35:13 | -1.06 | 2.03 | 1.878 | 118.08 | 0 | 0 | 1.878 | 118.08 | 0.005693 | 0 | 358.02 | 2024-03-05 07:01:12 | -0.002152
12262 | 14 | 6 | CC DChg | 01:46:22 | 88:35:15 | -1.059 | 2.02 | 1.878 | 118.13 | 0 | 0 | 1.878 | 118.13 | 0.005694 | 0 | 358.11 | 2024-03-05 07:01:15 | -0.002139
12263 | 14 | 6 | CC DChg | 01:46:24 | 88:35:18 | -1.059 | 2.0095 | 1.879 | 118.18 | 0 | 0 | 1.879 | 118.18 | 0.005696 | 0 | 358.21 | 2024-03-05 07:01:17 | -0.002128
12264 | 14 | 6 | CC DChg | 01:46:27 | 88:35:21 | -1.059 | 1.9993 | 1.88 | 118.22 | 0 | 0 | 1.88 | 118.22 | 0.005697 | 0 | 358.3 | 2024-03-05 07:01:20 | -0.002117
12265 | 14 | 6 | CC DChg | 01:46:29 | 88:35:23 | -1.059 | 1.989 | 1.88 | 118.27 | 0 | 0 | 1.88 | 118.27 | 0.005698 | 0 | 358.39 | 2024-03-05 07:01:22 | -0.002106
12266 | 14 | 6 | CC DChg | 01:46:30 | 88:35:23 | -1.059 | 1.9872 | 1.881 | 118.28 | 0 | 0 | 1.881 | 118.28 | 0.005699 | 0 | 358.41 | 2024-03-05 07:01:23 | -0.002104
12267 | 14 | 6 | CC DChg | 01:46:32 | 88:35:26 | -1.06 | 1.9769 | 1.881 | 118.32 | 0 | 0 | 1.881 | 118.32 | 0.0057 | 0 | 358.5 | 2024-03-05 07:01:25 | -0.002096
12268 | 14 | 6 | CC DChg | 01:46:34 | 88:35:28 | -1.059 | 1.9661 | 1.882 | 118.37 | 0 | 0 | 1.882 | 118.37 | 0.005702 | 0 | 358.59 | 2024-03-05 07:01:28 | -0.002082
12269 | 14 | 6 | CC DChg | 01:46:37 | 88:35:31 | -1.06 | 1.9559 | 1.883 | 118.41 | 0 | 0 | 1.883 | 118.41 | 0.005703 | 0 | 358.67 | 2024-03-05 07:01:30 | -0.002073
12270 | 14 | 6 | CC DChg | 01:46:39 | 88:35:33 | -1.059 | 1.9459 | 1.883 | 118.45 | 0 | 0 | 1.883 | 118.45 | 0.005704 | 0 | 358.75 | 2024-03-05 07:01:32 | -0.002061
12271 | 14 | 6 | CC DChg | 01:46:41 | 88:35:35 | -1.06 | 1.9357 | 1.884 | 118.49 | 0 | 0 | 1.884 | 118.49 | 0.005705 | 0 | 358.83 | 2024-03-05 07:01:35 | -0.002052
12272 | 14 | 6 | CC DChg | 01:46:43 | 88:35:37 | -1.06 | 1.9255 | 1.885 | 118.54 | 0 | 0 | 1.885 | 118.54 | 0.005707 | 0 | 358.91 | 2024-03-05 07:01:37 | -0.002041
12273 | 14 | 6 | CC DChg | 01:46:46 | 88:35:40 | -1.059 | 1.9149 | 1.885 | 118.58 | 0 | 0 | 1.885 | 118.58 | 0.005708 | 0 | 358.99 | 2024-03-05 07:01:39 | -0.002028
12274 | 14 | 6 | CC DChg | 01:46:48 | 88:35:42 | -1.06 | 1.9047 | 1.886 | 118.62 | 0 | 0 | 1.886 | 118.62 | 0.005709 | 0 | 359.07 | 2024-03-05 07:01:41 | -0.002019
12275 | 14 | 6 | CC DChg | 01:46:49 | 88:35:43 | -1.06 | 1.8994 | 1.886 | 118.64 | 0 | 0 | 1.886 | 118.64 | 0.00571 | 0 | 359.11 | 2024-03-05 07:01:42 | -0.002013
12276 | 15 | 5 | CC Chg | 00:00:00 | 88:35:43 | 1.059 | 2.2857 | 0 | 0 | 0 | 0 | 0 | 0 | 0 | 0 | 0 | 2024-03-05 07:01:42 | 0.002421
12277 | 15 | 5 | CC Chg | 00:00:00 | 88:35:43 | 1.059 | 2.4259 | 0 | 0 | 0 | 0 | 0 | 0 | 0 | 0.01 | 0 | 2024-03-05 07:01:42 | 0.002569
12278 | 15 | 5 | CC Chg | 00:00:00 | 88:35:43 | 1.059 | 2.5269 | 0 | 0.01 | 0 | 0.01 | 0 | 0 | 0 | 0.01 | 0 | 2024-03-05 07:01:43 | 0.002676
12279 | 15 | 5 | CC Chg | 00:00:00 | 88:35:43 | 1.059 | 2.5793 | 0 | 0.01 | 0 | 0.01 | 0 | 0 | 0 | 0.02 | 0 | 2024-03-05 07:01:43 | 0.002731
12280 | 15 | 5 | CC Chg | 00:00:00 | 88:35:43 | 1.059 | 2.6537 | 0 | 0.01 | 0 | 0.01 | 0 | 0 | 0 | 0.02 | 0 | 2024-03-05 07:01:43 | 0.00281
12281 | 15 | 5 | CC Chg | 00:00:00 | 88:35:43 | 1.059 | 2.7235 | 0 | 0.01 | 0 | 0.01 | 0 | 0 | 0 | 0.03 | 0 | 2024-03-05 07:01:43 | 0.002884
12282 | 15 | 5 | CC Chg | 00:00:00 | 88:35:44 | 1.059 | 2.7849 | 0 | 0.01 | 0 | 0.01 | 0 | 0 | 1e-06 | 0.03 | 0 | 2024-03-05 07:01:43 | 0.002949
12283 | 15 | 5 | CC Chg | 00:00:00 | 88:35:44 | 1.059 | 2.8369 | 0 | 0.01 | 0 | 0.01 | 0 | 0 | 1e-06 | 0.04 | 0 | 2024-03-05 07:01:43 | 0.003004
12284 | 15 | 5 | CC Chg | 00:00:00 | 88:35:44 | 1.059 | 2.8803 | 0 | 0.02 | 0 | 0.02 | 0 | 0 | 1e-06 | 0.04 | 0 | 2024-03-05 07:01:43 | 0.00305
12285 | 15 | 5 | CC Chg | 00:00:01 | 88:35:44 | 1.059 | 2.9157 | 0 | 0.02 | 0 | 0.02 | 0 | 0 | 1e-06 | 0.05 | 0 | 2024-03-05 07:01:43 | 0.003088
12286 | 15 | 5 | CC Chg | 00:00:01 | 88:35:44 | 1.059 | 2.9358 | 0 | 0.02 | 0 | 0.02 | 0 | 0 | 1e-06 | 0.05 | 0 | 2024-03-05 07:01:43 | 0.003109
12287 | 15 | 5 | CC Chg | 00:00:01 | 88:35:44 | 1.059 | 2.9606 | 0 | 0.02 | 0 | 0.02 | 0 | 0 | 1e-06 | 0.06 | 0 | 2024-03-05 07:01:43 | 0.003135
12288 | 15 | 5 | CC Chg | 00:00:01 | 88:35:44 | 1.059 | 2.9814 | 0 | 0.02 | 0 | 0.02 | 0 | 0 | 1e-06 | 0.07 | 0 | 2024-03-05 07:01:44 | 0.003157
12289 | 15 | 5 | CC Chg | 00:00:01 | 88:35:44 | 1.059 | 2.9978 | 0 | 0.03 | 0 | 0.03 | 0 | 0 | 1e-06 | 0.07 | 0 | 2024-03-05 07:01:44 | 0.003175
12290 | 15 | 5 | CC Chg | 00:00:01 | 88:35:44 | 1.059 | 3.0115 | 0 | 0.03 | 0 | 0.03 | 0 | 0 | 1e-06 | 0.08 | 0 | 2024-03-05 07:01:44 | 0.003189
12291 | 15 | 5 | CC Chg | 00:00:01 | 88:35:44 | 1.059 | 3.0226 | 0 | 0.03 | 0 | 0.03 | 0 | 0 | 1e-06 | 0.08 | 0 | 2024-03-05 07:01:44 | 0.003201
12292 | 15 | 5 | CC Chg | 00:00:01 | 88:35:45 | 1.059 | 3.0375 | 0.001 | 0.03 | 0.001 | 0.03 | 0 | 0 | 1e-06 | 0.09 | 0 | 2024-03-05 07:01:44 | 0.003217
12293 | 15 | 5 | CC Chg | 00:00:02 | 88:35:45 | 1.059 | 3.0499 | 0.001 | 0.04 | 0.001 | 0.04 | 0 | 0 | 2e-06 | 0.1 | 0 | 2024-03-05 07:01:44 | 0.00323
12294 | 15 | 5 | CC Chg | 00:00:02 | 88:35:45 | 1.059 | 3.0636 | 0.001 | 0.04 | 0.001 | 0.04 | 0 | 0 | 2e-06 | 0.12 | 0 | 2024-03-05 07:01:45 | 0.003244
12295 | 15 | 5 | CC Chg | 00:00:02 | 88:35:46 | 1.059 | 3.0738 | 0.001 | 0.05 | 0.001 | 0.05 | 0 | 0 | 2e-06 | 0.14 | 0 | 2024-03-05 07:01:45 | 0.003255
12296 | 15 | 5 | CC Chg | 00:00:03 | 88:35:46 | 1.059 | 3.0846 | 0.001 | 0.06 | 0.001 | 0.06 | 0 | 0 | 3e-06 | 0.18 | 0 | 2024-03-05 07:01:46 | 0.003267
12297 | 15 | 5 | CC Chg | 00:00:04 | 88:35:47 | 1.059 | 3.0946 | 0.001 | 0.08 | 0.001 | 0.08 | 0 | 0 | 4e-06 | 0.24 | 0 | 2024-03-05 07:01:47 | 0.003277
12298 | 15 | 5 | CC Chg | 00:00:06 | 88:35:49 | 1.06 | 3.1048 | 0.002 | 0.12 | 0.002 | 0.12 | 0 | 0 | 6e-06 | 0.37 | 0 | 2024-03-05 07:01:49 | 0.003291
12299 | 15 | 5 | CC Chg | 00:00:11 | 88:35:54 | 1.06 | 3.115 | 0.003 | 0.21 | 0.003 | 0.21 | 0 | 0 | 1e-05 | 0.66 | 0 | 2024-03-05 07:01:54 | 0.003302
12300 | 15 | 5 | CC Chg | 00:00:22 | 88:36:05 | 1.059 | 3.125 | 0.007 | 0.42 | 0.007 | 0.42 | 0 | 0 | 2e-05 | 1.29 | 0 | 2024-03-05 07:02:05 | 0.003309
12301 | 15 | 5 | CC Chg | 00:00:30 | 88:36:13 | 1.059 | 3.1287 | 0.009 | 0.56 | 0.009 | 0.56 | 0 | 0 | 2.7e-05 | 1.72 | 0 | 2024-03-05 07:02:12 | 0.003313
12302 | 15 | 5 | CC Chg | 00:01:00 | 88:36:43 | 1.059 | 3.1386 | 0.018 | 1.11 | 0.018 | 1.11 | 0 | 0 | 5.5e-05 | 3.46 | 0 | 2024-03-05 07:02:42 | 0.003324
12303 | 15 | 5 | CC Chg | 00:01:30 | 88:37:13 | 1.06 | 3.1442 | 0.026 | 1.67 | 0.026 | 1.67 | 0 | 0 | 8.3e-05 | 5.2 | 0 | 2024-03-05 07:03:12 | 0.003333
12304 | 15 | 5 | CC Chg | 00:02:00 | 88:37:43 | 1.059 | 3.1491 | 0.035 | 2.22 | 0.035 | 2.22 | 0 | 0 | 0.000111 | 6.95 | 0 | 2024-03-05 07:03:42 | 0.003335
12305 | 15 | 5 | CC Chg | 00:02:30 | 88:38:13 | 1.06 | 3.1532 | 0.044 | 2.78 | 0.044 | 2.78 | 0 | 0 | 0.000138 | 8.7 | 0 | 2024-03-05 07:04:12 | 0.003342
12306 | 15 | 5 | CC Chg | 00:03:00 | 88:38:43 | 1.06 | 3.1566 | 0.053 | 3.33 | 0.053 | 3.33 | 0 | 0 | 0.000166 | 10.45 | 0 | 2024-03-05 07:04:42 | 0.003346
12307 | 15 | 5 | CC Chg | 00:03:30 | 88:39:13 | 1.06 | 3.1597 | 0.062 | 3.89 | 0.062 | 3.89 | 0 | 0 | 0.000194 | 12.21 | 0 | 2024-03-05 07:05:12 | 0.003349
12308 | 15 | 5 | CC Chg | 00:04:00 | 88:39:43 | 1.06 | 3.1628 | 0.071 | 4.44 | 0.071 | 4.44 | 0 | 0 | 0.000222 | 13.96 | 0 | 2024-03-05 07:05:42 | 0.003353
12309 | 15 | 5 | CC Chg | 00:04:30 | 88:40:13 | 1.059 | 3.1653 | 0.079 | 5 | 0.079 | 5 | 0 | 0 | 0.00025 | 15.72 | 0 | 2024-03-05 07:06:12 | 0.003352
12310 | 15 | 5 | CC Chg | 00:05:00 | 88:40:43 | 1.06 | 3.1677 | 0.088 | 5.55 | 0.088 | 5.55 | 0 | 0 | 0.000278 | 17.48 | 0 | 2024-03-05 07:06:42 | 0.003358
12311 | 15 | 5 | CC Chg | 00:05:30 | 88:41:13 | 1.06 | 3.1705 | 0.097 | 6.11 | 0.097 | 6.11 | 0 | 0 | 0.000306 | 19.24 | 0 | 2024-03-05 07:07:12 | 0.003361
12312 | 15 | 5 | CC Chg | 00:06:00 | 88:41:43 | 1.06 | 3.1727 | 0.106 | 6.66 | 0.106 | 6.66 | 0 | 0 | 0.000334 | 21 | 0 | 2024-03-05 07:07:42 | 0.003363
12313 | 15 | 5 | CC Chg | 00:06:30 | 88:42:13 | 1.059 | 3.1749 | 0.115 | 7.22 | 0.115 | 7.22 | 0 | 0 | 0.000362 | 22.76 | 0 | 2024-03-05 07:08:12 | 0.003362
12314 | 15 | 5 | CC Chg | 00:07:00 | 88:42:43 | 1.06 | 3.1773 | 0.124 | 7.77 | 0.124 | 7.77 | 0 | 0 | 0.00039 | 24.53 | 0 | 2024-03-05 07:08:42 | 0.003368
12315 | 15 | 5 | CC Chg | 00:07:30 | 88:43:13 | 1.06 | 3.1795 | 0.132 | 8.33 | 0.132 | 8.33 | 0 | 0 | 0.000418 | 26.29 | 0 | 2024-03-05 07:09:12 | 0.00337
12316 | 15 | 5 | CC Chg | 00:08:00 | 88:43:43 | 1.06 | 3.1814 | 0.141 | 8.88 | 0.141 | 8.88 | 0 | 0 | 0.000446 | 28.06 | 0 | 2024-03-05 07:09:42 | 0.003372
12317 | 15 | 5 | CC Chg | 00:08:30 | 88:44:13 | 1.059 | 3.1832 | 0.15 | 9.44 | 0.15 | 9.44 | 0 | 0 | 0.000474 | 29.82 | 0 | 2024-03-05 07:10:12 | 0.003371
12318 | 15 | 5 | CC Chg | 00:09:00 | 88:44:43 | 1.059 | 3.1857 | 0.159 | 10 | 0.159 | 10 | 0 | 0 | 0.000502 | 31.59 | 0 | 2024-03-05 07:10:42 | 0.003374
12319 | 15 | 5 | CC Chg | 00:09:30 | 88:45:13 | 1.059 | 3.1876 | 0.168 | 10.55 | 0.168 | 10.55 | 0 | 0 | 0.00053 | 33.36 | 0 | 2024-03-05 07:11:12 | 0.003376
12320 | 15 | 5 | CC Chg | 00:10:00 | 88:45:43 | 1.06 | 3.1894 | 0.177 | 11.11 | 0.177 | 11.11 | 0 | 0 | 0.000559 | 35.13 | 0 | 2024-03-05 07:11:42 | 0.003381
12321 | 15 | 5 | CC Chg | 00:10:30 | 88:46:13 | 1.06 | 3.1913 | 0.185 | 11.66 | 0.185 | 11.66 | 0 | 0 | 0.000587 | 36.9 | 0 | 2024-03-05 07:12:12 | 0.003383
12322 | 15 | 5 | CC Chg | 00:11:00 | 88:46:43 | 1.059 | 3.1932 | 0.194 | 12.22 | 0.194 | 12.22 | 0 | 0 | 0.000615 | 38.68 | 0 | 2024-03-05 07:12:42 | 0.003382
12323 | 15 | 5 | CC Chg | 00:11:30 | 88:47:13 | 1.06 | 3.195 | 0.203 | 12.77 | 0.203 | 12.77 | 0 | 0 | 0.000643 | 40.45 | 0 | 2024-03-05 07:13:12 | 0.003387
12324 | 15 | 5 | CC Chg | 00:12:00 | 88:47:43 | 1.059 | 3.1969 | 0.212 | 13.33 | 0.212 | 13.33 | 0 | 0 | 0.000671 | 42.22 | 0 | 2024-03-05 07:13:42 | 0.003386
12325 | 15 | 5 | CC Chg | 00:12:30 | 88:48:13 | 1.06 | 3.1984 | 0.221 | 13.88 | 0.221 | 13.88 | 0 | 0 | 0.0007 | 44 | 0 | 2024-03-05 07:14:12 | 0.00339
12326 | 15 | 5 | CC Chg | 00:13:00 | 88:48:43 | 1.06 | 3.2006 | 0.23 | 14.44 | 0.23 | 14.44 | 0 | 0 | 0.000728 | 45.78 | 0 | 2024-03-05 07:14:42 | 0.003393
12327 | 15 | 5 | CC Chg | 00:13:30 | 88:49:13 | 1.06 | 3.2021 | 0.238 | 14.99 | 0.238 | 14.99 | 0 | 0 | 0.000756 | 47.55 | 0 | 2024-03-05 07:15:12 | 0.003394
12328 | 15 | 5 | CC Chg | 00:14:00 | 88:49:43 | 1.06 | 3.2037 | 0.247 | 15.55 | 0.247 | 15.55 | 0 | 0 | 0.000784 | 49.33 | 0 | 2024-03-05 07:15:42 | 0.003396
12329 | 15 | 5 | CC Chg | 00:14:30 | 88:50:13 | 1.06 | 3.2052 | 0.256 | 16.1 | 0.256 | 16.1 | 0 | 0 | 0.000813 | 51.11 | 0 | 2024-03-05 07:16:12 | 0.003398
12330 | 15 | 5 | CC Chg | 00:15:00 | 88:50:43 | 1.06 | 3.2071 | 0.265 | 16.66 | 0.265 | 16.66 | 0 | 0 | 0.000841 | 52.89 | 0 | 2024-03-05 07:16:42 | 0.0034
12331 | 15 | 5 | CC Chg | 00:15:30 | 88:51:13 | 1.06 | 3.209 | 0.274 | 17.21 | 0.274 | 17.21 | 0 | 0 | 0.000869 | 54.68 | 0 | 2024-03-05 07:17:12 | 0.003402
12332 | 15 | 5 | CC Chg | 00:16:00 | 88:51:43 | 1.059 | 3.2105 | 0.283 | 17.77 | 0.283 | 17.77 | 0 | 0 | 0.000898 | 56.46 | 0 | 2024-03-05 07:17:42 | 0.0034
12333 | 15 | 5 | CC Chg | 00:16:30 | 88:52:13 | 1.059 | 3.2121 | 0.291 | 18.33 | 0.291 | 18.33 | 0 | 0 | 0.000926 | 58.24 | 0 | 2024-03-05 07:18:12 | 0.003402
12334 | 15 | 5 | CC Chg | 00:17:00 | 88:52:43 | 1.06 | 3.2136 | 0.3 | 18.88 | 0.3 | 18.88 | 0 | 0 | 0.000954 | 60.02 | 0 | 2024-03-05 07:18:42 | 0.003406
12335 | 15 | 5 | CC Chg | 00:17:30 | 88:53:13 | 1.06 | 3.2155 | 0.309 | 19.44 | 0.309 | 19.44 | 0 | 0 | 0.000983 | 61.81 | 0 | 2024-03-05 07:19:12 | 0.003408
12336 | 15 | 5 | CC Chg | 00:18:00 | 88:53:43 | 1.059 | 3.217 | 0.318 | 19.99 | 0.318 | 19.99 | 0 | 0 | 0.001011 | 63.6 | 0 | 2024-03-05 07:19:42 | 0.003407
12337 | 15 | 5 | CC Chg | 00:18:30 | 88:54:13 | 1.06 | 3.2186 | 0.327 | 20.55 | 0.327 | 20.55 | 0 | 0 | 0.00104 | 65.38 | 0 | 2024-03-05 07:20:12 | 0.003412
12338 | 15 | 5 | CC Chg | 00:19:00 | 88:54:43 | 1.06 | 3.2198 | 0.336 | 21.1 | 0.336 | 21.1 | 0 | 0 | 0.001068 | 67.17 | 0 | 2024-03-05 07:20:42 | 0.003413
12339 | 15 | 5 | CC Chg | 00:19:30 | 88:55:13 | 1.059 | 3.2214 | 0.344 | 21.66 | 0.344 | 21.66 | 0 | 0 | 0.001096 | 68.96 | 0 | 2024-03-05 07:21:12 | 0.003411
12340 | 15 | 5 | CC Chg | 00:20:00 | 88:55:43 | 1.059 | 3.2232 | 0.353 | 22.21 | 0.353 | 22.21 | 0 | 0 | 0.001125 | 70.75 | 0 | 2024-03-05 07:21:42 | 0.003413
12341 | 15 | 5 | CC Chg | 00:20:30 | 88:56:13 | 1.059 | 3.2248 | 0.362 | 22.77 | 0.362 | 22.77 | 0 | 0 | 0.001153 | 72.54 | 0 | 2024-03-05 07:22:12 | 0.003415
12342 | 15 | 5 | CC Chg | 00:21:00 | 88:56:43 | 1.059 | 3.2263 | 0.371 | 23.32 | 0.371 | 23.32 | 0 | 0 | 0.001182 | 74.33 | 0 | 2024-03-05 07:22:42 | 0.003417
12343 | 15 | 5 | CC Chg | 00:21:30 | 88:57:13 | 1.059 | 3.2276 | 0.38 | 23.88 | 0.38 | 23.88 | 0 | 0 | 0.00121 | 76.12 | 0 | 2024-03-05 07:23:12 | 0.003418
12344 | 15 | 5 | CC Chg | 00:22:00 | 88:57:43 | 1.059 | 3.2291 | 0.388 | 24.43 | 0.388 | 24.43 | 0 | 0 | 0.001239 | 77.91 | 0 | 2024-03-05 07:23:42 | 0.00342
12345 | 15 | 5 | CC Chg | 00:22:30 | 88:58:13 | 1.059 | 3.231 | 0.397 | 24.99 | 0.397 | 24.99 | 0 | 0 | 0.001267 | 79.71 | 0 | 2024-03-05 07:24:12 | 0.003422
12346 | 15 | 5 | CC Chg | 00:23:00 | 88:58:43 | 1.059 | 3.2325 | 0.406 | 25.54 | 0.406 | 25.54 | 0 | 0 | 0.001296 | 81.5 | 0 | 2024-03-05 07:24:42 | 0.003423
12347 | 15 | 5 | CC Chg | 00:23:30 | 88:59:13 | 1.059 | 3.2338 | 0.415 | 26.1 | 0.415 | 26.1 | 0 | 0 | 0.001324 | 83.3 | 0 | 2024-03-05 07:25:12 | 0.003425
12348 | 15 | 5 | CC Chg | 00:24:00 | 88:59:43 | 1.059 | 3.2353 | 0.424 | 26.65 | 0.424 | 26.65 | 0 | 0 | 0.001353 | 85.09 | 0 | 2024-03-05 07:25:42 | 0.003426
12349 | 15 | 5 | CC Chg | 00:24:30 | 89:00:13 | 1.06 | 3.2369 | 0.433 | 27.21 | 0.433 | 27.21 | 0 | 0 | 0.001382 | 86.89 | 0 | 2024-03-05 07:26:12 | 0.003431
12350 | 15 | 5 | CC Chg | 00:25:00 | 89:00:43 | 1.06 | 3.2387 | 0.441 | 27.77 | 0.441 | 27.77 | 0 | 0 | 0.00141 | 88.69 | 0 | 2024-03-05 07:26:42 | 0.003433
12351 | 15 | 5 | CC Chg | 00:25:30 | 89:01:13 | 1.06 | 3.24 | 0.45 | 28.32 | 0.45 | 28.32 | 0 | 0 | 0.001439 | 90.49 | 0 | 2024-03-05 07:27:12 | 0.003434
12352 | 15 | 5 | CC Chg | 00:26:00 | 89:01:43 | 1.06 | 3.2415 | 0.459 | 28.88 | 0.459 | 28.88 | 0 | 0 | 0.001467 | 92.29 | 0 | 2024-03-05 07:27:42 | 0.003436
12353 | 15 | 5 | CC Chg | 00:26:30 | 89:02:13 | 1.06 | 3.2431 | 0.468 | 29.43 | 0.468 | 29.43 | 0 | 0 | 0.001496 | 94.09 | 0 | 2024-03-05 07:28:12 | 0.003438
12354 | 15 | 5 | CC Chg | 00:27:00 | 89:02:43 | 1.059 | 3.2443 | 0.477 | 29.99 | 0.477 | 29.99 | 0 | 0 | 0.001525 | 95.89 | 0 | 2024-03-05 07:28:42 | 0.003436
12355 | 15 | 5 | CC Chg | 00:27:30 | 89:03:13 | 1.06 | 3.2459 | 0.486 | 30.54 | 0.486 | 30.54 | 0 | 0 | 0.001553 | 97.69 | 0 | 2024-03-05 07:29:12 | 0.003441
12356 | 15 | 5 | CC Chg | 00:28:00 | 89:03:43 | 1.06 | 3.2477 | 0.494 | 31.1 | 0.494 | 31.1 | 0 | 0 | 0.001582 | 99.49 | 0 | 2024-03-05 07:29:42 | 0.003443
12357 | 15 | 5 | CC Chg | 00:28:30 | 89:04:13 | 1.06 | 3.2493 | 0.503 | 31.65 | 0.503 | 31.65 | 0 | 0 | 0.001611 | 101.3 | 0 | 2024-03-05 07:30:12 | 0.003444
12358 | 15 | 5 | CC Chg | 00:29:00 | 89:04:43 | 1.059 | 3.2508 | 0.512 | 32.21 | 0.512 | 32.21 | 0 | 0 | 0.001639 | 103.1 | 0 | 2024-03-05 07:30:42 | 0.003443
12359 | 15 | 5 | CC Chg | 00:29:30 | 89:05:13 | 1.06 | 3.2524 | 0.521 | 32.76 | 0.521 | 32.76 | 0 | 0 | 0.001668 | 104.91 | 0 | 2024-03-05 07:31:12 | 0.003448
12360 | 15 | 5 | CC Chg | 00:30:00 | 89:05:43 | 1.059 | 3.2539 | 0.53 | 33.32 | 0.53 | 33.32 | 0 | 0 | 0.001697 | 106.72 | 0 | 2024-03-05 07:31:42 | 0.003446
12361 | 15 | 5 | CC Chg | 00:30:30 | 89:06:13 | 1.059 | 3.2555 | 0.539 | 33.87 | 0.539 | 33.87 | 0 | 0 | 0.001726 | 108.52 | 0 | 2024-03-05 07:32:12 | 0.003448
12362 | 15 | 5 | CC Chg | 00:31:00 | 89:06:43 | 1.059 | 3.257 | 0.547 | 34.43 | 0.547 | 34.43 | 0 | 0 | 0.001754 | 110.33 | 0 | 2024-03-05 07:32:42 | 0.003449
12363 | 15 | 5 | CC Chg | 00:31:30 | 89:07:13 | 1.06 | 3.2586 | 0.556 | 34.98 | 0.556 | 34.98 | 0 | 0 | 0.001783 | 112.14 | 0 | 2024-03-05 07:33:12 | 0.003454
12364 | 15 | 5 | CC Chg | 00:32:00 | 89:07:43 | 1.06 | 3.2601 | 0.565 | 35.54 | 0.565 | 35.54 | 0 | 0 | 0.001812 | 113.95 | 0 | 2024-03-05 07:33:42 | 0.003456
12365 | 15 | 5 | CC Chg | 00:32:30 | 89:08:13 | 1.059 | 3.2617 | 0.574 | 36.1 | 0.574 | 36.1 | 0 | 0 | 0.001841 | 115.76 | 0 | 2024-03-05 07:34:12 | 0.003454
12366 | 15 | 5 | CC Chg | 00:33:00 | 89:08:43 | 1.06 | 3.2635 | 0.583 | 36.65 | 0.583 | 36.65 | 0 | 0 | 0.001869 | 117.57 | 0 | 2024-03-05 07:34:42 | 0.003459
12367 | 15 | 5 | CC Chg | 00:33:30 | 89:09:13 | 1.059 | 3.2651 | 0.592 | 37.21 | 0.592 | 37.21 | 0 | 0 | 0.001898 | 119.39 | 0 | 2024-03-05 07:35:12 | 0.003458
12368 | 15 | 5 | CC Chg | 00:34:00 | 89:09:43 | 1.06 | 3.2666 | 0.6 | 37.76 | 0.6 | 37.76 | 0 | 0 | 0.001927 | 121.2 | 0 | 2024-03-05 07:35:42 | 0.003463
12369 | 15 | 5 | CC Chg | 00:34:30 | 89:10:13 | 1.06 | 3.2685 | 0.609 | 38.32 | 0.609 | 38.32 | 0 | 0 | 0.001956 | 123.01 | 0 | 2024-03-05 07:36:12 | 0.003465
12370 | 15 | 5 | CC Chg | 00:35:00 | 89:10:43 | 1.06 | 3.2703 | 0.618 | 38.87 | 0.618 | 38.87 | 0 | 0 | 0.001985 | 124.83 | 0 | 2024-03-05 07:36:42 | 0.003467
12371 | 15 | 5 | CC Chg | 00:35:30 | 89:11:13 | 1.06 | 3.2719 | 0.627 | 39.43 | 0.627 | 39.43 | 0 | 0 | 0.002014 | 126.65 | 0 | 2024-03-05 07:37:12 | 0.003468
12372 | 15 | 5 | CC Chg | 00:36:00 | 89:11:43 | 1.059 | 3.2738 | 0.636 | 39.98 | 0.636 | 39.98 | 0 | 0 | 0.002043 | 128.46 | 0 | 2024-03-05 07:37:42 | 0.003467
12373 | 15 | 5 | CC Chg | 00:36:30 | 89:12:13 | 1.059 | 3.2753 | 0.645 | 40.54 | 0.645 | 40.54 | 0 | 0 | 0.002071 | 130.28 | 0 | 2024-03-05 07:38:12 | 0.003469
12374 | 15 | 5 | CC Chg | 00:37:00 | 89:12:43 | 1.059 | 3.2769 | 0.653 | 41.09 | 0.653 | 41.09 | 0 | 0 | 0.0021 | 132.1 | 0 | 2024-03-05 07:38:42 | 0.00347
12375 | 15 | 5 | CC Chg | 00:37:30 | 89:13:13 | 1.06 | 3.279 | 0.662 | 41.65 | 0.662 | 41.65 | 0 | 0 | 0.002129 | 133.92 | 0 | 2024-03-05 07:39:12 | 0.003476
12376 | 15 | 5 | CC Chg | 00:38:00 | 89:13:43 | 1.06 | 3.2806 | 0.671 | 42.2 | 0.671 | 42.2 | 0 | 0 | 0.002158 | 135.74 | 0 | 2024-03-05 07:39:42 | 0.003477
12377 | 15 | 5 | CC Chg | 00:38:30 | 89:14:13 | 1.06 | 3.2824 | 0.68 | 42.76 | 0.68 | 42.76 | 0 | 0 | 0.002187 | 137.57 | 0 | 2024-03-05 07:40:12 | 0.003479
12378 | 15 | 5 | CC Chg | 00:39:00 | 89:14:43 | 1.059 | 3.284 | 0.689 | 43.31 | 0.689 | 43.31 | 0 | 0 | 0.002216 | 139.39 | 0 | 2024-03-05 07:40:42 | 0.003478
12379 | 15 | 5 | CC Chg | 00:39:30 | 89:15:13 | 1.06 | 3.2862 | 0.698 | 43.87 | 0.698 | 43.87 | 0 | 0 | 0.002245 | 141.21 | 0 | 2024-03-05 07:41:12 | 0.003483
12380 | 15 | 5 | CC Chg | 00:40:00 | 89:15:43 | 1.059 | 3.288 | 0.706 | 44.43 | 0.706 | 44.43 | 0 | 0 | 0.002274 | 143.04 | 0 | 2024-03-05 07:41:42 | 0.003482
12381 | 15 | 5 | CC Chg | 00:40:30 | 89:16:13 | 1.06 | 3.2896 | 0.715 | 44.98 | 0.715 | 44.98 | 0 | 0 | 0.002303 | 144.87 | 0 | 2024-03-05 07:42:12 | 0.003487
12382 | 15 | 5 | CC Chg | 00:41:00 | 89:16:43 | 1.06 | 3.2914 | 0.724 | 45.54 | 0.724 | 45.54 | 0 | 0 | 0.002332 | 146.69 | 0 | 2024-03-05 07:42:42 | 0.003489
12383 | 15 | 5 | CC Chg | 00:41:30 | 89:17:13 | 1.059 | 3.2936 | 0.733 | 46.09 | 0.733 | 46.09 | 0 | 0 | 0.002361 | 148.52 | 0 | 2024-03-05 07:43:12 | 0.003488
12384 | 15 | 5 | CC Chg | 00:42:00 | 89:17:43 | 1.06 | 3.2955 | 0.742 | 46.65 | 0.742 | 46.65 | 0 | 0 | 0.002391 | 150.35 | 0 | 2024-03-05 07:43:42 | 0.003493
12385 | 15 | 5 | CC Chg | 00:42:30 | 89:18:13 | 1.06 | 3.2973 | 0.751 | 47.2 | 0.751 | 47.2 | 0 | 0 | 0.00242 | 152.18 | 0 | 2024-03-05 07:44:12 | 0.003495
12386 | 15 | 5 | CC Chg | 00:43:00 | 89:18:43 | 1.059 | 3.2992 | 0.759 | 47.76 | 0.759 | 47.76 | 0 | 0 | 0.002449 | 154.01 | 0 | 2024-03-05 07:44:42 | 0.003494
12387 | 15 | 5 | CC Chg | 00:43:30 | 89:19:13 | 1.06 | 3.3014 | 0.768 | 48.31 | 0.768 | 48.31 | 0 | 0 | 0.002478 | 155.85 | 0 | 2024-03-05 07:45:12 | 0.003499
12388 | 15 | 5 | CC Chg | 00:44:00 | 89:19:43 | 1.059 | 3.3032 | 0.777 | 48.87 | 0.777 | 48.87 | 0 | 0 | 0.002507 | 157.68 | 0 | 2024-03-05 07:45:42 | 0.003498
12389 | 15 | 5 | CC Chg | 00:44:30 | 89:20:13 | 1.06 | 3.3051 | 0.786 | 49.42 | 0.786 | 49.42 | 0 | 0 | 0.002536 | 159.52 | 0 | 2024-03-05 07:46:12 | 0.003503
12390 | 15 | 5 | CC Chg | 00:45:00 | 89:20:43 | 1.059 | 3.3072 | 0.795 | 49.98 | 0.795 | 49.98 | 0 | 0 | 0.002565 | 161.35 | 0 | 2024-03-05 07:46:42 | 0.003502
12391 | 15 | 5 | CC Chg | 00:45:30 | 89:21:13 | 1.06 | 3.3094 | 0.803 | 50.53 | 0.803 | 50.53 | 0 | 0 | 0.002595 | 163.19 | 0 | 2024-03-05 07:47:12 | 0.003508
12392 | 15 | 5 | CC Chg | 00:46:00 | 89:21:43 | 1.059 | 3.3113 | 0.812 | 51.09 | 0.812 | 51.09 | 0 | 0 | 0.002624 | 165.03 | 0 | 2024-03-05 07:47:42 | 0.003507
12393 | 15 | 5 | CC Chg | 00:46:30 | 89:22:13 | 1.06 | 3.3134 | 0.821 | 51.64 | 0.821 | 51.64 | 0 | 0 | 0.002653 | 166.87 | 0 | 2024-03-05 07:48:12 | 0.003512
12394 | 15 | 5 | CC Chg | 00:47:00 | 89:22:43 | 1.06 | 3.3153 | 0.83 | 52.2 | 0.83 | 52.2 | 0 | 0 | 0.002682 | 168.71 | 0 | 2024-03-05 07:48:42 | 0.003514
12395 | 15 | 5 | CC Chg | 00:47:30 | 89:23:13 | 1.06 | 3.3178 | 0.839 | 52.76 | 0.839 | 52.76 | 0 | 0 | 0.002712 | 170.55 | 0 | 2024-03-05 07:49:12 | 0.003517
12396 | 15 | 5 | CC Chg | 00:48:00 | 89:23:43 | 1.059 | 3.3196 | 0.848 | 53.31 | 0.848 | 53.31 | 0 | 0 | 0.002741 | 172.39 | 0 | 2024-03-05 07:49:42 | 0.003515
12397 | 15 | 5 | CC Chg | 00:48:30 | 89:24:13 | 1.06 | 3.3218 | 0.856 | 53.87 | 0.856 | 53.87 | 0 | 0 | 0.00277 | 174.24 | 0 | 2024-03-05 07:50:12 | 0.003521
12398 | 15 | 5 | CC Chg | 00:49:00 | 89:24:43 | 1.059 | 3.324 | 0.865 | 54.42 | 0.865 | 54.42 | 0 | 0 | 0.0028 | 176.08 | 0 | 2024-03-05 07:50:42 | 0.00352
12399 | 15 | 5 | CC Chg | 00:49:30 | 89:25:13 | 1.06 | 3.3262 | 0.874 | 54.98 | 0.874 | 54.98 | 0 | 0 | 0.002829 | 177.93 | 0 | 2024-03-05 07:51:12 | 0.003526
12400 | 15 | 5 | CC Chg | 00:50:00 | 89:25:43 | 1.059 | 3.3283 | 0.883 | 55.53 | 0.883 | 55.53 | 0 | 0 | 0.002858 | 179.77 | 0 | 2024-03-05 07:51:42 | 0.003525
12401 | 15 | 5 | CC Chg | 00:50:30 | 89:26:13 | 1.06 | 3.3305 | 0.892 | 56.09 | 0.892 | 56.09 | 0 | 0 | 0.002888 | 181.62 | 0 | 2024-03-05 07:52:12 | 0.00353
12402 | 15 | 5 | CC Chg | 00:51:00 | 89:26:43 | 1.06 | 3.333 | 0.901 | 56.64 | 0.901 | 56.64 | 0 | 0 | 0.002917 | 183.47 | 0 | 2024-03-05 07:52:42 | 0.003533
12403 | 15 | 5 | CC Chg | 00:51:30 | 89:27:13 | 1.06 | 3.3351 | 0.909 | 57.2 | 0.909 | 57.2 | 0 | 0 | 0.002947 | 185.33 | 0 | 2024-03-05 07:53:12 | 0.003535
12404 | 15 | 5 | CC Chg | 00:52:00 | 89:27:43 | 1.059 | 3.3373 | 0.918 | 57.75 | 0.918 | 57.75 | 0 | 0 | 0.002976 | 187.18 | 0 | 2024-03-05 07:53:42 | 0.003534
12405 | 15 | 5 | CC Chg | 00:52:30 | 89:28:13 | 1.06 | 3.3401 | 0.927 | 58.31 | 0.927 | 58.31 | 0 | 0 | 0.003006 | 189.03 | 0 | 2024-03-05 07:54:12 | 0.003541
12406 | 15 | 5 | CC Chg | 00:53:00 | 89:28:43 | 1.06 | 3.3423 | 0.936 | 58.86 | 0.936 | 58.86 | 0 | 0 | 0.003035 | 190.89 | 0 | 2024-03-05 07:54:42 | 0.003543
12407 | 15 | 5 | CC Chg | 00:53:30 | 89:29:13 | 1.059 | 3.3444 | 0.945 | 59.42 | 0.945 | 59.42 | 0 | 0 | 0.003065 | 192.74 | 0 | 2024-03-05 07:55:12 | 0.003542
12408 | 15 | 5 | CC Chg | 00:54:00 | 89:29:43 | 1.06 | 3.3466 | 0.954 | 59.97 | 0.954 | 59.97 | 0 | 0 | 0.003094 | 194.6 | 0 | 2024-03-05 07:55:42 | 0.003547
12409 | 15 | 5 | CC Chg | 00:54:30 | 89:30:13 | 1.059 | 3.3494 | 0.962 | 60.53 | 0.962 | 60.53 | 0 | 0 | 0.003124 | 196.46 | 0 | 2024-03-05 07:56:12 | 0.003547
12410 | 15 | 5 | CC Chg | 00:55:00 | 89:30:43 | 1.059 | 3.3516 | 0.971 | 61.08 | 0.971 | 61.08 | 0 | 0 | 0.003153 | 198.32 | 0 | 2024-03-05 07:56:42 | 0.003549
12411 | 15 | 5 | CC Chg | 00:55:30 | 89:31:13 | 1.06 | 3.3537 | 0.98 | 61.64 | 0.98 | 61.64 | 0 | 0 | 0.003183 | 200.18 | 0 | 2024-03-05 07:57:12 | 0.003555
12412 | 15 | 5 | CC Chg | 00:56:00 | 89:31:43 | 1.06 | 3.3565 | 0.989 | 62.2 | 0.989 | 62.2 | 0 | 0 | 0.003213 | 202.05 | 0 | 2024-03-05 07:57:42 | 0.003558
12413 | 15 | 5 | CC Chg | 00:56:30 | 89:32:13 | 1.06 | 3.3587 | 0.998 | 62.75 | 0.998 | 62.75 | 0 | 0 | 0.003242 | 203.91 | 0 | 2024-03-05 07:58:12 | 0.00356
12414 | 15 | 5 | CC Chg | 00:57:00 | 89:32:43 | 1.059 | 3.3612 | 1.007 | 63.31 | 1.007 | 63.31 | 0 | 0 | 0.003272 | 205.78 | 0 | 2024-03-05 07:58:42 | 0.00356
12415 | 15 | 5 | CC Chg | 00:57:30 | 89:33:13 | 1.06 | 3.364 | 1.015 | 63.86 | 1.015 | 63.86 | 0 | 0 | 0.003302 | 207.64 | 0 | 2024-03-05 07:59:12 | 0.003566
12416 | 15 | 5 | CC Chg | 00:58:00 | 89:33:43 | 1.059 | 3.3661 | 1.024 | 64.42 | 1.024 | 64.42 | 0 | 0 | 0.003331 | 209.51 | 0 | 2024-03-05 07:59:42 | 0.003565
12417 | 15 | 5 | CC Chg | 00:58:30 | 89:34:13 | 1.059 | 3.3686 | 1.033 | 64.97 | 1.033 | 64.97 | 0 | 0 | 0.003361 | 211.38 | 0 | 2024-03-05 08:00:12 | 0.003567
12418 | 15 | 5 | CC Chg | 00:59:00 | 89:34:43 | 1.059 | 3.3714 | 1.042 | 65.53 | 1.042 | 65.53 | 0 | 0 | 0.003391 | 213.25 | 0 | 2024-03-05 08:00:42 | 0.00357
12419 | 15 | 5 | CC Chg | 00:59:30 | 89:35:13 | 1.06 | 3.3736 | 1.051 | 66.08 | 1.051 | 66.08 | 0 | 0 | 0.003421 | 215.13 | 0 | 2024-03-05 08:01:12 | 0.003576
12420 | 15 | 5 | CC Chg | 01:00:00 | 89:35:43 | 1.06 | 3.3761 | 1.06 | 66.64 | 1.06 | 66.64 | 0 | 0 | 0.00345 | 217 | 0 | 2024-03-05 08:01:42 | 0.003579
12421 | 15 | 5 | CC Chg | 01:00:30 | 89:36:13 | 1.059 | 3.3785 | 1.068 | 67.19 | 1.068 | 67.19 | 0 | 0 | 0.00348 | 218.88 | 0 | 2024-03-05 08:02:12 | 0.003578
12422 | 15 | 5 | CC Chg | 01:01:00 | 89:36:43 | 1.06 | 3.3813 | 1.077 | 67.75 | 1.077 | 67.75 | 0 | 0 | 0.00351 | 220.75 | 0 | 2024-03-05 08:02:42 | 0.003584
12423 | 15 | 5 | CC Chg | 01:01:30 | 89:37:13 | 1.059 | 3.3838 | 1.086 | 68.3 | 1.086 | 68.3 | 0 | 0 | 0.00354 | 222.63 | 0 | 2024-03-05 08:03:12 | 0.003583
12424 | 15 | 5 | CC Chg | 01:02:00 | 89:37:43 | 1.06 | 3.3866 | 1.095 | 68.86 | 1.095 | 68.86 | 0 | 0 | 0.00357 | 224.51 | 0 | 2024-03-05 08:03:42 | 0.00359
12425 | 15 | 5 | CC Chg | 01:02:30 | 89:38:13 | 1.059 | 3.3891 | 1.104 | 69.41 | 1.104 | 69.41 | 0 | 0 | 0.0036 | 226.39 | 0 | 2024-03-05 08:04:12 | 0.003589
12426 | 15 | 5 | CC Chg | 01:03:00 | 89:38:43 | 1.06 | 3.3916 | 1.113 | 69.97 | 1.113 | 69.97 | 0 | 0 | 0.00363 | 228.27 | 0 | 2024-03-05 08:04:42 | 0.003595
12427 | 15 | 5 | CC Chg | 01:03:30 | 89:39:13 | 1.06 | 3.3944 | 1.121 | 70.53 | 1.121 | 70.53 | 0 | 0 | 0.00366 | 230.16 | 0 | 2024-03-05 08:05:12 | 0.003598
12428 | 15 | 5 | CC Chg | 01:04:00 | 89:39:43 | 1.06 | 3.3968 | 1.13 | 71.08 | 1.13 | 71.08 | 0 | 0 | 0.003689 | 232.04 | 0 | 2024-03-05 08:05:42 | 0.003601
12429 | 15 | 5 | CC Chg | 01:04:30 | 89:40:13 | 1.06 | 3.3993 | 1.139 | 71.64 | 1.139 | 71.64 | 0 | 0 | 0.003719 | 233.93 | 0 | 2024-03-05 08:06:12 | 0.003603
12430 | 15 | 5 | CC Chg | 01:05:00 | 89:40:43 | 1.059 | 3.4021 | 1.148 | 72.19 | 1.148 | 72.19 | 0 | 0 | 0.00375 | 235.82 | 0 | 2024-03-05 08:06:42 | 0.003603
12431 | 15 | 5 | CC Chg | 01:05:30 | 89:41:13 | 1.06 | 3.4046 | 1.157 | 72.75 | 1.157 | 72.75 | 0 | 0 | 0.00378 | 237.71 | 0 | 2024-03-05 08:07:12 | 0.003609
12432 | 15 | 5 | CC Chg | 01:06:00 | 89:41:43 | 1.059 | 3.4071 | 1.165 | 73.3 | 1.165 | 73.3 | 0 | 0 | 0.00381 | 239.6 | 0 | 2024-03-05 08:07:42 | 0.003608
12433 | 15 | 5 | CC Chg | 01:06:30 | 89:42:13 | 1.06 | 3.4099 | 1.174 | 73.86 | 1.174 | 73.86 | 0 | 0 | 0.00384 | 241.49 | 0 | 2024-03-05 08:08:12 | 0.003614
12434 | 15 | 5 | CC Chg | 01:07:00 | 89:42:43 | 1.06 | 3.4123 | 1.183 | 74.41 | 1.183 | 74.41 | 0 | 0 | 0.00387 | 243.39 | 0 | 2024-03-05 08:08:42 | 0.003617
12435 | 15 | 5 | CC Chg | 01:07:30 | 89:43:13 | 1.06 | 3.4148 | 1.192 | 74.97 | 1.192 | 74.97 | 0 | 0 | 0.0039 | 245.28 | 0 | 2024-03-05 08:09:12 | 0.00362
12436 | 15 | 5 | CC Chg | 01:08:00 | 89:43:43 | 1.06 | 3.4176 | 1.201 | 75.52 | 1.201 | 75.52 | 0 | 0 | 0.00393 | 247.18 | 0 | 2024-03-05 08:09:42 | 0.003623
12437 | 15 | 5 | CC Chg | 01:08:30 | 89:44:13 | 1.06 | 3.4204 | 1.21 | 76.08 | 1.21 | 76.08 | 0 | 0 | 0.00396 | 249.08 | 0 | 2024-03-05 08:10:12 | 0.003626
12438 | 15 | 5 | CC Chg | 01:09:00 | 89:44:43 | 1.059 | 3.4229 | 1.218 | 76.63 | 1.218 | 76.63 | 0 | 0 | 0.003991 | 250.98 | 0 | 2024-03-05 08:10:42 | 0.003625
12439 | 15 | 5 | CC Chg | 01:09:30 | 89:45:13 | 1.06 | 3.4257 | 1.227 | 77.19 | 1.227 | 77.19 | 0 | 0 | 0.004021 | 252.88 | 0 | 2024-03-05 08:11:12 | 0.003631
12440 | 15 | 5 | CC Chg | 01:10:00 | 89:45:43 | 1.059 | 3.4281 | 1.236 | 77.74 | 1.236 | 77.74 | 0 | 0 | 0.004051 | 254.78 | 0 | 2024-03-05 08:11:42 | 0.00363
12441 | 15 | 5 | CC Chg | 01:10:30 | 89:46:13 | 1.06 | 3.4306 | 1.245 | 78.3 | 1.245 | 78.3 | 0 | 0 | 0.004081 | 256.69 | 0 | 2024-03-05 08:12:12 | 0.003636
12442 | 15 | 5 | CC Chg | 01:11:00 | 89:46:43 | 1.059 | 3.4337 | 1.254 | 78.85 | 1.254 | 78.85 | 0 | 0 | 0.004112 | 258.59 | 0 | 2024-03-05 08:12:42 | 0.003636
12443 | 15 | 5 | CC Chg | 01:11:30 | 89:47:13 | 1.059 | 3.4362 | 1.263 | 79.41 | 1.263 | 79.41 | 0 | 0 | 0.004142 | 260.5 | 0 | 2024-03-05 08:13:12 | 0.003639
12444 | 15 | 5 | CC Chg | 01:12:00 | 89:47:43 | 1.06 | 3.4387 | 1.271 | 79.97 | 1.271 | 79.97 | 0 | 0 | 0.004172 | 262.41 | 0 | 2024-03-05 08:13:42 | 0.003645
12445 | 15 | 5 | CC Chg | 01:12:30 | 89:48:13 | 1.06 | 3.4415 | 1.28 | 80.52 | 1.28 | 80.52 | 0 | 0 | 0.004203 | 264.32 | 0 | 2024-03-05 08:14:12 | 0.003648
12446 | 15 | 5 | CC Chg | 01:13:00 | 89:48:43 | 1.059 | 3.444 | 1.289 | 81.08 | 1.289 | 81.08 | 0 | 0 | 0.004233 | 266.23 | 0 | 2024-03-05 08:14:42 | 0.003647
12447 | 15 | 5 | CC Chg | 01:13:30 | 89:49:13 | 1.059 | 3.4468 | 1.298 | 81.63 | 1.298 | 81.63 | 0 | 0 | 0.004263 | 268.14 | 0 | 2024-03-05 08:15:12 | 0.00365
12448 | 15 | 5 | CC Chg | 01:14:00 | 89:49:43 | 1.059 | 3.4495 | 1.307 | 82.19 | 1.307 | 82.19 | 0 | 0 | 0.004294 | 270.06 | 0 | 2024-03-05 08:15:42 | 0.003653
12449 | 15 | 5 | CC Chg | 01:14:30 | 89:50:13 | 1.059 | 3.452 | 1.316 | 82.74 | 1.316 | 82.74 | 0 | 0 | 0.004324 | 271.97 | 0 | 2024-03-05 08:16:12 | 0.003656
12450 | 15 | 5 | CC Chg | 01:15:00 | 89:50:43 | 1.06 | 3.4545 | 1.324 | 83.3 | 1.324 | 83.3 | 0 | 0 | 0.004355 | 273.89 | 0 | 2024-03-05 08:16:42 | 0.003662
12451 | 15 | 5 | CC Chg | 01:15:30 | 89:51:13 | 1.059 | 3.4576 | 1.333 | 83.85 | 1.333 | 83.85 | 0 | 0 | 0.004385 | 275.81 | 0 | 2024-03-05 08:17:12 | 0.003662
12452 | 15 | 5 | CC Chg | 01:16:00 | 89:51:43 | 1.059 | 3.4601 | 1.342 | 84.41 | 1.342 | 84.41 | 0 | 0 | 0.004416 | 277.73 | 0 | 2024-03-05 08:17:42 | 0.003664
12453 | 15 | 5 | CC Chg | 01:16:30 | 89:52:13 | 1.059 | 3.4626 | 1.351 | 84.96 | 1.351 | 84.96 | 0 | 0 | 0.004447 | 279.65 | 0 | 2024-03-05 08:18:12 | 0.003667
12454 | 15 | 5 | CC Chg | 01:17:00 | 89:52:43 | 1.059 | 3.4657 | 1.36 | 85.52 | 1.36 | 85.52 | 0 | 0 | 0.004477 | 281.58 | 0 | 2024-03-05 08:18:42 | 0.00367
12455 | 15 | 5 | CC Chg | 01:17:30 | 89:53:13 | 1.06 | 3.4681 | 1.369 | 86.07 | 1.369 | 86.07 | 0 | 0 | 0.004508 | 283.5 | 0 | 2024-03-05 08:19:12 | 0.003676
12456 | 15 | 5 | CC Chg | 01:18:00 | 89:53:43 | 1.059 | 3.4706 | 1.377 | 86.63 | 1.377 | 86.63 | 0 | 0 | 0.004538 | 285.43 | 0 | 2024-03-05 08:19:42 | 0.003675
12457 | 15 | 5 | CC Chg | 01:18:30 | 89:54:13 | 1.059 | 3.4734 | 1.386 | 87.18 | 1.386 | 87.18 | 0 | 0 | 0.004569 | 287.36 | 0 | 2024-03-05 08:20:12 | 0.003678
12458 | 15 | 5 | CC Chg | 01:19:00 | 89:54:43 | 1.059 | 3.4762 | 1.395 | 87.74 | 1.395 | 87.74 | 0 | 0 | 0.0046 | 289.29 | 0 | 2024-03-05 08:20:42 | 0.003681
12459 | 15 | 5 | CC Chg | 01:19:30 | 89:55:13 | 1.059 | 3.4787 | 1.404 | 88.29 | 1.404 | 88.29 | 0 | 0 | 0.00463 | 291.22 | 0 | 2024-03-05 08:21:12 | 0.003684
12460 | 15 | 5 | CC Chg | 01:20:00 | 89:55:43 | 1.059 | 3.4818 | 1.413 | 88.85 | 1.413 | 88.85 | 0 | 0 | 0.004661 | 293.15 | 0 | 2024-03-05 08:21:42 | 0.003687
12461 | 15 | 5 | CC Chg | 01:20:30 | 89:56:13 | 1.06 | 3.4843 | 1.422 | 89.41 | 1.422 | 89.41 | 0 | 0 | 0.004692 | 295.09 | 0 | 2024-03-05 08:22:12 | 0.003693
12462 | 15 | 5 | CC Chg | 01:21:00 | 89:56:43 | 1.059 | 3.4871 | 1.43 | 89.96 | 1.43 | 89.96 | 0 | 0 | 0.004723 | 297.02 | 0 | 2024-03-05 08:22:42 | 0.003693
12463 | 15 | 5 | CC Chg | 01:21:30 | 89:57:13 | 1.06 | 3.4898 | 1.439 | 90.52 | 1.439 | 90.52 | 0 | 0 | 0.004753 | 298.96 | 0 | 2024-03-05 08:23:12 | 0.003699
12464 | 15 | 5 | CC Chg | 01:22:00 | 89:57:43 | 1.059 | 3.4923 | 1.448 | 91.07 | 1.448 | 91.07 | 0 | 0 | 0.004784 | 300.9 | 0 | 2024-03-05 08:23:42 | 0.003698
12465 | 15 | 5 | CC Chg | 01:22:30 | 89:58:13 | 1.059 | 3.4951 | 1.457 | 91.63 | 1.457 | 91.63 | 0 | 0 | 0.004815 | 302.84 | 0 | 2024-03-05 08:24:12 | 0.003701
12466 | 15 | 5 | CC Chg | 01:23:00 | 89:58:43 | 1.06 | 3.4982 | 1.466 | 92.18 | 1.466 | 92.18 | 0 | 0 | 0.004846 | 304.78 | 0 | 2024-03-05 08:24:42 | 0.003708
12467 | 15 | 5 | CC Chg | 01:23:30 | 89:59:13 | 1.059 | 3.5007 | 1.475 | 92.74 | 1.475 | 92.74 | 0 | 0 | 0.004877 | 306.72 | 0 | 2024-03-05 08:25:12 | 0.003707
12468 | 15 | 5 | CC Chg | 01:24:00 | 89:59:43 | 1.06 | 3.5038 | 1.483 | 93.29 | 1.483 | 93.29 | 0 | 0 | 0.004908 | 308.67 | 0 | 2024-03-05 08:25:42 | 0.003714
12469 | 15 | 5 | CC Chg | 01:24:30 | 90:00:13 | 1.06 | 3.5066 | 1.492 | 93.85 | 1.492 | 93.85 | 0 | 0 | 0.004939 | 310.61 | 0 | 2024-03-05 08:26:12 | 0.003717
12470 | 15 | 5 | CC Chg | 01:25:00 | 90:00:43 | 1.06 | 3.5091 | 1.501 | 94.4 | 1.501 | 94.4 | 0 | 0 | 0.00497 | 312.56 | 0 | 2024-03-05 08:26:42 | 0.00372
12471 | 15 | 5 | CC Chg | 01:25:30 | 90:01:13 | 1.059 | 3.5122 | 1.51 | 94.96 | 1.51 | 94.96 | 0 | 0 | 0.005001 | 314.51 | 0 | 2024-03-05 08:27:12 | 0.003719
12472 | 15 | 5 | CC Chg | 01:26:00 | 90:01:43 | 1.059 | 3.515 | 1.519 | 95.51 | 1.519 | 95.51 | 0 | 0 | 0.005032 | 316.46 | 0 | 2024-03-05 08:27:42 | 0.003722
12473 | 15 | 5 | CC Chg | 01:26:30 | 90:02:13 | 1.06 | 3.5177 | 1.527 | 96.07 | 1.527 | 96.07 | 0 | 0 | 0.005063 | 318.41 | 0 | 2024-03-05 08:28:12 | 0.003729
12474 | 15 | 5 | CC Chg | 01:27:00 | 90:02:43 | 1.06 | 3.5208 | 1.536 | 96.62 | 1.536 | 96.62 | 0 | 0 | 0.005094 | 320.37 | 0 | 2024-03-05 08:28:42 | 0.003732
12475 | 15 | 5 | CC Chg | 01:27:30 | 90:03:13 | 1.06 | 3.5236 | 1.545 | 97.18 | 1.545 | 97.18 | 0 | 0 | 0.005125 | 322.32 | 0 | 2024-03-05 08:29:12 | 0.003735
12476 | 15 | 5 | CC Chg | 01:28:00 | 90:03:43 | 1.059 | 3.5264 | 1.554 | 97.73 | 1.554 | 97.73 | 0 | 0 | 0.005156 | 324.28 | 0 | 2024-03-05 08:29:42 | 0.003734
12477 | 15 | 5 | CC Chg | 01:28:30 | 90:04:13 | 1.06 | 3.5295 | 1.563 | 98.29 | 1.563 | 98.29 | 0 | 0 | 0.005187 | 326.24 | 0 | 2024-03-05 08:30:12 | 0.003741
12478 | 15 | 5 | CC Chg | 01:29:00 | 90:04:43 | 1.059 | 3.5323 | 1.572 | 98.85 | 1.572 | 98.85 | 0 | 0 | 0.005218 | 328.2 | 0 | 2024-03-05 08:30:42 | 0.003741
12479 | 15 | 5 | CC Chg | 01:29:30 | 90:05:13 | 1.059 | 3.5354 | 1.58 | 99.4 | 1.58 | 99.4 | 0 | 0 | 0.00525 | 330.16 | 0 | 2024-03-05 08:31:12 | 0.003744
12480 | 15 | 5 | CC Chg | 01:30:00 | 90:05:43 | 1.06 | 3.5382 | 1.589 | 99.96 | 1.589 | 99.96 | 0 | 0 | 0.005281 | 332.13 | 0 | 2024-03-05 08:31:42 | 0.00375
12481 | 15 | 5 | CC Chg | 01:30:30 | 90:06:13 | 1.059 | 3.5413 | 1.598 | 100.51 | 1.598 | 100.51 | 0 | 0 | 0.005312 | 334.09 | 0 | 2024-03-05 08:32:12 | 0.00375
12482 | 15 | 5 | CC Chg | 01:31:00 | 90:06:43 | 1.059 | 3.5444 | 1.607 | 101.07 | 1.607 | 101.07 | 0 | 0 | 0.005343 | 336.06 | 0 | 2024-03-05 08:32:42 | 0.003754
12483 | 15 | 5 | CC Chg | 01:31:30 | 90:07:13 | 1.06 | 3.5472 | 1.616 | 101.62 | 1.616 | 101.62 | 0 | 0 | 0.005375 | 338.03 | 0 | 2024-03-05 08:33:12 | 0.00376
12484 | 15 | 5 | CC Chg | 01:32:00 | 90:07:43 | 1.06 | 3.5506 | 1.625 | 102.18 | 1.625 | 102.18 | 0 | 0 | 0.005406 | 340 | 0 | 2024-03-05 08:33:42 | 0.003764
12485 | 15 | 5 | CC Chg | 01:32:30 | 90:08:13 | 1.06 | 3.5534 | 1.633 | 102.73 | 1.633 | 102.73 | 0 | 0 | 0.005437 | 341.97 | 0 | 2024-03-05 08:34:12 | 0.003767
12486 | 15 | 5 | CC Chg | 01:33:00 | 90:08:43 | 1.06 | 3.5565 | 1.642 | 103.29 | 1.642 | 103.29 | 0 | 0 | 0.005469 | 343.95 | 0 | 2024-03-05 08:34:42 | 0.00377
12487 | 15 | 5 | CC Chg | 01:33:30 | 90:09:13 | 1.059 | 3.5599 | 1.651 | 103.84 | 1.651 | 103.84 | 0 | 0 | 0.0055 | 345.92 | 0 | 2024-03-05 08:35:12 | 0.00377
12488 | 15 | 5 | CC Chg | 01:34:00 | 90:09:43 | 1.059 | 3.563 | 1.66 | 104.4 | 1.66 | 104.4 | 0 | 0 | 0.005532 | 347.9 | 0 | 2024-03-05 08:35:42 | 0.003773
12489 | 15 | 5 | CC Chg | 01:34:30 | 90:10:13 | 1.059 | 3.5661 | 1.669 | 104.95 | 1.669 | 104.95 | 0 | 0 | 0.005563 | 349.88 | 0 | 2024-03-05 08:36:12 | 0.003776
12490 | 15 | 5 | CC Chg | 01:35:00 | 90:10:43 | 1.059 | 3.5692 | 1.678 | 105.51 | 1.678 | 105.51 | 0 | 0 | 0.005595 | 351.86 | 0 | 2024-03-05 08:36:42 | 0.00378
12491 | 15 | 5 | CC Chg | 01:35:30 | 90:11:13 | 1.06 | 3.5723 | 1.686 | 106.06 | 1.686 | 106.06 | 0 | 0 | 0.005626 | 353.84 | 0 | 2024-03-05 08:37:12 | 0.003787
12492 | 15 | 5 | CC Chg | 01:36:00 | 90:11:43 | 1.06 | 3.5757 | 1.695 | 106.62 | 1.695 | 106.62 | 0 | 0 | 0.005658 | 355.83 | 0 | 2024-03-05 08:37:42 | 0.00379
12493 | 15 | 5 | CC Chg | 01:36:30 | 90:12:13 | 1.059 | 3.5788 | 1.704 | 107.17 | 1.704 | 107.17 | 0 | 0 | 0.005689 | 357.81 | 0 | 2024-03-05 08:38:12 | 0.00379
12494 | 15 | 5 | CC Chg | 01:37:00 | 90:12:43 | 1.06 | 3.5822 | 1.713 | 107.73 | 1.713 | 107.73 | 0 | 0 | 0.005721 | 359.8 | 0 | 2024-03-05 08:38:42 | 0.003797
12495 | 15 | 5 | CC Chg | 01:37:30 | 90:13:13 | 1.06 | 3.5856 | 1.722 | 108.29 | 1.722 | 108.29 | 0 | 0 | 0.005753 | 361.79 | 0 | 2024-03-05 08:39:12 | 0.003801
12496 | 15 | 5 | CC Chg | 01:38:00 | 90:13:43 | 1.059 | 3.5887 | 1.731 | 108.84 | 1.731 | 108.84 | 0 | 0 | 0.005784 | 363.78 | 0 | 2024-03-05 08:39:42 | 0.0038
12497 | 15 | 5 | CC Chg | 01:38:30 | 90:14:13 | 1.059 | 3.5921 | 1.739 | 109.4 | 1.739 | 109.4 | 0 | 0 | 0.005816 | 365.78 | 0 | 2024-03-05 08:40:12 | 0.003804
12498 | 15 | 5 | CC Chg | 01:39:00 | 90:14:43 | 1.059 | 3.5953 | 1.748 | 109.95 | 1.748 | 109.95 | 0 | 0 | 0.005848 | 367.77 | 0 | 2024-03-05 08:40:42 | 0.003807
12499 | 15 | 5 | CC Chg | 01:39:30 | 90:15:13 | 1.06 | 3.599 | 1.757 | 110.51 | 1.757 | 110.51 | 0 | 0 | 0.005879 | 369.77 | 0 | 2024-03-05 08:41:12 | 0.003815
12500 | 15 | 5 | CC Chg | 01:40:00 | 90:15:43 | 1.059 | 3.6021 | 1.766 | 111.06 | 1.766 | 111.06 | 0 | 0 | 0.005911 | 371.77 | 0 | 2024-03-05 08:41:42 | 0.003815
12501 | 15 | 5 | CC Chg | 01:40:30 | 90:16:13 | 1.06 | 3.6058 | 1.775 | 111.62 | 1.775 | 111.62 | 0 | 0 | 0.005943 | 373.77 | 0 | 2024-03-05 08:42:12 | 0.003822
12502 | 15 | 5 | CC Chg | 01:41:00 | 90:16:43 | 1.059 | 3.6089 | 1.784 | 112.17 | 1.784 | 112.17 | 0 | 0 | 0.005975 | 375.78 | 0 | 2024-03-05 08:42:42 | 0.003822
12503 | 15 | 5 | CC Chg | 01:41:30 | 90:17:13 | 1.06 | 3.612 | 1.792 | 112.73 | 1.792 | 112.73 | 0 | 0 | 0.006007 | 377.78 | 0 | 2024-03-05 08:43:12 | 0.003829
12504 | 15 | 5 | CC Chg | 01:42:00 | 90:17:43 | 1.059 | 3.6157 | 1.801 | 113.28 | 1.801 | 113.28 | 0 | 0 | 0.006039 | 379.79 | 0 | 2024-03-05 08:43:42 | 0.003829
12505 | 15 | 5 | CC Chg | 01:42:30 | 90:18:13 | 1.06 | 3.6188 | 1.81 | 113.84 | 1.81 | 113.84 | 0 | 0 | 0.006071 | 381.8 | 0 | 2024-03-05 08:44:12 | 0.003836
12506 | 15 | 5 | CC Chg | 01:43:00 | 90:18:43 | 1.059 | 3.6225 | 1.819 | 114.39 | 1.819 | 114.39 | 0 | 0 | 0.006103 | 383.81 | 0 | 2024-03-05 08:44:42 | 0.003836
12507 | 15 | 5 | CC Chg | 01:43:30 | 90:19:13 | 1.059 | 3.6259 | 1.828 | 114.95 | 1.828 | 114.95 | 0 | 0 | 0.006135 | 385.82 | 0 | 2024-03-05 08:45:12 | 0.00384
12508 | 15 | 5 | CC Chg | 01:44:00 | 90:19:43 | 1.059 | 3.6294 | 1.837 | 115.5 | 1.837 | 115.5 | 0 | 0 | 0.006167 | 387.83 | 0 | 2024-03-05 08:45:42 | 0.003844
12509 | 15 | 5 | CC Chg | 01:44:30 | 90:20:13 | 1.059 | 3.6328 | 1.845 | 116.06 | 1.845 | 116.06 | 0 | 0 | 0.006199 | 389.85 | 0 | 2024-03-05 08:46:12 | 0.003847
12510 | 15 | 5 | CC Chg | 01:45:00 | 90:20:43 | 1.06 | 3.6365 | 1.854 | 116.61 | 1.854 | 116.61 | 0 | 0 | 0.006231 | 391.87 | 0 | 2024-03-05 08:46:42 | 0.003855
12511 | 15 | 5 | CC Chg | 01:45:30 | 90:21:13 | 1.06 | 3.6396 | 1.863 | 117.17 | 1.863 | 117.17 | 0 | 0 | 0.006263 | 393.89 | 0 | 2024-03-05 08:47:12 | 0.003858
12512 | 15 | 5 | CC Chg | 01:46:00 | 90:21:43 | 1.06 | 3.643 | 1.872 | 117.73 | 1.872 | 117.73 | 0 | 0 | 0.006295 | 395.91 | 0 | 2024-03-05 08:47:42 | 0.003862
12513 | 15 | 5 | CC Chg | 01:46:30 | 90:22:13 | 1.059 | 3.6467 | 1.881 | 118.28 | 1.881 | 118.28 | 0 | 0 | 0.006327 | 397.93 | 0 | 2024-03-05 08:48:12 | 0.003862
12514 | 15 | 5 | CC Chg | 01:46:59 | 90:22:42 | 1.06 | 3.6501 | 1.889 | 118.82 | 1.889 | 118.82 | 0 | 0 | 0.006359 | 399.91 | 0 | 2024-03-05 08:48:42 | 0.003869
12515 | 15 | 6 | CC DChg | 00:00:00 | 90:22:42 | -1.059 | 3.4145 | 0 | 0 | 0 | 0 | 0 | 0 | 0 | 0 | 0 | 2024-03-05 08:48:42 | -0.003616
12516 | 15 | 6 | CC DChg | 00:00:00 | 90:22:42 | -1.059 | 3.404 | 0 | 0.01 | 0 | 0 | 0 | 0.01 | 0 | 0 | 0.02 | 2024-03-05 08:48:42 | -0.003605
12517 | 15 | 6 | CC DChg | 00:00:01 | 90:22:44 | -1.059 | 3.3937 | 0 | 0.03 | 0 | 0 | 0 | 0.03 | 1e-06 | 0 | 0.09 | 2024-03-05 08:48:43 | -0.003594
12518 | 15 | 6 | CC DChg | 00:00:09 | 90:22:52 | -1.06 | 3.3835 | 0.003 | 0.17 | 0 | 0 | 0.003 | 0.17 | 9e-06 | 0 | 0.59 | 2024-03-05 08:48:51 | -0.003587
12519 | 15 | 6 | CC DChg | 00:00:30 | 90:23:12 | -1.059 | 3.3742 | 0.009 | 0.56 | 0 | 0 | 0.009 | 0.56 | 3e-05 | 0 | 1.88 | 2024-03-05 08:49:12 | -0.003573
12520 | 15 | 6 | CC DChg | 00:01:00 | 90:23:42 | -1.06 | 3.3646 | 0.018 | 1.11 | 0 | 0 | 0.018 | 1.11 | 6e-05 | 0 | 3.75 | 2024-03-05 08:49:42 | -0.003566
12521 | 15 | 6 | CC DChg | 00:01:30 | 90:24:12 | -1.06 | 3.3568 | 0.026 | 1.67 | 0 | 0 | 0.026 | 1.67 | 8.9e-05 | 0 | 5.62 | 2024-03-05 08:50:12 | -0.003558
12522 | 15 | 6 | CC DChg | 00:02:00 | 90:24:42 | -1.06 | 3.35 | 0.035 | 2.22 | 0 | 0 | 0.035 | 2.22 | 0.000119 | 0 | 7.48 | 2024-03-05 08:50:42 | -0.003551
12523 | 15 | 6 | CC DChg | 00:02:30 | 90:25:12 | -1.06 | 3.3438 | 0.044 | 2.78 | 0 | 0 | 0.044 | 2.78 | 0.000148 | 0 | 9.34 | 2024-03-05 08:51:12 | -0.003544
12524 | 15 | 6 | CC DChg | 00:03:00 | 90:25:42 | -1.06 | 3.3386 | 0.053 | 3.33 | 0 | 0 | 0.053 | 3.33 | 0.000178 | 0 | 11.19 | 2024-03-05 08:51:42 | -0.003539
12525 | 15 | 6 | CC DChg | 00:03:30 | 90:26:12 | -1.059 | 3.333 | 0.062 | 3.89 | 0 | 0 | 0.062 | 3.89 | 0.000207 | 0 | 13.04 | 2024-03-05 08:52:12 | -0.00353
12526 | 15 | 6 | CC DChg | 00:04:00 | 90:26:42 | -1.06 | 3.328 | 0.071 | 4.44 | 0 | 0 | 0.071 | 4.44 | 0.000237 | 0 | 14.89 | 2024-03-05 08:52:42 | -0.003528
12527 | 15 | 6 | CC DChg | 00:04:30 | 90:27:12 | -1.06 | 3.3234 | 0.079 | 5 | 0 | 0 | 0.079 | 5 | 0.000266 | 0 | 16.74 | 2024-03-05 08:53:12 | -0.003523
12528 | 15 | 6 | CC DChg | 00:05:00 | 90:27:42 | -1.059 | 3.3187 | 0.088 | 5.55 | 0 | 0 | 0.088 | 5.55 | 0.000295 | 0 | 18.58 | 2024-03-05 08:53:42 | -0.003515
12529 | 15 | 6 | CC DChg | 00:05:30 | 90:28:12 | -1.059 | 3.3144 | 0.097 | 6.11 | 0 | 0 | 0.097 | 6.11 | 0.000325 | 0 | 20.43 | 2024-03-05 08:54:12 | -0.00351
12530 | 15 | 6 | CC DChg | 00:06:00 | 90:28:42 | -1.059 | 3.31 | 0.106 | 6.66 | 0 | 0 | 0.106 | 6.66 | 0.000354 | 0 | 22.26 | 2024-03-05 08:54:42 | -0.003505
12531 | 15 | 6 | CC DChg | 00:06:30 | 90:29:12 | -1.059 | 3.306 | 0.115 | 7.22 | 0 | 0 | 0.115 | 7.22 | 0.000383 | 0 | 24.1 | 2024-03-05 08:55:12 | -0.003501
12532 | 15 | 6 | CC DChg | 00:07:00 | 90:29:42 | -1.06 | 3.302 | 0.124 | 7.77 | 0 | 0 | 0.124 | 7.77 | 0.000412 | 0 | 25.94 | 2024-03-05 08:55:42 | -0.0035
12533 | 15 | 6 | CC DChg | 00:07:30 | 90:30:12 | -1.06 | 3.2983 | 0.132 | 8.33 | 0 | 0 | 0.132 | 8.33 | 0.000442 | 0 | 27.77 | 2024-03-05 08:56:12 | -0.003496
12534 | 15 | 6 | CC DChg | 00:08:00 | 90:30:42 | -1.059 | 3.2945 | 0.141 | 8.88 | 0 | 0 | 0.141 | 8.88 | 0.000471 | 0 | 29.6 | 2024-03-05 08:56:42 | -0.003489
12535 | 15 | 6 | CC DChg | 00:08:30 | 90:31:12 | -1.06 | 3.2911 | 0.15 | 9.44 | 0 | 0 | 0.15 | 9.44 | 0.0005 | 0 | 31.43 | 2024-03-05 08:57:12 | -0.003489
12536 | 15 | 6 | CC DChg | 00:09:00 | 90:31:42 | -1.059 | 3.2874 | 0.159 | 10 | 0 | 0 | 0.159 | 10 | 0.000529 | 0 | 33.25 | 2024-03-05 08:57:42 | -0.003481
12537 | 15 | 6 | CC DChg | 00:09:30 | 90:32:12 | -1.06 | 3.284 | 0.168 | 10.55 | 0 | 0 | 0.168 | 10.55 | 0.000558 | 0 | 35.08 | 2024-03-05 08:58:12 | -0.003481
12538 | 15 | 6 | CC DChg | 00:10:00 | 90:32:42 | -1.06 | 3.2806 | 0.177 | 11.11 | 0 | 0 | 0.177 | 11.11 | 0.000587 | 0 | 36.9 | 2024-03-05 08:58:42 | -0.003477
12539 | 15 | 6 | CC DChg | 00:10:30 | 90:33:12 | -1.06 | 3.2775 | 0.185 | 11.66 | 0 | 0 | 0.185 | 11.66 | 0.000616 | 0 | 38.72 | 2024-03-05 08:59:12 | -0.003474
12540 | 15 | 6 | CC DChg | 00:11:00 | 90:33:42 | -1.06 | 3.2744 | 0.194 | 12.22 | 0 | 0 | 0.194 | 12.22 | 0.000645 | 0 | 40.54 | 2024-03-05 08:59:42 | -0.003471
12541 | 15 | 6 | CC DChg | 00:11:30 | 90:34:12 | -1.06 | 3.271 | 0.203 | 12.77 | 0 | 0 | 0.203 | 12.77 | 0.000674 | 0 | 42.36 | 2024-03-05 09:00:12 | -0.003467
12542 | 15 | 6 | CC DChg | 00:12:00 | 90:34:42 | -1.06 | 3.2682 | 0.212 | 13.33 | 0 | 0 | 0.212 | 13.33 | 0.000702 | 0 | 44.17 | 2024-03-05 09:00:42 | -0.003464
12543 | 15 | 6 | CC DChg | 00:12:30 | 90:35:12 | -1.06 | 3.2654 | 0.221 | 13.88 | 0 | 0 | 0.221 | 13.88 | 0.000731 | 0 | 45.99 | 2024-03-05 09:01:12 | -0.003461
12544 | 15 | 6 | CC DChg | 00:13:00 | 90:35:42 | -1.06 | 3.262 | 0.23 | 14.44 | 0 | 0 | 0.23 | 14.44 | 0.00076 | 0 | 47.8 | 2024-03-05 09:01:42 | -0.003458
12545 | 15 | 6 | CC DChg | 00:13:30 | 90:36:12 | -1.059 | 3.2592 | 0.238 | 14.99 | 0 | 0 | 0.238 | 14.99 | 0.000789 | 0 | 49.61 | 2024-03-05 09:02:12 | -0.003451
12546 | 15 | 6 | CC DChg | 00:14:00 | 90:36:42 | -1.06 | 3.2561 | 0.247 | 15.55 | 0 | 0 | 0.247 | 15.55 | 0.000818 | 0 | 51.42 | 2024-03-05 09:02:42 | -0.003451
12547 | 15 | 6 | CC DChg | 00:14:30 | 90:37:12 | -1.059 | 3.2533 | 0.256 | 16.1 | 0 | 0 | 0.256 | 16.1 | 0.000846 | 0 | 53.23 | 2024-03-05 09:03:12 | -0.003445
12548 | 15 | 6 | CC DChg | 00:15:00 | 90:37:42 | -1.06 | 3.2508 | 0.265 | 16.66 | 0 | 0 | 0.265 | 16.66 | 0.000875 | 0 | 55.03 | 2024-03-05 09:03:42 | -0.003446
12549 | 15 | 6 | CC DChg | 00:15:30 | 90:38:12 | -1.06 | 3.2477 | 0.274 | 17.21 | 0 | 0 | 0.274 | 17.21 | 0.000904 | 0 | 56.84 | 2024-03-05 09:04:12 | -0.003443
12550 | 15 | 6 | CC DChg | 00:16:00 | 90:38:42 | -1.06 | 3.2449 | 0.283 | 17.77 | 0 | 0 | 0.283 | 17.77 | 0.000932 | 0 | 58.64 | 2024-03-05 09:04:42 | -0.00344
12551 | 15 | 6 | CC DChg | 00:16:30 | 90:39:12 | -1.06 | 3.2424 | 0.291 | 18.33 | 0 | 0 | 0.291 | 18.33 | 0.000961 | 0 | 60.44 | 2024-03-05 09:05:12 | -0.003437
12552 | 15 | 6 | CC DChg | 00:17:00 | 90:39:42 | -1.06 | 3.2393 | 0.3 | 18.88 | 0 | 0 | 0.3 | 18.88 | 0.00099 | 0 | 62.24 | 2024-03-05 09:05:42 | -0.003434
12553 | 15 | 6 | CC DChg | 00:17:30 | 90:40:12 | -1.059 | 3.2369 | 0.309 | 19.44 | 0 | 0 | 0.309 | 19.44 | 0.001018 | 0 | 64.04 | 2024-03-05 09:06:12 | -0.003428
12554 | 15 | 6 | CC DChg | 00:18:00 | 90:40:42 | -1.059 | 3.2341 | 0.318 | 19.99 | 0 | 0 | 0.318 | 19.99 | 0.001047 | 0 | 65.84 | 2024-03-05 09:06:42 | -0.003425
12555 | 15 | 6 | CC DChg | 00:18:30 | 90:41:12 | -1.059 | 3.231 | 0.327 | 20.55 | 0 | 0 | 0.327 | 20.55 | 0.001075 | 0 | 67.63 | 2024-03-05 09:07:12 | -0.003422
12556 | 15 | 6 | CC DChg | 00:19:00 | 90:41:42 | -1.059 | 3.2285 | 0.336 | 21.1 | 0 | 0 | 0.336 | 21.1 | 0.001104 | 0 | 69.42 | 2024-03-05 09:07:42 | -0.003419
12557 | 15 | 6 | CC DChg | 00:19:30 | 90:42:12 | -1.06 | 3.226 | 0.344 | 21.66 | 0 | 0 | 0.344 | 21.66 | 0.001132 | 0 | 71.22 | 2024-03-05 09:08:12 | -0.00342
12558 | 15 | 6 | CC DChg | 00:20:00 | 90:42:42 | -1.06 | 3.2229 | 0.353 | 22.21 | 0 | 0 | 0.353 | 22.21 | 0.001161 | 0 | 73.01 | 2024-03-05 09:08:42 | -0.003416
12559 | 15 | 6 | CC DChg | 00:20:30 | 90:43:12 | -1.06 | 3.2204 | 0.362 | 22.77 | 0 | 0 | 0.362 | 22.77 | 0.001189 | 0 | 74.8 | 2024-03-05 09:09:12 | -0.003414
12560 | 15 | 6 | CC DChg | 00:21:00 | 90:43:42 | -1.059 | 3.2176 | 0.371 | 23.32 | 0 | 0 | 0.371 | 23.32 | 0.001218 | 0 | 76.58 | 2024-03-05 09:09:42 | -0.003407
12561 | 15 | 6 | CC DChg | 00:21:30 | 90:44:12 | -1.06 | 3.2149 | 0.38 | 23.88 | 0 | 0 | 0.38 | 23.88 | 0.001246 | 0 | 78.37 | 2024-03-05 09:10:12 | -0.003408
12562 | 15 | 6 | CC DChg | 00:22:00 | 90:44:42 | -1.059 | 3.2121 | 0.388 | 24.43 | 0 | 0 | 0.388 | 24.43 | 0.001274 | 0 | 80.15 | 2024-03-05 09:10:42 | -0.003402
12563 | 15 | 6 | CC DChg | 00:22:30 | 90:45:12 | -1.06 | 3.2096 | 0.397 | 24.99 | 0 | 0 | 0.397 | 24.99 | 0.001303 | 0 | 81.94 | 2024-03-05 09:11:12 | -0.003402
12564 | 15 | 6 | CC DChg | 00:23:00 | 90:45:42 | -1.06 | 3.2065 | 0.406 | 25.54 | 0 | 0 | 0.406 | 25.54 | 0.001331 | 0 | 83.72 | 2024-03-05 09:11:42 | -0.003399
12565 | 15 | 6 | CC DChg | 00:23:30 | 90:46:12 | -1.06 | 3.204 | 0.415 | 26.1 | 0 | 0 | 0.415 | 26.1 | 0.001359 | 0 | 85.5 | 2024-03-05 09:12:12 | -0.003396
12566 | 15 | 6 | CC DChg | 00:24:00 | 90:46:42 | -1.059 | 3.2012 | 0.424 | 26.65 | 0 | 0 | 0.424 | 26.65 | 0.001388 | 0 | 87.28 | 2024-03-05 09:12:42 | -0.00339
12567 | 15 | 6 | CC DChg | 00:24:30 | 90:47:12 | -1.06 | 3.1981 | 0.433 | 27.21 | 0 | 0 | 0.433 | 27.21 | 0.001416 | 0 | 89.05 | 2024-03-05 09:13:12 | -0.00339
12568 | 15 | 6 | CC DChg | 00:25:00 | 90:47:42 | -1.06 | 3.1956 | 0.441 | 27.77 | 0 | 0 | 0.441 | 27.77 | 0.001444 | 0 | 90.83 | 2024-03-05 09:13:42 | -0.003387
12569 | 15 | 6 | CC DChg | 00:25:30 | 90:48:12 | -1.06 | 3.1925 | 0.45 | 28.32 | 0 | 0 | 0.45 | 28.32 | 0.001472 | 0 | 92.6 | 2024-03-05 09:14:12 | -0.003384
12570 | 15 | 6 | CC DChg | 00:26:00 | 90:48:42 | -1.06 | 3.1901 | 0.459 | 28.88 | 0 | 0 | 0.459 | 28.88 | 0.001501 | 0 | 94.37 | 2024-03-05 09:14:42 | -0.003382
12571 | 15 | 6 | CC DChg | 00:26:30 | 90:49:12 | -1.06 | 3.1873 | 0.468 | 29.43 | 0 | 0 | 0.468 | 29.43 | 0.001529 | 0 | 96.15 | 2024-03-05 09:15:12 | -0.003379
12572 | 15 | 6 | CC DChg | 00:27:00 | 90:49:42 | -1.059 | 3.1842 | 0.477 | 29.99 | 0 | 0 | 0.477 | 29.99 | 0.001557 | 0 | 97.91 | 2024-03-05 09:15:42 | -0.003372
12573 | 15 | 6 | CC DChg | 00:27:30 | 90:50:12 | -1.059 | 3.1817 | 0.486 | 30.54 | 0 | 0 | 0.486 | 30.54 | 0.001585 | 0 | 99.68 | 2024-03-05 09:16:12 | -0.003369
12574 | 15 | 6 | CC DChg | 00:28:00 | 90:50:42 | -1.06 | 3.1789 | 0.494 | 31.1 | 0 | 0 | 0.494 | 31.1 | 0.001613 | 0 | 101.45 | 2024-03-05 09:16:42 | -0.00337
12575 | 15 | 6 | CC DChg | 00:28:30 | 90:51:12 | -1.06 | 3.1758 | 0.503 | 31.65 | 0 | 0 | 0.503 | 31.65 | 0.001641 | 0 | 103.21 | 2024-03-05 09:17:12 | -0.003366
12576 | 15 | 6 | CC DChg | 00:29:00 | 90:51:42 | -1.059 | 3.173 | 0.512 | 32.21 | 0 | 0 | 0.512 | 32.21 | 0.001669 | 0 | 104.98 | 2024-03-05 09:17:42 | -0.00336
12577 | 15 | 6 | CC DChg | 00:29:30 | 90:52:12 | -1.06 | 3.1705 | 0.521 | 32.76 | 0 | 0 | 0.521 | 32.76 | 0.001697 | 0 | 106.74 | 2024-03-05 09:18:12 | -0.003361
12578 | 15 | 6 | CC DChg | 00:30:00 | 90:52:42 | -1.06 | 3.1674 | 0.53 | 33.32 | 0 | 0 | 0.53 | 33.32 | 0.001725 | 0 | 108.5 | 2024-03-05 09:18:42 | -0.003357
12579 | 15 | 6 | CC DChg | 00:30:30 | 90:53:12 | -1.059 | 3.1649 | 0.539 | 33.87 | 0 | 0 | 0.539 | 33.87 | 0.001753 | 0 | 110.25 | 2024-03-05 09:19:12 | -0.003352
12580 | 15 | 6 | CC DChg | 00:31:00 | 90:53:42 | -1.059 | 3.1622 | 0.547 | 34.43 | 0 | 0 | 0.547 | 34.43 | 0.001781 | 0 | 112.01 | 2024-03-05 09:19:42 | -0.003349
12581 | 15 | 6 | CC DChg | 00:31:30 | 90:54:12 | -1.06 | 3.1591 | 0.556 | 34.98 | 0 | 0 | 0.556 | 34.98 | 0.001809 | 0 | 113.77 | 2024-03-05 09:20:12 | -0.003349
12582 | 15 | 6 | CC DChg | 00:32:00 | 90:54:42 | -1.06 | 3.1566 | 0.565 | 35.54 | 0 | 0 | 0.565 | 35.54 | 0.001837 | 0 | 115.52 | 2024-03-05 09:20:42 | -0.003346
12583 | 15 | 6 | CC DChg | 00:32:30 | 90:55:12 | -1.06 | 3.1538 | 0.574 | 36.09 | 0 | 0 | 0.574 | 36.09 | 0.001865 | 0 | 117.27 | 2024-03-05 09:21:12 | -0.003343
12584 | 15 | 6 | CC DChg | 00:33:00 | 90:55:42 | -1.059 | 3.151 | 0.583 | 36.65 | 0 | 0 | 0.583 | 36.65 | 0.001892 | 0 | 119.02 | 2024-03-05 09:21:42 | -0.003337
12585 | 15 | 6 | CC DChg | 00:33:30 | 90:56:12 | -1.06 | 3.1482 | 0.592 | 37.21 | 0 | 0 | 0.592 | 37.21 | 0.00192 | 0 | 120.77 | 2024-03-05 09:22:12 | -0.003337
12586 | 15 | 6 | CC DChg | 00:34:00 | 90:56:42 | -1.059 | 3.1457 | 0.6 | 37.76 | 0 | 0 | 0.6 | 37.76 | 0.001948 | 0 | 122.52 | 2024-03-05 09:22:42 | -0.003331
12587 | 15 | 6 | CC DChg | 00:34:30 | 90:57:12 | -1.059 | 3.1426 | 0.609 | 38.32 | 0 | 0 | 0.609 | 38.32 | 0.001976 | 0 | 124.26 | 2024-03-05 09:23:12 | -0.003328
12588 | 15 | 6 | CC DChg | 00:35:00 | 90:57:42 | -1.059 | 3.1401 | 0.618 | 38.87 | 0 | 0 | 0.618 | 38.87 | 0.002004 | 0 | 126.01 | 2024-03-05 09:23:42 | -0.003325
12589 | 15 | 6 | CC DChg | 00:35:30 | 90:58:12 | -1.06 | 3.1377 | 0.627 | 39.43 | 0 | 0 | 0.627 | 39.43 | 0.002031 | 0 | 127.75 | 2024-03-05 09:24:12 | -0.003326
12590 | 15 | 6 | CC DChg | 00:36:00 | 90:58:42 | -1.06 | 3.1346 | 0.636 | 39.98 | 0 | 0 | 0.636 | 39.98 | 0.002059 | 0 | 129.49 | 2024-03-05 09:24:42 | -0.003323
12591 | 15 | 6 | CC DChg | 00:36:30 | 90:59:12 | -1.06 | 3.1321 | 0.645 | 40.54 | 0 | 0 | 0.645 | 40.54 | 0.002087 | 0 | 131.23 | 2024-03-05 09:25:12 | -0.00332
12592 | 15 | 6 | CC DChg | 00:37:00 | 90:59:42 | -1.06 | 3.1296 | 0.653 | 41.09 | 0 | 0 | 0.653 | 41.09 | 0.002114 | 0 | 132.97 | 2024-03-05 09:25:42 | -0.003317
12593 | 15 | 6 | CC DChg | 00:37:30 | 91:00:12 | -1.06 | 3.1268 | 0.662 | 41.65 | 0 | 0 | 0.662 | 41.65 | 0.002142 | 0 | 134.71 | 2024-03-05 09:26:12 | -0.003314
12594 | 15 | 6 | CC DChg | 00:38:00 | 91:00:42 | -1.059 | 3.124 | 0.671 | 42.2 | 0 | 0 | 0.671 | 42.2 | 0.002169 | 0 | 136.44 | 2024-03-05 09:26:42 | -0.003308
12595 | 15 | 6 | CC DChg | 00:38:30 | 91:01:12 | -1.059 | 3.1215 | 0.68 | 42.76 | 0 | 0 | 0.68 | 42.76 | 0.002197 | 0 | 138.18 | 2024-03-05 09:27:12 | -0.003306
12596 | 15 | 6 | CC DChg | 00:39:00 | 91:01:42 | -1.06 | 3.1187 | 0.689 | 43.31 | 0 | 0 | 0.689 | 43.31 | 0.002225 | 0 | 139.91 | 2024-03-05 09:27:42 | -0.003306
12597 | 15 | 6 | CC DChg | 00:39:30 | 91:02:12 | -1.059 | 3.1166 | 0.698 | 43.87 | 0 | 0 | 0.698 | 43.87 | 0.002252 | 0 | 141.64 | 2024-03-05 09:28:12 | -0.0033
12598 | 15 | 6 | CC DChg | 00:40:00 | 91:02:42 | -1.06 | 3.1141 | 0.706 | 44.42 | 0 | 0 | 0.706 | 44.42 | 0.00228 | 0 | 143.37 | 2024-03-05 09:28:42 | -0.003301
12599 | 15 | 6 | CC DChg | 00:40:30 | 91:03:12 | -1.059 | 3.1113 | 0.715 | 44.98 | 0 | 0 | 0.715 | 44.98 | 0.002307 | 0 | 145.1 | 2024-03-05 09:29:12 | -0.003295
12600 | 15 | 6 | CC DChg | 00:41:00 | 91:03:42 | -1.059 | 3.1088 | 0.724 | 45.53 | 0 | 0 | 0.724 | 45.53 | 0.002335 | 0 | 146.83 | 2024-03-05 09:29:42 | -0.003292
12601 | 15 | 6 | CC DChg | 00:41:30 | 91:04:12 | -1.059 | 3.1067 | 0.733 | 46.09 | 0 | 0 | 0.733 | 46.09 | 0.002362 | 0 | 148.55 | 2024-03-05 09:30:12 | -0.00329
12602 | 15 | 6 | CC DChg | 00:42:00 | 91:04:42 | -1.06 | 3.1039 | 0.742 | 46.65 | 0 | 0 | 0.742 | 46.65 | 0.002389 | 0 | 150.28 | 2024-03-05 09:30:42 | -0.00329
12603 | 15 | 6 | CC DChg | 00:42:30 | 91:05:12 | -1.059 | 3.1017 | 0.75 | 47.2 | 0 | 0 | 0.75 | 47.2 | 0.002417 | 0 | 152 | 2024-03-05 09:31:12 | -0.003285
12604 | 15 | 6 | CC DChg | 00:43:00 | 91:05:42 | -1.06 | 3.0992 | 0.759 | 47.76 | 0 | 0 | 0.759 | 47.76 | 0.002444 | 0 | 153.72 | 2024-03-05 09:31:42 | -0.003285
12605 | 15 | 6 | CC DChg | 00:43:30 | 91:06:12 | -1.059 | 3.097 | 0.768 | 48.31 | 0 | 0 | 0.768 | 48.31 | 0.002472 | 0 | 155.44 | 2024-03-05 09:32:12 | -0.00328
12606 | 15 | 6 | CC DChg | 00:44:00 | 91:06:42 | -1.059 | 3.0943 | 0.777 | 48.87 | 0 | 0 | 0.777 | 48.87 | 0.002499 | 0 | 157.16 | 2024-03-05 09:32:42 | -0.003277
12607 | 15 | 6 | CC DChg | 00:44:30 | 91:07:12 | -1.06 | 3.0921 | 0.786 | 49.42 | 0 | 0 | 0.786 | 49.42 | 0.002526 | 0 | 158.88 | 2024-03-05 09:33:12 | -0.003278
12608 | 15 | 6 | CC DChg | 00:45:00 | 91:07:42 | -1.06 | 3.0899 | 0.795 | 49.98 | 0 | 0 | 0.795 | 49.98 | 0.002553 | 0 | 160.6 | 2024-03-05 09:33:42 | -0.003275
12609 | 15 | 6 | CC DChg | 00:45:30 | 91:08:12 | -1.059 | 3.0874 | 0.803 | 50.53 | 0 | 0 | 0.803 | 50.53 | 0.002581 | 0 | 162.31 | 2024-03-05 09:34:12 | -0.00327
12610 | 15 | 6 | CC DChg | 00:46:00 | 91:08:42 | -1.059 | 3.085 | 0.812 | 51.09 | 0 | 0 | 0.812 | 51.09 | 0.002608 | 0 | 164.02 | 2024-03-05 09:34:42 | -0.003267
12611 | 15 | 6 | CC DChg | 00:46:30 | 91:09:12 | -1.059 | 3.0828 | 0.821 | 51.64 | 0 | 0 | 0.821 | 51.64 | 0.002635 | 0 | 165.74 | 2024-03-05 09:35:12 | -0.003265
12612 | 15 | 6 | CC DChg | 00:47:00 | 91:09:42 | -1.06 | 3.0803 | 0.83 | 52.2 | 0 | 0 | 0.83 | 52.2 | 0.002662 | 0 | 167.45 | 2024-03-05 09:35:42 | -0.003265
12613 | 15 | 6 | CC DChg | 00:47:30 | 91:10:12 | -1.059 | 3.0781 | 0.839 | 52.75 | 0 | 0 | 0.839 | 52.75 | 0.00269 | 0 | 169.16 | 2024-03-05 09:36:12 | -0.00326
12614 | 15 | 6 | CC DChg | 00:48:00 | 91:10:42 | -1.059 | 3.076 | 0.848 | 53.31 | 0 | 0 | 0.848 | 53.31 | 0.002717 | 0 | 170.87 | 2024-03-05 09:36:42 | -0.003257
12615 | 15 | 6 | CC DChg | 00:48:30 | 91:11:12 | -1.06 | 3.0738 | 0.856 | 53.86 | 0 | 0 | 0.856 | 53.86 | 0.002744 | 0 | 172.57 | 2024-03-05 09:37:12 | -0.003258
12616 | 15 | 6 | CC DChg | 00:49:00 | 91:11:42 | -1.059 | 3.0713 | 0.865 | 54.42 | 0 | 0 | 0.865 | 54.42 | 0.002771 | 0 | 174.28 | 2024-03-05 09:37:42 | -0.003253
12617 | 15 | 6 | CC DChg | 00:49:30 | 91:12:12 | -1.059 | 3.0691 | 0.874 | 54.97 | 0 | 0 | 0.874 | 54.97 | 0.002798 | 0 | 175.98 | 2024-03-05 09:38:12 | -0.00325
12618 | 15 | 6 | CC DChg | 00:50:00 | 91:12:42 | -1.059 | 3.067 | 0.883 | 55.53 | 0 | 0 | 0.883 | 55.53 | 0.002825 | 0 | 177.69 | 2024-03-05 09:38:42 | -0.003248
12619 | 15 | 6 | CC DChg | 00:50:30 | 91:13:12 | -1.059 | 3.0648 | 0.892 | 56.09 | 0 | 0 | 0.892 | 56.09 | 0.002852 | 0 | 179.39 | 2024-03-05 09:39:12 | -0.003246
12620 | 15 | 6 | CC DChg | 00:51:00 | 91:13:42 | -1.059 | 3.0626 | 0.901 | 56.64 | 0 | 0 | 0.901 | 56.64 | 0.002879 | 0 | 181.09 | 2024-03-05 09:39:42 | -0.003243
12621 | 15 | 6 | CC DChg | 00:51:30 | 91:14:12 | -1.059 | 3.0605 | 0.909 | 57.2 | 0 | 0 | 0.909 | 57.2 | 0.002906 | 0 | 182.79 | 2024-03-05 09:40:12 | -0.003241
12622 | 15 | 6 | CC DChg | 00:52:00 | 91:14:42 | -1.06 | 3.0583 | 0.918 | 57.75 | 0 | 0 | 0.918 | 57.75 | 0.002933 | 0 | 184.49 | 2024-03-05 09:40:42 | -0.003242
12623 | 15 | 6 | CC DChg | 00:52:30 | 91:15:12 | -1.059 | 3.0561 | 0.927 | 58.31 | 0 | 0 | 0.927 | 58.31 | 0.00296 | 0 | 186.19 | 2024-03-05 09:41:12 | -0.003236
12624 | 15 | 6 | CC DChg | 00:53:00 | 91:15:42 | -1.059 | 3.054 | 0.936 | 58.86 | 0 | 0 | 0.936 | 58.86 | 0.002987 | 0 | 187.88 | 2024-03-05 09:41:42 | -0.003234
12625 | 15 | 6 | CC DChg | 00:53:30 | 91:16:12 | -1.06 | 3.0521 | 0.945 | 59.42 | 0 | 0 | 0.945 | 59.42 | 0.003014 | 0 | 189.58 | 2024-03-05 09:42:12 | -0.003235
12626 | 15 | 6 | CC DChg | 00:54:00 | 91:16:42 | -1.059 | 3.0502 | 0.954 | 59.97 | 0 | 0 | 0.954 | 59.97 | 0.003041 | 0 | 191.27 | 2024-03-05 09:42:42 | -0.00323
12627 | 15 | 6 | CC DChg | 00:54:30 | 91:17:12 | -1.059 | 3.0478 | 0.962 | 60.53 | 0 | 0 | 0.962 | 60.53 | 0.003068 | 0 | 192.97 | 2024-03-05 09:43:12 | -0.003228
12628 | 15 | 6 | CC DChg | 00:55:00 | 91:17:42 | -1.059 | 3.0459 | 0.971 | 61.08 | 0 | 0 | 0.971 | 61.08 | 0.003095 | 0 | 194.66 | 2024-03-05 09:43:42 | -0.003226
12629 | 15 | 6 | CC DChg | 00:55:30 | 91:18:12 | -1.059 | 3.0437 | 0.98 | 61.64 | 0 | 0 | 0.98 | 61.64 | 0.003122 | 0 | 196.35 | 2024-03-05 09:44:12 | -0.003223
12630 | 15 | 6 | CC DChg | 00:56:00 | 91:18:42 | -1.06 | 3.0419 | 0.989 | 62.19 | 0 | 0 | 0.989 | 62.19 | 0.003149 | 0 | 198.04 | 2024-03-05 09:44:42 | -0.003224
12631 | 15 | 6 | CC DChg | 00:56:30 | 91:19:12 | -1.059 | 3.0397 | 0.998 | 62.75 | 0 | 0 | 0.998 | 62.75 | 0.003176 | 0 | 199.73 | 2024-03-05 09:45:12 | -0.003219
12632 | 15 | 6 | CC DChg | 00:57:00 | 91:19:42 | -1.06 | 3.0375 | 1.007 | 63.3 | 0 | 0 | 1.007 | 63.3 | 0.003202 | 0 | 201.41 | 2024-03-05 09:45:42 | -0.00322
12633 | 15 | 6 | CC DChg | 00:57:30 | 91:20:12 | -1.059 | 3.0357 | 1.015 | 63.86 | 0 | 0 | 1.015 | 63.86 | 0.003229 | 0 | 203.1 | 2024-03-05 09:46:12 | -0.003215
12634 | 15 | 6 | CC DChg | 00:58:00 | 91:20:42 | -1.06 | 3.0338 | 1.024 | 64.41 | 0 | 0 | 1.024 | 64.41 | 0.003256 | 0 | 204.78 | 2024-03-05 09:46:42 | -0.003216
12635 | 15 | 6 | CC DChg | 00:58:30 | 91:21:12 | -1.059 | 3.0316 | 1.033 | 64.97 | 0 | 0 | 1.033 | 64.97 | 0.003283 | 0 | 206.47 | 2024-03-05 09:47:12 | -0.00321
12636 | 15 | 6 | CC DChg | 00:59:00 | 91:21:42 | -1.059 | 3.0298 | 1.042 | 65.52 | 0 | 0 | 1.042 | 65.52 | 0.00331 | 0 | 208.15 | 2024-03-05 09:47:42 | -0.003209
12637 | 15 | 6 | CC DChg | 00:59:30 | 91:22:12 | -1.06 | 3.0276 | 1.051 | 66.08 | 0 | 0 | 1.051 | 66.08 | 0.003336 | 0 | 209.83 | 2024-03-05 09:48:12 | -0.003209
12638 | 15 | 6 | CC DChg | 01:00:00 | 91:22:42 | -1.059 | 3.0257 | 1.059 | 66.63 | 0 | 0 | 1.059 | 66.63 | 0.003363 | 0 | 211.51 | 2024-03-05 09:48:42 | -0.003204
12639 | 15 | 6 | CC DChg | 01:00:30 | 91:23:12 | -1.059 | 3.0236 | 1.068 | 67.19 | 0 | 0 | 1.068 | 67.19 | 0.00339 | 0 | 213.19 | 2024-03-05 09:49:12 | -0.003202
12640 | 15 | 6 | CC DChg | 01:01:00 | 91:23:42 | -1.059 | 3.0217 | 1.077 | 67.75 | 0 | 0 | 1.077 | 67.75 | 0.003416 | 0 | 214.87 | 2024-03-05 09:49:42 | -0.0032
12641 | 15 | 6 | CC DChg | 01:01:30 | 91:24:12 | -1.059 | 3.0199 | 1.086 | 68.3 | 0 | 0 | 1.086 | 68.3 | 0.003443 | 0 | 216.55 | 2024-03-05 09:50:12 | -0.003198
12642 | 15 | 6 | CC DChg | 01:02:00 | 91:24:42 | -1.059 | 3.018 | 1.095 | 68.86 | 0 | 0 | 1.095 | 68.86 | 0.00347 | 0 | 218.22 | 2024-03-05 09:50:42 | -0.003196
12643 | 15 | 6 | CC DChg | 01:02:30 | 91:25:12 | -1.059 | 3.0158 | 1.104 | 69.41 | 0 | 0 | 1.104 | 69.41 | 0.003496 | 0 | 219.9 | 2024-03-05 09:51:12 | -0.003194
12644 | 15 | 6 | CC DChg | 01:03:00 | 91:25:42 | -1.059 | 3.014 | 1.112 | 69.97 | 0 | 0 | 1.112 | 69.97 | 0.003523 | 0 | 221.57 | 2024-03-05 09:51:42 | -0.003192
12645 | 15 | 6 | CC DChg | 01:03:30 | 91:26:12 | -1.06 | 3.0121 | 1.121 | 70.52 | 0 | 0 | 1.121 | 70.52 | 0.00355 | 0 | 223.25 | 2024-03-05 09:52:12 | -0.003193
12646 | 15 | 6 | CC DChg | 01:04:00 | 91:26:42 | -1.059 | 3.0099 | 1.13 | 71.08 | 0 | 0 | 1.13 | 71.08 | 0.003576 | 0 | 224.92 | 2024-03-05 09:52:42 | -0.003187
12647 | 15 | 6 | CC DChg | 01:04:30 | 91:27:12 | -1.059 | 3.0081 | 1.139 | 71.63 | 0 | 0 | 1.139 | 71.63 | 0.003603 | 0 | 226.59 | 2024-03-05 09:53:12 | -0.003186
12648 | 15 | 6 | CC DChg | 01:05:00 | 91:27:42 | -1.059 | 3.0059 | 1.148 | 72.19 | 0 | 0 | 1.148 | 72.19 | 0.003629 | 0 | 228.26 | 2024-03-05 09:53:42 | -0.003183
12649 | 15 | 6 | CC DChg | 01:05:30 | 91:28:12 | -1.06 | 3.004 | 1.157 | 72.74 | 0 | 0 | 1.157 | 72.74 | 0.003656 | 0 | 229.93 | 2024-03-05 09:54:12 | -0.003184
12650 | 15 | 6 | CC DChg | 01:06:00 | 91:28:42 | -1.06 | 3.0022 | 1.165 | 73.3 | 0 | 0 | 1.165 | 73.3 | 0.003682 | 0 | 231.59 | 2024-03-05 09:54:42 | -0.003182
12651 | 15 | 6 | CC DChg | 01:06:30 | 91:29:12 | -1.06 | 3 | 1.174 | 73.85 | 0 | 0 | 1.174 | 73.85 | 0.003709 | 0 | 233.26 | 2024-03-05 09:55:12 | -0.00318
12652 | 15 | 6 | CC DChg | 01:07:00 | 91:29:42 | -1.06 | 2.9982 | 1.183 | 74.41 | 0 | 0 | 1.183 | 74.41 | 0.003735 | 0 | 234.93 | 2024-03-05 09:55:42 | -0.003178
12653 | 15 | 6 | CC DChg | 01:07:30 | 91:30:12 | -1.059 | 2.996 | 1.192 | 74.96 | 0 | 0 | 1.192 | 74.96 | 0.003762 | 0 | 236.59 | 2024-03-05 09:56:12 | -0.003173
12654 | 15 | 6 | CC DChg | 01:08:00 | 91:30:42 | -1.06 | 2.9941 | 1.201 | 75.52 | 0 | 0 | 1.201 | 75.52 | 0.003788 | 0 | 238.25 | 2024-03-05 09:56:42 | -0.003174
12655 | 15 | 6 | CC DChg | 01:08:30 | 91:31:12 | -1.059 | 2.992 | 1.21 | 76.07 | 0 | 0 | 1.21 | 76.07 | 0.003815 | 0 | 239.92 | 2024-03-05 09:57:12 | -0.003169
12656 | 15 | 6 | CC DChg | 01:09:00 | 91:31:42 | -1.059 | 2.9898 | 1.218 | 76.63 | 0 | 0 | 1.218 | 76.63 | 0.003841 | 0 | 241.58 | 2024-03-05 09:57:42 | -0.003166
12657 | 15 | 6 | CC DChg | 01:09:30 | 91:32:12 | -1.06 | 2.9879 | 1.227 | 77.18 | 0 | 0 | 1.227 | 77.18 | 0.003867 | 0 | 243.24 | 2024-03-05 09:58:12 | -0.003167
12658 | 15 | 6 | CC DChg | 01:10:00 | 91:32:42 | -1.059 | 2.9858 | 1.236 | 77.74 | 0 | 0 | 1.236 | 77.74 | 0.003894 | 0 | 244.89 | 2024-03-05 09:58:42 | -0.003162
12659 | 15 | 6 | CC DChg | 01:10:30 | 91:33:12 | -1.059 | 2.9833 | 1.245 | 78.29 | 0 | 0 | 1.245 | 78.29 | 0.00392 | 0 | 246.55 | 2024-03-05 09:59:12 | -0.003159
12660 | 15 | 6 | CC DChg | 01:11:00 | 91:33:42 | -1.06 | 2.9814 | 1.254 | 78.85 | 0 | 0 | 1.254 | 78.85 | 0.003946 | 0 | 248.21 | 2024-03-05 09:59:42 | -0.00316
12661 | 15 | 6 | CC DChg | 01:11:30 | 91:34:12 | -1.059 | 2.9792 | 1.263 | 79.41 | 0 | 0 | 1.263 | 79.41 | 0.003973 | 0 | 249.86 | 2024-03-05 10:00:12 | -0.003155
12662 | 15 | 6 | CC DChg | 01:12:00 | 91:34:42 | -1.059 | 2.9771 | 1.271 | 79.96 | 0 | 0 | 1.271 | 79.96 | 0.003999 | 0 | 251.52 | 2024-03-05 10:00:42 | -0.003153
12663 | 15 | 6 | CC DChg | 01:12:30 | 91:35:12 | -1.06 | 2.9746 | 1.28 | 80.52 | 0 | 0 | 1.28 | 80.52 | 0.004025 | 0 | 253.17 | 2024-03-05 10:01:12 | -0.003153
12664 | 15 | 6 | CC DChg | 01:13:00 | 91:35:42 | -1.06 | 2.9724 | 1.289 | 81.07 | 0 | 0 | 1.289 | 81.07 | 0.004052 | 0 | 254.82 | 2024-03-05 10:01:42 | -0.003151
12665 | 15 | 6 | CC DChg | 01:13:30 | 91:36:12 | -1.059 | 2.9703 | 1.298 | 81.63 | 0 | 0 | 1.298 | 81.63 | 0.004078 | 0 | 256.47 | 2024-03-05 10:02:12 | -0.003146
12666 | 15 | 6 | CC DChg | 01:14:00 | 91:36:42 | -1.06 | 2.9678 | 1.307 | 82.18 | 0 | 0 | 1.307 | 82.18 | 0.004104 | 0 | 258.12 | 2024-03-05 10:02:42 | -0.003146
12667 | 15 | 6 | CC DChg | 01:14:30 | 91:37:12 | -1.059 | 2.9653 | 1.316 | 82.74 | 0 | 0 | 1.316 | 82.74 | 0.00413 | 0 | 259.76 | 2024-03-05 10:03:12 | -0.00314
12668 | 15 | 6 | CC DChg | 01:15:00 | 91:37:42 | -1.06 | 2.9631 | 1.324 | 83.29 | 0 | 0 | 1.324 | 83.29 | 0.004156 | 0 | 261.41 | 2024-03-05 10:03:42 | -0.003141
12669 | 15 | 6 | CC DChg | 01:15:30 | 91:38:12 | -1.059 | 2.9606 | 1.333 | 83.85 | 0 | 0 | 1.333 | 83.85 | 0.004183 | 0 | 263.05 | 2024-03-05 10:04:12 | -0.003135
12670 | 15 | 6 | CC DChg | 01:16:00 | 91:38:42 | -1.059 | 2.9582 | 1.342 | 84.4 | 0 | 0 | 1.342 | 84.4 | 0.004209 | 0 | 264.7 | 2024-03-05 10:04:42 | -0.003133
12671 | 15 | 6 | CC DChg | 01:16:30 | 91:39:12 | -1.059 | 2.9557 | 1.351 | 84.96 | 0 | 0 | 1.351 | 84.96 | 0.004235 | 0 | 266.34 | 2024-03-05 10:05:12 | -0.00313
12672 | 15 | 6 | CC DChg | 01:17:00 | 91:39:42 | -1.059 | 2.9529 | 1.36 | 85.51 | 0 | 0 | 1.36 | 85.51 | 0.004261 | 0 | 267.98 | 2024-03-05 10:05:42 | -0.003127
12673 | 15 | 6 | CC DChg | 01:17:30 | 91:40:12 | -1.059 | 2.9501 | 1.368 | 86.07 | 0 | 0 | 1.368 | 86.07 | 0.004287 | 0 | 269.62 | 2024-03-05 10:06:12 | -0.003124
12674 | 15 | 6 | CC DChg | 01:18:00 | 91:40:42 | -1.06 | 2.9476 | 1.377 | 86.62 | 0 | 0 | 1.377 | 86.62 | 0.004313 | 0 | 271.26 | 2024-03-05 10:06:42 | -0.003124
12675 | 15 | 6 | CC DChg | 01:18:30 | 91:41:12 | -1.06 | 2.9448 | 1.386 | 87.18 | 0 | 0 | 1.386 | 87.18 | 0.004339 | 0 | 272.89 | 2024-03-05 10:07:12 | -0.003121
12676 | 15 | 6 | CC DChg | 01:19:00 | 91:41:42 | -1.06 | 2.9417 | 1.395 | 87.73 | 0 | 0 | 1.395 | 87.73 | 0.004365 | 0 | 274.53 | 2024-03-05 10:07:42 | -0.003118
12677 | 15 | 6 | CC DChg | 01:19:30 | 91:42:12 | -1.059 | 2.9389 | 1.404 | 88.29 | 0 | 0 | 1.404 | 88.29 | 0.004391 | 0 | 276.16 | 2024-03-05 10:08:12 | -0.003112
12678 | 15 | 6 | CC DChg | 01:20:00 | 91:42:42 | -1.06 | 2.9358 | 1.413 | 88.84 | 0 | 0 | 1.413 | 88.84 | 0.004417 | 0 | 277.79 | 2024-03-05 10:08:42 | -0.003112
12679 | 15 | 6 | CC DChg | 01:20:30 | 91:43:12 | -1.06 | 2.9327 | 1.421 | 89.4 | 0 | 0 | 1.421 | 89.4 | 0.004443 | 0 | 279.42 | 2024-03-05 10:09:12 | -0.003109
12680 | 15 | 6 | CC DChg | 01:21:00 | 91:43:42 | -1.059 | 2.9299 | 1.43 | 89.95 | 0 | 0 | 1.43 | 89.95 | 0.004469 | 0 | 281.05 | 2024-03-05 10:09:42 | -0.003103
12681 | 15 | 6 | CC DChg | 01:21:30 | 91:44:12 | -1.059 | 2.9265 | 1.439 | 90.51 | 0 | 0 | 1.439 | 90.51 | 0.004494 | 0 | 282.67 | 2024-03-05 10:10:12 | -0.003099
12682 | 15 | 6 | CC DChg | 01:22:00 | 91:44:42 | -1.06 | 2.9231 | 1.448 | 91.07 | 0 | 0 | 1.448 | 91.07 | 0.00452 | 0 | 284.3 | 2024-03-05 10:10:42 | -0.003098
12683 | 15 | 6 | CC DChg | 01:22:30 | 91:45:12 | -1.06 | 2.9197 | 1.457 | 91.62 | 0 | 0 | 1.457 | 91.62 | 0.004546 | 0 | 285.92 | 2024-03-05 10:11:12 | -0.003095
12684 | 15 | 6 | CC DChg | 01:23:00 | 91:45:42 | -1.059 | 2.9163 | 1.466 | 92.18 | 0 | 0 | 1.466 | 92.18 | 0.004572 | 0 | 287.54 | 2024-03-05 10:11:42 | -0.003088
12685 | 15 | 6 | CC DChg | 01:23:30 | 91:46:12 | -1.059 | 2.9129 | 1.474 | 92.73 | 0 | 0 | 1.474 | 92.73 | 0.004598 | 0 | 289.16 | 2024-03-05 10:12:12 | -0.003085
12686 | 15 | 6 | CC DChg | 01:24:00 | 91:46:42 | -1.059 | 2.9089 | 1.483 | 93.29 | 0 | 0 | 1.483 | 93.29 | 0.004623 | 0 | 290.77 | 2024-03-05 10:12:42 | -0.003081
12687 | 15 | 6 | CC DChg | 01:24:30 | 91:47:12 | -1.06 | 2.9051 | 1.492 | 93.84 | 0 | 0 | 1.492 | 93.84 | 0.004649 | 0 | 292.39 | 2024-03-05 10:13:12 | -0.003079
12688 | 15 | 6 | CC DChg | 01:25:00 | 91:47:42 | -1.059 | 2.9011 | 1.501 | 94.4 | 0 | 0 | 1.501 | 94.4 | 0.004675 | 0 | 294 | 2024-03-05 10:13:42 | -0.003072
12689 | 15 | 6 | CC DChg | 01:25:30 | 91:48:12 | -1.059 | 2.8971 | 1.51 | 94.95 | 0 | 0 | 1.51 | 94.95 | 0.0047 | 0 | 295.61 | 2024-03-05 10:14:12 | -0.003068
12690 | 15 | 6 | CC DChg | 01:26:00 | 91:48:42 | -1.06 | 2.8927 | 1.519 | 95.51 | 0 | 0 | 1.519 | 95.51 | 0.004726 | 0 | 297.22 | 2024-03-05 10:14:42 | -0.003066
12691 | 15 | 6 | CC DChg | 01:26:30 | 91:49:12 | -1.06 | 2.8881 | 1.527 | 96.06 | 0 | 0 | 1.527 | 96.06 | 0.004751 | 0 | 298.82 | 2024-03-05 10:15:12 | -0.003061
12692 | 15 | 6 | CC DChg | 01:27:00 | 91:49:42 | -1.06 | 2.8841 | 1.536 | 96.62 | 0 | 0 | 1.536 | 96.62 | 0.004777 | 0 | 300.42 | 2024-03-05 10:15:42 | -0.003057
12693 | 15 | 6 | CC DChg | 01:27:30 | 91:50:12 | -1.059 | 2.8791 | 1.545 | 97.17 | 0 | 0 | 1.545 | 97.17 | 0.004802 | 0 | 302.02 | 2024-03-05 10:16:12 | -0.003049
12694 | 15 | 6 | CC DChg | 01:28:00 | 91:50:42 | -1.06 | 2.8745 | 1.554 | 97.73 | 0 | 0 | 1.554 | 97.73 | 0.004828 | 0 | 303.62 | 2024-03-05 10:16:42 | -0.003047
12695 | 15 | 6 | CC DChg | 01:28:30 | 91:51:12 | -1.059 | 2.8692 | 1.563 | 98.28 | 0 | 0 | 1.563 | 98.28 | 0.004853 | 0 | 305.22 | 2024-03-05 10:17:12 | -0.003038
12696 | 15 | 6 | CC DChg | 01:29:00 | 91:51:42 | -1.059 | 2.8639 | 1.572 | 98.84 | 0 | 0 | 1.572 | 98.84 | 0.004878 | 0 | 306.81 | 2024-03-05 10:17:42 | -0.003033
12697 | 15 | 6 | CC DChg | 01:29:30 | 91:52:12 | -1.06 | 2.8586 | 1.58 | 99.39 | 0 | 0 | 1.58 | 99.39 | 0.004904 | 0 | 308.4 | 2024-03-05 10:18:12 | -0.00303
12698 | 15 | 6 | CC DChg | 01:30:00 | 91:52:42 | -1.06 | 2.8528 | 1.589 | 99.95 | 0 | 0 | 1.589 | 99.95 | 0.004929 | 0 | 309.98 | 2024-03-05 10:18:42 | -0.003024
12699 | 15 | 6 | CC DChg | 01:30:30 | 91:53:12 | -1.059 | 2.8466 | 1.598 | 100.51 | 0 | 0 | 1.598 | 100.51 | 0.004954 | 0 | 311.57 | 2024-03-05 10:19:12 | -0.003015
12700 | 15 | 6 | CC DChg | 01:31:00 | 91:53:42 | -1.06 | 2.8407 | 1.607 | 101.06 | 0 | 0 | 1.607 | 101.06 | 0.004979 | 0 | 313.14 | 2024-03-05 10:19:42 | -0.003011
12701 | 15 | 6 | CC DChg | 01:31:30 | 91:54:12 | -1.06 | 2.8338 | 1.616 | 101.62 | 0 | 0 | 1.616 | 101.62 | 0.005004 | 0 | 314.72 | 2024-03-05 10:20:12 | -0.003004
12702 | 15 | 6 | CC DChg | 01:32:00 | 91:54:42 | -1.06 | 2.827 | 1.625 | 102.17 | 0 | 0 | 1.625 | 102.17 | 0.005029 | 0 | 316.29 | 2024-03-05 10:20:42 | -0.002997
12703 | 15 | 6 | CC DChg | 01:32:30 | 91:55:12 | -1.06 | 2.8199 | 1.633 | 102.73 | 0 | 0 | 1.633 | 102.73 | 0.005054 | 0 | 317.86 | 2024-03-05 10:21:12 | -0.002989
12704 | 15 | 6 | CC DChg | 01:33:00 | 91:55:42 | -1.06 | 2.8121 | 1.642 | 103.28 | 0 | 0 | 1.642 | 103.28 | 0.005079 | 0 | 319.42 | 2024-03-05 10:21:42 | -0.002981
12705 | 15 | 6 | CC DChg | 01:33:30 | 91:56:12 | -1.059 | 2.8041 | 1.651 | 103.84 | 0 | 0 | 1.651 | 103.84 | 0.005104 | 0 | 320.98 | 2024-03-05 10:22:12 | -0.00297
12706 | 15 | 6 | CC DChg | 01:34:00 | 91:56:42 | -1.059 | 2.7957 | 1.66 | 104.39 | 0 | 0 | 1.66 | 104.39 | 0.005128 | 0 | 322.54 | 2024-03-05 10:22:42 | -0.002961
12707 | 15 | 6 | CC DChg | 01:34:30 | 91:57:12 | -1.06 | 2.7867 | 1.669 | 104.95 | 0 | 0 | 1.669 | 104.95 | 0.005153 | 0 | 324.09 | 2024-03-05 10:23:12 | -0.002954
12708 | 15 | 6 | CC DChg | 01:35:00 | 91:57:42 | -1.06 | 2.7771 | 1.677 | 105.5 | 0 | 0 | 1.677 | 105.5 | 0.005178 | 0 | 325.63 | 2024-03-05 10:23:42 | -0.002944
12709 | 15 | 6 | CC DChg | 01:35:29 | 91:58:12 | -1.06 | 2.7669 | 1.686 | 106.05 | 0 | 0 | 1.686 | 106.05 | 0.005202 | 0 | 327.15 | 2024-03-05 10:24:11 | -0.002933
12710 | 15 | 6 | CC DChg | 01:35:30 | 91:58:12 | -1.059 | 2.7669 | 1.686 | 106.06 | 0 | 0 | 1.686 | 106.06 | 0.005202 | 0 | 327.17 | 2024-03-05 10:24:12 | -0.00293
12711 | 15 | 6 | CC DChg | 01:35:58 | 91:58:41 | -1.059 | 2.7566 | 1.695 | 106.58 | 0 | 0 | 1.695 | 106.58 | 0.005225 | 0 | 328.62 | 2024-03-05 10:24:40 | -0.002919
12712 | 15 | 6 | CC DChg | 01:36:00 | 91:58:42 | -1.06 | 2.7563 | 1.695 | 106.61 | 0 | 0 | 1.695 | 106.61 | 0.005226 | 0 | 328.7 | 2024-03-05 10:24:42 | -0.002922
12713 | 15 | 6 | CC DChg | 01:36:26 | 91:59:09 | -1.06 | 2.7461 | 1.703 | 107.1 | 0 | 0 | 1.703 | 107.1 | 0.005248 | 0 | 330.05 | 2024-03-05 10:25:08 | -0.002911
12714 | 15 | 6 | CC DChg | 01:36:30 | 91:59:12 | -1.06 | 2.7449 | 1.704 | 107.17 | 0 | 0 | 1.704 | 107.17 | 0.005251 | 0 | 330.23 | 2024-03-05 10:25:12 | -0.00291
12715 | 15 | 6 | CC DChg | 01:36:53 | 91:59:36 | -1.06 | 2.7349 | 1.711 | 107.61 | 0 | 0 | 1.711 | 107.61 | 0.00527 | 0 | 331.43 | 2024-03-05 10:25:35 | -0.002899
12716 | 15 | 6 | CC DChg | 01:37:00 | 91:59:42 | -1.06 | 2.7325 | 1.713 | 107.72 | 0 | 0 | 1.713 | 107.72 | 0.005275 | 0 | 331.75 | 2024-03-05 10:25:42 | -0.002896
12717 | 15 | 6 | CC DChg | 01:37:22 | 92:00:05 | -1.06 | 2.7225 | 1.719 | 108.14 | 0 | 0 | 1.719 | 108.14 | 0.005293 | 0 | 332.9 | 2024-03-05 10:26:04 | -0.002886
12718 | 15 | 6 | CC DChg | 01:37:30 | 92:00:12 | -1.059 | 2.7191 | 1.722 | 108.28 | 0 | 0 | 1.722 | 108.28 | 0.005299 | 0 | 333.27 | 2024-03-05 10:26:12 | -0.00288
12719 | 15 | 6 | CC DChg | 01:37:51 | 92:00:34 | -1.06 | 2.7089 | 1.728 | 108.68 | 0 | 0 | 1.728 | 108.68 | 0.005316 | 0 | 334.37 | 2024-03-05 10:26:33 | -0.002871
12720 | 15 | 6 | CC DChg | 01:38:00 | 92:00:42 | -1.059 | 2.7052 | 1.73 | 108.83 | 0 | 0 | 1.73 | 108.83 | 0.005323 | 0 | 334.77 | 2024-03-05 10:26:42 | -0.002865
12721 | 15 | 6 | CC DChg | 01:38:20 | 92:01:02 | -1.059 | 2.695 | 1.736 | 109.2 | 0 | 0 | 1.736 | 109.2 | 0.005339 | 0 | 335.77 | 2024-03-05 10:27:02 | -0.002854
12722 | 15 | 6 | CC DChg | 01:38:30 | 92:01:12 | -1.059 | 2.69 | 1.739 | 109.39 | 0 | 0 | 1.739 | 109.39 | 0.005347 | 0 | 336.27 | 2024-03-05 10:27:12 | -0.002849
12723 | 15 | 6 | CC DChg | 01:38:49 | 92:01:31 | -1.059 | 2.6795 | 1.745 | 109.74 | 0 | 0 | 1.745 | 109.74 | 0.005362 | 0 | 337.21 | 2024-03-05 10:27:31 | -0.002838
12724 | 15 | 6 | CC DChg | 01:39:00 | 92:01:42 | -1.059 | 2.6736 | 1.748 | 109.94 | 0 | 0 | 1.748 | 109.94 | 0.00537 | 0 | 337.76 | 2024-03-05 10:27:42 | -0.002831
12725 | 15 | 6 | CC DChg | 01:39:16 | 92:01:59 | -1.06 | 2.6636 | 1.753 | 110.25 | 0 | 0 | 1.753 | 110.25 | 0.005383 | 0 | 338.58 | 2024-03-05 10:27:58 | -0.002823
12726 | 15 | 6 | CC DChg | 01:39:30 | 92:02:12 | -1.059 | 2.6556 | 1.757 | 110.5 | 0 | 0 | 1.757 | 110.5 | 0.005394 | 0 | 339.24 | 2024-03-05 10:28:12 | -0.002812
12727 | 15 | 6 | CC DChg | 01:39:46 | 92:02:28 | -1.059 | 2.6453 | 1.762 | 110.8 | 0 | 0 | 1.762 | 110.8 | 0.005406 | 0 | 340.03 | 2024-03-05 10:28:28 | -0.002801
12728 | 15 | 6 | CC DChg | 01:40:00 | 92:02:42 | -1.06 | 2.6364 | 1.766 | 111.06 | 0 | 0 | 1.766 | 111.06 | 0.005417 | 0 | 340.71 | 2024-03-05 10:28:42 | -0.002795
12729 | 15 | 6 | CC DChg | 01:40:14 | 92:02:57 | -1.06 | 2.6264 | 1.77 | 111.32 | 0 | 0 | 1.77 | 111.32 | 0.005428 | 0 | 341.41 | 2024-03-05 10:28:56 | -0.002784
12730 | 15 | 6 | CC DChg | 01:40:28 | 92:03:11 | -1.06 | 2.6162 | 1.774 | 111.59 | 0 | 0 | 1.774 | 111.59 | 0.005439 | 0 | 342.1 | 2024-03-05 10:29:10 | -0.002773
12731 | 15 | 6 | CC DChg | 01:40:30 | 92:03:12 | -1.06 | 2.615 | 1.775 | 111.61 | 0 | 0 | 1.775 | 111.61 | 0.00544 | 0 | 342.17 | 2024-03-05 10:29:12 | -0.002772
12732 | 15 | 6 | CC DChg | 01:40:43 | 92:03:25 | -1.059 | 2.605 | 1.778 | 111.85 | 0 | 0 | 1.778 | 111.85 | 0.005451 | 0 | 342.8 | 2024-03-05 10:29:25 | -0.002759
12733 | 15 | 6 | CC DChg | 01:40:56 | 92:03:38 | -1.059 | 2.5948 | 1.782 | 112.1 | 0 | 0 | 1.782 | 112.1 | 0.005461 | 0 | 343.43 | 2024-03-05 10:29:38 | -0.002748
12734 | 15 | 6 | CC DChg | 01:41:00 | 92:03:42 | -1.06 | 2.592 | 1.783 | 112.17 | 0 | 0 | 1.783 | 112.17 | 0.005463 | 0 | 343.61 | 2024-03-05 10:29:42 | -0.002748
12735 | 15 | 6 | CC DChg | 01:41:11 | 92:03:54 | -1.06 | 2.5818 | 1.787 | 112.39 | 0 | 0 | 1.787 | 112.39 | 0.005472 | 0 | 344.18 | 2024-03-05 10:29:53 | -0.002737
12736 | 15 | 6 | CC DChg | 01:41:23 | 92:04:06 | -1.059 | 2.5716 | 1.79 | 112.61 | 0 | 0 | 1.79 | 112.61 | 0.005482 | 0 | 344.75 | 2024-03-05 10:30:05 | -0.002723
12737 | 15 | 6 | CC DChg | 01:41:30 | 92:04:12 | -1.059 | 2.566 | 1.792 | 112.72 | 0 | 0 | 1.792 | 112.72 | 0.005486 | 0 | 345.04 | 2024-03-05 10:30:12 | -0.002717
12738 | 15 | 6 | CC DChg | 01:41:41 | 92:04:23 | -1.06 | 2.5558 | 1.796 | 112.93 | 0 | 0 | 1.796 | 112.93 | 0.005495 | 0 | 345.57 | 2024-03-05 10:30:23 | -0.002709
12739 | 15 | 6 | CC DChg | 01:41:51 | 92:04:34 | -1.059 | 2.5458 | 1.799 | 113.12 | 0 | 0 | 1.799 | 113.12 | 0.005502 | 0 | 346.06 | 2024-03-05 10:30:33 | -0.002696
12740 | 15 | 6 | CC DChg | 01:42:00 | 92:04:42 | -1.06 | 2.5375 | 1.801 | 113.28 | 0 | 0 | 1.801 | 113.28 | 0.005509 | 0 | 346.46 | 2024-03-05 10:30:42 | -0.00269
12741 | 15 | 6 | CC DChg | 01:42:09 | 92:04:52 | -1.059 | 2.5272 | 1.804 | 113.45 | 0 | 0 | 1.804 | 113.45 | 0.005516 | 0 | 346.91 | 2024-03-05 10:30:51 | -0.002676
12742 | 15 | 6 | CC DChg | 01:42:19 | 92:05:01 | -1.059 | 2.517 | 1.807 | 113.63 | 0 | 0 | 1.807 | 113.63 | 0.005523 | 0 | 347.36 | 2024-03-05 10:31:01 | -0.002666
12743 | 15 | 6 | CC DChg | 01:42:28 | 92:05:11 | -1.059 | 2.5068 | 1.809 | 113.8 | 0 | 0 | 1.809 | 113.8 | 0.00553 | 0 | 347.79 | 2024-03-05 10:31:10 | -0.002655
12744 | 15 | 6 | CC DChg | 01:42:30 | 92:05:12 | -1.059 | 2.5052 | 1.81 | 113.83 | 0 | 0 | 1.81 | 113.83 | 0.005531 | 0 | 347.86 | 2024-03-05 10:31:12 | -0.002653
12745 | 15 | 6 | CC DChg | 01:42:38 | 92:05:21 | -1.06 | 2.495 | 1.812 | 113.99 | 0 | 0 | 1.812 | 113.99 | 0.005537 | 0 | 348.25 | 2024-03-05 10:31:20 | -0.002645
12746 | 15 | 6 | CC DChg | 01:42:47 | 92:05:29 | -1.06 | 2.4848 | 1.815 | 114.15 | 0 | 0 | 1.815 | 114.15 | 0.005543 | 0 | 348.65 | 2024-03-05 10:31:29 | -0.002634
12747 | 15 | 6 | CC DChg | 01:42:55 | 92:05:37 | -1.059 | 2.4748 | 1.817 | 114.29 | 0 | 0 | 1.817 | 114.29 | 0.005549 | 0 | 349.01 | 2024-03-05 10:31:37 | -0.002621
12748 | 15 | 6 | CC DChg | 01:43:00 | 92:05:42 | -1.06 | 2.4686 | 1.819 | 114.39 | 0 | 0 | 1.819 | 114.39 | 0.005553 | 0 | 349.24 | 2024-03-05 10:31:42 | -0.002617
12749 | 15 | 6 | CC DChg | 01:43:07 | 92:05:50 | -1.059 | 2.4584 | 1.821 | 114.53 | 0 | 0 | 1.821 | 114.53 | 0.005558 | 0 | 349.59 | 2024-03-05 10:31:49 | -0.002603
12750 | 15 | 6 | CC DChg | 01:43:15 | 92:05:57 | -1.06 | 2.4482 | 1.823 | 114.67 | 0 | 0 | 1.823 | 114.67 | 0.005564 | 0 | 349.93 | 2024-03-05 10:31:57 | -0.002595
12751 | 15 | 6 | CC DChg | 01:43:22 | 92:06:04 | -1.06 | 2.4379 | 1.825 | 114.8 | 0 | 0 | 1.825 | 114.8 | 0.005569 | 0 | 350.25 | 2024-03-05 10:32:04 | -0.002584
12752 | 15 | 6 | CC DChg | 01:43:29 | 92:06:11 | -1.06 | 2.4277 | 1.827 | 114.93 | 0 | 0 | 1.827 | 114.93 | 0.005574 | 0 | 350.57 | 2024-03-05 10:32:11 | -0.002573
12753 | 15 | 6 | CC DChg | 01:43:30 | 92:06:12 | -1.059 | 2.4268 | 1.828 | 114.94 | 0 | 0 | 1.828 | 114.94 | 0.005575 | 0 | 350.6 | 2024-03-05 10:32:12 | -0.00257
12754 | 15 | 6 | CC DChg | 01:43:36 | 92:06:19 | -1.06 | 2.4166 | 1.83 | 115.06 | 0 | 0 | 1.83 | 115.06 | 0.005579 | 0 | 350.9 | 2024-03-05 10:32:18 | -0.002562
12755 | 15 | 6 | CC DChg | 01:43:42 | 92:06:25 | -1.06 | 2.4066 | 1.831 | 115.18 | 0 | 0 | 1.831 | 115.18 | 0.005584 | 0 | 351.17 | 2024-03-05 10:32:24 | -0.002551
12756 | 15 | 6 | CC DChg | 01:43:49 | 92:06:31 | -1.059 | 2.3964 | 1.833 | 115.3 | 0 | 0 | 1.833 | 115.3 | 0.005588 | 0 | 351.45 | 2024-03-05 10:32:31 | -0.002538
12757 | 15 | 6 | CC DChg | 01:43:55 | 92:06:37 | -1.059 | 2.3862 | 1.835 | 115.41 | 0 | 0 | 1.835 | 115.41 | 0.005592 | 0 | 351.73 | 2024-03-05 10:32:37 | -0.002527
12758 | 15 | 6 | CC DChg | 01:44:00 | 92:06:42 | -1.059 | 2.3781 | 1.836 | 115.5 | 0 | 0 | 1.836 | 115.5 | 0.005596 | 0 | 351.94 | 2024-03-05 10:32:42 | -0.002518
12759 | 15 | 6 | CC DChg | 01:44:05 | 92:06:48 | -1.06 | 2.3679 | 1.838 | 115.6 | 0 | 0 | 1.838 | 115.6 | 0.0056 | 0 | 352.19 | 2024-03-05 10:32:47 | -0.00251
12760 | 15 | 6 | CC DChg | 01:44:11 | 92:06:53 | -1.059 | 2.3577 | 1.84 | 115.7 | 0 | 0 | 1.84 | 115.7 | 0.005604 | 0 | 352.43 | 2024-03-05 10:32:53 | -0.002497
12761 | 15 | 6 | CC DChg | 01:44:16 | 92:06:59 | -1.059 | 2.3477 | 1.841 | 115.8 | 0 | 0 | 1.841 | 115.8 | 0.005607 | 0 | 352.66 | 2024-03-05 10:32:58 | -0.002486
12762 | 15 | 6 | CC DChg | 01:44:21 | 92:07:04 | -1.059 | 2.3375 | 1.843 | 115.9 | 0 | 0 | 1.843 | 115.9 | 0.005611 | 0 | 352.89 | 2024-03-05 10:33:03 | -0.002475
12763 | 15 | 6 | CC DChg | 01:44:27 | 92:07:09 | -1.06 | 2.327 | 1.844 | 116 | 0 | 0 | 1.844 | 116 | 0.005614 | 0 | 353.11 | 2024-03-05 10:33:09 | -0.002467
12764 | 15 | 6 | CC DChg | 01:44:30 | 92:07:12 | -1.059 | 2.3211 | 1.845 | 116.05 | 0 | 0 | 1.845 | 116.05 | 0.005617 | 0 | 353.24 | 2024-03-05 10:33:12 | -0.002458
12765 | 15 | 6 | CC DChg | 01:44:34 | 92:07:17 | -1.06 | 2.3108 | 1.847 | 116.14 | 0 | 0 | 1.847 | 116.14 | 0.00562 | 0 | 353.44 | 2024-03-05 10:33:16 | -0.002449
12766 | 15 | 6 | CC DChg | 01:44:39 | 92:07:22 | -1.06 | 2.3006 | 1.848 | 116.23 | 0 | 0 | 1.848 | 116.23 | 0.005623 | 0 | 353.65 | 2024-03-05 10:33:21 | -0.002439
12767 | 15 | 6 | CC DChg | 01:44:44 | 92:07:26 | -1.059 | 2.2904 | 1.849 | 116.32 | 0 | 0 | 1.849 | 116.32 | 0.005626 | 0 | 353.85 | 2024-03-05 10:33:26 | -0.002426
12768 | 15 | 6 | CC DChg | 01:44:48 | 92:07:31 | -1.059 | 2.2801 | 1.851 | 116.4 | 0 | 0 | 1.851 | 116.4 | 0.005629 | 0 | 354.04 | 2024-03-05 10:33:30 | -0.002415
12769 | 15 | 6 | CC DChg | 01:44:53 | 92:07:35 | -1.06 | 2.2699 | 1.852 | 116.48 | 0 | 0 | 1.852 | 116.48 | 0.005632 | 0 | 354.22 | 2024-03-05 10:33:35 | -0.002406
12770 | 15 | 6 | CC DChg | 01:44:57 | 92:07:39 | -1.06 | 2.2597 | 1.853 | 116.56 | 0 | 0 | 1.853 | 116.56 | 0.005635 | 0 | 354.4 | 2024-03-05 10:33:39 | -0.002395
12771 | 15 | 6 | CC DChg | 01:45:00 | 92:07:42 | -1.059 | 2.2529 | 1.854 | 116.61 | 0 | 0 | 1.854 | 116.61 | 0.005637 | 0 | 354.51 | 2024-03-05 10:33:42 | -0.002386
12772 | 15 | 6 | CC DChg | 01:45:04 | 92:07:46 | -1.06 | 2.2429 | 1.855 | 116.68 | 0 | 0 | 1.855 | 116.68 | 0.005639 | 0 | 354.68 | 2024-03-05 10:33:46 | -0.002377
12773 | 15 | 6 | CC DChg | 01:45:08 | 92:07:50 | -1.06 | 2.2327 | 1.856 | 116.76 | 0 | 0 | 1.856 | 116.76 | 0.005642 | 0 | 354.84 | 2024-03-05 10:33:50 | -0.002367
12774 | 15 | 6 | CC DChg | 01:45:11 | 92:07:54 | -1.06 | 2.2225 | 1.858 | 116.83 | 0 | 0 | 1.858 | 116.83 | 0.005644 | 0 | 355 | 2024-03-05 10:33:53 | -0.002356
12775 | 15 | 6 | CC DChg | 01:45:15 | 92:07:58 | -1.059 | 2.2123 | 1.859 | 116.9 | 0 | 0 | 1.859 | 116.9 | 0.005647 | 0 | 355.15 | 2024-03-05 10:33:57 | -0.002343
12776 | 15 | 6 | CC DChg | 01:45:19 | 92:08:01 | -1.06 | 2.2023 | 1.86 | 116.96 | 0 | 0 | 1.86 | 116.96 | 0.005649 | 0 | 355.3 | 2024-03-05 10:34:01 | -0.002334
12777 | 15 | 6 | CC DChg | 01:45:22 | 92:08:05 | -1.059 | 2.1921 | 1.861 | 117.03 | 0 | 0 | 1.861 | 117.03 | 0.005652 | 0 | 355.45 | 2024-03-05 10:34:04 | -0.002321
12778 | 15 | 6 | CC DChg | 01:45:26 | 92:08:08 | -1.059 | 2.1819 | 1.862 | 117.09 | 0 | 0 | 1.862 | 117.09 | 0.005654 | 0 | 355.59 | 2024-03-05 10:34:08 | -0.002311
12779 | 15 | 6 | CC DChg | 01:45:29 | 92:08:12 | -1.059 | 2.1719 | 1.863 | 117.16 | 0 | 0 | 1.863 | 117.16 | 0.005656 | 0 | 355.73 | 2024-03-05 10:34:11 | -0.0023
12780 | 15 | 6 | CC DChg | 01:45:30 | 92:08:12 | -1.059 | 2.171 | 1.863 | 117.16 | 0 | 0 | 1.863 | 117.16 | 0.005656 | 0 | 355.74 | 2024-03-05 10:34:12 | -0.002299
12781 | 15 | 6 | CC DChg | 01:45:33 | 92:08:16 | -1.06 | 2.1608 | 1.864 | 117.23 | 0 | 0 | 1.864 | 117.23 | 0.005658 | 0 | 355.88 | 2024-03-05 10:34:15 | -0.00229
12782 | 15 | 6 | CC DChg | 01:45:36 | 92:08:19 | -1.06 | 2.1506 | 1.865 | 117.29 | 0 | 0 | 1.865 | 117.29 | 0.00566 | 0 | 356 | 2024-03-05 10:34:18 | -0.00228
12783 | 15 | 6 | CC DChg | 01:45:39 | 92:08:22 | -1.059 | 2.1406 | 1.866 | 117.34 | 0 | 0 | 1.866 | 117.34 | 0.005662 | 0 | 356.13 | 2024-03-05 10:34:21 | -0.002267
12784 | 15 | 6 | CC DChg | 01:45:43 | 92:08:25 | -1.059 | 2.1304 | 1.867 | 117.4 | 0 | 0 | 1.867 | 117.4 | 0.005664 | 0 | 356.26 | 2024-03-05 10:34:25 | -0.002256
12785 | 15 | 6 | CC DChg | 01:45:46 | 92:08:28 | -1.06 | 2.1202 | 1.868 | 117.46 | 0 | 0 | 1.868 | 117.46 | 0.005666 | 0 | 356.38 | 2024-03-05 10:34:28 | -0.002247
12786 | 15 | 6 | CC DChg | 01:45:49 | 92:08:31 | -1.059 | 2.1099 | 1.869 | 117.52 | 0 | 0 | 1.869 | 117.52 | 0.005668 | 0 | 356.5 | 2024-03-05 10:34:31 | -0.002234
12787 | 15 | 6 | CC DChg | 01:45:52 | 92:08:34 | -1.059 | 2.0997 | 1.869 | 117.57 | 0 | 0 | 1.869 | 117.57 | 0.00567 | 0 | 356.61 | 2024-03-05 10:34:34 | -0.002224
12788 | 15 | 6 | CC DChg | 01:45:55 | 92:08:37 | -1.06 | 2.0892 | 1.87 | 117.63 | 0 | 0 | 1.87 | 117.63 | 0.005672 | 0 | 356.73 | 2024-03-05 10:34:37 | -0.002215
12789 | 15 | 6 | CC DChg | 01:45:58 | 92:08:40 | -1.059 | 2.0786 | 1.871 | 117.68 | 0 | 0 | 1.871 | 117.68 | 0.005674 | 0 | 356.84 | 2024-03-05 10:34:40 | -0.002201
12790 | 15 | 6 | CC DChg | 01:46:00 | 92:08:42 | -1.059 | 2.0718 | 1.872 | 117.72 | 0 | 0 | 1.872 | 117.72 | 0.005675 | 0 | 356.92 | 2024-03-05 10:34:42 | -0.002194
12791 | 15 | 6 | CC DChg | 01:46:02 | 92:08:45 | -1.06 | 2.0616 | 1.873 | 117.77 | 0 | 0 | 1.873 | 117.77 | 0.005677 | 0 | 357.02 | 2024-03-05 10:34:44 | -0.002185
12792 | 15 | 6 | CC DChg | 01:46:05 | 92:08:48 | -1.059 | 2.0514 | 1.873 | 117.82 | 0 | 0 | 1.873 | 117.82 | 0.005678 | 0 | 357.12 | 2024-03-05 10:34:47 | -0.002172
12793 | 15 | 6 | CC DChg | 01:46:08 | 92:08:50 | -1.059 | 2.0414 | 1.874 | 117.87 | 0 | 0 | 1.874 | 117.87 | 0.00568 | 0 | 357.22 | 2024-03-05 10:34:50 | -0.002162
12794 | 15 | 6 | CC DChg | 01:46:10 | 92:08:53 | -1.06 | 2.0312 | 1.875 | 117.92 | 0 | 0 | 1.875 | 117.92 | 0.005681 | 0 | 357.32 | 2024-03-05 10:34:52 | -0.002153
12795 | 15 | 6 | CC DChg | 01:46:13 | 92:08:55 | -1.059 | 2.021 | 1.876 | 117.96 | 0 | 0 | 1.876 | 117.96 | 0.005683 | 0 | 357.42 | 2024-03-05 10:34:55 | -0.00214
12796 | 15 | 6 | CC DChg | 01:46:15 | 92:08:58 | -1.06 | 2.011 | 1.876 | 118.01 | 0 | 0 | 1.876 | 118.01 | 0.005684 | 0 | 357.51 | 2024-03-05 10:34:57 | -0.002132
12797 | 15 | 6 | CC DChg | 01:46:18 | 92:09:00 | -1.059 | 2.0005 | 1.877 | 118.06 | 0 | 0 | 1.877 | 118.06 | 0.005686 | 0 | 357.61 | 2024-03-05 10:35:00 | -0.002119
12798 | 15 | 6 | CC DChg | 01:46:20 | 92:09:03 | -1.059 | 1.9903 | 1.878 | 118.1 | 0 | 0 | 1.878 | 118.1 | 0.005687 | 0 | 357.7 | 2024-03-05 10:35:02 | -0.002108
12799 | 15 | 6 | CC DChg | 01:46:23 | 92:09:05 | -1.059 | 1.9797 | 1.879 | 118.15 | 0 | 0 | 1.879 | 118.15 | 0.005689 | 0 | 357.79 | 2024-03-05 10:35:05 | -0.002097
12800 | 15 | 6 | CC DChg | 01:46:25 | 92:09:08 | -1.059 | 1.9695 | 1.879 | 118.19 | 0 | 0 | 1.879 | 118.19 | 0.00569 | 0 | 357.88 | 2024-03-05 10:35:07 | -0.002086
12801 | 15 | 6 | CC DChg | 01:46:28 | 92:09:10 | -1.059 | 1.9593 | 1.88 | 118.24 | 0 | 0 | 1.88 | 118.24 | 0.005692 | 0 | 357.96 | 2024-03-05 10:35:10 | -0.002075
12802 | 15 | 6 | CC DChg | 01:46:30 | 92:09:12 | -1.059 | 1.9503 | 1.881 | 118.27 | 0 | 0 | 1.881 | 118.27 | 0.005693 | 0 | 358.04 | 2024-03-05 10:35:12 | -0.002065
12803 | 15 | 6 | CC DChg | 01:46:32 | 92:09:14 | -1.06 | 1.9401 | 1.881 | 118.32 | 0 | 0 | 1.881 | 118.32 | 0.005694 | 0 | 358.12 | 2024-03-05 10:35:14 | -0.002057
12804 | 15 | 6 | CC DChg | 01:46:34 | 92:09:17 | -1.059 | 1.9301 | 1.882 | 118.36 | 0 | 0 | 1.882 | 118.36 | 0.005695 | 0 | 358.2 | 2024-03-05 10:35:16 | -0.002044
12805 | 15 | 6 | CC DChg | 01:46:36 | 92:09:19 | -1.059 | 1.9196 | 1.883 | 118.4 | 0 | 0 | 1.883 | 118.4 | 0.005697 | 0 | 358.28 | 2024-03-05 10:35:18 | -0.002033
12806 | 15 | 6 | CC DChg | 01:46:39 | 92:09:21 | -1.059 | 1.9094 | 1.883 | 118.44 | 0 | 0 | 1.883 | 118.44 | 0.005698 | 0 | 358.36 | 2024-03-05 10:35:21 | -0.002022
12807 | 15 | 6 | CC DChg | 01:46:41 | 92:09:23 | -1.059 | 1.8998 | 1.884 | 118.48 | 0 | 0 | 1.884 | 118.48 | 0.005699 | 0 | 358.43 | 2024-03-05 10:35:23 | -0.002012
12808 | 16 | 5 | CC Chg | 00:00:00 | 92:09:23 | 1.059 | 2.3136 | 0 | 0 | 0 | 0 | 0 | 0 | 0 | 0 | 0 | 2024-03-05 10:35:23 | 0.00245
12809 | 16 | 5 | CC Chg | 00:00:00 | 92:09:23 | 1.059 | 2.4466 | 0 | 0 | 0 | 0 | 0 | 0 | 0 | 0.01 | 0 | 2024-03-05 10:35:23 | 0.002591
12810 | 16 | 5 | CC Chg | 00:00:00 | 92:09:23 | 1.059 | 2.5151 | 0 | 0.01 | 0 | 0.01 | 0 | 0 | 0 | 0.01 | 0 | 2024-03-05 10:35:23 | 0.002663
12811 | 16 | 5 | CC Chg | 00:00:00 | 92:09:24 | 1.059 | 2.5945 | 0 | 0.01 | 0 | 0.01 | 0 | 0 | 0 | 0.02 | 0 | 2024-03-05 10:35:23 | 0.002748
12812 | 16 | 5 | CC Chg | 00:00:00 | 92:09:24 | 1.059 | 2.6671 | 0 | 0.01 | 0 | 0.01 | 0 | 0 | 0 | 0.02 | 0 | 2024-03-05 10:35:23 | 0.002824
12813 | 16 | 5 | CC Chg | 00:00:00 | 92:09:24 | 1.059 | 2.7349 | 0 | 0.01 | 0 | 0.01 | 0 | 0 | 0 | 0.03 | 0 | 2024-03-05 10:35:23 | 0.002896
12814 | 16 | 5 | CC Chg | 00:00:00 | 92:09:24 | 1.059 | 2.7948 | 0 | 0.01 | 0 | 0.01 | 0 | 0 | 1e-06 | 0.03 | 0 | 2024-03-05 10:35:23 | 0.00296
12815 | 16 | 5 | CC Chg | 00:00:00 | 92:09:24 | 1.059 | 2.8453 | 0 | 0.01 | 0 | 0.01 | 0 | 0 | 1e-06 | 0.04 | 0 | 2024-03-05 10:35:23 | 0.003013
12816 | 16 | 5 | CC Chg | 00:00:00 | 92:09:24 | 1.059 | 2.8872 | 0 | 0.02 | 0 | 0.02 | 0 | 0 | 1e-06 | 0.04 | 0 | 2024-03-05 10:35:23 | 0.003058
12817 | 16 | 5 | CC Chg | 00:00:01 | 92:09:24 | 1.059 | 2.9113 | 0 | 0.02 | 0 | 0.02 | 0 | 0 | 1e-06 | 0.05 | 0 | 2024-03-05 10:35:24 | 0.003083
12818 | 16 | 5 | CC Chg | 00:00:01 | 92:09:24 | 1.059 | 2.9411 | 0 | 0.02 | 0 | 0.02 | 0 | 0 | 1e-06 | 0.05 | 0 | 2024-03-05 10:35:24 | 0.003115
12819 | 16 | 5 | CC Chg | 00:00:01 | 92:09:24 | 1.059 | 2.9659 | 0 | 0.02 | 0 | 0.02 | 0 | 0 | 1e-06 | 0.06 | 0 | 2024-03-05 10:35:24 | 0.003141
12820 | 16 | 5 | CC Chg | 00:00:01 | 92:09:24 | 1.059 | 2.9854 | 0 | 0.02 | 0 | 0.02 | 0 | 0 | 1e-06 | 0.07 | 0 | 2024-03-05 10:35:24 | 0.003162
12821 | 16 | 5 | CC Chg | 00:00:01 | 92:09:25 | 1.059 | 3.0019 | 0 | 0.03 | 0 | 0.03 | 0 | 0 | 1e-06 | 0.07 | 0 | 2024-03-05 10:35:24 | 0.003179
12822 | 16 | 5 | CC Chg | 00:00:01 | 92:09:25 | 1.059 | 3.0152 | 0 | 0.03 | 0 | 0.03 | 0 | 0 | 1e-06 | 0.08 | 0 | 2024-03-05 10:35:24 | 0.003193
12823 | 16 | 5 | CC Chg | 00:00:01 | 92:09:25 | 1.059 | 3.0261 | 0 | 0.03 | 0 | 0.03 | 0 | 0 | 1e-06 | 0.08 | 0 | 2024-03-05 10:35:24 | 0.003205
12824 | 16 | 5 | CC Chg | 00:00:01 | 92:09:25 | 1.059 | 3.0403 | 0.001 | 0.03 | 0.001 | 0.03 | 0 | 0 | 1e-06 | 0.09 | 0 | 2024-03-05 10:35:24 | 0.00322
12825 | 16 | 5 | CC Chg | 00:00:02 | 92:09:25 | 1.059 | 3.053 | 0.001 | 0.04 | 0.001 | 0.04 | 0 | 0 | 2e-06 | 0.11 | 0 | 2024-03-05 10:35:25 | 0.003233
12826 | 16 | 5 | CC Chg | 00:00:02 | 92:09:25 | 1.059 | 3.066 | 0.001 | 0.04 | 0.001 | 0.04 | 0 | 0 | 2e-06 | 0.12 | 0 | 2024-03-05 10:35:25 | 0.003247
12827 | 16 | 5 | CC Chg | 00:00:02 | 92:09:26 | 1.059 | 3.0766 | 0.001 | 0.05 | 0.001 | 0.05 | 0 | 0 | 2e-06 | 0.14 | 0 | 2024-03-05 10:35:25 | 0.003258
12828 | 16 | 5 | CC Chg | 00:00:03 | 92:09:26 | 1.059 | 3.0868 | 0.001 | 0.06 | 0.001 | 0.06 | 0 | 0 | 3e-06 | 0.18 | 0 | 2024-03-05 10:35:26 | 0.003269
12829 | 16 | 5 | CC Chg | 00:00:04 | 92:09:27 | 1.059 | 3.097 | 0.001 | 0.08 | 0.001 | 0.08 | 0 | 0 | 4e-06 | 0.24 | 0 | 2024-03-05 10:35:27 | 0.00328
12830 | 16 | 5 | CC Chg | 00:00:06 | 92:09:30 | 1.06 | 3.107 | 0.002 | 0.12 | 0.002 | 0.12 | 0 | 0 | 6e-06 | 0.36 | 0 | 2024-03-05 10:35:29 | 0.003293
12831 | 16 | 5 | CC Chg | 00:00:11 | 92:09:34 | 1.059 | 3.1172 | 0.003 | 0.21 | 0.003 | 0.21 | 0 | 0 | 1e-05 | 0.64 | 0 | 2024-03-05 10:35:34 | 0.003301
12832 | 16 | 5 | CC Chg | 00:00:22 | 92:09:45 | 1.059 | 3.1274 | 0.007 | 0.41 | 0.007 | 0.41 | 0 | 0 | 2e-05 | 1.28 | 0 | 2024-03-05 10:35:45 | 0.003312
12833 | 16 | 5 | CC Chg | 00:00:30 | 92:09:53 | 1.059 | 3.1318 | 0.009 | 0.56 | 0.009 | 0.56 | 0 | 0 | 2.7e-05 | 1.72 | 0 | 2024-03-05 10:35:53 | 0.003317
12834 | 16 | 5 | CC Chg | 00:01:00 | 92:10:23 | 1.059 | 3.1414 | 0.018 | 1.11 | 0.018 | 1.11 | 0 | 0 | 5.5e-05 | 3.46 | 0 | 2024-03-05 10:36:23 | 0.003327
12835 | 16 | 5 | CC Chg | 00:01:30 | 92:10:53 | 1.059 | 3.1476 | 0.026 | 1.67 | 0.026 | 1.67 | 0 | 0 | 8.3e-05 | 5.21 | 0 | 2024-03-05 10:36:53 | 0.003333
12836 | 16 | 5 | CC Chg | 00:02:00 | 92:11:23 | 1.06 | 3.1522 | 0.035 | 2.22 | 0.035 | 2.22 | 0 | 0 | 0.000111 | 6.96 | 0 | 2024-03-05 10:37:23 | 0.003341
12837 | 16 | 5 | CC Chg | 00:02:30 | 92:11:53 | 1.06 | 3.1563 | 0.044 | 2.78 | 0.044 | 2.78 | 0 | 0 | 0.000138 | 8.71 | 0 | 2024-03-05 10:37:53 | 0.003346
12838 | 16 | 5 | CC Chg | 00:03:00 | 92:12:23 | 1.06 | 3.1597 | 0.053 | 3.33 | 0.053 | 3.33 | 0 | 0 | 0.000166 | 10.46 | 0 | 2024-03-05 10:38:23 | 0.003349
12839 | 16 | 5 | CC Chg | 00:03:30 | 92:12:53 | 1.059 | 3.1628 | 0.062 | 3.89 | 0.062 | 3.89 | 0 | 0 | 0.000194 | 12.22 | 0 | 2024-03-05 10:38:53 | 0.003349
12840 | 16 | 5 | CC Chg | 00:04:00 | 92:13:23 | 1.059 | 3.1656 | 0.071 | 4.44 | 0.071 | 4.44 | 0 | 0 | 0.000222 | 13.98 | 0 | 2024-03-05 10:39:23 | 0.003352
12841 | 16 | 5 | CC Chg | 00:04:30 | 92:13:53 | 1.06 | 3.1687 | 0.079 | 5 | 0.079 | 5 | 0 | 0 | 0.00025 | 15.74 | 0 | 2024-03-05 10:39:53 | 0.003359
12842 | 16 | 5 | CC Chg | 00:05:00 | 92:14:23 | 1.06 | 3.1711 | 0.088 | 5.55 | 0.088 | 5.55 | 0 | 0 | 0.000278 | 17.5 | 0 | 2024-03-05 10:40:23 | 0.003361
12843 | 16 | 5 | CC Chg | 00:05:30 | 92:14:53 | 1.059 | 3.1736 | 0.097 | 6.11 | 0.097 | 6.11 | 0 | 0 | 0.000306 | 19.26 | 0 | 2024-03-05 10:40:53 | 0.003361
12844 | 16 | 5 | CC Chg | 00:06:00 | 92:15:23 | 1.06 | 3.1758 | 0.106 | 6.66 | 0.106 | 6.66 | 0 | 0 | 0.000334 | 21.02 | 0 | 2024-03-05 10:41:23 | 0.003366
12845 | 16 | 5 | CC Chg | 00:06:30 | 92:15:53 | 1.059 | 3.1783 | 0.115 | 7.22 | 0.115 | 7.22 | 0 | 0 | 0.000362 | 22.78 | 0 | 2024-03-05 10:41:53 | 0.003366
12846 | 16 | 5 | CC Chg | 00:07:00 | 92:16:23 | 1.059 | 3.1804 | 0.124 | 7.77 | 0.124 | 7.77 | 0 | 0 | 0.00039 | 24.55 | 0 | 2024-03-05 10:42:23 | 0.003368
12847 | 16 | 5 | CC Chg | 00:07:30 | 92:16:53 | 1.06 | 3.1823 | 0.132 | 8.33 | 0.132 | 8.33 | 0 | 0 | 0.000418 | 26.32 | 0 | 2024-03-05 10:42:53 | 0.003373
12848 | 16 | 5 | CC Chg | 00:08:00 | 92:17:23 | 1.06 | 3.1848 | 0.141 | 8.88 | 0.141 | 8.88 | 0 | 0 | 0.000447 | 28.08 | 0 | 2024-03-05 10:43:23 | 0.003376
12849 | 16 | 5 | CC Chg | 00:08:30 | 92:17:53 | 1.06 | 3.1866 | 0.15 | 9.44 | 0.15 | 9.44 | 0 | 0 | 0.000475 | 29.85 | 0 | 2024-03-05 10:43:53 | 0.003378
12850 | 16 | 5 | CC Chg | 00:09:00 | 92:18:23 | 1.059 | 3.1888 | 0.159 | 10 | 0.159 | 10 | 0 | 0 | 0.000503 | 31.62 | 0 | 2024-03-05 10:44:23 | 0.003377
12851 | 16 | 5 | CC Chg | 00:09:30 | 92:18:53 | 1.059 | 3.1907 | 0.168 | 10.55 | 0.168 | 10.55 | 0 | 0 | 0.000531 | 33.39 | 0 | 2024-03-05 10:44:53 | 0.003379
12852 | 16 | 5 | CC Chg | 00:10:00 | 92:19:23 | 1.059 | 3.1928 | 0.177 | 11.11 | 0.177 | 11.11 | 0 | 0 | 0.000559 | 35.17 | 0 | 2024-03-05 10:45:23 | 0.003381
12853 | 16 | 5 | CC Chg | 00:10:30 | 92:19:53 | 1.059 | 3.1947 | 0.185 | 11.66 | 0.185 | 11.66 | 0 | 0 | 0.000587 | 36.94 | 0 | 2024-03-05 10:45:53 | 0.003383
12854 | 16 | 5 | CC Chg | 00:11:00 | 92:20:23 | 1.059 | 3.1966 | 0.194 | 12.22 | 0.194 | 12.22 | 0 | 0 | 0.000616 | 38.71 | 0 | 2024-03-05 10:46:23 | 0.003385
12855 | 16 | 5 | CC Chg | 00:11:30 | 92:20:53 | 1.059 | 3.1981 | 0.203 | 12.77 | 0.203 | 12.77 | 0 | 0 | 0.000644 | 40.49 | 0 | 2024-03-05 10:46:53 | 0.003387
12856 | 16 | 5 | CC Chg | 00:12:00 | 92:21:23 | 1.059 | 3.2003 | 0.212 | 13.33 | 0.212 | 13.33 | 0 | 0 | 0.000672 | 42.27 | 0 | 2024-03-05 10:47:23 | 0.003389
12857 | 16 | 5 | CC Chg | 00:12:30 | 92:21:53 | 1.059 | 3.2021 | 0.221 | 13.88 | 0.221 | 13.88 | 0 | 0 | 0.0007 | 44.04 | 0 | 2024-03-05 10:47:53 | 0.003391
12858 | 16 | 5 | CC Chg | 00:13:00 | 92:22:23 | 1.06 | 3.2037 | 0.23 | 14.44 | 0.23 | 14.44 | 0 | 0 | 0.000729 | 45.82 | 0 | 2024-03-05 10:48:23 | 0.003396
12859 | 16 | 5 | CC Chg | 00:13:30 | 92:22:53 | 1.06 | 3.2052 | 0.238 | 14.99 | 0.238 | 14.99 | 0 | 0 | 0.000757 | 47.6 | 0 | 2024-03-05 10:48:53 | 0.003398
12860 | 16 | 5 | CC Chg | 00:14:00 | 92:23:23 | 1.059 | 3.2071 | 0.247 | 15.55 | 0.247 | 15.55 | 0 | 0 | 0.000785 | 49.38 | 0 | 2024-03-05 10:49:23 | 0.003396
12861 | 16 | 5 | CC Chg | 00:14:30 | 92:23:53 | 1.059 | 3.209 | 0.256 | 16.1 | 0.256 | 16.1 | 0 | 0 | 0.000813 | 51.16 | 0 | 2024-03-05 10:49:53 | 0.003398
12862 | 16 | 5 | CC Chg | 00:15:00 | 92:24:23 | 1.06 | 3.2108 | 0.265 | 16.66 | 0.265 | 16.66 | 0 | 0 | 0.000842 | 52.95 | 0 | 2024-03-05 10:50:23 | 0.003403
12863 | 16 | 5 | CC Chg | 00:15:30 | 92:24:53 | 1.059 | 3.2124 | 0.274 | 17.21 | 0.274 | 17.21 | 0 | 0 | 0.00087 | 54.73 | 0 | 2024-03-05 10:50:53 | 0.003402
12864 | 16 | 5 | CC Chg | 00:16:00 | 92:25:23 | 1.059 | 3.2139 | 0.283 | 17.77 | 0.283 | 17.77 | 0 | 0 | 0.000899 | 56.51 | 0 | 2024-03-05 10:51:23 | 0.003404
12865 | 16 | 5 | CC Chg | 00:16:30 | 92:25:53 | 1.06 | 3.2158 | 0.291 | 18.32 | 0.291 | 18.32 | 0 | 0 | 0.000927 | 58.3 | 0 | 2024-03-05 10:51:53 | 0.003409
12866 | 16 | 5 | CC Chg | 00:17:00 | 92:26:23 | 1.06 | 3.2173 | 0.3 | 18.88 | 0.3 | 18.88 | 0 | 0 | 0.000955 | 60.08 | 0 | 2024-03-05 10:52:23 | 0.00341
12867 | 16 | 5 | CC Chg | 00:17:30 | 92:26:53 | 1.059 | 3.2189 | 0.309 | 19.44 | 0.309 | 19.44 | 0 | 0 | 0.000984 | 61.87 | 0 | 2024-03-05 10:52:53 | 0.003409
12868 | 16 | 5 | CC Chg | 00:18:00 | 92:27:23 | 1.059 | 3.2204 | 0.318 | 19.99 | 0.318 | 19.99 | 0 | 0 | 0.001012 | 63.66 | 0 | 2024-03-05 10:53:23 | 0.00341
12869 | 16 | 5 | CC Chg | 00:18:30 | 92:27:53 | 1.059 | 3.222 | 0.327 | 20.55 | 0.327 | 20.55 | 0 | 0 | 0.001041 | 65.45 | 0 | 2024-03-05 10:53:53 | 0.003412
12870 | 16 | 5 | CC Chg | 00:19:00 | 92:28:23 | 1.06 | 3.2238 | 0.336 | 21.1 | 0.336 | 21.1 | 0 | 0 | 0.001069 | 67.24 | 0 | 2024-03-05 10:54:23 | 0.003417
12871 | 16 | 5 | CC Chg | 00:19:30 | 92:28:53 | 1.059 | 3.2254 | 0.344 | 21.66 | 0.344 | 21.66 | 0 | 0 | 0.001098 | 69.03 | 0 | 2024-03-05 10:54:53 | 0.003416
12872 | 16 | 5 | CC Chg | 00:20:00 | 92:29:23 | 1.059 | 3.2269 | 0.353 | 22.21 | 0.353 | 22.21 | 0 | 0 | 0.001126 | 70.82 | 0 | 2024-03-05 10:55:23 | 0.003417
12873 | 16 | 5 | CC Chg | 00:20:30 | 92:29:53 | 1.059 | 3.2285 | 0.362 | 22.77 | 0.362 | 22.77 | 0 | 0 | 0.001155 | 72.61 | 0 | 2024-03-05 10:55:53 | 0.003419
12874 | 16 | 5 | CC Chg | 00:21:00 | 92:30:23 | 1.06 | 3.23 | 0.371 | 23.32 | 0.371 | 23.32 | 0 | 0 | 0.001183 | 74.41 | 0 | 2024-03-05 10:56:23 | 0.003424
12875 | 16 | 5 | CC Chg | 00:21:30 | 92:30:53 | 1.059 | 3.2319 | 0.38 | 23.88 | 0.38 | 23.88 | 0 | 0 | 0.001212 | 76.2 | 0 | 2024-03-05 10:56:53 | 0.003423
12876 | 16 | 5 | CC Chg | 00:22:00 | 92:31:23 | 1.059 | 3.2331 | 0.388 | 24.43 | 0.388 | 24.43 | 0 | 0 | 0.00124 | 77.99 | 0 | 2024-03-05 10:57:23 | 0.003424
12877 | 16 | 5 | CC Chg | 00:22:30 | 92:31:53 | 1.059 | 3.2347 | 0.397 | 24.99 | 0.397 | 24.99 | 0 | 0 | 0.001269 | 79.79 | 0 | 2024-03-05 10:57:53 | 0.003426
12878 | 16 | 5 | CC Chg | 00:23:00 | 92:32:23 | 1.06 | 3.2362 | 0.406 | 25.54 | 0.406 | 25.54 | 0 | 0 | 0.001297 | 81.59 | 0 | 2024-03-05 10:58:23 | 0.00343
12879 | 16 | 5 | CC Chg | 00:23:30 | 92:32:53 | 1.059 | 3.2378 | 0.415 | 26.1 | 0.415 | 26.1 | 0 | 0 | 0.001326 | 83.38 | 0 | 2024-03-05 10:58:53 | 0.003429
12880 | 16 | 5 | CC Chg | 00:24:00 | 92:33:23 | 1.06 | 3.2397 | 0.424 | 26.65 | 0.424 | 26.65 | 0 | 0 | 0.001354 | 85.18 | 0 | 2024-03-05 10:59:23 | 0.003434
12881 | 16 | 5 | CC Chg | 00:24:30 | 92:33:53 | 1.06 | 3.2412 | 0.433 | 27.21 | 0.433 | 27.21 | 0 | 0 | 0.001383 | 86.98 | 0 | 2024-03-05 10:59:53 | 0.003436
12882 | 16 | 5 | CC Chg | 00:25:00 | 92:34:23 | 1.059 | 3.2428 | 0.441 | 27.76 | 0.441 | 27.76 | 0 | 0 | 0.001412 | 88.78 | 0 | 2024-03-05 11:00:23 | 0.003434
12883 | 16 | 5 | CC Chg | 00:25:30 | 92:34:53 | 1.06 | 3.244 | 0.45 | 28.32 | 0.45 | 28.32 | 0 | 0 | 0.00144 | 90.58 | 0 | 2024-03-05 11:00:53 | 0.003439
12884 | 16 | 5 | CC Chg | 00:26:00 | 92:35:23 | 1.06 | 3.2455 | 0.459 | 28.87 | 0.459 | 28.87 | 0 | 0 | 0.001469 | 92.38 | 0 | 2024-03-05 11:01:23 | 0.00344
12885 | 16 | 5 | CC Chg | 00:26:30 | 92:35:53 | 1.06 | 3.2474 | 0.468 | 29.43 | 0.468 | 29.43 | 0 | 0 | 0.001498 | 94.19 | 0 | 2024-03-05 11:01:53 | 0.003442
12886 | 16 | 5 | CC Chg | 00:27:00 | 92:36:23 | 1.059 | 3.249 | 0.477 | 29.99 | 0.477 | 29.99 | 0 | 0 | 0.001526 | 95.99 | 0 | 2024-03-05 11:02:23 | 0.003441
12887 | 16 | 5 | CC Chg | 00:27:30 | 92:36:53 | 1.059 | 3.2505 | 0.486 | 30.54 | 0.486 | 30.54 | 0 | 0 | 0.001555 | 97.8 | 0 | 2024-03-05 11:02:53 | 0.003442
12888 | 16 | 5 | CC Chg | 00:28:00 | 92:37:23 | 1.059 | 3.2521 | 0.494 | 31.1 | 0.494 | 31.1 | 0 | 0 | 0.001584 | 99.6 | 0 | 2024-03-05 11:03:23 | 0.003444
12889 | 16 | 5 | CC Chg | 00:28:30 | 92:37:53 | 1.059 | 3.2536 | 0.503 | 31.65 | 0.503 | 31.65 | 0 | 0 | 0.001612 | 101.41 | 0 | 2024-03-05 11:03:53 | 0.003446
12890 | 16 | 5 | CC Chg | 00:29:00 | 92:38:23 | 1.06 | 3.2555 | 0.512 | 32.21 | 0.512 | 32.21 | 0 | 0 | 0.001641 | 103.21 | 0 | 2024-03-05 11:04:23 | 0.003451
12891 | 16 | 5 | CC Chg | 00:29:30 | 92:38:53 | 1.06 | 3.257 | 0.521 | 32.76 | 0.521 | 32.76 | 0 | 0 | 0.00167 | 105.02 | 0 | 2024-03-05 11:04:53 | 0.003452
12892 | 16 | 5 | CC Chg | 00:30:00 | 92:39:23 | 1.06 | 3.2586 | 0.53 | 33.32 | 0.53 | 33.32 | 0 | 0 | 0.001699 | 106.83 | 0 | 2024-03-05 11:05:23 | 0.003454
12893 | 16 | 5 | CC Chg | 00:30:30 | 92:39:53 | 1.059 | 3.2601 | 0.539 | 33.87 | 0.539 | 33.87 | 0 | 0 | 0.001727 | 108.64 | 0 | 2024-03-05 11:05:53 | 0.003452
12894 | 16 | 5 | CC Chg | 00:31:00 | 92:40:23 | 1.06 | 3.2617 | 0.547 | 34.43 | 0.547 | 34.43 | 0 | 0 | 0.001756 | 110.45 | 0 | 2024-03-05 11:06:23 | 0.003457
12895 | 16 | 5 | CC Chg | 00:31:30 | 92:40:53 | 1.06 | 3.2635 | 0.556 | 34.98 | 0.556 | 34.98 | 0 | 0 | 0.001785 | 112.26 | 0 | 2024-03-05 11:06:53 | 0.003459
12896 | 16 | 5 | CC Chg | 00:32:00 | 92:41:23 | 1.059 | 3.2651 | 0.565 | 35.54 | 0.565 | 35.54 | 0 | 0 | 0.001814 | 114.08 | 0 | 2024-03-05 11:07:23 | 0.003458
12897 | 16 | 5 | CC Chg | 00:32:30 | 92:41:53 | 1.06 | 3.2669 | 0.574 | 36.09 | 0.574 | 36.09 | 0 | 0 | 0.001843 | 115.89 | 0 | 2024-03-05 11:07:53 | 0.003463
12898 | 16 | 5 | CC Chg | 00:33:00 | 92:42:23 | 1.06 | 3.2685 | 0.583 | 36.65 | 0.583 | 36.65 | 0 | 0 | 0.001871 | 117.7 | 0 | 2024-03-05 11:08:23 | 0.003465
12899 | 16 | 5 | CC Chg | 00:33:30 | 92:42:53 | 1.06 | 3.2703 | 0.592 | 37.2 | 0.592 | 37.2 | 0 | 0 | 0.0019 | 119.52 | 0 | 2024-03-05 11:08:53 | 0.003467
12900 | 16 | 5 | CC Chg | 00:34:00 | 92:43:23 | 1.059 | 3.2719 | 0.6 | 37.76 | 0.6 | 37.76 | 0 | 0 | 0.001929 | 121.33 | 0 | 2024-03-05 11:09:23 | 0.003465
12901 | 16 | 5 | CC Chg | 00:34:30 | 92:43:53 | 1.059 | 3.2734 | 0.609 | 38.31 | 0.609 | 38.31 | 0 | 0 | 0.001958 | 123.15 | 0 | 2024-03-05 11:09:53 | 0.003467
12902 | 16 | 5 | CC Chg | 00:35:00 | 92:44:23 | 1.059 | 3.2753 | 0.618 | 38.87 | 0.618 | 38.87 | 0 | 0 | 0.001987 | 124.97 | 0 | 2024-03-05 11:10:23 | 0.003469
12903 | 16 | 5 | CC Chg | 00:35:30 | 92:44:53 | 1.059 | 3.2769 | 0.627 | 39.42 | 0.627 | 39.42 | 0 | 0 | 0.002016 | 126.79 | 0 | 2024-03-05 11:10:53 | 0.00347
12904 | 16 | 5 | CC Chg | 00:36:00 | 92:45:23 | 1.059 | 3.279 | 0.636 | 39.98 | 0.636 | 39.98 | 0 | 0 | 0.002045 | 128.61 | 0 | 2024-03-05 11:11:23 | 0.003472
12905 | 16 | 5 | CC Chg | 00:36:30 | 92:45:53 | 1.059 | 3.2806 | 0.645 | 40.54 | 0.645 | 40.54 | 0 | 0 | 0.002074 | 130.43 | 0 | 2024-03-05 11:11:53 | 0.003474
12906 | 16 | 5 | CC Chg | 00:37:00 | 92:46:23 | 1.059 | 3.2824 | 0.653 | 41.09 | 0.653 | 41.09 | 0 | 0 | 0.002103 | 132.25 | 0 | 2024-03-05 11:12:23 | 0.003476
12907 | 16 | 5 | CC Chg | 00:37:30 | 92:46:53 | 1.059 | 3.284 | 0.662 | 41.65 | 0.662 | 41.65 | 0 | 0 | 0.002132 | 134.08 | 0 | 2024-03-05 11:12:53 | 0.003478
12908 | 16 | 5 | CC Chg | 00:38:00 | 92:47:23 | 1.06 | 3.2862 | 0.671 | 42.2 | 0.671 | 42.2 | 0 | 0 | 0.002161 | 135.9 | 0 | 2024-03-05 11:13:23 | 0.003483
12909 | 16 | 5 | CC Chg | 00:38:30 | 92:47:53 | 1.06 | 3.2877 | 0.68 | 42.76 | 0.68 | 42.76 | 0 | 0 | 0.00219 | 137.73 | 0 | 2024-03-05 11:13:53 | 0.003485
12910 | 16 | 5 | CC Chg | 00:39:00 | 92:48:23 | 1.06 | 3.2896 | 0.689 | 43.31 | 0.689 | 43.31 | 0 | 0 | 0.002219 | 139.55 | 0 | 2024-03-05 11:14:23 | 0.003487
12911 | 16 | 5 | CC Chg | 00:39:30 | 92:48:53 | 1.06 | 3.2914 | 0.697 | 43.87 | 0.697 | 43.87 | 0 | 0 | 0.002248 | 141.38 | 0 | 2024-03-05 11:14:53 | 0.003489
12912 | 16 | 5 | CC Chg | 00:40:00 | 92:49:23 | 1.06 | 3.2936 | 0.706 | 44.42 | 0.706 | 44.42 | 0 | 0 | 0.002277 | 143.21 | 0 | 2024-03-05 11:15:23 | 0.003491
12913 | 16 | 5 | CC Chg | 00:40:30 | 92:49:53 | 1.059 | 3.2955 | 0.715 | 44.98 | 0.715 | 44.98 | 0 | 0 | 0.002306 | 145.04 | 0 | 2024-03-05 11:15:53 | 0.00349
12914 | 16 | 5 | CC Chg | 00:41:00 | 92:50:23 | 1.06 | 3.2973 | 0.724 | 45.53 | 0.724 | 45.53 | 0 | 0 | 0.002335 | 146.87 | 0 | 2024-03-05 11:16:23 | 0.003495
12915 | 16 | 5 | CC Chg | 00:41:30 | 92:50:53 | 1.06 | 3.2992 | 0.733 | 46.09 | 0.733 | 46.09 | 0 | 0 | 0.002364 | 148.7 | 0 | 2024-03-05 11:16:53 | 0.003497
12916 | 16 | 5 | CC Chg | 00:42:00 | 92:51:23 | 1.059 | 3.3014 | 0.742 | 46.64 | 0.742 | 46.64 | 0 | 0 | 0.002393 | 150.53 | 0 | 2024-03-05 11:17:23 | 0.003496
12917 | 16 | 5 | CC Chg | 00:42:30 | 92:51:53 | 1.06 | 3.3032 | 0.75 | 47.2 | 0.75 | 47.2 | 0 | 0 | 0.002423 | 152.36 | 0 | 2024-03-05 11:17:53 | 0.003501
12918 | 16 | 5 | CC Chg | 00:43:00 | 92:52:23 | 1.06 | 3.3051 | 0.759 | 47.75 | 0.759 | 47.75 | 0 | 0 | 0.002452 | 154.2 | 0 | 2024-03-05 11:18:23 | 0.003503
12919 | 16 | 5 | CC Chg | 00:43:30 | 92:52:53 | 1.059 | 3.3072 | 0.768 | 48.31 | 0.768 | 48.31 | 0 | 0 | 0.002481 | 156.03 | 0 | 2024-03-05 11:18:53 | 0.003502
12920 | 16 | 5 | CC Chg | 00:44:00 | 92:53:23 | 1.059 | 3.3094 | 0.777 | 48.86 | 0.777 | 48.86 | 0 | 0 | 0.00251 | 157.87 | 0 | 2024-03-05 11:19:23 | 0.003505
12921 | 16 | 5 | CC Chg | 00:44:30 | 92:53:53 | 1.059 | 3.3113 | 0.786 | 49.42 | 0.786 | 49.42 | 0 | 0 | 0.002539 | 159.71 | 0 | 2024-03-05 11:19:53 | 0.003507
12922 | 16 | 5 | CC Chg | 00:45:00 | 92:54:23 | 1.059 | 3.3131 | 0.795 | 49.98 | 0.795 | 49.98 | 0 | 0 | 0.002569 | 161.55 | 0 | 2024-03-05 11:20:23 | 0.003509
12923 | 16 | 5 | CC Chg | 00:45:30 | 92:54:53 | 1.06 | 3.3153 | 0.803 | 50.53 | 0.803 | 50.53 | 0 | 0 | 0.002598 | 163.39 | 0 | 2024-03-05 11:20:53 | 0.003514
12924 | 16 | 5 | CC Chg | 00:46:00 | 92:55:23 | 1.06 | 3.3175 | 0.812 | 51.09 | 0.812 | 51.09 | 0 | 0 | 0.002627 | 165.23 | 0 | 2024-03-05 11:21:23 | 0.003517
12925 | 16 | 5 | CC Chg | 00:46:30 | 92:55:53 | 1.06 | 3.3196 | 0.821 | 51.64 | 0.821 | 51.64 | 0 | 0 | 0.002656 | 167.07 | 0 | 2024-03-05 11:21:53 | 0.003519
12926 | 16 | 5 | CC Chg | 00:47:00 | 92:56:23 | 1.06 | 3.3218 | 0.83 | 52.2 | 0.83 | 52.2 | 0 | 0 | 0.002686 | 168.92 | 0 | 2024-03-05 11:22:23 | 0.003521
12927 | 16 | 5 | CC Chg | 00:47:30 | 92:56:53 | 1.059 | 3.3237 | 0.839 | 52.75 | 0.839 | 52.75 | 0 | 0 | 0.002715 | 170.76 | 0 | 2024-03-05 11:22:53 | 0.00352
12928 | 16 | 5 | CC Chg | 00:48:00 | 92:57:23 | 1.06 | 3.3262 | 0.848 | 53.31 | 0.848 | 53.31 | 0 | 0 | 0.002744 | 172.61 | 0 | 2024-03-05 11:23:23 | 0.003526
12929 | 16 | 5 | CC Chg | 00:48:30 | 92:57:53 | 1.06 | 3.3283 | 0.856 | 53.86 | 0.856 | 53.86 | 0 | 0 | 0.002774 | 174.46 | 0 | 2024-03-05 11:23:53 | 0.003528
12930 | 16 | 5 | CC Chg | 00:49:00 | 92:58:23 | 1.059 | 3.3305 | 0.865 | 54.42 | 0.865 | 54.42 | 0 | 0 | 0.002803 | 176.31 | 0 | 2024-03-05 11:24:23 | 0.003527
12931 | 16 | 5 | CC Chg | 00:49:30 | 92:58:53 | 1.06 | 3.333 | 0.874 | 54.97 | 0.874 | 54.97 | 0 | 0 | 0.002833 | 178.16 | 0 | 2024-03-05 11:24:53 | 0.003533
12932 | 16 | 5 | CC Chg | 00:50:00 | 92:59:23 | 1.059 | 3.3351 | 0.883 | 55.53 | 0.883 | 55.53 | 0 | 0 | 0.002862 | 180.01 | 0 | 2024-03-05 11:25:23 | 0.003532
12933 | 16 | 5 | CC Chg | 00:50:30 | 92:59:53 | 1.059 | 3.3373 | 0.892 | 56.08 | 0.892 | 56.08 | 0 | 0 | 0.002892 | 181.86 | 0 | 2024-03-05 11:25:53 | 0.003534
12934 | 16 | 5 | CC Chg | 00:51:00 | 93:00:23 | 1.059 | 3.3392 | 0.901 | 56.64 | 0.901 | 56.64 | 0 | 0 | 0.002921 | 183.71 | 0 | 2024-03-05 11:26:23 | 0.003536
12935 | 16 | 5 | CC Chg | 00:51:30 | 93:00:53 | 1.06 | 3.342 | 0.909 | 57.19 | 0.909 | 57.19 | 0 | 0 | 0.002951 | 185.57 | 0 | 2024-03-05 11:26:53 | 0.003543
12936 | 16 | 5 | CC Chg | 00:52:00 | 93:01:23 | 1.06 | 3.3441 | 0.918 | 57.75 | 0.918 | 57.75 | 0 | 0 | 0.00298 | 187.42 | 0 | 2024-03-05 11:27:23 | 0.003545
12937 | 16 | 5 | CC Chg | 00:52:30 | 93:01:53 | 1.06 | 3.3463 | 0.927 | 58.3 | 0.927 | 58.3 | 0 | 0 | 0.00301 | 189.28 | 0 | 2024-03-05 11:27:53 | 0.003547
12938 | 16 | 5 | CC Chg | 00:53:00 | 93:02:23 | 1.06 | 3.3491 | 0.936 | 58.86 | 0.936 | 58.86 | 0 | 0 | 0.003039 | 191.14 | 0 | 2024-03-05 11:28:23 | 0.00355
12939 | 16 | 5 | CC Chg | 00:53:30 | 93:02:53 | 1.06 | 3.3513 | 0.945 | 59.41 | 0.945 | 59.41 | 0 | 0 | 0.003069 | 193 | 0 | 2024-03-05 11:28:53 | 0.003552
12940 | 16 | 5 | CC Chg | 00:54:00 | 93:03:23 | 1.059 | 3.3534 | 0.954 | 59.97 | 0.954 | 59.97 | 0 | 0 | 0.003098 | 194.86 | 0 | 2024-03-05 11:29:23 | 0.003551
12941 | 16 | 5 | CC Chg | 00:54:30 | 93:03:53 | 1.059 | 3.3562 | 0.962 | 60.53 | 0.962 | 60.53 | 0 | 0 | 0.003128 | 196.73 | 0 | 2024-03-05 11:29:53 | 0.003554
12942 | 16 | 5 | CC Chg | 00:55:00 | 93:04:23 | 1.059 | 3.3584 | 0.971 | 61.08 | 0.971 | 61.08 | 0 | 0 | 0.003158 | 198.59 | 0 | 2024-03-05 11:30:23 | 0.003557
12943 | 16 | 5 | CC Chg | 00:55:30 | 93:04:53 | 1.06 | 3.3609 | 0.98 | 61.64 | 0.98 | 61.64 | 0 | 0 | 0.003187 | 200.46 | 0 | 2024-03-05 11:30:53 | 0.003563
12944 | 16 | 5 | CC Chg | 00:56:00 | 93:05:23 | 1.06 | 3.3634 | 0.989 | 62.19 | 0.989 | 62.19 | 0 | 0 | 0.003217 | 202.32 | 0 | 2024-03-05 11:31:23 | 0.003565
12945 | 16 | 5 | CC Chg | 00:56:30 | 93:05:53 | 1.06 | 3.3658 | 0.998 | 62.75 | 0.998 | 62.75 | 0 | 0 | 0.003247 | 204.19 | 0 | 2024-03-05 11:31:53 | 0.003568
12946 | 16 | 5 | CC Chg | 00:57:00 | 93:06:23 | 1.059 | 3.3683 | 1.006 | 63.3 | 1.006 | 63.3 | 0 | 0 | 0.003276 | 206.06 | 0 | 2024-03-05 11:32:23 | 0.003567
12947 | 16 | 5 | CC Chg | 00:57:30 | 93:06:53 | 1.059 | 3.3705 | 1.015 | 63.86 | 1.015 | 63.86 | 0 | 0 | 0.003306 | 207.93 | 0 | 2024-03-05 11:32:53 | 0.003569
12948 | 16 | 5 | CC Chg | 00:58:00 | 93:07:23 | 1.059 | 3.3733 | 1.024 | 64.41 | 1.024 | 64.41 | 0 | 0 | 0.003336 | 209.8 | 0 | 2024-03-05 11:33:23 | 0.003572
12949 | 16 | 5 | CC Chg | 00:58:30 | 93:07:53 | 1.06 | 3.3758 | 1.033 | 64.97 | 1.033 | 64.97 | 0 | 0 | 0.003366 | 211.68 | 0 | 2024-03-05 11:33:53 | 0.003578
12950 | 16 | 5 | CC Chg | 00:59:00 | 93:08:23 | 1.06 | 3.3782 | 1.042 | 65.52 | 1.042 | 65.52 | 0 | 0 | 0.003395 | 213.55 | 0 | 2024-03-05 11:34:23 | 0.003581
12951 | 16 | 5 | CC Chg | 00:59:30 | 93:08:53 | 1.059 | 3.3807 | 1.051 | 66.08 | 1.051 | 66.08 | 0 | 0 | 0.003425 | 215.43 | 0 | 2024-03-05 11:34:53 | 0.00358
12952 | 16 | 5 | CC Chg | 01:00:00 | 93:09:23 | 1.06 | 3.3835 | 1.059 | 66.63 | 1.059 | 66.63 | 0 | 0 | 0.003455 | 217.31 | 0 | 2024-03-05 11:35:23 | 0.003587
12953 | 16 | 5 | CC Chg | 01:00:30 | 93:09:53 | 1.059 | 3.3857 | 1.068 | 67.19 | 1.068 | 67.19 | 0 | 0 | 0.003485 | 219.19 | 0 | 2024-03-05 11:35:53 | 0.003585
12954 | 16 | 5 | CC Chg | 01:01:00 | 93:10:23 | 1.06 | 3.3885 | 1.077 | 67.74 | 1.077 | 67.74 | 0 | 0 | 0.003515 | 221.07 | 0 | 2024-03-05 11:36:23 | 0.003592
12955 | 16 | 5 | CC Chg | 01:01:30 | 93:10:53 | 1.059 | 3.3909 | 1.086 | 68.3 | 1.086 | 68.3 | 0 | 0 | 0.003545 | 222.95 | 0 | 2024-03-05 11:36:53 | 0.003591
12956 | 16 | 5 | CC Chg | 01:02:00 | 93:11:23 | 1.06 | 3.3934 | 1.095 | 68.85 | 1.095 | 68.85 | 0 | 0 | 0.003575 | 224.83 | 0 | 2024-03-05 11:37:23 | 0.003597
12957 | 16 | 5 | CC Chg | 01:02:30 | 93:11:53 | 1.059 | 3.3962 | 1.104 | 69.41 | 1.104 | 69.41 | 0 | 0 | 0.003605 | 226.72 | 0 | 2024-03-05 11:37:53 | 0.003597
12958 | 16 | 5 | CC Chg | 01:03:00 | 93:12:23 | 1.059 | 3.3987 | 1.112 | 69.97 | 1.112 | 69.97 | 0 | 0 | 0.003635 | 228.6 | 0 | 2024-03-05 11:38:23 | 0.003599
12959 | 16 | 5 | CC Chg | 01:03:30 | 93:12:53 | 1.059 | 3.4015 | 1.121 | 70.52 | 1.121 | 70.52 | 0 | 0 | 0.003665 | 230.49 | 0 | 2024-03-05 11:38:53 | 0.003602
12960 | 16 | 5 | CC Chg | 01:04:00 | 93:13:23 | 1.06 | 3.4043 | 1.13 | 71.08 | 1.13 | 71.08 | 0 | 0 | 0.003695 | 232.38 | 0 | 2024-03-05 11:39:23 | 0.003609
12961 | 16 | 5 | CC Chg | 01:04:30 | 93:13:53 | 1.059 | 3.4068 | 1.139 | 71.63 | 1.139 | 71.63 | 0 | 0 | 0.003725 | 234.27 | 0 | 2024-03-05 11:39:53 | 0.003608
12962 | 16 | 5 | CC Chg | 01:05:00 | 93:14:23 | 1.06 | 3.4092 | 1.148 | 72.19 | 1.148 | 72.19 | 0 | 0 | 0.003755 | 236.17 | 0 | 2024-03-05 11:40:23 | 0.003614
12963 | 16 | 5 | CC Chg | 01:05:30 | 93:14:53 | 1.06 | 3.412 | 1.157 | 72.74 | 1.157 | 72.74 | 0 | 0 | 0.003785 | 238.06 | 0 | 2024-03-05 11:40:53 | 0.003617
12964 | 16 | 5 | CC Chg | 01:06:00 | 93:15:23 | 1.059 | 3.4145 | 1.165 | 73.3 | 1.165 | 73.3 | 0 | 0 | 0.003815 | 239.95 | 0 | 2024-03-05 11:41:23 | 0.003616
12965 | 16 | 5 | CC Chg | 01:06:30 | 93:15:53 | 1.06 | 3.417 | 1.174 | 73.85 | 1.174 | 73.85 | 0 | 0 | 0.003845 | 241.85 | 0 | 2024-03-05 11:41:53 | 0.003622
12966 | 16 | 5 | CC Chg | 01:07:00 | 93:16:23 | 1.059 | 3.4198 | 1.183 | 74.41 | 1.183 | 74.41 | 0 | 0 | 0.003876 | 243.75 | 0 | 2024-03-05 11:42:23 | 0.003622
12967 | 16 | 5 | CC Chg | 01:07:30 | 93:16:53 | 1.059 | 3.4226 | 1.192 | 74.96 | 1.192 | 74.96 | 0 | 0 | 0.003906 | 245.65 | 0 | 2024-03-05 11:42:53 | 0.003625
12968 | 16 | 5 | CC Chg | 01:08:00 | 93:17:23 | 1.059 | 3.425 | 1.201 | 75.52 | 1.201 | 75.52 | 0 | 0 | 0.003936 | 247.55 | 0 | 2024-03-05 11:43:23 | 0.003627
12969 | 16 | 5 | CC Chg | 01:08:30 | 93:17:53 | 1.06 | 3.4278 | 1.21 | 76.07 | 1.21 | 76.07 | 0 | 0 | 0.003966 | 249.45 | 0 | 2024-03-05 11:43:53 | 0.003633
12970 | 16 | 5 | CC Chg | 01:09:00 | 93:18:23 | 1.06 | 3.4303 | 1.218 | 76.63 | 1.218 | 76.63 | 0 | 0 | 0.003997 | 251.36 | 0 | 2024-03-05 11:44:23 | 0.003636
12971 | 16 | 5 | CC Chg | 01:09:30 | 93:18:53 | 1.06 | 3.4334 | 1.227 | 77.18 | 1.227 | 77.18 | 0 | 0 | 0.004027 | 253.26 | 0 | 2024-03-05 11:44:53 | 0.003639
12972 | 16 | 5 | CC Chg | 01:10:00 | 93:19:23 | 1.06 | 3.4359 | 1.236 | 77.74 | 1.236 | 77.74 | 0 | 0 | 0.004057 | 255.17 | 0 | 2024-03-05 11:45:23 | 0.003642
12973 | 16 | 5 | CC Chg | 01:10:30 | 93:19:53 | 1.059 | 3.4384 | 1.245 | 78.29 | 1.245 | 78.29 | 0 | 0 | 0.004088 | 257.08 | 0 | 2024-03-05 11:45:53 | 0.003641
12974 | 16 | 5 | CC Chg | 01:11:00 | 93:20:23 | 1.059 | 3.4412 | 1.254 | 78.85 | 1.254 | 78.85 | 0 | 0 | 0.004118 | 258.99 | 0 | 2024-03-05 11:46:23 | 0.003644
12975 | 16 | 5 | CC Chg | 01:11:30 | 93:20:53 | 1.059 | 3.444 | 1.263 | 79.4 | 1.263 | 79.4 | 0 | 0 | 0.004148 | 260.9 | 0 | 2024-03-05 11:46:53 | 0.003647
12976 | 16 | 5 | CC Chg | 01:12:00 | 93:21:23 | 1.059 | 3.4464 | 1.271 | 79.96 | 1.271 | 79.96 | 0 | 0 | 0.004179 | 262.81 | 0 | 2024-03-05 11:47:23 | 0.00365
12977 | 16 | 5 | CC Chg | 01:12:30 | 93:21:53 | 1.059 | 3.4492 | 1.28 | 80.52 | 1.28 | 80.52 | 0 | 0 | 0.004209 | 264.73 | 0 | 2024-03-05 11:47:53 | 0.003653
12978 | 16 | 5 | CC Chg | 01:13:00 | 93:22:23 | 1.06 | 3.452 | 1.289 | 81.07 | 1.289 | 81.07 | 0 | 0 | 0.00424 | 266.64 | 0 | 2024-03-05 11:48:23 | 0.003659
12979 | 16 | 5 | CC Chg | 01:13:30 | 93:22:53 | 1.06 | 3.4545 | 1.298 | 81.63 | 1.298 | 81.63 | 0 | 0 | 0.00427 | 268.56 | 0 | 2024-03-05 11:48:53 | 0.003662
12980 | 16 | 5 | CC Chg | 01:14:00 | 93:23:23 | 1.06 | 3.4573 | 1.307 | 82.18 | 1.307 | 82.18 | 0 | 0 | 0.004301 | 270.48 | 0 | 2024-03-05 11:49:23 | 0.003665
12981 | 16 | 5 | CC Chg | 01:14:30 | 93:23:53 | 1.059 | 3.4601 | 1.316 | 82.74 | 1.316 | 82.74 | 0 | 0 | 0.004331 | 272.4 | 0 | 2024-03-05 11:49:53 | 0.003664
12982 | 16 | 5 | CC Chg | 01:15:00 | 93:24:23 | 1.06 | 3.4626 | 1.324 | 83.29 | 1.324 | 83.29 | 0 | 0 | 0.004362 | 274.32 | 0 | 2024-03-05 11:50:23 | 0.00367
12983 | 16 | 5 | CC Chg | 01:15:30 | 93:24:53 | 1.059 | 3.4654 | 1.333 | 83.85 | 1.333 | 83.85 | 0 | 0 | 0.004392 | 276.24 | 0 | 2024-03-05 11:50:53 | 0.00367
12984 | 16 | 5 | CC Chg | 01:16:00 | 93:25:23 | 1.059 | 3.4681 | 1.342 | 84.4 | 1.342 | 84.4 | 0 | 0 | 0.004423 | 278.17 | 0 | 2024-03-05 11:51:23 | 0.003673
12985 | 16 | 5 | CC Chg | 01:16:30 | 93:25:53 | 1.059 | 3.4706 | 1.351 | 84.96 | 1.351 | 84.96 | 0 | 0 | 0.004454 | 280.1 | 0 | 2024-03-05 11:51:53 | 0.003675
12986 | 16 | 5 | CC Chg | 01:17:00 | 93:26:23 | 1.059 | 3.4734 | 1.36 | 85.51 | 1.36 | 85.51 | 0 | 0 | 0.004484 | 282.02 | 0 | 2024-03-05 11:52:23 | 0.003678
12987 | 16 | 5 | CC Chg | 01:17:30 | 93:26:53 | 1.059 | 3.4762 | 1.368 | 86.07 | 1.368 | 86.07 | 0 | 0 | 0.004515 | 283.95 | 0 | 2024-03-05 11:52:53 | 0.003681
12988 | 16 | 5 | CC Chg | 01:18:00 | 93:27:23 | 1.06 | 3.4787 | 1.377 | 86.62 | 1.377 | 86.62 | 0 | 0 | 0.004546 | 285.88 | 0 | 2024-03-05 11:53:23 | 0.003687
12989 | 16 | 5 | CC Chg | 01:18:30 | 93:27:53 | 1.059 | 3.4818 | 1.386 | 87.18 | 1.386 | 87.18 | 0 | 0 | 0.004576 | 287.82 | 0 | 2024-03-05 11:53:53 | 0.003687
12990 | 16 | 5 | CC Chg | 01:19:00 | 93:28:23 | 1.059 | 3.4843 | 1.395 | 87.73 | 1.395 | 87.73 | 0 | 0 | 0.004607 | 289.75 | 0 | 2024-03-05 11:54:23 | 0.00369
12991 | 16 | 5 | CC Chg | 01:19:30 | 93:28:53 | 1.059 | 3.4867 | 1.404 | 88.29 | 1.404 | 88.29 | 0 | 0 | 0.004638 | 291.69 | 0 | 2024-03-05 11:54:53 | 0.003692
12992 | 16 | 5 | CC Chg | 01:20:00 | 93:29:23 | 1.06 | 3.4898 | 1.413 | 88.84 | 1.413 | 88.84 | 0 | 0 | 0.004669 | 293.62 | 0 | 2024-03-05 11:55:23 | 0.003699
12993 | 16 | 5 | CC Chg | 01:20:30 | 93:29:53 | 1.059 | 3.4923 | 1.421 | 89.4 | 1.421 | 89.4 | 0 | 0 | 0.004699 | 295.56 | 0 | 2024-03-05 11:55:53 | 0.003698
12994 | 16 | 5 | CC Chg | 01:21:00 | 93:30:23 | 1.059 | 3.4951 | 1.43 | 89.95 | 1.43 | 89.95 | 0 | 0 | 0.00473 | 297.5 | 0 | 2024-03-05 11:56:23 | 0.003701
12995 | 16 | 5 | CC Chg | 01:21:30 | 93:30:53 | 1.06 | 3.4982 | 1.439 | 90.51 | 1.439 | 90.51 | 0 | 0 | 0.004761 | 299.44 | 0 | 2024-03-05 11:56:53 | 0.003708
12996 | 16 | 5 | CC Chg | 01:22:00 | 93:31:23 | 1.059 | 3.5007 | 1.448 | 91.06 | 1.448 | 91.06 | 0 | 0 | 0.004792 | 301.39 | 0 | 2024-03-05 11:57:23 | 0.003707
12997 | 16 | 5 | CC Chg | 01:22:30 | 93:31:53 | 1.06 | 3.5038 | 1.457 | 91.62 | 1.457 | 91.62 | 0 | 0 | 0.004823 | 303.33 | 0 | 2024-03-05 11:57:53 | 0.003714
12998 | 16 | 5 | CC Chg | 01:23:00 | 93:32:23 | 1.059 | 3.5066 | 1.466 | 92.18 | 1.466 | 92.18 | 0 | 0 | 0.004854 | 305.28 | 0 | 2024-03-05 11:58:23 | 0.003713
12999 | 16 | 5 | CC Chg | 01:23:30 | 93:32:53 | 1.059 | 3.5091 | 1.474 | 92.73 | 1.474 | 92.73 | 0 | 0 | 0.004885 | 307.22 | 0 | 2024-03-05 11:58:53 | 0.003716
13000 | 16 | 5 | CC Chg | 01:24:00 | 93:33:23 | 1.059 | 3.5122 | 1.483 | 93.29 | 1.483 | 93.29 | 0 | 0 | 0.004916 | 309.17 | 0 | 2024-03-05 11:59:23 | 0.003719
13001 | 16 | 5 | CC Chg | 01:24:30 | 93:33:53 | 1.059 | 3.515 | 1.492 | 93.84 | 1.492 | 93.84 | 0 | 0 | 0.004947 | 311.12 | 0 | 2024-03-05 11:59:53 | 0.003722
13002 | 16 | 5 | CC Chg | 01:25:00 | 93:34:23 | 1.059 | 3.5177 | 1.501 | 94.4 | 1.501 | 94.4 | 0 | 0 | 0.004978 | 313.08 | 0 | 2024-03-05 12:00:23 | 0.003725
13003 | 16 | 5 | CC Chg | 01:25:30 | 93:34:53 | 1.059 | 3.5208 | 1.51 | 94.95 | 1.51 | 94.95 | 0 | 0 | 0.005009 | 315.03 | 0 | 2024-03-05 12:00:53 | 0.003729
13004 | 16 | 5 | CC Chg | 01:26:00 | 93:35:23 | 1.059 | 3.5233 | 1.519 | 95.51 | 1.519 | 95.51 | 0 | 0 | 0.00504 | 316.99 | 0 | 2024-03-05 12:01:23 | 0.003731
13005 | 16 | 5 | CC Chg | 01:26:30 | 93:35:53 | 1.06 | 3.5261 | 1.527 | 96.06 | 1.527 | 96.06 | 0 | 0 | 0.005071 | 318.94 | 0 | 2024-03-05 12:01:53 | 0.003738
13006 | 16 | 5 | CC Chg | 01:27:00 | 93:36:23 | 1.06 | 3.5292 | 1.536 | 96.62 | 1.536 | 96.62 | 0 | 0 | 0.005102 | 320.9 | 0 | 2024-03-05 12:02:23 | 0.003741
13007 | 16 | 5 | CC Chg | 01:27:30 | 93:36:53 | 1.06 | 3.5323 | 1.545 | 97.17 | 1.545 | 97.17 | 0 | 0 | 0.005134 | 322.86 | 0 | 2024-03-05 12:02:53 | 0.003744
13008 | 16 | 5 | CC Chg | 01:28:00 | 93:37:23 | 1.06 | 3.5354 | 1.554 | 97.73 | 1.554 | 97.73 | 0 | 0 | 0.005165 | 324.82 | 0 | 2024-03-05 12:03:23 | 0.003748
13009 | 16 | 5 | CC Chg | 01:28:30 | 93:37:53 | 1.06 | 3.5382 | 1.563 | 98.28 | 1.563 | 98.28 | 0 | 0 | 0.005196 | 326.79 | 0 | 2024-03-05 12:03:53 | 0.00375
13010 | 16 | 5 | CC Chg | 01:29:00 | 93:38:23 | 1.059 | 3.541 | 1.572 | 98.84 | 1.572 | 98.84 | 0 | 0 | 0.005227 | 328.75 | 0 | 2024-03-05 12:04:23 | 0.00375
13011 | 16 | 5 | CC Chg | 01:29:30 | 93:38:53 | 1.06 | 3.5441 | 1.58 | 99.39 | 1.58 | 99.39 | 0 | 0 | 0.005258 | 330.72 | 0 | 2024-03-05 12:04:53 | 0.003757
13012 | 16 | 5 | CC Chg | 01:30:00 | 93:39:23 | 1.059 | 3.5472 | 1.589 | 99.95 | 1.589 | 99.95 | 0 | 0 | 0.00529 | 332.69 | 0 | 2024-03-05 12:05:23 | 0.003756
13013 | 16 | 5 | CC Chg | 01:30:30 | 93:39:53 | 1.059 | 3.55 | 1.598 | 100.5 | 1.598 | 100.5 | 0 | 0 | 0.005321 | 334.66 | 0 | 2024-03-05 12:05:53 | 0.003759
13014 | 16 | 5 | CC Chg | 01:31:00 | 93:40:23 | 1.06 | 3.5534 | 1.607 | 101.06 | 1.607 | 101.06 | 0 | 0 | 0.005352 | 336.63 | 0 | 2024-03-05 12:06:23 | 0.003767
13015 | 16 | 5 | CC Chg | 01:31:30 | 93:40:53 | 1.059 | 3.5562 | 1.616 | 101.61 | 1.616 | 101.61 | 0 | 0 | 0.005384 | 338.61 | 0 | 2024-03-05 12:06:53 | 0.003766
13016 | 16 | 5 | CC Chg | 01:32:00 | 93:41:23 | 1.06 | 3.5596 | 1.625 | 102.17 | 1.625 | 102.17 | 0 | 0 | 0.005415 | 340.58 | 0 | 2024-03-05 12:07:23 | 0.003773
13017 | 16 | 5 | CC Chg | 01:32:30 | 93:41:53 | 1.059 | 3.5624 | 1.633 | 102.73 | 1.633 | 102.73 | 0 | 0 | 0.005447 | 342.56 | 0 | 2024-03-05 12:07:53 | 0.003773
13018 | 16 | 5 | CC Chg | 01:33:00 | 93:42:23 | 1.059 | 3.5655 | 1.642 | 103.28 | 1.642 | 103.28 | 0 | 0 | 0.005478 | 344.54 | 0 | 2024-03-05 12:08:23 | 0.003776
13019 | 16 | 5 | CC Chg | 01:33:30 | 93:42:53 | 1.06 | 3.5689 | 1.651 | 103.84 | 1.651 | 103.84 | 0 | 0 | 0.00551 | 346.52 | 0 | 2024-03-05 12:08:53 | 0.003783
13020 | 16 | 5 | CC Chg | 01:34:00 | 93:43:23 | 1.059 | 3.572 | 1.66 | 104.39 | 1.66 | 104.39 | 0 | 0 | 0.005541 | 348.5 | 0 | 2024-03-05 12:09:23 | 0.003783
13021 | 16 | 5 | CC Chg | 01:34:30 | 93:43:53 | 1.06 | 3.5754 | 1.669 | 104.95 | 1.669 | 104.95 | 0 | 0 | 0.005573 | 350.48 | 0 | 2024-03-05 12:09:53 | 0.00379
13022 | 16 | 5 | CC Chg | 01:35:00 | 93:44:23 | 1.059 | 3.5782 | 1.677 | 105.5 | 1.677 | 105.5 | 0 | 0 | 0.005604 | 352.47 | 0 | 2024-03-05 12:10:23 | 0.003789
13023 | 16 | 5 | CC Chg | 01:35:30 | 93:44:53 | 1.059 | 3.5816 | 1.686 | 106.06 | 1.686 | 106.06 | 0 | 0 | 0.005636 | 354.46 | 0 | 2024-03-05 12:10:53 | 0.003793
13024 | 16 | 5 | CC Chg | 01:36:00 | 93:45:23 | 1.059 | 3.585 | 1.695 | 106.61 | 1.695 | 106.61 | 0 | 0 | 0.005668 | 356.45 | 0 | 2024-03-05 12:11:23 | 0.003797
13025 | 16 | 5 | CC Chg | 01:36:30 | 93:45:53 | 1.06 | 3.5881 | 1.704 | 107.17 | 1.704 | 107.17 | 0 | 0 | 0.005699 | 358.44 | 0 | 2024-03-05 12:11:53 | 0.003803
13026 | 16 | 5 | CC Chg | 01:37:00 | 93:46:23 | 1.059 | 3.5915 | 1.713 | 107.72 | 1.713 | 107.72 | 0 | 0 | 0.005731 | 360.43 | 0 | 2024-03-05 12:12:23 | 0.003803
13027 | 16 | 5 | CC Chg | 01:37:30 | 93:46:53 | 1.06 | 3.5946 | 1.722 | 108.28 | 1.722 | 108.28 | 0 | 0 | 0.005763 | 362.43 | 0 | 2024-03-05 12:12:53 | 0.00381
13028 | 16 | 5 | CC Chg | 01:38:00 | 93:47:23 | 1.059 | 3.598 | 1.73 | 108.83 | 1.73 | 108.83 | 0 | 0 | 0.005794 | 364.42 | 0 | 2024-03-05 12:13:23 | 0.00381
13029 | 16 | 5 | CC Chg | 01:38:30 | 93:47:53 | 1.059 | 3.6011 | 1.739 | 109.39 | 1.739 | 109.39 | 0 | 0 | 0.005826 | 366.42 | 0 | 2024-03-05 12:13:53 | 0.003814
13030 | 16 | 5 | CC Chg | 01:39:00 | 93:48:23 | 1.06 | 3.6046 | 1.748 | 109.94 | 1.748 | 109.94 | 0 | 0 | 0.005858 | 368.42 | 0 | 2024-03-05 12:14:23 | 0.003821
13031 | 16 | 5 | CC Chg | 01:39:30 | 93:48:53 | 1.059 | 3.608 | 1.757 | 110.5 | 1.757 | 110.5 | 0 | 0 | 0.00589 | 370.43 | 0 | 2024-03-05 12:14:53 | 0.003821
13032 | 16 | 5 | CC Chg | 01:40:00 | 93:49:23 | 1.059 | 3.6114 | 1.766 | 111.05 | 1.766 | 111.05 | 0 | 0 | 0.005922 | 372.43 | 0 | 2024-03-05 12:15:23 | 0.003824
13033 | 16 | 5 | CC Chg | 01:40:30 | 93:49:53 | 1.06 | 3.6148 | 1.775 | 111.61 | 1.775 | 111.61 | 0 | 0 | 0.005954 | 374.44 | 0 | 2024-03-05 12:15:53 | 0.003832
13034 | 16 | 5 | CC Chg | 01:41:00 | 93:50:23 | 1.059 | 3.6179 | 1.783 | 112.16 | 1.783 | 112.16 | 0 | 0 | 0.005985 | 376.44 | 0 | 2024-03-05 12:16:23 | 0.003831
13035 | 16 | 5 | CC Chg | 01:41:30 | 93:50:53 | 1.06 | 3.6216 | 1.792 | 112.72 | 1.792 | 112.72 | 0 | 0 | 0.006017 | 378.45 | 0 | 2024-03-05 12:16:53 | 0.003839
13036 | 16 | 5 | CC Chg | 01:42:00 | 93:51:23 | 1.06 | 3.6247 | 1.801 | 113.27 | 1.801 | 113.27 | 0 | 0 | 0.006049 | 380.47 | 0 | 2024-03-05 12:17:23 | 0.003842
13037 | 16 | 5 | CC Chg | 01:42:30 | 93:51:53 | 1.059 | 3.6281 | 1.81 | 113.83 | 1.81 | 113.83 | 0 | 0 | 0.006081 | 382.48 | 0 | 2024-03-05 12:17:53 | 0.003842
13038 | 16 | 5 | CC Chg | 01:43:00 | 93:52:23 | 1.059 | 3.6315 | 1.819 | 114.39 | 1.819 | 114.39 | 0 | 0 | 0.006113 | 384.49 | 0 | 2024-03-05 12:18:23 | 0.003846
13039 | 16 | 5 | CC Chg | 01:43:30 | 93:52:53 | 1.059 | 3.6349 | 1.828 | 114.94 | 1.828 | 114.94 | 0 | 0 | 0.006146 | 386.51 | 0 | 2024-03-05 12:18:53 | 0.003849
13040 | 16 | 5 | CC Chg | 01:44:00 | 93:53:23 | 1.06 | 3.6387 | 1.836 | 115.5 | 1.836 | 115.5 | 0 | 0 | 0.006178 | 388.53 | 0 | 2024-03-05 12:19:23 | 0.003857
13041 | 16 | 5 | CC Chg | 01:44:30 | 93:53:53 | 1.059 | 3.6418 | 1.845 | 116.05 | 1.845 | 116.05 | 0 | 0 | 0.00621 | 390.55 | 0 | 2024-03-05 12:19:53 | 0.003857
13042 | 16 | 5 | CC Chg | 01:45:00 | 93:54:23 | 1.059 | 3.6455 | 1.854 | 116.61 | 1.854 | 116.61 | 0 | 0 | 0.006242 | 392.58 | 0 | 2024-03-05 12:20:23 | 0.003861
13043 | 16 | 5 | CC Chg | 01:45:30 | 93:54:53 | 1.059 | 3.6489 | 1.863 | 117.16 | 1.863 | 117.16 | 0 | 0 | 0.006274 | 394.6 | 0 | 2024-03-05 12:20:53 | 0.003864
13044 | 16 | 5 | CC Chg | 01:45:39 | 93:55:03 | 1.06 | 3.6501 | 1.866 | 117.34 | 1.866 | 117.34 | 0 | 0 | 0.006285 | 395.27 | 0 | 2024-03-05 12:21:02 | 0.003869
13045 | 16 | 6 | CC DChg | 00:00:00 | 93:55:03 | -1.059 | 3.4458 | 0 | 0 | 0 | 0 | 0 | 0 | 0 | 0 | 0 | 2024-03-05 12:21:03 | -0.003649
13046 | 16 | 6 | CC DChg | 00:00:00 | 93:55:03 | -1.059 | 3.4157 | 0 | 0 | 0 | 0 | 0 | 0 | 0 | 0 | 0.01 | 2024-03-05 12:21:03 | -0.003617
13047 | 16 | 6 | CC DChg | 00:00:00 | 93:55:03 | -1.059 | 3.4012 | 0 | 0.01 | 0 | 0 | 0 | 0.01 | 0 | 0 | 0.03 | 2024-03-05 12:21:03 | -0.003602
13048 | 16 | 6 | CC DChg | 00:00:00 | 93:55:04 | -1.059 | 3.3909 | 0 | 0.01 | 0 | 0 | 0 | 0.01 | 1e-06 | 0 | 0.05 | 2024-03-05 12:21:03 | -0.003591
13049 | 16 | 6 | CC DChg | 00:00:02 | 93:55:06 | -1.059 | 3.3807 | 0.001 | 0.05 | 0 | 0 | 0.001 | 0.05 | 3e-06 | 0 | 0.18 | 2024-03-05 12:21:05 | -0.00358
13050 | 16 | 6 | CC DChg | 00:00:15 | 93:55:19 | -1.059 | 3.3705 | 0.005 | 0.29 | 0 | 0 | 0.005 | 0.29 | 1.6e-05 | 0 | 0.98 | 2024-03-05 12:21:18 | -0.003569
13051 | 16 | 6 | CC DChg | 00:00:30 | 93:55:33 | -1.06 | 3.3643 | 0.009 | 0.56 | 0 | 0 | 0.009 | 0.56 | 3e-05 | 0 | 1.87 | 2024-03-05 12:21:32 | -0.003566
13052 | 16 | 6 | CC DChg | 00:01:00 | 93:56:03 | -1.059 | 3.355 | 0.018 | 1.11 | 0 | 0 | 0.018 | 1.11 | 5.9e-05 | 0 | 3.74 | 2024-03-05 12:22:02 | -0.003553
13053 | 16 | 6 | CC DChg | 00:01:30 | 93:56:33 | -1.06 | 3.3469 | 0.026 | 1.67 | 0 | 0 | 0.026 | 1.67 | 8.9e-05 | 0 | 5.6 | 2024-03-05 12:22:32 | -0.003548
13054 | 16 | 6 | CC DChg | 00:02:00 | 93:57:03 | -1.06 | 3.3401 | 0.035 | 2.22 | 0 | 0 | 0.035 | 2.22 | 0.000119 | 0 | 7.46 | 2024-03-05 12:23:02 | -0.003541
13055 | 16 | 6 | CC DChg | 00:02:30 | 93:57:33 | -1.059 | 3.3339 | 0.044 | 2.78 | 0 | 0 | 0.044 | 2.78 | 0.000148 | 0 | 9.31 | 2024-03-05 12:23:32 | -0.003531
13056 | 16 | 6 | CC DChg | 00:03:00 | 93:58:03 | -1.059 | 3.328 | 0.053 | 3.33 | 0 | 0 | 0.053 | 3.33 | 0.000177 | 0 | 11.16 | 2024-03-05 12:24:02 | -0.003524
13057 | 16 | 6 | CC DChg | 00:03:30 | 93:58:33 | -1.06 | 3.3227 | 0.062 | 3.89 | 0 | 0 | 0.062 | 3.89 | 0.000207 | 0 | 13 | 2024-03-05 12:24:32 | -0.003522
13058 | 16 | 6 | CC DChg | 00:04:00 | 93:59:03 | -1.059 | 3.3178 | 0.071 | 4.44 | 0 | 0 | 0.071 | 4.44 | 0.000236 | 0 | 14.85 | 2024-03-05 12:25:02 | -0.003514
13059 | 16 | 6 | CC DChg | 00:04:30 | 93:59:33 | -1.059 | 3.3128 | 0.079 | 5 | 0 | 0 | 0.079 | 5 | 0.000265 | 0 | 16.69 | 2024-03-05 12:25:32 | -0.003508
13060 | 16 | 6 | CC DChg | 00:05:00 | 94:00:03 | -1.059 | 3.3085 | 0.088 | 5.55 | 0 | 0 | 0.088 | 5.55 | 0.000295 | 0 | 18.53 | 2024-03-05 12:26:02 | -0.003504
13061 | 16 | 6 | CC DChg | 00:05:30 | 94:00:33 | -1.059 | 3.3038 | 0.097 | 6.11 | 0 | 0 | 0.097 | 6.11 | 0.000324 | 0 | 20.36 | 2024-03-05 12:26:32 | -0.003499
13062 | 16 | 6 | CC DChg | 00:06:00 | 94:01:03 | -1.06 | 3.2998 | 0.106 | 6.66 | 0 | 0 | 0.106 | 6.66 | 0.000353 | 0 | 22.2 | 2024-03-05 12:27:02 | -0.003498
13063 | 16 | 6 | CC DChg | 00:06:30 | 94:01:33 | -1.06 | 3.2958 | 0.115 | 7.22 | 0 | 0 | 0.115 | 7.22 | 0.000382 | 0 | 24.03 | 2024-03-05 12:27:32 | -0.003494
13064 | 16 | 6 | CC DChg | 00:07:00 | 94:02:03 | -1.059 | 3.2921 | 0.124 | 7.77 | 0 | 0 | 0.124 | 7.77 | 0.000411 | 0 | 25.86 | 2024-03-05 12:28:02 | -0.003486
13065 | 16 | 6 | CC DChg | 00:07:30 | 94:02:33 | -1.06 | 3.288 | 0.132 | 8.33 | 0 | 0 | 0.132 | 8.33 | 0.00044 | 0 | 27.68 | 2024-03-05 12:28:32 | -0.003485
13066 | 16 | 6 | CC DChg | 00:08:00 | 94:03:03 | -1.059 | 3.2846 | 0.141 | 8.88 | 0 | 0 | 0.141 | 8.88 | 0.000469 | 0 | 29.51 | 2024-03-05 12:29:02 | -0.003478
13067 | 16 | 6 | CC DChg | 00:08:30 | 94:03:33 | -1.06 | 3.2809 | 0.15 | 9.44 | 0 | 0 | 0.15 | 9.44 | 0.000498 | 0 | 31.33 | 2024-03-05 12:29:32 | -0.003478
13068 | 16 | 6 | CC DChg | 00:09:00 | 94:04:03 | -1.06 | 3.2775 | 0.159 | 10 | 0 | 0 | 0.159 | 10 | 0.000527 | 0 | 33.15 | 2024-03-05 12:30:02 | -0.003474
13069 | 16 | 6 | CC DChg | 00:09:30 | 94:04:33 | -1.059 | 3.2741 | 0.168 | 10.55 | 0 | 0 | 0.168 | 10.55 | 0.000556 | 0 | 34.97 | 2024-03-05 12:30:32 | -0.003467
13070 | 16 | 6 | CC DChg | 00:10:00 | 94:05:03 | -1.059 | 3.2707 | 0.177 | 11.11 | 0 | 0 | 0.177 | 11.11 | 0.000585 | 0 | 36.79 | 2024-03-05 12:31:02 | -0.003464
13071 | 16 | 6 | CC DChg | 00:10:30 | 94:05:33 | -1.059 | 3.2676 | 0.185 | 11.66 | 0 | 0 | 0.185 | 11.66 | 0.000614 | 0 | 38.6 | 2024-03-05 12:31:32 | -0.00346
13072 | 16 | 6 | CC DChg | 00:11:00 | 94:06:03 | -1.06 | 3.2645 | 0.194 | 12.22 | 0 | 0 | 0.194 | 12.22 | 0.000643 | 0 | 40.42 | 2024-03-05 12:32:02 | -0.00346
13073 | 16 | 6 | CC DChg | 00:11:30 | 94:06:33 | -1.059 | 3.2614 | 0.203 | 12.77 | 0 | 0 | 0.203 | 12.77 | 0.000671 | 0 | 42.23 | 2024-03-05 12:32:32 | -0.003454
13074 | 16 | 6 | CC DChg | 00:12:00 | 94:07:03 | -1.06 | 3.2583 | 0.212 | 13.33 | 0 | 0 | 0.212 | 13.33 | 0.0007 | 0 | 44.04 | 2024-03-05 12:33:02 | -0.003454
13075 | 16 | 6 | CC DChg | 00:12:30 | 94:07:33 | -1.06 | 3.2552 | 0.221 | 13.88 | 0 | 0 | 0.221 | 13.88 | 0.000729 | 0 | 45.85 | 2024-03-05 12:33:32 | -0.003451
13076 | 16 | 6 | CC DChg | 00:13:00 | 94:08:03 | -1.06 | 3.2524 | 0.23 | 14.44 | 0 | 0 | 0.23 | 14.44 | 0.000758 | 0 | 47.65 | 2024-03-05 12:34:02 | -0.003448
13077 | 16 | 6 | CC DChg | 00:13:30 | 94:08:33 | -1.059 | 3.2496 | 0.238 | 14.99 | 0 | 0 | 0.238 | 14.99 | 0.000786 | 0 | 49.46 | 2024-03-05 12:34:32 | -0.003441
13078 | 16 | 6 | CC DChg | 00:14:00 | 94:09:03 | -1.059 | 3.2465 | 0.247 | 15.55 | 0 | 0 | 0.247 | 15.55 | 0.000815 | 0 | 51.26 | 2024-03-05 12:35:02 | -0.003438
13079 | 16 | 6 | CC DChg | 00:14:30 | 94:09:33 | -1.059 | 3.244 | 0.256 | 16.1 | 0 | 0 | 0.256 | 16.1 | 0.000844 | 0 | 53.06 | 2024-03-05 12:35:32 | -0.003435
13080 | 16 | 6 | CC DChg | 00:15:00 | 94:10:03 | -1.06 | 3.2412 | 0.265 | 16.66 | 0 | 0 | 0.265 | 16.66 | 0.000872 | 0 | 54.86 | 2024-03-05 12:36:02 | -0.003436
13081 | 16 | 6 | CC DChg | 00:15:30 | 94:10:33 | -1.059 | 3.2381 | 0.274 | 17.21 | 0 | 0 | 0.274 | 17.21 | 0.000901 | 0 | 56.66 | 2024-03-05 12:36:32 | -0.003429
13082 | 16 | 6 | CC DChg | 00:16:00 | 94:11:03 | -1.06 | 3.2356 | 0.283 | 17.77 | 0 | 0 | 0.283 | 17.77 | 0.00093 | 0 | 58.46 | 2024-03-05 12:37:02 | -0.00343
13083 | 16 | 6 | CC DChg | 00:16:30 | 94:11:33 | -1.059 | 3.2325 | 0.291 | 18.32 | 0 | 0 | 0.291 | 18.32 | 0.000958 | 0 | 60.26 | 2024-03-05 12:37:32 | -0.003423
13084 | 16 | 6 | CC DChg | 00:17:00 | 94:12:03 | -1.059 | 3.23 | 0.3 | 18.88 | 0 | 0 | 0.3 | 18.88 | 0.000987 | 0 | 62.05 | 2024-03-05 12:38:02 | -0.003421
13085 | 16 | 6 | CC DChg | 00:17:30 | 94:12:33 | -1.06 | 3.2273 | 0.309 | 19.43 | 0 | 0 | 0.309 | 19.43 | 0.001015 | 0 | 63.84 | 2024-03-05 12:38:32 | -0.003421
13086 | 16 | 6 | CC DChg | 00:18:00 | 94:13:03 | -1.059 | 3.2245 | 0.318 | 19.99 | 0 | 0 | 0.318 | 19.99 | 0.001044 | 0 | 65.63 | 2024-03-05 12:39:02 | -0.003415
13087 | 16 | 6 | CC DChg | 00:18:30 | 94:13:33 | -1.059 | 3.2217 | 0.327 | 20.54 | 0 | 0 | 0.327 | 20.54 | 0.001072 | 0 | 67.42 | 2024-03-05 12:39:32 | -0.003412
13088 | 16 | 6 | CC DChg | 00:19:00 | 94:14:03 | -1.06 | 3.2192 | 0.335 | 21.1 | 0 | 0 | 0.335 | 21.1 | 0.0011 | 0 | 69.21 | 2024-03-05 12:40:02 | -0.003412
13089 | 16 | 6 | CC DChg | 00:19:30 | 94:14:33 | -1.059 | 3.2161 | 0.344 | 21.66 | 0 | 0 | 0.344 | 21.66 | 0.001129 | 0 | 71 | 2024-03-05 12:40:32 | -0.003406
13090 | 16 | 6 | CC DChg | 00:20:00 | 94:15:03 | -1.059 | 3.2136 | 0.353 | 22.21 | 0 | 0 | 0.353 | 22.21 | 0.001157 | 0 | 72.78 | 2024-03-05 12:41:02 | -0.003403
13091 | 16 | 6 | CC DChg | 00:20:30 | 94:15:33 | -1.06 | 3.2108 | 0.362 | 22.77 | 0 | 0 | 0.362 | 22.77 | 0.001186 | 0 | 74.57 | 2024-03-05 12:41:32 | -0.003403
13092 | 16 | 6 | CC DChg | 00:21:00 | 94:16:03 | -1.059 | 3.208 | 0.371 | 23.32 | 0 | 0 | 0.371 | 23.32 | 0.001214 | 0 | 76.35 | 2024-03-05 12:42:02 | -0.003397
13093 | 16 | 6 | CC DChg | 00:21:30 | 94:16:33 | -1.059 | 3.2052 | 0.38 | 23.88 | 0 | 0 | 0.38 | 23.88 | 0.001242 | 0 | 78.13 | 2024-03-05 12:42:32 | -0.003394
13094 | 16 | 6 | CC DChg | 00:22:00 | 94:17:03 | -1.059 | 3.2028 | 0.388 | 24.43 | 0 | 0 | 0.388 | 24.43 | 0.001271 | 0 | 79.91 | 2024-03-05 12:43:02 | -0.003392
13095 | 16 | 6 | CC DChg | 00:22:30 | 94:17:33 | -1.06 | 3.1997 | 0.397 | 24.99 | 0 | 0 | 0.397 | 24.99 | 0.001299 | 0 | 81.69 | 2024-03-05 12:43:32 | -0.003392
13096 | 16 | 6 | CC DChg | 00:23:00 | 94:18:03 | -1.059 | 3.1972 | 0.406 | 25.54 | 0 | 0 | 0.406 | 25.54 | 0.001327 | 0 | 83.46 | 2024-03-05 12:44:02 | -0.003386
13097 | 16 | 6 | CC DChg | 00:23:30 | 94:18:33 | -1.06 | 3.1944 | 0.415 | 26.1 | 0 | 0 | 0.415 | 26.1 | 0.001355 | 0 | 85.24 | 2024-03-05 12:44:32 | -0.003386
13098 | 16 | 6 | CC DChg | 00:24:00 | 94:19:03 | -1.059 | 3.1913 | 0.424 | 26.65 | 0 | 0 | 0.424 | 26.65 | 0.001383 | 0 | 87.01 | 2024-03-05 12:45:02 | -0.00338
13099 | 16 | 6 | CC DChg | 00:24:30 | 94:19:33 | -1.06 | 3.1888 | 0.433 | 27.21 | 0 | 0 | 0.433 | 27.21 | 0.001412 | 0 | 88.78 | 2024-03-05 12:45:32 | -0.00338
13100 | 16 | 6 | CC DChg | 00:25:00 | 94:20:03 | -1.06 | 3.186 | 0.441 | 27.76 | 0 | 0 | 0.441 | 27.76 | 0.00144 | 0 | 90.55 | 2024-03-05 12:46:02 | -0.003377
13101 | 16 | 6 | CC DChg | 00:25:30 | 94:20:33 | -1.059 | 3.1832 | 0.45 | 28.32 | 0 | 0 | 0.45 | 28.32 | 0.001468 | 0 | 92.32 | 2024-03-05 12:46:32 | -0.003371
13102 | 16 | 6 | CC DChg | 00:26:00 | 94:21:03 | -1.059 | 3.1804 | 0.459 | 28.87 | 0 | 0 | 0.459 | 28.87 | 0.001496 | 0 | 94.08 | 2024-03-05 12:47:02 | -0.003368
13103 | 16 | 6 | CC DChg | 00:26:30 | 94:21:33 | -1.06 | 3.1777 | 0.468 | 29.43 | 0 | 0 | 0.468 | 29.43 | 0.001524 | 0 | 95.85 | 2024-03-05 12:47:32 | -0.003368
13104 | 16 | 6 | CC DChg | 00:27:00 | 94:22:03 | -1.059 | 3.1749 | 0.477 | 29.98 | 0 | 0 | 0.477 | 29.98 | 0.001552 | 0 | 97.61 | 2024-03-05 12:48:02 | -0.003362
13105 | 16 | 6 | CC DChg | 00:27:30 | 94:22:33 | -1.06 | 3.1721 | 0.486 | 30.54 | 0 | 0 | 0.486 | 30.54 | 0.00158 | 0 | 99.38 | 2024-03-05 12:48:32 | -0.003362
13106 | 16 | 6 | CC DChg | 00:28:00 | 94:23:03 | -1.059 | 3.1693 | 0.494 | 31.09 | 0 | 0 | 0.494 | 31.09 | 0.001608 | 0 | 101.14 | 2024-03-05 12:49:02 | -0.003356
13107 | 16 | 6 | CC DChg | 00:28:30 | 94:23:33 | -1.06 | 3.1665 | 0.503 | 31.65 | 0 | 0 | 0.503 | 31.65 | 0.001636 | 0 | 102.89 | 2024-03-05 12:49:32 | -0.003356
13108 | 16 | 6 | CC DChg | 00:29:00 | 94:24:03 | -1.059 | 3.1637 | 0.512 | 32.2 | 0 | 0 | 0.512 | 32.2 | 0.001664 | 0 | 104.65 | 2024-03-05 12:50:02 | -0.00335
13109 | 16 | 6 | CC DChg | 00:29:30 | 94:24:33 | -1.06 | 3.1612 | 0.521 | 32.76 | 0 | 0 | 0.521 | 32.76 | 0.001692 | 0 | 106.41 | 2024-03-05 12:50:32 | -0.003351
13110 | 16 | 6 | CC DChg | 00:30:00 | 94:25:03 | -1.06 | 3.1581 | 0.53 | 33.32 | 0 | 0 | 0.53 | 33.32 | 0.00172 | 0 | 108.16 | 2024-03-05 12:51:02 | -0.003348
13111 | 16 | 6 | CC DChg | 00:30:30 | 94:25:33 | -1.059 | 3.1553 | 0.539 | 33.87 | 0 | 0 | 0.539 | 33.87 | 0.001748 | 0 | 109.91 | 2024-03-05 12:51:32 | -0.003341
13112 | 16 | 6 | CC DChg | 00:31:00 | 94:26:03 | -1.06 | 3.1525 | 0.547 | 34.43 | 0 | 0 | 0.547 | 34.43 | 0.001775 | 0 | 111.67 | 2024-03-05 12:52:02 | -0.003342
13113 | 16 | 6 | CC DChg | 00:31:30 | 94:26:33 | -1.059 | 3.1498 | 0.556 | 34.98 | 0 | 0 | 0.556 | 34.98 | 0.001803 | 0 | 113.42 | 2024-03-05 12:52:32 | -0.003336
13114 | 16 | 6 | CC DChg | 00:32:00 | 94:27:03 | -1.059 | 3.1473 | 0.565 | 35.54 | 0 | 0 | 0.565 | 35.54 | 0.001831 | 0 | 115.16 | 2024-03-05 12:53:02 | -0.003333
13115 | 16 | 6 | CC DChg | 00:32:30 | 94:27:33 | -1.059 | 3.1442 | 0.574 | 36.09 | 0 | 0 | 0.574 | 36.09 | 0.001859 | 0 | 116.91 | 2024-03-05 12:53:32 | -0.00333
13116 | 16 | 6 | CC DChg | 00:33:00 | 94:28:03 | -1.059 | 3.1417 | 0.583 | 36.65 | 0 | 0 | 0.583 | 36.65 | 0.001887 | 0 | 118.65 | 2024-03-05 12:54:02 | -0.003327
13117 | 16 | 6 | CC DChg | 00:33:30 | 94:28:33 | -1.059 | 3.1392 | 0.592 | 37.2 | 0 | 0 | 0.592 | 37.2 | 0.001914 | 0 | 120.4 | 2024-03-05 12:54:32 | -0.003324
13118 | 16 | 6 | CC DChg | 00:34:00 | 94:29:03 | -1.06 | 3.1361 | 0.6 | 37.76 | 0 | 0 | 0.6 | 37.76 | 0.001942 | 0 | 122.14 | 2024-03-05 12:55:02 | -0.003324
13119 | 16 | 6 | CC DChg | 00:34:30 | 94:29:33 | -1.059 | 3.1336 | 0.609 | 38.31 | 0 | 0 | 0.609 | 38.31 | 0.00197 | 0 | 123.88 | 2024-03-05 12:55:32 | -0.003318
13120 | 16 | 6 | CC DChg | 00:35:00 | 94:30:03 | -1.059 | 3.1312 | 0.618 | 38.87 | 0 | 0 | 0.618 | 38.87 | 0.001997 | 0 | 125.62 | 2024-03-05 12:56:02 | -0.003316
13121 | 16 | 6 | CC DChg | 00:35:30 | 94:30:33 | -1.06 | 3.1281 | 0.627 | 39.42 | 0 | 0 | 0.627 | 39.42 | 0.002025 | 0 | 127.36 | 2024-03-05 12:56:32 | -0.003316
13122 | 16 | 6 | CC DChg | 00:36:00 | 94:31:03 | -1.06 | 3.1256 | 0.636 | 39.98 | 0 | 0 | 0.636 | 39.98 | 0.002053 | 0 | 129.09 | 2024-03-05 12:57:02 | -0.003313
13123 | 16 | 6 | CC DChg | 00:36:30 | 94:31:33 | -1.059 | 3.1231 | 0.644 | 40.53 | 0 | 0 | 0.644 | 40.53 | 0.00208 | 0 | 130.83 | 2024-03-05 12:57:32 | -0.003307
13124 | 16 | 6 | CC DChg | 00:37:00 | 94:32:03 | -1.06 | 3.1203 | 0.653 | 41.09 | 0 | 0 | 0.653 | 41.09 | 0.002108 | 0 | 132.56 | 2024-03-05 12:58:02 | -0.003308
13125 | 16 | 6 | CC DChg | 00:37:30 | 94:32:33 | -1.06 | 3.1178 | 0.662 | 41.64 | 0 | 0 | 0.662 | 41.64 | 0.002135 | 0 | 134.29 | 2024-03-05 12:58:32 | -0.003305
13126 | 16 | 6 | CC DChg | 00:38:00 | 94:33:03 | -1.059 | 3.1153 | 0.671 | 42.2 | 0 | 0 | 0.671 | 42.2 | 0.002163 | 0 | 136.02 | 2024-03-05 12:59:02 | -0.003299
13127 | 16 | 6 | CC DChg | 00:38:30 | 94:33:33 | -1.059 | 3.1132 | 0.68 | 42.75 | 0 | 0 | 0.68 | 42.75 | 0.00219 | 0 | 137.75 | 2024-03-05 12:59:32 | -0.003297
13128 | 16 | 6 | CC DChg | 00:39:00 | 94:34:03 | -1.06 | 3.1104 | 0.689 | 43.31 | 0 | 0 | 0.689 | 43.31 | 0.002218 | 0 | 139.48 | 2024-03-05 13:00:02 | -0.003297
13129 | 16 | 6 | CC DChg | 00:39:30 | 94:34:33 | -1.059 | 3.1079 | 0.697 | 43.86 | 0 | 0 | 0.697 | 43.86 | 0.002245 | 0 | 141.21 | 2024-03-05 13:00:32 | -0.003291
13130 | 16 | 6 | CC DChg | 00:40:00 | 94:35:03 | -1.06 | 3.1057 | 0.706 | 44.42 | 0 | 0 | 0.706 | 44.42 | 0.002273 | 0 | 142.93 | 2024-03-05 13:01:02 | -0.003292
13131 | 16 | 6 | CC DChg | 00:40:30 | 94:35:33 | -1.06 | 3.1029 | 0.715 | 44.98 | 0 | 0 | 0.715 | 44.98 | 0.0023 | 0 | 144.66 | 2024-03-05 13:01:32 | -0.003289
13132 | 16 | 6 | CC DChg | 00:41:00 | 94:36:03 | -1.059 | 3.1008 | 0.724 | 45.53 | 0 | 0 | 0.724 | 45.53 | 0.002327 | 0 | 146.38 | 2024-03-05 13:02:02 | -0.003284
13133 | 16 | 6 | CC DChg | 00:41:30 | 94:36:33 | -1.06 | 3.0983 | 0.733 | 46.09 | 0 | 0 | 0.733 | 46.09 | 0.002355 | 0 | 148.1 | 2024-03-05 13:02:32 | -0.003284
13134 | 16 | 6 | CC DChg | 00:42:00 | 94:37:03 | -1.059 | 3.0958 | 0.742 | 46.64 | 0 | 0 | 0.742 | 46.64 | 0.002382 | 0 | 149.82 | 2024-03-05 13:03:02 | -0.003278
13135 | 16 | 6 | CC DChg | 00:42:30 | 94:37:33 | -1.06 | 3.0933 | 0.75 | 47.2 | 0 | 0 | 0.75 | 47.2 | 0.002409 | 0 | 151.54 | 2024-03-05 13:03:32 | -0.003279
13136 | 16 | 6 | CC DChg | 00:43:00 | 94:38:03 | -1.06 | 3.0912 | 0.759 | 47.75 | 0 | 0 | 0.759 | 47.75 | 0.002437 | 0 | 153.25 | 2024-03-05 13:04:02 | -0.003277
13137 | 16 | 6 | CC DChg | 00:43:30 | 94:38:33 | -1.059 | 3.089 | 0.768 | 48.31 | 0 | 0 | 0.768 | 48.31 | 0.002464 | 0 | 154.97 | 2024-03-05 13:04:32 | -0.003271
13138 | 16 | 6 | CC DChg | 00:44:00 | 94:39:03 | -1.059 | 3.0865 | 0.777 | 48.86 | 0 | 0 | 0.777 | 48.86 | 0.002491 | 0 | 156.68 | 2024-03-05 13:05:02 | -0.003269
13139 | 16 | 6 | CC DChg | 00:44:30 | 94:39:33 | -1.059 | 3.084 | 0.786 | 49.42 | 0 | 0 | 0.786 | 49.42 | 0.002519 | 0 | 158.4 | 2024-03-05 13:05:32 | -0.003266
13140 | 16 | 6 | CC DChg | 00:45:00 | 94:40:03 | -1.059 | 3.0819 | 0.795 | 49.97 | 0 | 0 | 0.795 | 49.97 | 0.002546 | 0 | 160.11 | 2024-03-05 13:06:02 | -0.003264
13141 | 16 | 6 | CC DChg | 00:45:30 | 94:40:33 | -1.059 | 3.0794 | 0.803 | 50.53 | 0 | 0 | 0.803 | 50.53 | 0.002573 | 0 | 161.82 | 2024-03-05 13:06:32 | -0.003261
13142 | 16 | 6 | CC DChg | 00:46:00 | 94:41:03 | -1.059 | 3.0772 | 0.812 | 51.08 | 0 | 0 | 0.812 | 51.08 | 0.0026 | 0 | 163.53 | 2024-03-05 13:07:02 | -0.003259
13143 | 16 | 6 | CC DChg | 00:46:30 | 94:41:33 | -1.06 | 3.075 | 0.821 | 51.64 | 0 | 0 | 0.821 | 51.64 | 0.002627 | 0 | 165.24 | 2024-03-05 13:07:32 | -0.00326
13144 | 16 | 6 | CC DChg | 00:47:00 | 94:42:03 | -1.06 | 3.0729 | 0.83 | 52.19 | 0 | 0 | 0.83 | 52.19 | 0.002654 | 0 | 166.94 | 2024-03-05 13:08:02 | -0.003257
13145 | 16 | 6 | CC DChg | 00:47:30 | 94:42:33 | -1.06 | 3.0704 | 0.839 | 52.75 | 0 | 0 | 0.839 | 52.75 | 0.002682 | 0 | 168.65 | 2024-03-05 13:08:32 | -0.003255
13146 | 16 | 6 | CC DChg | 00:48:00 | 94:43:03 | -1.059 | 3.0682 | 0.848 | 53.3 | 0 | 0 | 0.848 | 53.3 | 0.002709 | 0 | 170.35 | 2024-03-05 13:09:02 | -0.003249
13147 | 16 | 6 | CC DChg | 00:48:30 | 94:43:33 | -1.06 | 3.0664 | 0.856 | 53.86 | 0 | 0 | 0.856 | 53.86 | 0.002736 | 0 | 172.06 | 2024-03-05 13:09:32 | -0.00325
13148 | 16 | 6 | CC DChg | 00:49:00 | 94:44:03 | -1.06 | 3.0639 | 0.865 | 54.41 | 0 | 0 | 0.865 | 54.41 | 0.002763 | 0 | 173.76 | 2024-03-05 13:10:02 | -0.003248
13149 | 16 | 6 | CC DChg | 00:49:30 | 94:44:33 | -1.06 | 3.0617 | 0.874 | 54.97 | 0 | 0 | 0.874 | 54.97 | 0.00279 | 0 | 175.46 | 2024-03-05 13:10:32 | -0.003245
13150 | 16 | 6 | CC DChg | 00:50:00 | 94:45:03 | -1.059 | 3.0598 | 0.883 | 55.53 | 0 | 0 | 0.883 | 55.53 | 0.002817 | 0 | 177.16 | 2024-03-05 13:11:02 | -0.00324
13151 | 16 | 6 | CC DChg | 00:50:30 | 94:45:33 | -1.059 | 3.0577 | 0.892 | 56.08 | 0 | 0 | 0.892 | 56.08 | 0.002844 | 0 | 178.86 | 2024-03-05 13:11:32 | -0.003238
13152 | 16 | 6 | CC DChg | 00:51:00 | 94:46:03 | -1.06 | 3.0555 | 0.901 | 56.64 | 0 | 0 | 0.901 | 56.64 | 0.002871 | 0 | 180.56 | 2024-03-05 13:12:02 | -0.003239
13153 | 16 | 6 | CC DChg | 00:51:30 | 94:46:33 | -1.059 | 3.0533 | 0.909 | 57.19 | 0 | 0 | 0.909 | 57.19 | 0.002898 | 0 | 182.25 | 2024-03-05 13:12:32 | -0.003233
13154 | 16 | 6 | CC DChg | 00:52:00 | 94:47:03 | -1.059 | 3.0515 | 0.918 | 57.75 | 0 | 0 | 0.918 | 57.75 | 0.002925 | 0 | 183.95 | 2024-03-05 13:13:02 | -0.003232
13155 | 16 | 6 | CC DChg | 00:52:30 | 94:47:33 | -1.059 | 3.0493 | 0.927 | 58.3 | 0 | 0 | 0.927 | 58.3 | 0.002952 | 0 | 185.64 | 2024-03-05 13:13:32 | -0.003229
13156 | 16 | 6 | CC DChg | 00:53:00 | 94:48:03 | -1.059 | 3.0471 | 0.936 | 58.86 | 0 | 0 | 0.936 | 58.86 | 0.002979 | 0 | 187.33 | 2024-03-05 13:14:02 | -0.003227
13157 | 16 | 6 | CC DChg | 00:53:30 | 94:48:33 | -1.059 | 3.0453 | 0.945 | 59.41 | 0 | 0 | 0.945 | 59.41 | 0.003005 | 0 | 189.02 | 2024-03-05 13:14:32 | -0.003225
13158 | 16 | 6 | CC DChg | 00:54:00 | 94:49:03 | -1.059 | 3.0431 | 0.953 | 59.97 | 0 | 0 | 0.953 | 59.97 | 0.003032 | 0 | 190.71 | 2024-03-05 13:15:02 | -0.003223
13159 | 16 | 6 | CC DChg | 00:54:30 | 94:49:33 | -1.06 | 3.0412 | 0.962 | 60.52 | 0 | 0 | 0.962 | 60.52 | 0.003059 | 0 | 192.4 | 2024-03-05 13:15:32 | -0.003224
13160 | 16 | 6 | CC DChg | 00:55:00 | 94:50:03 | -1.06 | 3.0391 | 0.971 | 61.08 | 0 | 0 | 0.971 | 61.08 | 0.003086 | 0 | 194.09 | 2024-03-05 13:16:02 | -0.003221
13161 | 16 | 6 | CC DChg | 00:55:30 | 94:50:33 | -1.059 | 3.0369 | 0.98 | 61.63 | 0 | 0 | 0.98 | 61.63 | 0.003113 | 0 | 195.78 | 2024-03-05 13:16:32 | -0.003216
13162 | 16 | 6 | CC DChg | 00:56:00 | 94:51:03 | -1.059 | 3.035 | 0.989 | 62.19 | 0 | 0 | 0.989 | 62.19 | 0.00314 | 0 | 197.46 | 2024-03-05 13:17:02 | -0.003214
13163 | 16 | 6 | CC DChg | 00:56:30 | 94:51:33 | -1.06 | 3.0332 | 0.998 | 62.74 | 0 | 0 | 0.998 | 62.74 | 0.003166 | 0 | 199.15 | 2024-03-05 13:17:32 | -0.003215
13164 | 16 | 6 | CC DChg | 00:57:00 | 94:52:03 | -1.06 | 3.031 | 1.006 | 63.3 | 0 | 0 | 1.006 | 63.3 | 0.003193 | 0 | 200.83 | 2024-03-05 13:18:02 | -0.003213
13165 | 16 | 6 | CC DChg | 00:57:30 | 94:52:33 | -1.059 | 3.0292 | 1.015 | 63.85 | 0 | 0 | 1.015 | 63.85 | 0.00322 | 0 | 202.51 | 2024-03-05 13:18:32 | -0.003208
13166 | 16 | 6 | CC DChg | 00:58:00 | 94:53:03 | -1.06 | 3.027 | 1.024 | 64.41 | 0 | 0 | 1.024 | 64.41 | 0.003247 | 0 | 204.2 | 2024-03-05 13:19:02 | -0.003209
13167 | 16 | 6 | CC DChg | 00:58:30 | 94:53:33 | -1.06 | 3.0251 | 1.033 | 64.96 | 0 | 0 | 1.033 | 64.96 | 0.003273 | 0 | 205.88 | 2024-03-05 13:19:32 | -0.003207
13168 | 16 | 6 | CC DChg | 00:59:00 | 94:54:03 | -1.06 | 3.0233 | 1.042 | 65.52 | 0 | 0 | 1.042 | 65.52 | 0.0033 | 0 | 207.56 | 2024-03-05 13:20:02 | -0.003205
13169 | 16 | 6 | CC DChg | 00:59:30 | 94:54:33 | -1.06 | 3.0211 | 1.051 | 66.07 | 0 | 0 | 1.051 | 66.07 | 0.003327 | 0 | 209.23 | 2024-03-05 13:20:32 | -0.003202
13170 | 16 | 6 | CC DChg | 01:00:00 | 94:55:03 | -1.059 | 3.0192 | 1.059 | 66.63 | 0 | 0 | 1.059 | 66.63 | 0.003353 | 0 | 210.91 | 2024-03-05 13:21:02 | -0.003197
13171 | 16 | 6 | CC DChg | 01:00:30 | 94:55:33 | -1.06 | 3.0174 | 1.068 | 67.19 | 0 | 0 | 1.068 | 67.19 | 0.00338 | 0 | 212.59 | 2024-03-05 13:21:32 | -0.003198
13172 | 16 | 6 | CC DChg | 01:01:00 | 94:56:03 | -1.059 | 3.0152 | 1.077 | 67.74 | 0 | 0 | 1.077 | 67.74 | 0.003407 | 0 | 214.26 | 2024-03-05 13:22:02 | -0.003193
13173 | 16 | 6 | CC DChg | 01:01:30 | 94:56:33 | -1.06 | 3.0133 | 1.086 | 68.3 | 0 | 0 | 1.086 | 68.3 | 0.003433 | 0 | 215.94 | 2024-03-05 13:22:32 | -0.003194
13174 | 16 | 6 | CC DChg | 01:02:00 | 94:57:03 | -1.06 | 3.0115 | 1.095 | 68.85 | 0 | 0 | 1.095 | 68.85 | 0.00346 | 0 | 217.61 | 2024-03-05 13:23:02 | -0.003192
13175 | 16 | 6 | CC DChg | 01:02:30 | 94:57:33 | -1.059 | 3.0096 | 1.104 | 69.41 | 0 | 0 | 1.104 | 69.41 | 0.003487 | 0 | 219.28 | 2024-03-05 13:23:32 | -0.003187
13176 | 16 | 6 | CC DChg | 01:03:00 | 94:58:03 | -1.06 | 3.0075 | 1.112 | 69.96 | 0 | 0 | 1.112 | 69.96 | 0.003513 | 0 | 220.95 | 2024-03-05 13:24:02 | -0.003188
13177 | 16 | 6 | CC DChg | 01:03:30 | 94:58:33 | -1.059 | 3.0056 | 1.121 | 70.52 | 0 | 0 | 1.121 | 70.52 | 0.00354 | 0 | 222.62 | 2024-03-05 13:24:32 | -0.003183
13178 | 16 | 6 | CC DChg | 01:04:00 | 94:59:03 | -1.06 | 3.0037 | 1.13 | 71.07 | 0 | 0 | 1.13 | 71.07 | 0.003566 | 0 | 224.29 | 2024-03-05 13:25:02 | -0.003184
13179 | 16 | 6 | CC DChg | 01:04:30 | 94:59:33 | -1.06 | 3.0019 | 1.139 | 71.63 | 0 | 0 | 1.139 | 71.63 | 0.003593 | 0 | 225.96 | 2024-03-05 13:25:32 | -0.003182
13180 | 16 | 6 | CC DChg | 01:05:00 | 95:00:03 | -1.059 | 2.9994 | 1.148 | 72.18 | 0 | 0 | 1.148 | 72.18 | 0.003619 | 0 | 227.62 | 2024-03-05 13:26:02 | -0.003176
13181 | 16 | 6 | CC DChg | 01:05:30 | 95:00:33 | -1.059 | 2.9975 | 1.157 | 72.74 | 0 | 0 | 1.157 | 72.74 | 0.003646 | 0 | 229.29 | 2024-03-05 13:26:32 | -0.003174
13182 | 16 | 6 | CC DChg | 01:06:00 | 95:01:03 | -1.059 | 2.9957 | 1.165 | 73.29 | 0 | 0 | 1.165 | 73.29 | 0.003672 | 0 | 230.95 | 2024-03-05 13:27:02 | -0.003172
13183 | 16 | 6 | CC DChg | 01:06:30 | 95:01:33 | -1.059 | 2.9935 | 1.174 | 73.85 | 0 | 0 | 1.174 | 73.85 | 0.003699 | 0 | 232.61 | 2024-03-05 13:27:32 | -0.00317
13184 | 16 | 6 | CC DChg | 01:07:00 | 95:02:03 | -1.059 | 2.9913 | 1.183 | 74.4 | 0 | 0 | 1.183 | 74.4 | 0.003725 | 0 | 234.27 | 2024-03-05 13:28:02 | -0.003168
13185 | 16 | 6 | CC DChg | 01:07:30 | 95:02:33 | -1.059 | 2.9895 | 1.192 | 74.96 | 0 | 0 | 1.192 | 74.96 | 0.003751 | 0 | 235.93 | 2024-03-05 13:28:32 | -0.003166
13186 | 16 | 6 | CC DChg | 01:08:00 | 95:03:03 | -1.059 | 2.9873 | 1.201 | 75.51 | 0 | 0 | 1.201 | 75.51 | 0.003778 | 0 | 237.59 | 2024-03-05 13:29:02 | -0.003164
13187 | 16 | 6 | CC DChg | 01:08:30 | 95:03:33 | -1.059 | 2.9851 | 1.21 | 76.07 | 0 | 0 | 1.21 | 76.07 | 0.003804 | 0 | 239.25 | 2024-03-05 13:29:32 | -0.003161
13188 | 16 | 6 | CC DChg | 01:09:00 | 95:04:03 | -1.059 | 2.983 | 1.218 | 76.62 | 0 | 0 | 1.218 | 76.62 | 0.00383 | 0 | 240.91 | 2024-03-05 13:30:02 | -0.003159
13189 | 16 | 6 | CC DChg | 01:09:30 | 95:04:33 | -1.059 | 2.9808 | 1.227 | 77.18 | 0 | 0 | 1.227 | 77.18 | 0.003857 | 0 | 242.56 | 2024-03-05 13:30:32 | -0.003157
13190 | 16 | 6 | CC DChg | 01:10:00 | 95:05:03 | -1.059 | 2.9786 | 1.236 | 77.74 | 0 | 0 | 1.236 | 77.74 | 0.003883 | 0 | 244.22 | 2024-03-05 13:31:02 | -0.003154
13191 | 16 | 6 | CC DChg | 01:10:30 | 95:05:33 | -1.059 | 2.9761 | 1.245 | 78.29 | 0 | 0 | 1.245 | 78.29 | 0.003909 | 0 | 245.87 | 2024-03-05 13:31:32 | -0.003152
13192 | 16 | 6 | CC DChg | 01:11:00 | 95:06:03 | -1.059 | 2.974 | 1.254 | 78.85 | 0 | 0 | 1.254 | 78.85 | 0.003936 | 0 | 247.52 | 2024-03-05 13:32:02 | -0.003149
13193 | 16 | 6 | CC DChg | 01:11:30 | 95:06:33 | -1.059 | 2.9718 | 1.262 | 79.4 | 0 | 0 | 1.262 | 79.4 | 0.003962 | 0 | 249.18 | 2024-03-05 13:32:32 | -0.003147
13194 | 16 | 6 | CC DChg | 01:12:00 | 95:07:03 | -1.059 | 2.9696 | 1.271 | 79.96 | 0 | 0 | 1.271 | 79.96 | 0.003988 | 0 | 250.82 | 2024-03-05 13:33:02 | -0.003145
13195 | 16 | 6 | CC DChg | 01:12:30 | 95:07:33 | -1.059 | 2.9671 | 1.28 | 80.51 | 0 | 0 | 1.28 | 80.51 | 0.004014 | 0 | 252.47 | 2024-03-05 13:33:32 | -0.003142
13196 | 16 | 6 | CC DChg | 01:13:00 | 95:08:03 | -1.059 | 2.9647 | 1.289 | 81.07 | 0 | 0 | 1.289 | 81.07 | 0.004041 | 0 | 254.12 | 2024-03-05 13:34:02 | -0.00314
13197 | 16 | 6 | CC DChg | 01:13:30 | 95:08:33 | -1.059 | 2.9625 | 1.298 | 81.62 | 0 | 0 | 1.298 | 81.62 | 0.004067 | 0 | 255.77 | 2024-03-05 13:34:32 | -0.003137
13198 | 16 | 6 | CC DChg | 01:14:00 | 95:09:03 | -1.059 | 2.9597 | 1.307 | 82.18 | 0 | 0 | 1.307 | 82.18 | 0.004093 | 0 | 257.41 | 2024-03-05 13:35:02 | -0.003134
13199 | 16 | 6 | CC DChg | 01:14:30 | 95:09:33 | -1.06 | 2.9572 | 1.315 | 82.73 | 0 | 0 | 1.315 | 82.73 | 0.004119 | 0 | 259.05 | 2024-03-05 13:35:32 | -0.003135
13200 | 16 | 6 | CC DChg | 01:15:00 | 95:10:03 | -1.059 | 2.9551 | 1.324 | 83.29 | 0 | 0 | 1.324 | 83.29 | 0.004145 | 0 | 260.69 | 2024-03-05 13:36:02 | -0.003129
13201 | 16 | 6 | CC DChg | 01:15:30 | 95:10:33 | -1.059 | 2.952 | 1.333 | 83.84 | 0 | 0 | 1.333 | 83.84 | 0.004171 | 0 | 262.33 | 2024-03-05 13:36:32 | -0.003126
13202 | 16 | 6 | CC DChg | 01:16:00 | 95:11:03 | -1.059 | 2.9495 | 1.342 | 84.4 | 0 | 0 | 1.342 | 84.4 | 0.004197 | 0 | 263.97 | 2024-03-05 13:37:02 | -0.003124
13203 | 16 | 6 | CC DChg | 01:16:30 | 95:11:33 | -1.059 | 2.9467 | 1.351 | 84.95 | 0 | 0 | 1.351 | 84.95 | 0.004223 | 0 | 265.61 | 2024-03-05 13:37:32 | -0.003121
13204 | 16 | 6 | CC DChg | 01:17:00 | 95:12:03 | -1.059 | 2.9439 | 1.36 | 85.51 | 0 | 0 | 1.36 | 85.51 | 0.004249 | 0 | 267.24 | 2024-03-05 13:38:02 | -0.003118
13205 | 16 | 6 | CC DChg | 01:17:30 | 95:12:33 | -1.06 | 2.9411 | 1.368 | 86.06 | 0 | 0 | 1.368 | 86.06 | 0.004275 | 0 | 268.88 | 2024-03-05 13:38:32 | -0.003118
13206 | 16 | 6 | CC DChg | 01:18:00 | 95:13:03 | -1.059 | 2.938 | 1.377 | 86.62 | 0 | 0 | 1.377 | 86.62 | 0.004301 | 0 | 270.51 | 2024-03-05 13:39:02 | -0.003111
13207 | 16 | 6 | CC DChg | 01:18:30 | 95:13:33 | -1.059 | 2.9349 | 1.386 | 87.17 | 0 | 0 | 1.386 | 87.17 | 0.004327 | 0 | 272.14 | 2024-03-05 13:39:32 | -0.003108
13208 | 16 | 6 | CC DChg | 01:19:00 | 95:14:03 | -1.059 | 2.9318 | 1.395 | 87.73 | 0 | 0 | 1.395 | 87.73 | 0.004353 | 0 | 273.77 | 2024-03-05 13:40:02 | -0.003105
13209 | 16 | 6 | CC DChg | 01:19:30 | 95:14:33 | -1.059 | 2.9287 | 1.404 | 88.28 | 0 | 0 | 1.404 | 88.28 | 0.004379 | 0 | 275.4 | 2024-03-05 13:40:32 | -0.003101
13210 | 16 | 6 | CC DChg | 01:20:00 | 95:15:03 | -1.06 | 2.9253 | 1.413 | 88.84 | 0 | 0 | 1.413 | 88.84 | 0.004405 | 0 | 277.02 | 2024-03-05 13:41:02 | -0.003101
13211 | 16 | 6 | CC DChg | 01:20:30 | 95:15:33 | -1.059 | 2.9219 | 1.421 | 89.4 | 0 | 0 | 1.421 | 89.4 | 0.00443 | 0 | 278.64 | 2024-03-05 13:41:32 | -0.003094
13212 | 16 | 6 | CC DChg | 01:21:00 | 95:16:03 | -1.059 | 2.9182 | 1.43 | 89.95 | 0 | 0 | 1.43 | 89.95 | 0.004456 | 0 | 280.27 | 2024-03-05 13:42:02 | -0.00309
13213 | 16 | 6 | CC DChg | 01:21:30 | 95:16:33 | -1.06 | 2.9148 | 1.439 | 90.51 | 0 | 0 | 1.439 | 90.51 | 0.004482 | 0 | 281.88 | 2024-03-05 13:42:32 | -0.00309
13214 | 16 | 6 | CC DChg | 01:22:00 | 95:17:03 | -1.059 | 2.911 | 1.448 | 91.06 | 0 | 0 | 1.448 | 91.06 | 0.004508 | 0 | 283.5 | 2024-03-05 13:43:02 | -0.003083
13215 | 16 | 6 | CC DChg | 01:22:30 | 95:17:33 | -1.06 | 2.9073 | 1.457 | 91.62 | 0 | 0 | 1.457 | 91.62 | 0.004533 | 0 | 285.12 | 2024-03-05 13:43:32 | -0.003082
13216 | 16 | 6 | CC DChg | 01:23:00 | 95:18:03 | -1.059 | 2.903 | 1.466 | 92.17 | 0 | 0 | 1.466 | 92.17 | 0.004559 | 0 | 286.73 | 2024-03-05 13:44:02 | -0.003074
13217 | 16 | 6 | CC DChg | 01:23:30 | 95:18:33 | -1.06 | 2.8993 | 1.474 | 92.73 | 0 | 0 | 1.474 | 92.73 | 0.004585 | 0 | 288.34 | 2024-03-05 13:44:32 | -0.003073
13218 | 16 | 6 | CC DChg | 01:24:00 | 95:19:03 | -1.06 | 2.8949 | 1.483 | 93.28 | 0 | 0 | 1.483 | 93.28 | 0.00461 | 0 | 289.95 | 2024-03-05 13:45:02 | -0.003069
13219 | 16 | 6 | CC DChg | 01:24:30 | 95:19:33 | -1.06 | 2.8906 | 1.492 | 93.84 | 0 | 0 | 1.492 | 93.84 | 0.004636 | 0 | 291.56 | 2024-03-05 13:45:32 | -0.003064
13220 | 16 | 6 | CC DChg | 01:25:00 | 95:20:03 | -1.06 | 2.8856 | 1.501 | 94.39 | 0 | 0 | 1.501 | 94.39 | 0.004661 | 0 | 293.16 | 2024-03-05 13:46:02 | -0.003059
13221 | 16 | 6 | CC DChg | 01:25:30 | 95:20:33 | -1.059 | 2.8813 | 1.51 | 94.95 | 0 | 0 | 1.51 | 94.95 | 0.004687 | 0 | 294.76 | 2024-03-05 13:46:32 | -0.003051
13222 | 16 | 6 | CC DChg | 01:26:00 | 95:21:03 | -1.06 | 2.876 | 1.518 | 95.5 | 0 | 0 | 1.518 | 95.5 | 0.004712 | 0 | 296.36 | 2024-03-05 13:47:02 | -0.003049
13223 | 16 | 6 | CC DChg | 01:26:30 | 95:21:33 | -1.06 | 2.871 | 1.527 | 96.06 | 0 | 0 | 1.527 | 96.06 | 0.004737 | 0 | 297.95 | 2024-03-05 13:47:32 | -0.003043
13224 | 16 | 6 | CC DChg | 01:27:00 | 95:22:03 | -1.06 | 2.8658 | 1.536 | 96.61 | 0 | 0 | 1.536 | 96.61 | 0.004763 | 0 | 299.55 | 2024-03-05 13:48:02 | -0.003038
13225 | 16 | 6 | CC DChg | 01:27:30 | 95:22:33 | -1.059 | 2.8602 | 1.545 | 97.17 | 0 | 0 | 1.545 | 97.17 | 0.004788 | 0 | 301.14 | 2024-03-05 13:48:32 | -0.003029
13226 | 16 | 6 | CC DChg | 01:28:00 | 95:23:03 | -1.059 | 2.8543 | 1.554 | 97.72 | 0 | 0 | 1.554 | 97.72 | 0.004813 | 0 | 302.72 | 2024-03-05 13:49:02 | -0.003023
13227 | 16 | 6 | CC DChg | 01:28:30 | 95:23:33 | -1.059 | 2.8484 | 1.563 | 98.28 | 0 | 0 | 1.563 | 98.28 | 0.004838 | 0 | 304.31 | 2024-03-05 13:49:32 | -0.003016
13228 | 16 | 6 | CC DChg | 01:29:00 | 95:24:03 | -1.06 | 2.8422 | 1.571 | 98.83 | 0 | 0 | 1.571 | 98.83 | 0.004864 | 0 | 305.89 | 2024-03-05 13:50:02 | -0.003013
13229 | 16 | 6 | CC DChg | 01:29:30 | 95:24:33 | -1.059 | 2.8357 | 1.58 | 99.39 | 0 | 0 | 1.58 | 99.39 | 0.004889 | 0 | 307.46 | 2024-03-05 13:50:32 | -0.003003
13230 | 16 | 6 | CC DChg | 01:30:00 | 95:25:03 | -1.06 | 2.8286 | 1.589 | 99.94 | 0 | 0 | 1.589 | 99.94 | 0.004914 | 0 | 309.03 | 2024-03-05 13:51:02 | -0.002998
13231 | 16 | 6 | CC DChg | 01:30:30 | 95:25:33 | -1.059 | 2.8214 | 1.598 | 100.5 | 0 | 0 | 1.598 | 100.5 | 0.004939 | 0 | 310.6 | 2024-03-05 13:51:32 | -0.002988
13232 | 16 | 6 | CC DChg | 01:31:00 | 95:26:03 | -1.06 | 2.8137 | 1.607 | 101.06 | 0 | 0 | 1.607 | 101.06 | 0.004963 | 0 | 312.17 | 2024-03-05 13:52:02 | -0.002983
13233 | 16 | 6 | CC DChg | 01:31:30 | 95:26:33 | -1.06 | 2.8056 | 1.616 | 101.61 | 0 | 0 | 1.616 | 101.61 | 0.004988 | 0 | 313.73 | 2024-03-05 13:52:32 | -0.002974
13234 | 16 | 6 | CC DChg | 01:32:00 | 95:27:03 | -1.059 | 2.7976 | 1.624 | 102.17 | 0 | 0 | 1.624 | 102.17 | 0.005013 | 0 | 315.28 | 2024-03-05 13:53:02 | -0.002963
13235 | 16 | 6 | CC DChg | 01:32:30 | 95:27:33 | -1.06 | 2.7889 | 1.633 | 102.72 | 0 | 0 | 1.633 | 102.72 | 0.005038 | 0 | 316.83 | 2024-03-05 13:53:32 | -0.002956
13236 | 16 | 6 | CC DChg | 01:33:00 | 95:28:03 | -1.059 | 2.7799 | 1.642 | 103.28 | 0 | 0 | 1.642 | 103.28 | 0.005062 | 0 | 318.38 | 2024-03-05 13:54:02 | -0.002944
13237 | 16 | 6 | CC DChg | 01:33:30 | 95:28:33 | -1.06 | 2.7703 | 1.651 | 103.83 | 0 | 0 | 1.651 | 103.83 | 0.005087 | 0 | 319.92 | 2024-03-05 13:54:32 | -0.002937
13238 | 16 | 6 | CC DChg | 01:34:00 | 95:29:03 | -1.06 | 2.7604 | 1.66 | 104.39 | 0 | 0 | 1.66 | 104.39 | 0.005111 | 0 | 321.46 | 2024-03-05 13:55:02 | -0.002926
13239 | 16 | 6 | CC DChg | 01:34:26 | 95:29:30 | -1.06 | 2.7504 | 1.668 | 104.88 | 0 | 0 | 1.668 | 104.88 | 0.005133 | 0 | 322.81 | 2024-03-05 13:55:29 | -0.002915
13240 | 16 | 6 | CC DChg | 01:34:30 | 95:29:33 | -1.06 | 2.7492 | 1.669 | 104.94 | 0 | 0 | 1.669 | 104.94 | 0.005135 | 0 | 322.99 | 2024-03-05 13:55:32 | -0.002914
13241 | 16 | 6 | CC DChg | 01:34:57 | 95:30:01 | -1.059 | 2.739 | 1.677 | 105.45 | 0 | 0 | 1.677 | 105.45 | 0.005158 | 0 | 324.39 | 2024-03-05 13:56:00 | -0.002901
13242 | 16 | 6 | CC DChg | 01:35:00 | 95:30:03 | -1.06 | 2.7384 | 1.677 | 105.5 | 0 | 0 | 1.677 | 105.5 | 0.00516 | 0 | 324.51 | 2024-03-05 13:56:02 | -0.002903
13243 | 16 | 6 | CC DChg | 01:35:24 | 95:30:27 | -1.06 | 2.7284 | 1.685 | 105.95 | 0 | 0 | 1.685 | 105.95 | 0.005179 | 0 | 325.74 | 2024-03-05 13:56:27 | -0.002892
13244 | 16 | 6 | CC DChg | 01:35:30 | 95:30:33 | -1.059 | 2.726 | 1.686 | 106.05 | 0 | 0 | 1.686 | 106.05 | 0.005184 | 0 | 326.03 | 2024-03-05 13:56:32 | -0.002887
13245 | 16 | 6 | CC DChg | 01:35:53 | 95:30:56 | -1.059 | 2.716 | 1.693 | 106.48 | 0 | 0 | 1.693 | 106.48 | 0.005202 | 0 | 327.2 | 2024-03-05 13:56:56 | -0.002876
13246 | 16 | 6 | CC DChg | 01:36:00 | 95:31:03 | -1.06 | 2.7132 | 1.695 | 106.61 | 0 | 0 | 1.695 | 106.61 | 0.005208 | 0 | 327.54 | 2024-03-05 13:57:02 | -0.002876
13247 | 16 | 6 | CC DChg | 01:36:21 | 95:31:25 | -1.059 | 2.703 | 1.702 | 107.01 | 0 | 0 | 1.702 | 107.01 | 0.005225 | 0 | 328.63 | 2024-03-05 13:57:24 | -0.002862
13248 | 16 | 6 | CC DChg | 01:36:30 | 95:31:33 | -1.059 | 2.6996 | 1.704 | 107.16 | 0 | 0 | 1.704 | 107.16 | 0.005232 | 0 | 329.04 | 2024-03-05 13:57:32 | -0.002859
13249 | 16 | 6 | CC DChg | 01:36:50 | 95:31:54 | -1.059 | 2.6894 | 1.71 | 107.55 | 0 | 0 | 1.71 | 107.55 | 0.005248 | 0 | 330.08 | 2024-03-05 13:57:53 | -0.002848
13250 | 16 | 6 | CC DChg | 01:37:00 | 95:32:03 | -1.059 | 2.6847 | 1.713 | 107.72 | 0 | 0 | 1.713 | 107.72 | 0.005255 | 0 | 330.53 | 2024-03-05 13:58:02 | -0.002843
13251 | 16 | 6 | CC DChg | 01:37:19 | 95:32:23 | -1.059 | 2.6745 | 1.718 | 108.08 | 0 | 0 | 1.718 | 108.08 | 0.005271 | 0 | 331.5 | 2024-03-05 13:58:22 | -0.002832
13252 | 16 | 6 | CC DChg | 01:37:30 | 95:32:33 | -1.06 | 2.6689 | 1.722 | 108.27 | 0 | 0 | 1.722 | 108.27 | 0.005279 | 0 | 332.02 | 2024-03-05 13:58:32 | -0.002829
13253 | 16 | 6 | CC DChg | 01:37:48 | 95:32:51 | -1.06 | 2.6587 | 1.727 | 108.61 | 0 | 0 | 1.727 | 108.61 | 0.005293 | 0 | 332.91 | 2024-03-05 13:58:50 | -0.002818
13254 | 16 | 6 | CC DChg | 01:38:00 | 95:33:03 | -1.059 | 2.6515 | 1.73 | 108.83 | 0 | 0 | 1.73 | 108.83 | 0.005303 | 0 | 333.5 | 2024-03-05 13:59:02 | -0.002808
13255 | 16 | 6 | CC DChg | 01:38:16 | 95:33:20 | -1.059 | 2.6413 | 1.735 | 109.14 | 0 | 0 | 1.735 | 109.14 | 0.005316 | 0 | 334.33 | 2024-03-05 13:59:19 | -0.002797
13256 | 16 | 6 | CC DChg | 01:38:30 | 95:33:33 | -1.06 | 2.6333 | 1.739 | 109.38 | 0 | 0 | 1.739 | 109.38 | 0.005326 | 0 | 334.96 | 2024-03-05 13:59:32 | -0.002791
13257 | 16 | 6 | CC DChg | 01:38:44 | 95:33:47 | -1.059 | 2.6233 | 1.743 | 109.64 | 0 | 0 | 1.743 | 109.64 | 0.005337 | 0 | 335.65 | 2024-03-05 13:59:47 | -0.002778
13258 | 16 | 6 | CC DChg | 01:38:59 | 95:34:02 | -1.059 | 2.6131 | 1.748 | 109.92 | 0 | 0 | 1.748 | 109.92 | 0.005348 | 0 | 336.38 | 2024-03-05 14:00:02 | -0.002767
13259 | 16 | 6 | CC DChg | 01:39:00 | 95:34:03 | -1.06 | 2.6128 | 1.748 | 109.94 | 0 | 0 | 1.748 | 109.94 | 0.005349 | 0 | 336.42 | 2024-03-05 14:00:02 | -0.00277
13260 | 16 | 6 | CC DChg | 01:39:14 | 95:34:17 | -1.06 | 2.6026 | 1.752 | 110.2 | 0 | 0 | 1.752 | 110.2 | 0.00536 | 0 | 337.1 | 2024-03-05 14:00:16 | -0.002759
13261 | 16 | 6 | CC DChg | 01:39:27 | 95:34:30 | -1.06 | 2.5926 | 1.756 | 110.44 | 0 | 0 | 1.756 | 110.44 | 0.00537 | 0 | 337.74 | 2024-03-05 14:00:30 | -0.002748
13262 | 16 | 6 | CC DChg | 01:39:30 | 95:34:33 | -1.059 | 2.5905 | 1.757 | 110.49 | 0 | 0 | 1.757 | 110.49 | 0.005372 | 0 | 337.87 | 2024-03-05 14:00:32 | -0.002743
13263 | 16 | 6 | CC DChg | 01:39:42 | 95:34:46 | -1.059 | 2.5802 | 1.761 | 110.73 | 0 | 0 | 1.761 | 110.73 | 0.005382 | 0 | 338.48 | 2024-03-05 14:00:45 | -0.002732
13264 | 16 | 6 | CC DChg | 01:39:55 | 95:34:58 | -1.059 | 2.57 | 1.764 | 110.96 | 0 | 0 | 1.764 | 110.96 | 0.005391 | 0 | 339.07 | 2024-03-05 14:00:58 | -0.002722
13265 | 16 | 6 | CC DChg | 01:40:00 | 95:35:03 | -1.059 | 2.566 | 1.766 | 111.05 | 0 | 0 | 1.766 | 111.05 | 0.005395 | 0 | 339.3 | 2024-03-05 14:01:02 | -0.002717
13266 | 16 | 6 | CC DChg | 01:40:11 | 95:35:15 | -1.06 | 2.5558 | 1.769 | 111.26 | 0 | 0 | 1.769 | 111.26 | 0.005404 | 0 | 339.85 | 2024-03-05 14:01:14 | -0.002709
13267 | 16 | 6 | CC DChg | 01:40:22 | 95:35:26 | -1.06 | 2.5458 | 1.772 | 111.47 | 0 | 0 | 1.772 | 111.47 | 0.005412 | 0 | 340.36 | 2024-03-05 14:01:25 | -0.002699
13268 | 16 | 6 | CC DChg | 01:40:30 | 95:35:33 | -1.06 | 2.539 | 1.775 | 111.6 | 0 | 0 | 1.775 | 111.6 | 0.005417 | 0 | 340.71 | 2024-03-05 14:01:32 | -0.002691
13269 | 16 | 6 | CC DChg | 01:40:40 | 95:35:43 | -1.059 | 2.5288 | 1.778 | 111.8 | 0 | 0 | 1.778 | 111.8 | 0.005425 | 0 | 341.2 | 2024-03-05 14:01:43 | -0.002678
13270 | 16 | 6 | CC DChg | 01:40:50 | 95:35:53 | -1.059 | 2.5186 | 1.78 | 111.98 | 0 | 0 | 1.78 | 111.98 | 0.005432 | 0 | 341.66 | 2024-03-05 14:01:53 | -0.002667
13271 | 16 | 6 | CC DChg | 01:40:59 | 95:36:03 | -1.059 | 2.5086 | 1.783 | 112.15 | 0 | 0 | 1.783 | 112.15 | 0.005439 | 0 | 342.1 | 2024-03-05 14:02:02 | -0.002657
13272 | 16 | 6 | CC DChg | 01:41:00 | 95:36:03 | -1.059 | 2.5083 | 1.783 | 112.16 | 0 | 0 | 1.783 | 112.16 | 0.00544 | 0 | 342.12 | 2024-03-05 14:02:02 | -0.002656
13273 | 16 | 6 | CC DChg | 01:41:09 | 95:36:12 | -1.06 | 2.4981 | 1.786 | 112.33 | 0 | 0 | 1.786 | 112.33 | 0.005447 | 0 | 342.55 | 2024-03-05 14:02:12 | -0.002648
13274 | 16 | 6 | CC DChg | 01:41:18 | 95:36:21 | -1.059 | 2.4879 | 1.789 | 112.5 | 0 | 0 | 1.789 | 112.5 | 0.005453 | 0 | 342.97 | 2024-03-05 14:02:21 | -0.002635
13275 | 16 | 6 | CC DChg | 01:41:26 | 95:36:30 | -1.059 | 2.4779 | 1.791 | 112.65 | 0 | 0 | 1.791 | 112.65 | 0.005459 | 0 | 343.35 | 2024-03-05 14:02:29 | -0.002624
13276 | 16 | 6 | CC DChg | 01:41:30 | 95:36:33 | -1.06 | 2.4742 | 1.792 | 112.72 | 0 | 0 | 1.792 | 112.72 | 0.005462 | 0 | 343.5 | 2024-03-05 14:02:32 | -0.002623
13277 | 16 | 6 | CC DChg | 01:41:38 | 95:36:41 | -1.059 | 2.464 | 1.795 | 112.87 | 0 | 0 | 1.795 | 112.87 | 0.005468 | 0 | 343.87 | 2024-03-05 14:02:41 | -0.002609
13278 | 16 | 6 | CC DChg | 01:41:46 | 95:36:49 | -1.059 | 2.4538 | 1.797 | 113.01 | 0 | 0 | 1.797 | 113.01 | 0.005473 | 0 | 344.23 | 2024-03-05 14:02:48 | -0.002599
13279 | 16 | 6 | CC DChg | 01:41:53 | 95:36:57 | -1.06 | 2.4438 | 1.799 | 113.15 | 0 | 0 | 1.799 | 113.15 | 0.005479 | 0 | 344.57 | 2024-03-05 14:02:56 | -0.00259
13280 | 16 | 6 | CC DChg | 01:42:00 | 95:37:03 | -1.059 | 2.4352 | 1.801 | 113.27 | 0 | 0 | 1.801 | 113.27 | 0.005483 | 0 | 344.86 | 2024-03-05 14:03:02 | -0.002579
13281 | 16 | 6 | CC DChg | 01:42:06 | 95:37:10 | -1.06 | 2.4252 | 1.803 | 113.4 | 0 | 0 | 1.803 | 113.4 | 0.005488 | 0 | 345.17 | 2024-03-05 14:03:09 | -0.002571
13282 | 16 | 6 | CC DChg | 01:42:13 | 95:37:17 | -1.059 | 2.415 | 1.805 | 113.52 | 0 | 0 | 1.805 | 113.52 | 0.005493 | 0 | 345.48 | 2024-03-05 14:03:16 | -0.002557
13283 | 16 | 6 | CC DChg | 01:42:20 | 95:37:24 | -1.059 | 2.4048 | 1.807 | 113.65 | 0 | 0 | 1.807 | 113.65 | 0.005498 | 0 | 345.78 | 2024-03-05 14:03:23 | -0.002547
13284 | 16 | 6 | CC DChg | 01:42:27 | 95:37:30 | -1.059 | 2.3945 | 1.809 | 113.77 | 0 | 0 | 1.809 | 113.77 | 0.005503 | 0 | 346.07 | 2024-03-05 14:03:30 | -0.002536
13285 | 16 | 6 | CC DChg | 01:42:30 | 95:37:33 | -1.06 | 2.3899 | 1.81 | 113.83 | 0 | 0 | 1.81 | 113.83 | 0.005505 | 0 | 346.2 | 2024-03-05 14:03:32 | -0.002533
13286 | 16 | 6 | CC DChg | 01:42:36 | 95:37:39 | -1.06 | 2.3797 | 1.812 | 113.94 | 0 | 0 | 1.812 | 113.94 | 0.005509 | 0 | 346.48 | 2024-03-05 14:03:39 | -0.002522
13287 | 16 | 6 | CC DChg | 01:42:42 | 95:37:45 | -1.059 | 2.3697 | 1.813 | 114.05 | 0 | 0 | 1.813 | 114.05 | 0.005513 | 0 | 346.74 | 2024-03-05 14:03:45 | -0.00251
13288 | 16 | 6 | CC DChg | 01:42:48 | 95:37:51 | -1.059 | 2.3592 | 1.815 | 114.16 | 0 | 0 | 1.815 | 114.16 | 0.005517 | 0 | 346.99 | 2024-03-05 14:03:50 | -0.002498
13289 | 16 | 6 | CC DChg | 01:42:53 | 95:37:57 | -1.059 | 2.349 | 1.817 | 114.26 | 0 | 0 | 1.817 | 114.26 | 0.005521 | 0 | 347.24 | 2024-03-05 14:03:56 | -0.002488
13290 | 16 | 6 | CC DChg | 01:42:59 | 95:38:02 | -1.06 | 2.339 | 1.818 | 114.36 | 0 | 0 | 1.818 | 114.36 | 0.005525 | 0 | 347.48 | 2024-03-05 14:04:02 | -0.002479
13291 | 16 | 6 | CC DChg | 01:43:00 | 95:38:03 | -1.06 | 2.3375 | 1.819 | 114.38 | 0 | 0 | 1.819 | 114.38 | 0.005525 | 0 | 347.52 | 2024-03-05 14:04:02 | -0.002478
13292 | 16 | 6 | CC DChg | 01:43:05 | 95:38:08 | -1.06 | 2.327 | 1.82 | 114.48 | 0 | 0 | 1.82 | 114.48 | 0.005529 | 0 | 347.74 | 2024-03-05 14:04:08 | -0.002467
13293 | 16 | 6 | CC DChg | 01:43:10 | 95:38:13 | -1.059 | 2.317 | 1.822 | 114.57 | 0 | 0 | 1.822 | 114.57 | 0.005533 | 0 | 347.96 | 2024-03-05 14:04:13 | -0.002454
13294 | 16 | 6 | CC DChg | 01:43:15 | 95:38:18 | -1.059 | 2.3068 | 1.823 | 114.67 | 0 | 0 | 1.823 | 114.67 | 0.005536 | 0 | 348.18 | 2024-03-05 14:04:18 | -0.002443
13295 | 16 | 6 | CC DChg | 01:43:20 | 95:38:23 | -1.059 | 2.2966 | 1.825 | 114.76 | 0 | 0 | 1.825 | 114.76 | 0.005539 | 0 | 348.39 | 2024-03-05 14:04:23 | -0.002432
13296 | 16 | 6 | CC DChg | 01:43:24 | 95:38:28 | -1.059 | 2.2863 | 1.826 | 114.84 | 0 | 0 | 1.826 | 114.84 | 0.005542 | 0 | 348.58 | 2024-03-05 14:04:27 | -0.002421
13297 | 16 | 6 | CC DChg | 01:43:29 | 95:38:33 | -1.06 | 2.2761 | 1.827 | 114.93 | 0 | 0 | 1.827 | 114.93 | 0.005546 | 0 | 348.78 | 2024-03-05 14:04:32 | -0.002413
13298 | 16 | 6 | CC DChg | 01:43:30 | 95:38:33 | -1.059 | 2.2752 | 1.827 | 114.94 | 0 | 0 | 1.827 | 114.94 | 0.005546 | 0 | 348.8 | 2024-03-05 14:04:32 | -0.002409
13299 | 16 | 6 | CC DChg | 01:43:34 | 95:38:38 | -1.059 | 2.265 | 1.829 | 115.02 | 0 | 0 | 1.829 | 115.02 | 0.005549 | 0 | 348.99 | 2024-03-05 14:04:37 | -0.002399
13300 | 16 | 6 | CC DChg | 01:43:38 | 95:38:42 | -1.06 | 2.2547 | 1.83 | 115.1 | 0 | 0 | 1.83 | 115.1 | 0.005552 | 0 | 349.17 | 2024-03-05 14:04:41 | -0.00239
13301 | 16 | 6 | CC DChg | 01:43:43 | 95:38:46 | -1.059 | 2.2445 | 1.831 | 115.18 | 0 | 0 | 1.831 | 115.18 | 0.005555 | 0 | 349.34 | 2024-03-05 14:04:46 | -0.002377
13302 | 16 | 6 | CC DChg | 01:43:47 | 95:38:50 | -1.059 | 2.2343 | 1.833 | 115.25 | 0 | 0 | 1.833 | 115.25 | 0.005557 | 0 | 349.51 | 2024-03-05 14:04:50 | -0.002366
13303 | 16 | 6 | CC DChg | 01:43:51 | 95:38:54 | -1.06 | 2.2243 | 1.834 | 115.33 | 0 | 0 | 1.834 | 115.33 | 0.00556 | 0 | 349.68 | 2024-03-05 14:04:54 | -0.002358
13304 | 16 | 6 | CC DChg | 01:43:55 | 95:38:58 | -1.06 | 2.2141 | 1.835 | 115.4 | 0 | 0 | 1.835 | 115.4 | 0.005562 | 0 | 349.84 | 2024-03-05 14:04:57 | -0.002347
13305 | 16 | 6 | CC DChg | 01:43:58 | 95:39:02 | -1.06 | 2.2039 | 1.836 | 115.47 | 0 | 0 | 1.836 | 115.47 | 0.005565 | 0 | 349.99 | 2024-03-05 14:05:01 | -0.002336
13306 | 16 | 6 | CC DChg | 01:44:00 | 95:39:03 | -1.059 | 2.2008 | 1.836 | 115.49 | 0 | 0 | 1.836 | 115.49 | 0.005566 | 0 | 350.04 | 2024-03-05 14:05:02 | -0.002331
13307 | 16 | 6 | CC DChg | 01:44:03 | 95:39:07 | -1.059 | 2.1906 | 1.837 | 115.56 | 0 | 0 | 1.837 | 115.56 | 0.005568 | 0 | 350.19 | 2024-03-05 14:05:06 | -0.00232
13308 | 16 | 6 | CC DChg | 01:44:07 | 95:39:10 | -1.06 | 2.1806 | 1.838 | 115.62 | 0 | 0 | 1.838 | 115.62 | 0.00557 | 0 | 350.33 | 2024-03-05 14:05:10 | -0.002311
13309 | 16 | 6 | CC DChg | 01:44:10 | 95:39:14 | -1.06 | 2.1704 | 1.839 | 115.69 | 0 | 0 | 1.839 | 115.69 | 0.005573 | 0 | 350.48 | 2024-03-05 14:05:13 | -0.002301
13310 | 16 | 6 | CC DChg | 01:44:14 | 95:39:17 | -1.059 | 2.1602 | 1.841 | 115.76 | 0 | 0 | 1.841 | 115.76 | 0.005575 | 0 | 350.62 | 2024-03-05 14:05:17 | -0.002288
13311 | 16 | 6 | CC DChg | 01:44:17 | 95:39:21 | -1.06 | 2.1502 | 1.841 | 115.82 | 0 | 0 | 1.841 | 115.82 | 0.005577 | 0 | 350.74 | 2024-03-05 14:05:20 | -0.002279
13312 | 16 | 6 | CC DChg | 01:44:20 | 95:39:24 | -1.059 | 2.14 | 1.842 | 115.88 | 0 | 0 | 1.842 | 115.88 | 0.005579 | 0 | 350.87 | 2024-03-05 14:05:23 | -0.002266
13313 | 16 | 6 | CC DChg | 01:44:24 | 95:39:27 | -1.059 | 2.1298 | 1.843 | 115.94 | 0 | 0 | 1.843 | 115.94 | 0.005581 | 0 | 351.01 | 2024-03-05 14:05:27 | -0.002255
13314 | 16 | 6 | CC DChg | 01:44:27 | 95:39:30 | -1.06 | 2.1196 | 1.844 | 116 | 0 | 0 | 1.844 | 116 | 0.005583 | 0 | 351.13 | 2024-03-05 14:05:30 | -0.002247
13315 | 16 | 6 | CC DChg | 01:44:30 | 95:39:33 | -1.059 | 2.1103 | 1.845 | 116.05 | 0 | 0 | 1.845 | 116.05 | 0.005585 | 0 | 351.24 | 2024-03-05 14:05:32 | -0.002235
13316 | 16 | 6 | CC DChg | 01:44:33 | 95:39:36 | -1.06 | 2.1003 | 1.846 | 116.1 | 0 | 0 | 1.846 | 116.1 | 0.005587 | 0 | 351.35 | 2024-03-05 14:05:35 | -0.002226
13317 | 16 | 6 | CC DChg | 01:44:36 | 95:39:39 | -1.06 | 2.0898 | 1.847 | 116.16 | 0 | 0 | 1.847 | 116.16 | 0.005588 | 0 | 351.47 | 2024-03-05 14:05:39 | -0.002215
13318 | 16 | 6 | CC DChg | 01:44:39 | 95:39:42 | -1.059 | 2.0796 | 1.848 | 116.21 | 0 | 0 | 1.848 | 116.21 | 0.00559 | 0 | 351.59 | 2024-03-05 14:05:42 | -0.002202
13319 | 16 | 6 | CC DChg | 01:44:41 | 95:39:45 | -1.06 | 2.0696 | 1.849 | 116.26 | 0 | 0 | 1.849 | 116.26 | 0.005592 | 0 | 351.69 | 2024-03-05 14:05:44 | -0.002194
13320 | 16 | 6 | CC DChg | 01:44:44 | 95:39:48 | -1.059 | 2.0591 | 1.849 | 116.32 | 0 | 0 | 1.849 | 116.32 | 0.005594 | 0 | 351.8 | 2024-03-05 14:05:47 | -0.002181
13321 | 16 | 6 | CC DChg | 01:44:47 | 95:39:51 | -1.059 | 2.0489 | 1.85 | 116.37 | 0 | 0 | 1.85 | 116.37 | 0.005595 | 0 | 351.91 | 2024-03-05 14:05:50 | -0.00217
13322 | 16 | 6 | CC DChg | 01:44:50 | 95:39:53 | -1.059 | 2.0383 | 1.851 | 116.42 | 0 | 0 | 1.851 | 116.42 | 0.005597 | 0 | 352.02 | 2024-03-05 14:05:53 | -0.002159
13323 | 16 | 6 | CC DChg | 01:44:53 | 95:39:56 | -1.059 | 2.0281 | 1.852 | 116.47 | 0 | 0 | 1.852 | 116.47 | 0.005599 | 0 | 352.12 | 2024-03-05 14:05:55 | -0.002148
13324 | 16 | 6 | CC DChg | 01:44:55 | 95:39:59 | -1.059 | 2.0179 | 1.853 | 116.52 | 0 | 0 | 1.853 | 116.52 | 0.0056 | 0 | 352.22 | 2024-03-05 14:05:58 | -0.002137
13325 | 16 | 6 | CC DChg | 01:44:58 | 95:40:01 | -1.06 | 2.0079 | 1.853 | 116.57 | 0 | 0 | 1.853 | 116.57 | 0.005602 | 0 | 352.31 | 2024-03-05 14:06:01 | -0.002128
13326 | 16 | 6 | CC DChg | 01:45:00 | 95:40:03 | -1.06 | 2.0005 | 1.854 | 116.6 | 0 | 0 | 1.854 | 116.6 | 0.005603 | 0 | 352.38 | 2024-03-05 14:06:02 | -0.002121
13327 | 16 | 6 | CC DChg | 01:45:02 | 95:40:06 | -1.059 | 1.9903 | 1.855 | 116.65 | 0 | 0 | 1.855 | 116.65 | 0.005604 | 0 | 352.47 | 2024-03-05 14:06:05 | -0.002108
13328 | 16 | 6 | CC DChg | 01:45:05 | 95:40:08 | -1.059 | 1.9797 | 1.855 | 116.69 | 0 | 0 | 1.855 | 116.69 | 0.005606 | 0 | 352.56 | 2024-03-05 14:06:07 | -0.002097
13329 | 16 | 6 | CC DChg | 01:45:07 | 95:40:11 | -1.06 | 1.9695 | 1.856 | 116.74 | 0 | 0 | 1.856 | 116.74 | 0.005607 | 0 | 352.65 | 2024-03-05 14:06:10 | -0.002088
13330 | 16 | 6 | CC DChg | 01:45:09 | 95:40:13 | -1.059 | 1.9593 | 1.857 | 116.78 | 0 | 0 | 1.857 | 116.78 | 0.005609 | 0 | 352.74 | 2024-03-05 14:06:12 | -0.002075
13331 | 16 | 6 | CC DChg | 01:45:12 | 95:40:15 | -1.06 | 1.949 | 1.858 | 116.83 | 0 | 0 | 1.858 | 116.83 | 0.00561 | 0 | 352.82 | 2024-03-05 14:06:15 | -0.002066
13332 | 16 | 6 | CC DChg | 01:45:14 | 95:40:18 | -1.06 | 1.9388 | 1.858 | 116.87 | 0 | 0 | 1.858 | 116.87 | 0.005611 | 0 | 352.91 | 2024-03-05 14:06:17 | -0.002055
13333 | 16 | 6 | CC DChg | 01:45:16 | 95:40:20 | -1.059 | 1.9286 | 1.859 | 116.91 | 0 | 0 | 1.859 | 116.91 | 0.005613 | 0 | 352.99 | 2024-03-05 14:06:19 | -0.002042
13334 | 16 | 6 | CC DChg | 01:45:19 | 95:40:22 | -1.059 | 1.918 | 1.86 | 116.96 | 0 | 0 | 1.86 | 116.96 | 0.005614 | 0 | 353.08 | 2024-03-05 14:06:22 | -0.002031
13335 | 16 | 6 | CC DChg | 01:45:21 | 95:40:24 | -1.059 | 1.9078 | 1.86 | 117 | 0 | 0 | 1.86 | 117 | 0.005615 | 0 | 353.15 | 2024-03-05 14:06:24 | -0.00202
13336 | 16 | 6 | CC DChg | 01:45:23 | 95:40:26 | -1.059 | 1.8998 | 1.861 | 117.03 | 0 | 0 | 1.861 | 117.03 | 0.005616 | 0 | 353.21 | 2024-03-05 14:06:26 | -0.002012
13337 | 17 | 5 | CC Chg | 00:00:00 | 95:40:26 | 1.059 | 2.1611 | 0 | 0 | 0 | 0 | 0 | 0 | 0 | 0 | 0 | 2024-03-05 14:06:26 | 0.002289
13338 | 17 | 5 | CC Chg | 00:00:00 | 95:40:26 | 1.059 | 2.3561 | 0 | 0 | 0 | 0 | 0 | 0 | 0 | 0.01 | 0 | 2024-03-05 14:06:26 | 0.002495
13339 | 17 | 5 | CC Chg | 00:00:00 | 95:40:26 | 1.059 | 2.4795 | 0 | 0.01 | 0 | 0.01 | 0 | 0 | 0 | 0.01 | 0 | 2024-03-05 14:06:26 | 0.002626
13340 | 17 | 5 | CC Chg | 00:00:00 | 95:40:27 | 1.059 | 2.5691 | 0 | 0.01 | 0 | 0.01 | 0 | 0 | 0 | 0.02 | 0 | 2024-03-05 14:06:26 | 0.002721
13341 | 17 | 5 | CC Chg | 00:00:00 | 95:40:27 | 1.059 | 2.6522 | 0 | 0.01 | 0 | 0.01 | 0 | 0 | 0 | 0.02 | 0 | 2024-03-05 14:06:26 | 0.002809
13342 | 17 | 5 | CC Chg | 00:00:00 | 95:40:27 | 1.059 | 2.7272 | 0 | 0.01 | 0 | 0.01 | 0 | 0 | 0 | 0.03 | 0 | 2024-03-05 14:06:26 | 0.002888
13343 | 17 | 5 | CC Chg | 00:00:00 | 95:40:27 | 1.059 | 2.7911 | 0 | 0.01 | 0 | 0.01 | 0 | 0 | 1e-06 | 0.03 | 0 | 2024-03-05 14:06:26 | 0.002956
13344 | 17 | 5 | CC Chg | 00:00:00 | 95:40:27 | 1.059 | 2.828 | 0 | 0.01 | 0 | 0.01 | 0 | 0 | 1e-06 | 0.04 | 0 | 2024-03-05 14:06:26 | 0.002995
13345 | 17 | 5 | CC Chg | 00:00:00 | 95:40:27 | 1.059 | 2.8748 | 0 | 0.02 | 0 | 0.02 | 0 | 0 | 1e-06 | 0.04 | 0 | 2024-03-05 14:06:26 | 0.003044
13346 | 17 | 5 | CC Chg | 00:00:01 | 95:40:27 | 1.059 | 2.9129 | 0 | 0.02 | 0 | 0.02 | 0 | 0 | 1e-06 | 0.05 | 0 | 2024-03-05 14:06:27 | 0.003085
13347 | 17 | 5 | CC Chg | 00:00:01 | 95:40:27 | 1.059 | 2.9436 | 0 | 0.02 | 0 | 0.02 | 0 | 0 | 1e-06 | 0.05 | 0 | 2024-03-05 14:06:27 | 0.003117
13348 | 17 | 5 | CC Chg | 00:00:01 | 95:40:27 | 1.059 | 2.9684 | 0 | 0.02 | 0 | 0.02 | 0 | 0 | 1e-06 | 0.06 | 0 | 2024-03-05 14:06:27 | 0.003144
13349 | 17 | 5 | CC Chg | 00:00:01 | 95:40:27 | 1.059 | 2.9885 | 0 | 0.02 | 0 | 0.02 | 0 | 0 | 1e-06 | 0.07 | 0 | 2024-03-05 14:06:27 | 0.003165
13350 | 17 | 5 | CC Chg | 00:00:01 | 95:40:28 | 1.059 | 3.0053 | 0 | 0.03 | 0 | 0.03 | 0 | 0 | 1e-06 | 0.07 | 0 | 2024-03-05 14:06:27 | 0.003183
13351 | 17 | 5 | CC Chg | 00:00:01 | 95:40:28 | 1.059 | 3.0261 | 0 | 0.03 | 0 | 0.03 | 0 | 0 | 1e-06 | 0.08 | 0 | 2024-03-05 14:06:27 | 0.003205
13352 | 17 | 5 | CC Chg | 00:00:01 | 95:40:28 | 1.059 | 3.044 | 0.001 | 0.03 | 0.001 | 0.03 | 0 | 0 | 1e-06 | 0.09 | 0 | 2024-03-05 14:06:27 | 0.003224
13353 | 17 | 5 | CC Chg | 00:00:02 | 95:40:28 | 1.059 | 3.0567 | 0.001 | 0.04 | 0.001 | 0.04 | 0 | 0 | 2e-06 | 0.1 | 0 | 2024-03-05 14:06:28 | 0.003237
13354 | 17 | 5 | CC Chg | 00:00:02 | 95:40:28 | 1.059 | 3.0685 | 0.001 | 0.04 | 0.001 | 0.04 | 0 | 0 | 2e-06 | 0.12 | 0 | 2024-03-05 14:06:28 | 0.00325
13355 | 17 | 5 | CC Chg | 00:00:02 | 95:40:29 | 1.059 | 3.0803 | 0.001 | 0.05 | 0.001 | 0.05 | 0 | 0 | 2e-06 | 0.14 | 0 | 2024-03-05 14:06:28 | 0.003262
13356 | 17 | 5 | CC Chg | 00:00:03 | 95:40:29 | 1.059 | 3.0912 | 0.001 | 0.06 | 0.001 | 0.06 | 0 | 0 | 3e-06 | 0.18 | 0 | 2024-03-05 14:06:29 | 0.003274
13357 | 17 | 5 | CC Chg | 00:00:04 | 95:40:31 | 1.059 | 3.1017 | 0.001 | 0.08 | 0.001 | 0.08 | 0 | 0 | 4e-06 | 0.24 | 0 | 2024-03-05 14:06:30 | 0.003285
13358 | 17 | 5 | CC Chg | 00:00:06 | 95:40:33 | 1.059 | 3.1119 | 0.002 | 0.13 | 0.002 | 0.13 | 0 | 0 | 6e-06 | 0.38 | 0 | 2024-03-05 14:06:32 | 0.003296
13359 | 17 | 5 | CC Chg | 00:00:12 | 95:40:38 | 1.059 | 3.1222 | 0.004 | 0.23 | 0.004 | 0.23 | 0 | 0 | 1.1e-05 | 0.7 | 0 | 2024-03-05 14:06:38 | 0.003306
13360 | 17 | 5 | CC Chg | 00:00:24 | 95:40:51 | 1.06 | 3.1324 | 0.007 | 0.46 | 0.007 | 0.46 | 0 | 0 | 2.3e-05 | 1.43 | 0 | 2024-03-05 14:06:50 | 0.00332
13361 | 17 | 5 | CC Chg | 00:00:30 | 95:40:56 | 1.06 | 3.1346 | 0.009 | 0.56 | 0.009 | 0.56 | 0 | 0 | 2.7e-05 | 1.72 | 0 | 2024-03-05 14:06:56 | 0.003323
13362 | 17 | 5 | CC Chg | 00:01:00 | 95:41:26 | 1.059 | 3.1442 | 0.018 | 1.11 | 0.018 | 1.11 | 0 | 0 | 5.5e-05 | 3.47 | 0 | 2024-03-05 14:07:26 | 0.00333
13363 | 17 | 5 | CC Chg | 00:01:30 | 95:41:56 | 1.059 | 3.1504 | 0.026 | 1.67 | 0.026 | 1.67 | 0 | 0 | 8.3e-05 | 5.21 | 0 | 2024-03-05 14:07:56 | 0.003336
13364 | 17 | 5 | CC Chg | 00:02:00 | 95:42:26 | 1.06 | 3.1553 | 0.035 | 2.22 | 0.035 | 2.22 | 0 | 0 | 0.000111 | 6.96 | 0 | 2024-03-05 14:08:26 | 0.003345
13365 | 17 | 5 | CC Chg | 00:02:30 | 95:42:56 | 1.06 | 3.1591 | 0.044 | 2.78 | 0.044 | 2.78 | 0 | 0 | 0.000139 | 8.72 | 0 | 2024-03-05 14:08:56 | 0.003349
13366 | 17 | 5 | CC Chg | 00:03:00 | 95:43:26 | 1.06 | 3.1628 | 0.053 | 3.33 | 0.053 | 3.33 | 0 | 0 | 0.000167 | 10.47 | 0 | 2024-03-05 14:09:26 | 0.003353
13367 | 17 | 5 | CC Chg | 00:03:30 | 95:43:56 | 1.06 | 3.1659 | 0.062 | 3.89 | 0.062 | 3.89 | 0 | 0 | 0.000194 | 12.23 | 0 | 2024-03-05 14:09:56 | 0.003356
13368 | 17 | 5 | CC Chg | 00:04:00 | 95:44:26 | 1.059 | 3.169 | 0.071 | 4.44 | 0.071 | 4.44 | 0 | 0 | 0.000222 | 13.99 | 0 | 2024-03-05 14:10:26 | 0.003356
13369 | 17 | 5 | CC Chg | 00:04:30 | 95:44:56 | 1.059 | 3.1718 | 0.079 | 5 | 0.079 | 5 | 0 | 0 | 0.00025 | 15.75 | 0 | 2024-03-05 14:10:56 | 0.003359
13370 | 17 | 5 | CC Chg | 00:05:00 | 95:45:26 | 1.059 | 3.1742 | 0.088 | 5.55 | 0.088 | 5.55 | 0 | 0 | 0.000278 | 17.51 | 0 | 2024-03-05 14:11:26 | 0.003361
13371 | 17 | 5 | CC Chg | 00:05:30 | 95:45:56 | 1.06 | 3.1767 | 0.097 | 6.11 | 0.097 | 6.11 | 0 | 0 | 0.000306 | 19.27 | 0 | 2024-03-05 14:11:56 | 0.003367
13372 | 17 | 5 | CC Chg | 00:06:00 | 95:46:26 | 1.06 | 3.1792 | 0.106 | 6.66 | 0.106 | 6.66 | 0 | 0 | 0.000335 | 21.04 | 0 | 2024-03-05 14:12:26 | 0.00337
13373 | 17 | 5 | CC Chg | 00:06:30 | 95:46:56 | 1.059 | 3.1814 | 0.115 | 7.22 | 0.115 | 7.22 | 0 | 0 | 0.000363 | 22.8 | 0 | 2024-03-05 14:12:56 | 0.003369
13374 | 17 | 5 | CC Chg | 00:07:00 | 95:47:26 | 1.06 | 3.1835 | 0.124 | 7.77 | 0.124 | 7.77 | 0 | 0 | 0.000391 | 24.57 | 0 | 2024-03-05 14:13:26 | 0.003375
13375 | 17 | 5 | CC Chg | 00:07:30 | 95:47:56 | 1.059 | 3.1857 | 0.132 | 8.33 | 0.132 | 8.33 | 0 | 0 | 0.000419 | 26.34 | 0 | 2024-03-05 14:13:56 | 0.003374
13376 | 17 | 5 | CC Chg | 00:08:00 | 95:48:26 | 1.06 | 3.1879 | 0.141 | 8.88 | 0.141 | 8.88 | 0 | 0 | 0.000447 | 28.11 | 0 | 2024-03-05 14:14:26 | 0.003379
13377 | 17 | 5 | CC Chg | 00:08:30 | 95:48:56 | 1.059 | 3.1897 | 0.15 | 9.44 | 0.15 | 9.44 | 0 | 0 | 0.000475 | 29.88 | 0 | 2024-03-05 14:14:56 | 0.003378
13378 | 17 | 5 | CC Chg | 00:09:00 | 95:49:26 | 1.059 | 3.1919 | 0.159 | 10 | 0.159 | 10 | 0 | 0 | 0.000503 | 31.65 | 0 | 2024-03-05 14:15:26 | 0.00338
13379 | 17 | 5 | CC Chg | 00:09:30 | 95:49:56 | 1.059 | 3.1941 | 0.168 | 10.55 | 0.168 | 10.55 | 0 | 0 | 0.000531 | 33.43 | 0 | 2024-03-05 14:15:56 | 0.003383
13380 | 17 | 5 | CC Chg | 00:10:00 | 95:50:26 | 1.06 | 3.1959 | 0.177 | 11.11 | 0.177 | 11.11 | 0 | 0 | 0.00056 | 35.2 | 0 | 2024-03-05 14:16:26 | 0.003388
13381 | 17 | 5 | CC Chg | 00:10:30 | 95:50:56 | 1.06 | 3.1975 | 0.185 | 11.66 | 0.185 | 11.66 | 0 | 0 | 0.000588 | 36.97 | 0 | 2024-03-05 14:16:56 | 0.003389
13382 | 17 | 5 | CC Chg | 00:11:00 | 95:51:26 | 1.059 | 3.1997 | 0.194 | 12.22 | 0.194 | 12.22 | 0 | 0 | 0.000616 | 38.75 | 0 | 2024-03-05 14:17:26 | 0.003388
13383 | 17 | 5 | CC Chg | 00:11:30 | 95:51:56 | 1.059 | 3.2015 | 0.203 | 12.77 | 0.203 | 12.77 | 0 | 0 | 0.000644 | 40.53 | 0 | 2024-03-05 14:17:56 | 0.00339
13384 | 17 | 5 | CC Chg | 00:12:00 | 95:52:26 | 1.059 | 3.2034 | 0.212 | 13.33 | 0.212 | 13.33 | 0 | 0 | 0.000673 | 42.31 | 0 | 2024-03-05 14:18:26 | 0.003392
13385 | 17 | 5 | CC Chg | 00:12:30 | 95:52:56 | 1.059 | 3.2049 | 0.221 | 13.88 | 0.221 | 13.88 | 0 | 0 | 0.000701 | 44.09 | 0 | 2024-03-05 14:18:56 | 0.003394
13386 | 17 | 5 | CC Chg | 00:13:00 | 95:53:26 | 1.06 | 3.2065 | 0.23 | 14.44 | 0.23 | 14.44 | 0 | 0 | 0.000729 | 45.87 | 0 | 2024-03-05 14:19:26 | 0.003399
13387 | 17 | 5 | CC Chg | 00:13:30 | 95:53:56 | 1.06 | 3.2087 | 0.238 | 14.99 | 0.238 | 14.99 | 0 | 0 | 0.000758 | 47.65 | 0 | 2024-03-05 14:19:56 | 0.003401
13388 | 17 | 5 | CC Chg | 00:14:00 | 95:54:26 | 1.06 | 3.2105 | 0.247 | 15.55 | 0.247 | 15.55 | 0 | 0 | 0.000786 | 49.43 | 0 | 2024-03-05 14:20:26 | 0.003403
13389 | 17 | 5 | CC Chg | 00:14:30 | 95:54:56 | 1.059 | 3.2121 | 0.256 | 16.1 | 0.256 | 16.1 | 0 | 0 | 0.000814 | 51.21 | 0 | 2024-03-05 14:20:56 | 0.003402
13390 | 17 | 5 | CC Chg | 00:15:00 | 95:55:26 | 1.059 | 3.2136 | 0.265 | 16.66 | 0.265 | 16.66 | 0 | 0 | 0.000843 | 53 | 0 | 2024-03-05 14:21:26 | 0.003403
13391 | 17 | 5 | CC Chg | 00:15:30 | 95:55:56 | 1.059 | 3.2155 | 0.274 | 17.21 | 0.274 | 17.21 | 0 | 0 | 0.000871 | 54.78 | 0 | 2024-03-05 14:21:56 | 0.003405
13392 | 17 | 5 | CC Chg | 00:16:00 | 95:56:26 | 1.059 | 3.217 | 0.283 | 17.77 | 0.283 | 17.77 | 0 | 0 | 0.000899 | 56.57 | 0 | 2024-03-05 14:22:26 | 0.003407
13393 | 17 | 5 | CC Chg | 00:16:30 | 95:56:56 | 1.059 | 3.2189 | 0.291 | 18.32 | 0.291 | 18.32 | 0 | 0 | 0.000928 | 58.35 | 0 | 2024-03-05 14:22:56 | 0.003409
13394 | 17 | 5 | CC Chg | 00:17:00 | 95:57:26 | 1.059 | 3.2201 | 0.3 | 18.88 | 0.3 | 18.88 | 0 | 0 | 0.000956 | 60.14 | 0 | 2024-03-05 14:23:26 | 0.00341
13395 | 17 | 5 | CC Chg | 00:17:30 | 95:57:56 | 1.06 | 3.222 | 0.309 | 19.43 | 0.309 | 19.43 | 0 | 0 | 0.000985 | 61.93 | 0 | 2024-03-05 14:23:56 | 0.003415
13396 | 17 | 5 | CC Chg | 00:18:00 | 95:58:26 | 1.059 | 3.2238 | 0.318 | 19.99 | 0.318 | 19.99 | 0 | 0 | 0.001013 | 63.72 | 0 | 2024-03-05 14:24:26 | 0.003414
13397 | 17 | 5 | CC Chg | 00:18:30 | 95:58:56 | 1.059 | 3.2251 | 0.327 | 20.55 | 0.327 | 20.55 | 0 | 0 | 0.001042 | 65.51 | 0 | 2024-03-05 14:24:56 | 0.003415
13398 | 17 | 5 | CC Chg | 00:19:00 | 95:59:26 | 1.059 | 3.2266 | 0.335 | 21.1 | 0.335 | 21.1 | 0 | 0 | 0.00107 | 67.3 | 0 | 2024-03-05 14:25:26 | 0.003417
13399 | 17 | 5 | CC Chg | 00:19:30 | 95:59:56 | 1.06 | 3.2282 | 0.344 | 21.66 | 0.344 | 21.66 | 0 | 0 | 0.001099 | 69.09 | 0 | 2024-03-05 14:25:56 | 0.003422
13400 | 17 | 5 | CC Chg | 00:20:00 | 96:00:26 | 1.06 | 3.2297 | 0.353 | 22.21 | 0.353 | 22.21 | 0 | 0 | 0.001127 | 70.89 | 0 | 2024-03-05 14:26:26 | 0.003423
13401 | 17 | 5 | CC Chg | 00:20:30 | 96:00:56 | 1.059 | 3.2316 | 0.362 | 22.77 | 0.362 | 22.77 | 0 | 0 | 0.001156 | 72.68 | 0 | 2024-03-05 14:26:56 | 0.003422
13402 | 17 | 5 | CC Chg | 00:21:00 | 96:01:26 | 1.06 | 3.2331 | 0.371 | 23.32 | 0.371 | 23.32 | 0 | 0 | 0.001184 | 74.47 | 0 | 2024-03-05 14:27:26 | 0.003427
13403 | 17 | 5 | CC Chg | 00:21:30 | 96:01:56 | 1.06 | 3.2347 | 0.38 | 23.88 | 0.38 | 23.88 | 0 | 0 | 0.001213 | 76.27 | 0 | 2024-03-05 14:27:56 | 0.003429
13404 | 17 | 5 | CC Chg | 00:22:00 | 96:02:26 | 1.059 | 3.2359 | 0.388 | 24.43 | 0.388 | 24.43 | 0 | 0 | 0.001241 | 78.07 | 0 | 2024-03-05 14:28:26 | 0.003427
13405 | 17 | 5 | CC Chg | 00:22:30 | 96:02:56 | 1.059 | 3.2375 | 0.397 | 24.99 | 0.397 | 24.99 | 0 | 0 | 0.00127 | 79.86 | 0 | 2024-03-05 14:28:56 | 0.003429
13406 | 17 | 5 | CC Chg | 00:23:00 | 96:03:26 | 1.06 | 3.2393 | 0.406 | 25.54 | 0.406 | 25.54 | 0 | 0 | 0.001298 | 81.66 | 0 | 2024-03-05 14:29:26 | 0.003434
13407 | 17 | 5 | CC Chg | 00:23:30 | 96:03:56 | 1.059 | 3.2409 | 0.415 | 26.1 | 0.415 | 26.1 | 0 | 0 | 0.001327 | 83.46 | 0 | 2024-03-05 14:29:56 | 0.003432
13408 | 17 | 5 | CC Chg | 00:24:00 | 96:04:26 | 1.059 | 3.2421 | 0.424 | 26.65 | 0.424 | 26.65 | 0 | 0 | 0.001356 | 85.26 | 0 | 2024-03-05 14:30:26 | 0.003433
13409 | 17 | 5 | CC Chg | 00:24:30 | 96:04:56 | 1.059 | 3.2437 | 0.433 | 27.21 | 0.433 | 27.21 | 0 | 0 | 0.001384 | 87.06 | 0 | 2024-03-05 14:30:56 | 0.003435
13410 | 17 | 5 | CC Chg | 00:25:00 | 96:05:26 | 1.06 | 3.2452 | 0.441 | 27.76 | 0.441 | 27.76 | 0 | 0 | 0.001413 | 88.86 | 0 | 2024-03-05 14:31:26 | 0.00344
13411 | 17 | 5 | CC Chg | 00:25:30 | 96:05:56 | 1.059 | 3.2471 | 0.45 | 28.32 | 0.45 | 28.32 | 0 | 0 | 0.001442 | 90.67 | 0 | 2024-03-05 14:31:56 | 0.003439
13412 | 17 | 5 | CC Chg | 00:26:00 | 96:06:26 | 1.059 | 3.2486 | 0.459 | 28.87 | 0.459 | 28.87 | 0 | 0 | 0.00147 | 92.47 | 0 | 2024-03-05 14:32:26 | 0.00344
13413 | 17 | 5 | CC Chg | 00:26:30 | 96:06:56 | 1.059 | 3.2502 | 0.468 | 29.43 | 0.468 | 29.43 | 0 | 0 | 0.001499 | 94.27 | 0 | 2024-03-05 14:32:56 | 0.003442
13414 | 17 | 5 | CC Chg | 00:27:00 | 96:07:26 | 1.059 | 3.2514 | 0.477 | 29.98 | 0.477 | 29.98 | 0 | 0 | 0.001528 | 96.08 | 0 | 2024-03-05 14:33:26 | 0.003443
13415 | 17 | 5 | CC Chg | 00:27:30 | 96:07:56 | 1.059 | 3.253 | 0.486 | 30.54 | 0.486 | 30.54 | 0 | 0 | 0.001556 | 97.88 | 0 | 2024-03-05 14:33:56 | 0.003445
13416 | 17 | 5 | CC Chg | 00:28:00 | 96:08:26 | 1.059 | 3.2548 | 0.494 | 31.1 | 0.494 | 31.1 | 0 | 0 | 0.001585 | 99.69 | 0 | 2024-03-05 14:34:26 | 0.003447
13417 | 17 | 5 | CC Chg | 00:28:30 | 96:08:56 | 1.06 | 3.2564 | 0.503 | 31.65 | 0.503 | 31.65 | 0 | 0 | 0.001614 | 101.5 | 0 | 2024-03-05 14:34:56 | 0.003452
13418 | 17 | 5 | CC Chg | 00:29:00 | 96:09:26 | 1.059 | 3.2579 | 0.512 | 32.21 | 0.512 | 32.21 | 0 | 0 | 0.001643 | 103.31 | 0 | 2024-03-05 14:35:26 | 0.00345
13419 | 17 | 5 | CC Chg | 00:29:30 | 96:09:56 | 1.06 | 3.2595 | 0.521 | 32.76 | 0.521 | 32.76 | 0 | 0 | 0.001671 | 105.12 | 0 | 2024-03-05 14:35:56 | 0.003455
13420 | 17 | 5 | CC Chg | 00:30:00 | 96:10:26 | 1.059 | 3.261 | 0.53 | 33.32 | 0.53 | 33.32 | 0 | 0 | 0.0017 | 106.93 | 0 | 2024-03-05 14:36:26 | 0.003453
13421 | 17 | 5 | CC Chg | 00:30:30 | 96:10:56 | 1.06 | 3.2629 | 0.539 | 33.87 | 0.539 | 33.87 | 0 | 0 | 0.001729 | 108.74 | 0 | 2024-03-05 14:36:56 | 0.003459
13422 | 17 | 5 | CC Chg | 00:31:00 | 96:11:26 | 1.06 | 3.2645 | 0.547 | 34.43 | 0.547 | 34.43 | 0 | 0 | 0.001758 | 110.55 | 0 | 2024-03-05 14:37:26 | 0.00346
13423 | 17 | 5 | CC Chg | 00:31:30 | 96:11:56 | 1.059 | 3.266 | 0.556 | 34.98 | 0.556 | 34.98 | 0 | 0 | 0.001787 | 112.36 | 0 | 2024-03-05 14:37:56 | 0.003459
13424 | 17 | 5 | CC Chg | 00:32:00 | 96:12:26 | 1.06 | 3.2676 | 0.565 | 35.54 | 0.565 | 35.54 | 0 | 0 | 0.001815 | 114.18 | 0 | 2024-03-05 14:38:26 | 0.003464
13425 | 17 | 5 | CC Chg | 00:32:30 | 96:12:56 | 1.06 | 3.2691 | 0.574 | 36.09 | 0.574 | 36.09 | 0 | 0 | 0.001844 | 115.99 | 0 | 2024-03-05 14:38:56 | 0.003465
13426 | 17 | 5 | CC Chg | 00:33:00 | 96:13:26 | 1.059 | 3.271 | 0.583 | 36.65 | 0.583 | 36.65 | 0 | 0 | 0.001873 | 117.81 | 0 | 2024-03-05 14:39:26 | 0.003464
13427 | 17 | 5 | CC Chg | 00:33:30 | 96:13:56 | 1.06 | 3.2725 | 0.592 | 37.2 | 0.592 | 37.2 | 0 | 0 | 0.001902 | 119.62 | 0 | 2024-03-05 14:39:56 | 0.003469
13428 | 17 | 5 | CC Chg | 00:34:00 | 96:14:26 | 1.06 | 3.2741 | 0.6 | 37.76 | 0.6 | 37.76 | 0 | 0 | 0.001931 | 121.44 | 0 | 2024-03-05 14:40:26 | 0.003471
13429 | 17 | 5 | CC Chg | 00:34:30 | 96:14:56 | 1.059 | 3.2756 | 0.609 | 38.31 | 0.609 | 38.31 | 0 | 0 | 0.00196 | 123.26 | 0 | 2024-03-05 14:40:56 | 0.003469
13430 | 17 | 5 | CC Chg | 00:35:00 | 96:15:26 | 1.06 | 3.2778 | 0.618 | 38.87 | 0.618 | 38.87 | 0 | 0 | 0.001989 | 125.08 | 0 | 2024-03-05 14:41:26 | 0.003474
13431 | 17 | 5 | CC Chg | 00:35:30 | 96:15:56 | 1.059 | 3.2793 | 0.627 | 39.42 | 0.627 | 39.42 | 0 | 0 | 0.002018 | 126.9 | 0 | 2024-03-05 14:41:56 | 0.003473
13432 | 17 | 5 | CC Chg | 00:36:00 | 96:16:26 | 1.06 | 3.2809 | 0.636 | 39.98 | 0.636 | 39.98 | 0 | 0 | 0.002047 | 128.72 | 0 | 2024-03-05 14:42:26 | 0.003478
13433 | 17 | 5 | CC Chg | 00:36:30 | 96:16:56 | 1.059 | 3.2828 | 0.645 | 40.53 | 0.645 | 40.53 | 0 | 0 | 0.002076 | 130.54 | 0 | 2024-03-05 14:42:56 | 0.003476
13434 | 17 | 5 | CC Chg | 00:37:00 | 96:17:26 | 1.059 | 3.2843 | 0.653 | 41.09 | 0.653 | 41.09 | 0 | 0 | 0.002105 | 132.37 | 0 | 2024-03-05 14:43:26 | 0.003478
13435 | 17 | 5 | CC Chg | 00:37:30 | 96:17:56 | 1.059 | 3.2865 | 0.662 | 41.65 | 0.662 | 41.65 | 0 | 0 | 0.002134 | 134.19 | 0 | 2024-03-05 14:43:56 | 0.00348
13436 | 17 | 5 | CC Chg | 00:38:00 | 96:18:26 | 1.06 | 3.288 | 0.671 | 42.2 | 0.671 | 42.2 | 0 | 0 | 0.002163 | 136.02 | 0 | 2024-03-05 14:44:26 | 0.003485
13437 | 17 | 5 | CC Chg | 00:38:30 | 96:18:56 | 1.059 | 3.2899 | 0.68 | 42.76 | 0.68 | 42.76 | 0 | 0 | 0.002192 | 137.84 | 0 | 2024-03-05 14:44:56 | 0.003484
13438 | 17 | 5 | CC Chg | 00:39:00 | 96:19:26 | 1.059 | 3.2914 | 0.689 | 43.31 | 0.689 | 43.31 | 0 | 0 | 0.002221 | 139.67 | 0 | 2024-03-05 14:45:26 | 0.003486
13439 | 17 | 5 | CC Chg | 00:39:30 | 96:19:56 | 1.06 | 3.2936 | 0.697 | 43.87 | 0.697 | 43.87 | 0 | 0 | 0.00225 | 141.5 | 0 | 2024-03-05 14:45:56 | 0.003491
13440 | 17 | 5 | CC Chg | 00:40:00 | 96:20:26 | 1.059 | 3.2955 | 0.706 | 44.42 | 0.706 | 44.42 | 0 | 0 | 0.002279 | 143.33 | 0 | 2024-03-05 14:46:26 | 0.00349
13441 | 17 | 5 | CC Chg | 00:40:30 | 96:20:56 | 1.059 | 3.2973 | 0.715 | 44.98 | 0.715 | 44.98 | 0 | 0 | 0.002308 | 145.16 | 0 | 2024-03-05 14:46:56 | 0.003492
13442 | 17 | 5 | CC Chg | 00:41:00 | 96:21:26 | 1.06 | 3.2992 | 0.724 | 45.53 | 0.724 | 45.53 | 0 | 0 | 0.002337 | 146.99 | 0 | 2024-03-05 14:47:26 | 0.003497
13443 | 17 | 5 | CC Chg | 00:41:30 | 96:21:56 | 1.06 | 3.3014 | 0.733 | 46.09 | 0.733 | 46.09 | 0 | 0 | 0.002366 | 148.82 | 0 | 2024-03-05 14:47:56 | 0.003499
13444 | 17 | 5 | CC Chg | 00:42:00 | 96:22:26 | 1.06 | 3.3029 | 0.742 | 46.64 | 0.742 | 46.64 | 0 | 0 | 0.002395 | 150.65 | 0 | 2024-03-05 14:48:26 | 0.003501
13445 | 17 | 5 | CC Chg | 00:42:30 | 96:22:56 | 1.059 | 3.3048 | 0.75 | 47.2 | 0.75 | 47.2 | 0 | 0 | 0.002425 | 152.49 | 0 | 2024-03-05 14:48:56 | 0.0035
13446 | 17 | 5 | CC Chg | 00:43:00 | 96:23:26 | 1.059 | 3.3066 | 0.759 | 47.75 | 0.759 | 47.75 | 0 | 0 | 0.002454 | 154.32 | 0 | 2024-03-05 14:49:26 | 0.003502
13447 | 17 | 5 | CC Chg | 00:43:30 | 96:23:56 | 1.06 | 3.3091 | 0.768 | 48.31 | 0.768 | 48.31 | 0 | 0 | 0.002483 | 156.16 | 0 | 2024-03-05 14:49:56 | 0.003508
13448 | 17 | 5 | CC Chg | 00:44:00 | 96:24:26 | 1.06 | 3.311 | 0.777 | 48.86 | 0.777 | 48.86 | 0 | 0 | 0.002512 | 158 | 0 | 2024-03-05 14:50:26 | 0.00351
13449 | 17 | 5 | CC Chg | 00:44:30 | 96:24:56 | 1.059 | 3.3128 | 0.786 | 49.42 | 0.786 | 49.42 | 0 | 0 | 0.002541 | 159.84 | 0 | 2024-03-05 14:50:56 | 0.003508
13450 | 17 | 5 | CC Chg | 00:45:00 | 96:25:26 | 1.06 | 3.315 | 0.795 | 49.97 | 0.795 | 49.97 | 0 | 0 | 0.002571 | 161.68 | 0 | 2024-03-05 14:51:26 | 0.003514
13451 | 17 | 5 | CC Chg | 00:45:30 | 96:25:56 | 1.059 | 3.3172 | 0.803 | 50.53 | 0.803 | 50.53 | 0 | 0 | 0.0026 | 163.52 | 0 | 2024-03-05 14:51:56 | 0.003513
13452 | 17 | 5 | CC Chg | 00:46:00 | 96:26:26 | 1.06 | 3.319 | 0.812 | 51.08 | 0.812 | 51.08 | 0 | 0 | 0.002629 | 165.36 | 0 | 2024-03-05 14:52:26 | 0.003518
13453 | 17 | 5 | CC Chg | 00:46:30 | 96:26:56 | 1.059 | 3.3212 | 0.821 | 51.64 | 0.821 | 51.64 | 0 | 0 | 0.002659 | 167.21 | 0 | 2024-03-05 14:52:56 | 0.003517
13454 | 17 | 5 | CC Chg | 00:47:00 | 96:27:26 | 1.059 | 3.3231 | 0.83 | 52.2 | 0.83 | 52.2 | 0 | 0 | 0.002688 | 169.05 | 0 | 2024-03-05 14:53:26 | 0.003519
13455 | 17 | 5 | CC Chg | 00:47:30 | 96:27:56 | 1.059 | 3.3255 | 0.839 | 52.75 | 0.839 | 52.75 | 0 | 0 | 0.002717 | 170.9 | 0 | 2024-03-05 14:53:56 | 0.003522
13456 | 17 | 5 | CC Chg | 00:48:00 | 96:28:26 | 1.059 | 3.3277 | 0.848 | 53.31 | 0.848 | 53.31 | 0 | 0 | 0.002747 | 172.74 | 0 | 2024-03-05 14:54:26 | 0.003524
13457 | 17 | 5 | CC Chg | 00:48:30 | 96:28:56 | 1.06 | 3.3296 | 0.856 | 53.86 | 0.856 | 53.86 | 0 | 0 | 0.002776 | 174.59 | 0 | 2024-03-05 14:54:56 | 0.003529
13458 | 17 | 5 | CC Chg | 00:49:00 | 96:29:26 | 1.059 | 3.3317 | 0.865 | 54.42 | 0.865 | 54.42 | 0 | 0 | 0.002805 | 176.44 | 0 | 2024-03-05 14:55:26 | 0.003528
13459 | 17 | 5 | CC Chg | 00:49:30 | 96:29:56 | 1.059 | 3.3342 | 0.874 | 54.97 | 0.874 | 54.97 | 0 | 0 | 0.002835 | 178.29 | 0 | 2024-03-05 14:55:56 | 0.003531
13460 | 17 | 5 | CC Chg | 00:50:00 | 96:30:26 | 1.06 | 3.3364 | 0.883 | 55.53 | 0.883 | 55.53 | 0 | 0 | 0.002864 | 180.14 | 0 | 2024-03-05 14:56:26 | 0.003537
13461 | 17 | 5 | CC Chg | 00:50:30 | 96:30:56 | 1.059 | 3.3386 | 0.892 | 56.08 | 0.892 | 56.08 | 0 | 0 | 0.002894 | 182 | 0 | 2024-03-05 14:56:56 | 0.003536
13462 | 17 | 5 | CC Chg | 00:51:00 | 96:31:26 | 1.059 | 3.341 | 0.901 | 56.64 | 0.901 | 56.64 | 0 | 0 | 0.002923 | 183.85 | 0 | 2024-03-05 14:57:26 | 0.003538
13463 | 17 | 5 | CC Chg | 00:51:30 | 96:31:56 | 1.059 | 3.3432 | 0.909 | 57.19 | 0.909 | 57.19 | 0 | 0 | 0.002953 | 185.71 | 0 | 2024-03-05 14:57:56 | 0.00354
13464 | 17 | 5 | CC Chg | 00:52:00 | 96:32:26 | 1.059 | 3.3454 | 0.918 | 57.75 | 0.918 | 57.75 | 0 | 0 | 0.002982 | 187.56 | 0 | 2024-03-05 14:58:26 | 0.003543
13465 | 17 | 5 | CC Chg | 00:52:30 | 96:32:56 | 1.06 | 3.3479 | 0.927 | 58.3 | 0.927 | 58.3 | 0 | 0 | 0.003012 | 189.42 | 0 | 2024-03-05 14:58:56 | 0.003549
13466 | 17 | 5 | CC Chg | 00:53:00 | 96:33:26 | 1.06 | 3.35 | 0.936 | 58.86 | 0.936 | 58.86 | 0 | 0 | 0.003041 | 191.28 | 0 | 2024-03-05 14:59:26 | 0.003551
13467 | 17 | 5 | CC Chg | 00:53:30 | 96:33:56 | 1.06 | 3.3522 | 0.945 | 59.41 | 0.945 | 59.41 | 0 | 0 | 0.003071 | 193.14 | 0 | 2024-03-05 14:59:56 | 0.003553
13468 | 17 | 5 | CC Chg | 00:54:00 | 96:34:26 | 1.06 | 3.3547 | 0.954 | 59.97 | 0.954 | 59.97 | 0 | 0 | 0.003101 | 195.01 | 0 | 2024-03-05 15:00:26 | 0.003556
13469 | 17 | 5 | CC Chg | 00:54:30 | 96:34:56 | 1.06 | 3.3572 | 0.962 | 60.52 | 0.962 | 60.52 | 0 | 0 | 0.00313 | 196.87 | 0 | 2024-03-05 15:00:56 | 0.003559
13470 | 17 | 5 | CC Chg | 00:55:00 | 96:35:26 | 1.059 | 3.3596 | 0.971 | 61.08 | 0.971 | 61.08 | 0 | 0 | 0.00316 | 198.73 | 0 | 2024-03-05 15:01:26 | 0.003558
13471 | 17 | 5 | CC Chg | 00:55:30 | 96:35:56 | 1.059 | 3.3618 | 0.98 | 61.63 | 0.98 | 61.63 | 0 | 0 | 0.00319 | 200.6 | 0 | 2024-03-05 15:01:56 | 0.00356
13472 | 17 | 5 | CC Chg | 00:56:00 | 96:36:26 | 1.059 | 3.3646 | 0.989 | 62.19 | 0.989 | 62.19 | 0 | 0 | 0.003219 | 202.47 | 0 | 2024-03-05 15:02:26 | 0.003563
13473 | 17 | 5 | CC Chg | 00:56:30 | 96:36:56 | 1.06 | 3.3668 | 0.998 | 62.75 | 0.998 | 62.75 | 0 | 0 | 0.003249 | 204.34 | 0 | 2024-03-05 15:02:56 | 0.003569
13474 | 17 | 5 | CC Chg | 00:57:00 | 96:37:26 | 1.059 | 3.3692 | 1.006 | 63.3 | 1.006 | 63.3 | 0 | 0 | 0.003279 | 206.21 | 0 | 2024-03-05 15:03:26 | 0.003568
13475 | 17 | 5 | CC Chg | 00:57:30 | 96:37:56 | 1.06 | 3.3717 | 1.015 | 63.86 | 1.015 | 63.86 | 0 | 0 | 0.003308 | 208.08 | 0 | 2024-03-05 15:03:56 | 0.003574
13476 | 17 | 5 | CC Chg | 00:58:00 | 96:38:26 | 1.059 | 3.3742 | 1.024 | 64.41 | 1.024 | 64.41 | 0 | 0 | 0.003338 | 209.95 | 0 | 2024-03-05 15:04:26 | 0.003573
13477 | 17 | 5 | CC Chg | 00:58:30 | 96:38:56 | 1.06 | 3.3767 | 1.033 | 64.97 | 1.033 | 64.97 | 0 | 0 | 0.003368 | 211.83 | 0 | 2024-03-05 15:04:56 | 0.003579
13478 | 17 | 5 | CC Chg | 00:59:00 | 96:39:26 | 1.06 | 3.3792 | 1.042 | 65.52 | 1.042 | 65.52 | 0 | 0 | 0.003398 | 213.7 | 0 | 2024-03-05 15:05:26 | 0.003582
13479 | 17 | 5 | CC Chg | 00:59:30 | 96:39:56 | 1.059 | 3.3816 | 1.051 | 66.08 | 1.051 | 66.08 | 0 | 0 | 0.003428 | 215.58 | 0 | 2024-03-05 15:05:56 | 0.003581
13480 | 17 | 5 | CC Chg | 01:00:00 | 96:40:26 | 1.059 | 3.3841 | 1.059 | 66.63 | 1.059 | 66.63 | 0 | 0 | 0.003458 | 217.46 | 0 | 2024-03-05 15:06:26 | 0.003584
13481 | 17 | 5 | CC Chg | 01:00:30 | 96:40:56 | 1.06 | 3.3869 | 1.068 | 67.19 | 1.068 | 67.19 | 0 | 0 | 0.003487 | 219.34 | 0 | 2024-03-05 15:06:56 | 0.00359
13482 | 17 | 5 | CC Chg | 01:01:00 | 96:41:26 | 1.06 | 3.3891 | 1.077 | 67.74 | 1.077 | 67.74 | 0 | 0 | 0.003517 | 221.22 | 0 | 2024-03-05 15:07:26 | 0.003592
13483 | 17 | 5 | CC Chg | 01:01:30 | 96:41:56 | 1.059 | 3.3916 | 1.086 | 68.3 | 1.086 | 68.3 | 0 | 0 | 0.003547 | 223.1 | 0 | 2024-03-05 15:07:56 | 0.003592
13484 | 17 | 5 | CC Chg | 01:02:00 | 96:42:26 | 1.059 | 3.3944 | 1.095 | 68.85 | 1.095 | 68.85 | 0 | 0 | 0.003577 | 224.98 | 0 | 2024-03-05 15:08:26 | 0.003595
13485 | 17 | 5 | CC Chg | 01:02:30 | 96:42:56 | 1.059 | 3.3968 | 1.104 | 69.41 | 1.104 | 69.41 | 0 | 0 | 0.003607 | 226.87 | 0 | 2024-03-05 15:08:56 | 0.003597
13486 | 17 | 5 | CC Chg | 01:03:00 | 96:43:26 | 1.06 | 3.3993 | 1.112 | 69.96 | 1.112 | 69.96 | 0 | 0 | 0.003637 | 228.76 | 0 | 2024-03-05 15:09:26 | 0.003603
13487 | 17 | 5 | CC Chg | 01:03:30 | 96:43:56 | 1.06 | 3.4021 | 1.121 | 70.52 | 1.121 | 70.52 | 0 | 0 | 0.003667 | 230.65 | 0 | 2024-03-05 15:09:56 | 0.003606
13488 | 17 | 5 | CC Chg | 01:04:00 | 96:44:26 | 1.059 | 3.4046 | 1.13 | 71.07 | 1.13 | 71.07 | 0 | 0 | 0.003697 | 232.53 | 0 | 2024-03-05 15:10:26 | 0.003605
13489 | 17 | 5 | CC Chg | 01:04:30 | 96:44:56 | 1.06 | 3.4071 | 1.139 | 71.63 | 1.139 | 71.63 | 0 | 0 | 0.003727 | 234.43 | 0 | 2024-03-05 15:10:56 | 0.003612
13490 | 17 | 5 | CC Chg | 01:05:00 | 96:45:26 | 1.06 | 3.4099 | 1.148 | 72.19 | 1.148 | 72.19 | 0 | 0 | 0.003757 | 236.32 | 0 | 2024-03-05 15:11:26 | 0.003614
13491 | 17 | 5 | CC Chg | 01:05:30 | 96:45:56 | 1.059 | 3.4123 | 1.157 | 72.74 | 1.157 | 72.74 | 0 | 0 | 0.003788 | 238.21 | 0 | 2024-03-05 15:11:56 | 0.003614
13492 | 17 | 5 | CC Chg | 01:06:00 | 96:46:26 | 1.059 | 3.4148 | 1.165 | 73.3 | 1.165 | 73.3 | 0 | 0 | 0.003818 | 240.11 | 0 | 2024-03-05 15:12:26 | 0.003616
13493 | 17 | 5 | CC Chg | 01:06:30 | 96:46:56 | 1.06 | 3.4176 | 1.174 | 73.85 | 1.174 | 73.85 | 0 | 0 | 0.003848 | 242.01 | 0 | 2024-03-05 15:12:56 | 0.003623
13494 | 17 | 5 | CC Chg | 01:07:00 | 96:47:26 | 1.06 | 3.4201 | 1.183 | 74.41 | 1.183 | 74.41 | 0 | 0 | 0.003878 | 243.9 | 0 | 2024-03-05 15:13:26 | 0.003625
13495 | 17 | 5 | CC Chg | 01:07:30 | 96:47:56 | 1.06 | 3.4226 | 1.192 | 74.96 | 1.192 | 74.96 | 0 | 0 | 0.003908 | 245.8 | 0 | 2024-03-05 15:13:56 | 0.003628
13496 | 17 | 5 | CC Chg | 01:08:00 | 96:48:26 | 1.059 | 3.425 | 1.201 | 75.52 | 1.201 | 75.52 | 0 | 0 | 0.003939 | 247.7 | 0 | 2024-03-05 15:14:26 | 0.003627
13497 | 17 | 5 | CC Chg | 01:08:30 | 96:48:56 | 1.059 | 3.4281 | 1.21 | 76.07 | 1.21 | 76.07 | 0 | 0 | 0.003969 | 249.61 | 0 | 2024-03-05 15:14:56 | 0.00363
13498 | 17 | 5 | CC Chg | 01:09:00 | 96:49:26 | 1.059 | 3.4306 | 1.218 | 76.63 | 1.218 | 76.63 | 0 | 0 | 0.003999 | 251.51 | 0 | 2024-03-05 15:15:26 | 0.003633
13499 | 17 | 5 | CC Chg | 01:09:30 | 96:49:56 | 1.059 | 3.4334 | 1.227 | 77.18 | 1.227 | 77.18 | 0 | 0 | 0.004029 | 253.42 | 0 | 2024-03-05 15:15:56 | 0.003636
13500 | 17 | 5 | CC Chg | 01:10:00 | 96:50:26 | 1.06 | 3.4359 | 1.236 | 77.74 | 1.236 | 77.74 | 0 | 0 | 0.00406 | 255.32 | 0 | 2024-03-05 15:16:26 | 0.003642
13501 | 17 | 5 | CC Chg | 01:10:30 | 96:50:56 | 1.06 | 3.4384 | 1.245 | 78.29 | 1.245 | 78.29 | 0 | 0 | 0.00409 | 257.23 | 0 | 2024-03-05 15:16:56 | 0.003645
13502 | 17 | 5 | CC Chg | 01:11:00 | 96:51:26 | 1.06 | 3.4412 | 1.254 | 78.85 | 1.254 | 78.85 | 0 | 0 | 0.00412 | 259.14 | 0 | 2024-03-05 15:17:26 | 0.003648
13503 | 17 | 5 | CC Chg | 01:11:30 | 96:51:56 | 1.059 | 3.4437 | 1.263 | 79.4 | 1.263 | 79.4 | 0 | 0 | 0.004151 | 261.05 | 0 | 2024-03-05 15:17:56 | 0.003647
13504 | 17 | 5 | CC Chg | 01:12:00 | 96:52:26 | 1.059 | 3.4461 | 1.271 | 79.96 | 1.271 | 79.96 | 0 | 0 | 0.004181 | 262.97 | 0 | 2024-03-05 15:18:26 | 0.003649
13505 | 17 | 5 | CC Chg | 01:12:30 | 96:52:56 | 1.059 | 3.4492 | 1.28 | 80.51 | 1.28 | 80.51 | 0 | 0 | 0.004212 | 264.88 | 0 | 2024-03-05 15:18:56 | 0.003653
13506 | 17 | 5 | CC Chg | 01:13:00 | 96:53:26 | 1.06 | 3.4517 | 1.289 | 81.07 | 1.289 | 81.07 | 0 | 0 | 0.004242 | 266.8 | 0 | 2024-03-05 15:19:26 | 0.003659
13507 | 17 | 5 | CC Chg | 01:13:30 | 96:53:56 | 1.06 | 3.4542 | 1.298 | 81.63 | 1.298 | 81.63 | 0 | 0 | 0.004273 | 268.72 | 0 | 2024-03-05 15:19:56 | 0.003661
13508 | 17 | 5 | CC Chg | 01:14:00 | 96:54:26 | 1.059 | 3.457 | 1.307 | 82.18 | 1.307 | 82.18 | 0 | 0 | 0.004303 | 270.63 | 0 | 2024-03-05 15:20:26 | 0.003661
13509 | 17 | 5 | CC Chg | 01:14:30 | 96:54:56 | 1.059 | 3.4595 | 1.315 | 82.74 | 1.315 | 82.74 | 0 | 0 | 0.004334 | 272.55 | 0 | 2024-03-05 15:20:56 | 0.003664
13510 | 17 | 5 | CC Chg | 01:15:00 | 96:55:26 | 1.059 | 3.4623 | 1.324 | 83.29 | 1.324 | 83.29 | 0 | 0 | 0.004364 | 274.48 | 0 | 2024-03-05 15:21:26 | 0.003667
13511 | 17 | 5 | CC Chg | 01:15:30 | 96:55:56 | 1.06 | 3.465 | 1.333 | 83.85 | 1.333 | 83.85 | 0 | 0 | 0.004395 | 276.4 | 0 | 2024-03-05 15:21:56 | 0.003673
13512 | 17 | 5 | CC Chg | 01:16:00 | 96:56:26 | 1.06 | 3.4675 | 1.342 | 84.4 | 1.342 | 84.4 | 0 | 0 | 0.004425 | 278.33 | 0 | 2024-03-05 15:22:26 | 0.003676
13513 | 17 | 5 | CC Chg | 01:16:30 | 96:56:56 | 1.06 | 3.47 | 1.351 | 84.96 | 1.351 | 84.96 | 0 | 0 | 0.004456 | 280.25 | 0 | 2024-03-05 15:22:56 | 0.003678
13514 | 17 | 5 | CC Chg | 01:17:00 | 96:57:26 | 1.06 | 3.4731 | 1.36 | 85.51 | 1.36 | 85.51 | 0 | 0 | 0.004487 | 282.18 | 0 | 2024-03-05 15:23:26 | 0.003681
13515 | 17 | 5 | CC Chg | 01:17:30 | 96:57:56 | 1.059 | 3.4756 | 1.368 | 86.07 | 1.368 | 86.07 | 0 | 0 | 0.004517 | 284.11 | 0 | 2024-03-05 15:23:56 | 0.003681
13516 | 17 | 5 | CC Chg | 01:18:00 | 96:58:26 | 1.06 | 3.4781 | 1.377 | 86.62 | 1.377 | 86.62 | 0 | 0 | 0.004548 | 286.04 | 0 | 2024-03-05 15:24:26 | 0.003687
13517 | 17 | 5 | CC Chg | 01:18:30 | 96:58:56 | 1.06 | 3.4812 | 1.386 | 87.18 | 1.386 | 87.18 | 0 | 0 | 0.004579 | 287.97 | 0 | 2024-03-05 15:24:56 | 0.00369
13518 | 17 | 5 | CC Chg | 01:19:00 | 96:59:26 | 1.06 | 3.4836 | 1.395 | 87.73 | 1.395 | 87.73 | 0 | 0 | 0.004609 | 289.9 | 0 | 2024-03-05 15:25:26 | 0.003693
13519 | 17 | 5 | CC Chg | 01:19:30 | 96:59:56 | 1.059 | 3.4861 | 1.404 | 88.29 | 1.404 | 88.29 | 0 | 0 | 0.00464 | 291.84 | 0 | 2024-03-05 15:25:56 | 0.003692
13520 | 17 | 5 | CC Chg | 01:20:00 | 97:00:26 | 1.059 | 3.4892 | 1.413 | 88.84 | 1.413 | 88.84 | 0 | 0 | 0.004671 | 293.78 | 0 | 2024-03-05 15:26:26 | 0.003695
13521 | 17 | 5 | CC Chg | 01:20:30 | 97:00:56 | 1.059 | 3.4917 | 1.421 | 89.4 | 1.421 | 89.4 | 0 | 0 | 0.004702 | 295.71 | 0 | 2024-03-05 15:26:56 | 0.003698
13522 | 17 | 5 | CC Chg | 01:21:00 | 97:01:26 | 1.059 | 3.4942 | 1.43 | 89.95 | 1.43 | 89.95 | 0 | 0 | 0.004733 | 297.65 | 0 | 2024-03-05 15:27:26 | 0.0037
13523 | 17 | 5 | CC Chg | 01:21:30 | 97:01:56 | 1.059 | 3.4973 | 1.439 | 90.51 | 1.439 | 90.51 | 0 | 0 | 0.004764 | 299.6 | 0 | 2024-03-05 15:27:56 | 0.003704
13524 | 17 | 5 | CC Chg | 01:22:00 | 97:02:26 | 1.06 | 3.4998 | 1.448 | 91.07 | 1.448 | 91.07 | 0 | 0 | 0.004794 | 301.54 | 0 | 2024-03-05 15:28:26 | 0.00371
13525 | 17 | 5 | CC Chg | 01:22:30 | 97:02:56 | 1.06 | 3.5026 | 1.457 | 91.62 | 1.457 | 91.62 | 0 | 0 | 0.004825 | 303.48 | 0 | 2024-03-05 15:28:56 | 0.003713
13526 | 17 | 5 | CC Chg | 01:23:00 | 97:03:26 | 1.06 | 3.5053 | 1.466 | 92.18 | 1.466 | 92.18 | 0 | 0 | 0.004856 | 305.43 | 0 | 2024-03-05 15:29:26 | 0.003716
13527 | 17 | 5 | CC Chg | 01:23:30 | 97:03:56 | 1.06 | 3.5081 | 1.474 | 92.73 | 1.474 | 92.73 | 0 | 0 | 0.004887 | 307.38 | 0 | 2024-03-05 15:29:56 | 0.003719
13528 | 17 | 5 | CC Chg | 01:24:00 | 97:04:26 | 1.06 | 3.5106 | 1.483 | 93.29 | 1.483 | 93.29 | 0 | 0 | 0.004918 | 309.32 | 0 | 2024-03-05 15:30:26 | 0.003721
13529 | 17 | 5 | CC Chg | 01:24:30 | 97:04:56 | 1.06 | 3.5137 | 1.492 | 93.84 | 1.492 | 93.84 | 0 | 0 | 0.004949 | 311.27 | 0 | 2024-03-05 15:30:56 | 0.003725
13530 | 17 | 5 | CC Chg | 01:25:00 | 97:05:26 | 1.06 | 3.5165 | 1.501 | 94.4 | 1.501 | 94.4 | 0 | 0 | 0.00498 | 313.23 | 0 | 2024-03-05 15:31:26 | 0.003727
13531 | 17 | 5 | CC Chg | 01:25:30 | 97:05:56 | 1.06 | 3.5193 | 1.51 | 94.95 | 1.51 | 94.95 | 0 | 0 | 0.005011 | 315.18 | 0 | 2024-03-05 15:31:56 | 0.00373
13532 | 17 | 5 | CC Chg | 01:26:00 | 97:06:26 | 1.06 | 3.5221 | 1.519 | 95.51 | 1.519 | 95.51 | 0 | 0 | 0.005042 | 317.13 | 0 | 2024-03-05 15:32:26 | 0.003733
13533 | 17 | 5 | CC Chg | 01:26:30 | 97:06:56 | 1.06 | 3.5249 | 1.527 | 96.06 | 1.527 | 96.06 | 0 | 0 | 0.005074 | 319.09 | 0 | 2024-03-05 15:32:56 | 0.003736
13534 | 17 | 5 | CC Chg | 01:27:00 | 97:07:26 | 1.059 | 3.528 | 1.536 | 96.62 | 1.536 | 96.62 | 0 | 0 | 0.005105 | 321.05 | 0 | 2024-03-05 15:33:26 | 0.003736
13535 | 17 | 5 | CC Chg | 01:27:30 | 97:07:56 | 1.06 | 3.5308 | 1.545 | 97.17 | 1.545 | 97.17 | 0 | 0 | 0.005136 | 323.01 | 0 | 2024-03-05 15:33:56 | 0.003743
13536 | 17 | 5 | CC Chg | 01:28:00 | 97:08:26 | 1.059 | 3.5336 | 1.554 | 97.73 | 1.554 | 97.73 | 0 | 0 | 0.005167 | 324.97 | 0 | 2024-03-05 15:34:26 | 0.003742
13537 | 17 | 5 | CC Chg | 01:28:30 | 97:08:56 | 1.06 | 3.5367 | 1.563 | 98.28 | 1.563 | 98.28 | 0 | 0 | 0.005198 | 326.93 | 0 | 2024-03-05 15:34:56 | 0.003749
13538 | 17 | 5 | CC Chg | 01:29:00 | 97:09:26 | 1.059 | 3.5394 | 1.572 | 98.84 | 1.572 | 98.84 | 0 | 0 | 0.005229 | 328.9 | 0 | 2024-03-05 15:35:26 | 0.003748
13539 | 17 | 5 | CC Chg | 01:29:30 | 97:09:56 | 1.06 | 3.5422 | 1.58 | 99.39 | 1.58 | 99.39 | 0 | 0 | 0.005261 | 330.86 | 0 | 2024-03-05 15:35:56 | 0.003755
13540 | 17 | 5 | CC Chg | 01:30:00 | 97:10:26 | 1.059 | 3.5453 | 1.589 | 99.95 | 1.589 | 99.95 | 0 | 0 | 0.005292 | 332.83 | 0 | 2024-03-05 15:36:26 | 0.003754
13541 | 17 | 5 | CC Chg | 01:30:30 | 97:10:56 | 1.059 | 3.5481 | 1.598 | 100.5 | 1.598 | 100.5 | 0 | 0 | 0.005323 | 334.8 | 0 | 2024-03-05 15:36:56 | 0.003757
13542 | 17 | 5 | CC Chg | 01:31:00 | 97:11:26 | 1.06 | 3.5515 | 1.607 | 101.06 | 1.607 | 101.06 | 0 | 0 | 0.005355 | 336.77 | 0 | 2024-03-05 15:37:26 | 0.003765
13543 | 17 | 5 | CC Chg | 01:31:30 | 97:11:56 | 1.059 | 3.5543 | 1.616 | 101.62 | 1.616 | 101.62 | 0 | 0 | 0.005386 | 338.74 | 0 | 2024-03-05 15:37:56 | 0.003764
13544 | 17 | 5 | CC Chg | 01:32:00 | 97:12:26 | 1.06 | 3.5571 | 1.625 | 102.17 | 1.625 | 102.17 | 0 | 0 | 0.005417 | 340.72 | 0 | 2024-03-05 15:38:26 | 0.003771
13545 | 17 | 5 | CC Chg | 01:32:30 | 97:12:56 | 1.059 | 3.5605 | 1.633 | 102.73 | 1.633 | 102.73 | 0 | 0 | 0.005449 | 342.7 | 0 | 2024-03-05 15:38:56 | 0.003771
13546 | 17 | 5 | CC Chg | 01:33:00 | 97:13:26 | 1.059 | 3.5636 | 1.642 | 103.28 | 1.642 | 103.28 | 0 | 0 | 0.00548 | 344.67 | 0 | 2024-03-05 15:39:26 | 0.003774
13547 | 17 | 5 | CC Chg | 01:33:30 | 97:13:56 | 1.059 | 3.5667 | 1.651 | 103.84 | 1.651 | 103.84 | 0 | 0 | 0.005512 | 346.65 | 0 | 2024-03-05 15:39:56 | 0.003777
13548 | 17 | 5 | CC Chg | 01:34:00 | 97:14:26 | 1.059 | 3.5698 | 1.66 | 104.39 | 1.66 | 104.39 | 0 | 0 | 0.005543 | 348.63 | 0 | 2024-03-05 15:40:26 | 0.00378
13549 | 17 | 5 | CC Chg | 01:34:30 | 97:14:56 | 1.059 | 3.5729 | 1.669 | 104.95 | 1.669 | 104.95 | 0 | 0 | 0.005575 | 350.62 | 0 | 2024-03-05 15:40:56 | 0.003784
13550 | 17 | 5 | CC Chg | 01:35:00 | 97:15:26 | 1.059 | 3.5763 | 1.677 | 105.5 | 1.677 | 105.5 | 0 | 0 | 0.005606 | 352.6 | 0 | 2024-03-05 15:41:26 | 0.003787
13551 | 17 | 5 | CC Chg | 01:35:30 | 97:15:56 | 1.059 | 3.5791 | 1.686 | 106.06 | 1.686 | 106.06 | 0 | 0 | 0.005638 | 354.59 | 0 | 2024-03-05 15:41:56 | 0.00379
13552 | 17 | 5 | CC Chg | 01:36:00 | 97:16:26 | 1.059 | 3.5825 | 1.695 | 106.61 | 1.695 | 106.61 | 0 | 0 | 0.00567 | 356.58 | 0 | 2024-03-05 15:42:26 | 0.003794
13553 | 17 | 5 | CC Chg | 01:36:30 | 97:16:56 | 1.06 | 3.5856 | 1.704 | 107.17 | 1.704 | 107.17 | 0 | 0 | 0.005701 | 358.57 | 0 | 2024-03-05 15:42:56 | 0.003801
13554 | 17 | 5 | CC Chg | 01:37:00 | 97:17:26 | 1.059 | 3.5887 | 1.713 | 107.72 | 1.713 | 107.72 | 0 | 0 | 0.005733 | 360.56 | 0 | 2024-03-05 15:43:26 | 0.0038
13555 | 17 | 5 | CC Chg | 01:37:30 | 97:17:56 | 1.059 | 3.5921 | 1.722 | 108.28 | 1.722 | 108.28 | 0 | 0 | 0.005765 | 362.55 | 0 | 2024-03-05 15:43:56 | 0.003804
13556 | 17 | 5 | CC Chg | 01:38:00 | 97:18:26 | 1.059 | 3.5953 | 1.73 | 108.83 | 1.73 | 108.83 | 0 | 0 | 0.005796 | 364.55 | 0 | 2024-03-05 15:44:26 | 0.003807
13557 | 17 | 5 | CC Chg | 01:38:30 | 97:18:56 | 1.06 | 3.599 | 1.739 | 109.39 | 1.739 | 109.39 | 0 | 0 | 0.005828 | 366.55 | 0 | 2024-03-05 15:44:56 | 0.003815
13558 | 17 | 5 | CC Chg | 01:39:00 | 97:19:26 | 1.059 | 3.6021 | 1.748 | 109.94 | 1.748 | 109.94 | 0 | 0 | 0.00586 | 368.55 | 0 | 2024-03-05 15:45:26 | 0.003815
13559 | 17 | 5 | CC Chg | 01:39:30 | 97:19:56 | 1.06 | 3.6055 | 1.757 | 110.5 | 1.757 | 110.5 | 0 | 0 | 0.005892 | 370.55 | 0 | 2024-03-05 15:45:56 | 0.003822
13560 | 17 | 5 | CC Chg | 01:40:00 | 97:20:26 | 1.059 | 3.6086 | 1.766 | 111.06 | 1.766 | 111.06 | 0 | 0 | 0.005924 | 372.55 | 0 | 2024-03-05 15:46:26 | 0.003822
13561 | 17 | 5 | CC Chg | 01:40:30 | 97:20:56 | 1.059 | 3.6117 | 1.775 | 111.61 | 1.775 | 111.61 | 0 | 0 | 0.005955 | 374.55 | 0 | 2024-03-05 15:46:56 | 0.003825
13562 | 17 | 5 | CC Chg | 01:41:00 | 97:21:26 | 1.06 | 3.6154 | 1.783 | 112.17 | 1.783 | 112.17 | 0 | 0 | 0.005987 | 376.56 | 0 | 2024-03-05 15:47:26 | 0.003832
13563 | 17 | 5 | CC Chg | 01:41:30 | 97:21:56 | 1.06 | 3.6185 | 1.792 | 112.72 | 1.792 | 112.72 | 0 | 0 | 0.006019 | 378.57 | 0 | 2024-03-05 15:47:56 | 0.003836
13564 | 17 | 5 | CC Chg | 01:42:00 | 97:22:26 | 1.059 | 3.6219 | 1.801 | 113.28 | 1.801 | 113.28 | 0 | 0 | 0.006051 | 380.58 | 0 | 2024-03-05 15:48:26 | 0.003836
13565 | 17 | 5 | CC Chg | 01:42:30 | 97:22:56 | 1.06 | 3.6253 | 1.81 | 113.83 | 1.81 | 113.83 | 0 | 0 | 0.006083 | 382.59 | 0 | 2024-03-05 15:48:56 | 0.003843
13566 | 17 | 5 | CC Chg | 01:43:00 | 97:23:26 | 1.06 | 3.6287 | 1.819 | 114.39 | 1.819 | 114.39 | 0 | 0 | 0.006115 | 384.61 | 0 | 2024-03-05 15:49:26 | 0.003846
13567 | 17 | 5 | CC Chg | 01:43:30 | 97:23:56 | 1.06 | 3.6321 | 1.828 | 114.94 | 1.828 | 114.94 | 0 | 0 | 0.006147 | 386.62 | 0 | 2024-03-05 15:49:56 | 0.00385
13568 | 17 | 5 | CC Chg | 01:44:00 | 97:24:26 | 1.059 | 3.6352 | 1.836 | 115.5 | 1.836 | 115.5 | 0 | 0 | 0.006179 | 388.64 | 0 | 2024-03-05 15:50:26 | 0.00385
13569 | 17 | 5 | CC Chg | 01:44:30 | 97:24:56 | 1.059 | 3.639 | 1.845 | 116.05 | 1.845 | 116.05 | 0 | 0 | 0.006211 | 390.66 | 0 | 2024-03-05 15:50:56 | 0.003854
13570 | 17 | 5 | CC Chg | 01:45:00 | 97:25:26 | 1.059 | 3.6421 | 1.854 | 116.61 | 1.854 | 116.61 | 0 | 0 | 0.006244 | 392.68 | 0 | 2024-03-05 15:51:26 | 0.003857
13571 | 17 | 5 | CC Chg | 01:45:30 | 97:25:56 | 1.06 | 3.6458 | 1.863 | 117.16 | 1.863 | 117.16 | 0 | 0 | 0.006276 | 394.7 | 0 | 2024-03-05 15:51:56 | 0.003865
13572 | 17 | 5 | CC Chg | 01:46:00 | 97:26:26 | 1.06 | 3.6489 | 1.872 | 117.72 | 1.872 | 117.72 | 0 | 0 | 0.006308 | 396.73 | 0 | 2024-03-05 15:52:26 | 0.003868
13573 | 17 | 5 | CC Chg | 01:46:09 | 97:26:35 | 1.06 | 3.6501 | 1.874 | 117.89 | 1.874 | 117.89 | 0 | 0 | 0.006318 | 397.34 | 0 | 2024-03-05 15:52:35 | 0.003869
13574 | 17 | 6 | CC DChg | 00:00:00 | 97:26:35 | -1.059 | 3.4477 | 0 | 0 | 0 | 0 | 0 | 0 | 0 | 0 | 0 | 2024-03-05 15:52:35 | -0.003651
13575 | 17 | 6 | CC DChg | 00:00:00 | 97:26:35 | -1.059 | 3.4188 | 0 | 0 | 0 | 0 | 0 | 0 | 0 | 0 | 0.01 | 2024-03-05 15:52:35 | -0.003621
13576 | 17 | 6 | CC DChg | 00:00:00 | 97:26:36 | -1.059 | 3.4055 | 0 | 0.01 | 0 | 0 | 0 | 0.01 | 0 | 0 | 0.03 | 2024-03-05 15:52:35 | -0.003606
13577 | 17 | 6 | CC DChg | 00:00:00 | 97:26:36 | -1.059 | 3.3953 | 0 | 0.01 | 0 | 0 | 0 | 0.01 | 1e-06 | 0 | 0.05 | 2024-03-05 15:52:35 | -0.003596
13578 | 17 | 6 | CC DChg | 00:00:03 | 97:26:38 | -1.059 | 3.3851 | 0.001 | 0.06 | 0 | 0 | 0.001 | 0.06 | 3e-06 | 0 | 0.19 | 2024-03-05 15:52:38 | -0.003585
13579 | 17 | 6 | CC DChg | 00:00:16 | 97:26:51 | -1.06 | 3.3751 | 0.005 | 0.3 | 0 | 0 | 0.005 | 0.3 | 1.6e-05 | 0 | 1 | 2024-03-05 15:52:51 | -0.003578
13580 | 17 | 6 | CC DChg | 00:00:30 | 97:27:05 | -1.06 | 3.3696 | 0.009 | 0.56 | 0 | 0 | 0.009 | 0.56 | 3e-05 | 0 | 1.88 | 2024-03-05 15:53:05 | -0.003572
13581 | 17 | 6 | CC DChg | 00:01:00 | 97:27:35 | -1.06 | 3.3603 | 0.018 | 1.11 | 0 | 0 | 0.018 | 1.11 | 6e-05 | 0 | 3.74 | 2024-03-05 15:53:35 | -0.003562
13582 | 17 | 6 | CC DChg | 00:01:30 | 97:28:05 | -1.059 | 3.3525 | 0.026 | 1.67 | 0 | 0 | 0.026 | 1.67 | 8.9e-05 | 0 | 5.61 | 2024-03-05 15:54:05 | -0.00355
13583 | 17 | 6 | CC DChg | 00:02:00 | 97:28:35 | -1.06 | 3.346 | 0.035 | 2.22 | 0 | 0 | 0.035 | 2.22 | 0.000119 | 0 | 7.47 | 2024-03-05 15:54:35 | -0.003547
13584 | 17 | 6 | CC DChg | 00:02:30 | 97:29:05 | -1.059 | 3.3398 | 0.044 | 2.78 | 0 | 0 | 0.044 | 2.78 | 0.000148 | 0 | 9.32 | 2024-03-05 15:55:05 | -0.003537
13585 | 17 | 6 | CC DChg | 00:03:00 | 97:29:35 | -1.06 | 3.3339 | 0.053 | 3.33 | 0 | 0 | 0.053 | 3.33 | 0.000178 | 0 | 11.18 | 2024-03-05 15:55:35 | -0.003534
13586 | 17 | 6 | CC DChg | 00:03:30 | 97:30:05 | -1.059 | 3.3286 | 0.062 | 3.89 | 0 | 0 | 0.062 | 3.89 | 0.000207 | 0 | 13.03 | 2024-03-05 15:56:05 | -0.003525
13587 | 17 | 6 | CC DChg | 00:04:00 | 97:30:35 | -1.06 | 3.3237 | 0.071 | 4.44 | 0 | 0 | 0.071 | 4.44 | 0.000236 | 0 | 14.87 | 2024-03-05 15:56:35 | -0.003523
13588 | 17 | 6 | CC DChg | 00:04:30 | 97:31:05 | -1.059 | 3.319 | 0.079 | 5 | 0 | 0 | 0.079 | 5 | 0.000266 | 0 | 16.72 | 2024-03-05 15:57:05 | -0.003515
13589 | 17 | 6 | CC DChg | 00:05:00 | 97:31:35 | -1.06 | 3.3147 | 0.088 | 5.55 | 0 | 0 | 0.088 | 5.55 | 0.000295 | 0 | 18.56 | 2024-03-05 15:57:35 | -0.003514
13590 | 17 | 6 | CC DChg | 00:05:30 | 97:32:05 | -1.059 | 3.31 | 0.097 | 6.11 | 0 | 0 | 0.097 | 6.11 | 0.000324 | 0 | 20.4 | 2024-03-05 15:58:05 | -0.003505
13591 | 17 | 6 | CC DChg | 00:06:00 | 97:32:35 | -1.06 | 3.306 | 0.106 | 6.66 | 0 | 0 | 0.106 | 6.66 | 0.000354 | 0 | 22.24 | 2024-03-05 15:58:35 | -0.003504
13592 | 17 | 6 | CC DChg | 00:06:30 | 97:33:05 | -1.06 | 3.302 | 0.115 | 7.22 | 0 | 0 | 0.115 | 7.22 | 0.000383 | 0 | 24.07 | 2024-03-05 15:59:05 | -0.0035
13593 | 17 | 6 | CC DChg | 00:07:00 | 97:33:35 | -1.06 | 3.2983 | 0.124 | 7.77 | 0 | 0 | 0.124 | 7.77 | 0.000412 | 0 | 25.9 | 2024-03-05 15:59:35 | -0.003496
13594 | 17 | 6 | CC DChg | 00:07:30 | 97:34:05 | -1.06 | 3.2942 | 0.132 | 8.33 | 0 | 0 | 0.132 | 8.33 | 0.000441 | 0 | 27.73 | 2024-03-05 16:00:05 | -0.003492
13595 | 17 | 6 | CC DChg | 00:08:00 | 97:34:35 | -1.06 | 3.2908 | 0.141 | 8.88 | 0 | 0 | 0.141 | 8.88 | 0.00047 | 0 | 29.56 | 2024-03-05 16:00:35 | -0.003488
13596 | 17 | 6 | CC DChg | 00:08:30 | 97:35:05 | -1.059 | 3.2871 | 0.15 | 9.44 | 0 | 0 | 0.15 | 9.44 | 0.000499 | 0 | 31.39 | 2024-03-05 16:01:05 | -0.003481
13597 | 17 | 6 | CC DChg | 00:09:00 | 97:35:35 | -1.06 | 3.2837 | 0.159 | 10 | 0 | 0 | 0.159 | 10 | 0.000528 | 0 | 33.21 | 2024-03-05 16:01:35 | -0.003481
13598 | 17 | 6 | CC DChg | 00:09:30 | 97:36:05 | -1.06 | 3.2803 | 0.168 | 10.55 | 0 | 0 | 0.168 | 10.55 | 0.000557 | 0 | 35.04 | 2024-03-05 16:02:05 | -0.003477
13599 | 17 | 6 | CC DChg | 00:10:00 | 97:36:35 | -1.059 | 3.2769 | 0.177 | 11.11 | 0 | 0 | 0.177 | 11.11 | 0.000586 | 0 | 36.86 | 2024-03-05 16:02:35 | -0.00347
13600 | 17 | 6 | CC DChg | 00:10:30 | 97:37:05 | -1.06 | 3.2738 | 0.185 | 11.66 | 0 | 0 | 0.185 | 11.66 | 0.000615 | 0 | 38.68 | 2024-03-05 16:03:05 | -0.00347
13601 | 17 | 6 | CC DChg | 00:11:00 | 97:37:35 | -1.06 | 3.2707 | 0.194 | 12.22 | 0 | 0 | 0.194 | 12.22 | 0.000644 | 0 | 40.49 | 2024-03-05 16:03:35 | -0.003467
13602 | 17 | 6 | CC DChg | 00:11:30 | 97:38:05 | -1.06 | 3.2676 | 0.203 | 12.77 | 0 | 0 | 0.203 | 12.77 | 0.000673 | 0 | 42.31 | 2024-03-05 16:04:05 | -0.003464
13603 | 17 | 6 | CC DChg | 00:12:00 | 97:38:35 | -1.06 | 3.2645 | 0.212 | 13.33 | 0 | 0 | 0.212 | 13.33 | 0.000702 | 0 | 44.12 | 2024-03-05 16:04:35 | -0.00346
13604 | 17 | 6 | CC DChg | 00:12:30 | 97:39:05 | -1.059 | 3.2617 | 0.221 | 13.88 | 0 | 0 | 0.221 | 13.88 | 0.00073 | 0 | 45.93 | 2024-03-05 16:05:05 | -0.003454
13605 | 17 | 6 | CC DChg | 00:13:00 | 97:39:35 | -1.059 | 3.2589 | 0.23 | 14.44 | 0 | 0 | 0.23 | 14.44 | 0.000759 | 0 | 47.74 | 2024-03-05 16:05:35 | -0.003451
13606 | 17 | 6 | CC DChg | 00:13:30 | 97:40:05 | -1.06 | 3.2555 | 0.238 | 14.99 | 0 | 0 | 0.238 | 14.99 | 0.000788 | 0 | 49.55 | 2024-03-05 16:06:05 | -0.003451
13607 | 17 | 6 | CC DChg | 00:14:00 | 97:40:35 | -1.06 | 3.253 | 0.247 | 15.55 | 0 | 0 | 0.247 | 15.55 | 0.000817 | 0 | 51.36 | 2024-03-05 16:06:35 | -0.003448
13608 | 17 | 6 | CC DChg | 00:14:30 | 97:41:05 | -1.06 | 3.2502 | 0.256 | 16.1 | 0 | 0 | 0.256 | 16.1 | 0.000845 | 0 | 53.17 | 2024-03-05 16:07:05 | -0.003445
13609 | 17 | 6 | CC DChg | 00:15:00 | 97:41:35 | -1.06 | 3.2471 | 0.265 | 16.66 | 0 | 0 | 0.265 | 16.66 | 0.000874 | 0 | 54.97 | 2024-03-05 16:07:35 | -0.003442
13610 | 17 | 6 | CC DChg | 00:15:30 | 97:42:05 | -1.06 | 3.2446 | 0.274 | 17.22 | 0 | 0 | 0.274 | 17.22 | 0.000903 | 0 | 56.77 | 2024-03-05 16:08:05 | -0.003439
13611 | 17 | 6 | CC DChg | 00:16:00 | 97:42:35 | -1.06 | 3.2418 | 0.283 | 17.77 | 0 | 0 | 0.283 | 17.77 | 0.000931 | 0 | 58.57 | 2024-03-05 16:08:35 | -0.003436
13612 | 17 | 6 | CC DChg | 00:16:30 | 97:43:05 | -1.06 | 3.239 | 0.291 | 18.33 | 0 | 0 | 0.291 | 18.33 | 0.00096 | 0 | 60.37 | 2024-03-05 16:09:05 | -0.003433
13613 | 17 | 6 | CC DChg | 00:17:00 | 97:43:35 | -1.059 | 3.2362 | 0.3 | 18.88 | 0 | 0 | 0.3 | 18.88 | 0.000989 | 0 | 62.17 | 2024-03-05 16:09:35 | -0.003427
13614 | 17 | 6 | CC DChg | 00:17:30 | 97:44:05 | -1.06 | 3.2338 | 0.309 | 19.44 | 0 | 0 | 0.309 | 19.44 | 0.001017 | 0 | 63.97 | 2024-03-05 16:10:05 | -0.003428
13615 | 17 | 6 | CC DChg | 00:18:00 | 97:44:35 | -1.06 | 3.2307 | 0.318 | 19.99 | 0 | 0 | 0.318 | 19.99 | 0.001046 | 0 | 65.76 | 2024-03-05 16:10:35 | -0.003425
13616 | 17 | 6 | CC DChg | 00:18:30 | 97:45:05 | -1.06 | 3.2282 | 0.327 | 20.55 | 0 | 0 | 0.327 | 20.55 | 0.001074 | 0 | 67.56 | 2024-03-05 16:11:05 | -0.003422
13617 | 17 | 6 | CC DChg | 00:19:00 | 97:45:35 | -1.059 | 3.2257 | 0.336 | 21.1 | 0 | 0 | 0.336 | 21.1 | 0.001103 | 0 | 69.35 | 2024-03-05 16:11:35 | -0.003416
13618 | 17 | 6 | CC DChg | 00:19:30 | 97:46:05 | -1.059 | 3.2226 | 0.344 | 21.66 | 0 | 0 | 0.344 | 21.66 | 0.001131 | 0 | 71.14 | 2024-03-05 16:12:05 | -0.003413
13619 | 17 | 6 | CC DChg | 00:20:00 | 97:46:35 | -1.06 | 3.2198 | 0.353 | 22.21 | 0 | 0 | 0.353 | 22.21 | 0.00116 | 0 | 72.93 | 2024-03-05 16:12:35 | -0.003413
13620 | 17 | 6 | CC DChg | 00:20:30 | 97:47:05 | -1.06 | 3.2173 | 0.362 | 22.77 | 0 | 0 | 0.362 | 22.77 | 0.001188 | 0 | 74.72 | 2024-03-05 16:13:05 | -0.00341
13621 | 17 | 6 | CC DChg | 00:21:00 | 97:47:35 | -1.059 | 3.2145 | 0.371 | 23.32 | 0 | 0 | 0.371 | 23.32 | 0.001216 | 0 | 76.5 | 2024-03-05 16:13:35 | -0.003404
13622 | 17 | 6 | CC DChg | 00:21:30 | 97:48:05 | -1.06 | 3.2118 | 0.38 | 23.88 | 0 | 0 | 0.38 | 23.88 | 0.001245 | 0 | 78.29 | 2024-03-05 16:14:05 | -0.003405
13623 | 17 | 6 | CC DChg | 00:22:00 | 97:48:35 | -1.059 | 3.2093 | 0.389 | 24.43 | 0 | 0 | 0.389 | 24.43 | 0.001273 | 0 | 80.07 | 2024-03-05 16:14:35 | -0.003399
13624 | 17 | 6 | CC DChg | 00:22:30 | 97:49:05 | -1.059 | 3.2062 | 0.397 | 24.99 | 0 | 0 | 0.397 | 24.99 | 0.001301 | 0 | 81.85 | 2024-03-05 16:15:05 | -0.003395
13625 | 17 | 6 | CC DChg | 00:23:00 | 97:49:35 | -1.06 | 3.2037 | 0.406 | 25.55 | 0 | 0 | 0.406 | 25.55 | 0.00133 | 0 | 83.63 | 2024-03-05 16:15:35 | -0.003396
13626 | 17 | 6 | CC DChg | 00:23:30 | 97:50:05 | -1.059 | 3.2006 | 0.415 | 26.1 | 0 | 0 | 0.415 | 26.1 | 0.001358 | 0 | 85.41 | 2024-03-05 16:16:05 | -0.003389
13627 | 17 | 6 | CC DChg | 00:24:00 | 97:50:35 | -1.06 | 3.1981 | 0.424 | 26.66 | 0 | 0 | 0.424 | 26.66 | 0.001386 | 0 | 87.18 | 2024-03-05 16:16:35 | -0.00339
13628 | 17 | 6 | CC DChg | 00:24:30 | 97:51:05 | -1.059 | 3.1953 | 0.433 | 27.21 | 0 | 0 | 0.433 | 27.21 | 0.001414 | 0 | 88.96 | 2024-03-05 16:17:05 | -0.003384
13629 | 17 | 6 | CC DChg | 00:25:00 | 97:51:35 | -1.06 | 3.1925 | 0.441 | 27.77 | 0 | 0 | 0.441 | 27.77 | 0.001443 | 0 | 90.73 | 2024-03-05 16:17:35 | -0.003384
13630 | 17 | 6 | CC DChg | 00:25:30 | 97:52:05 | -1.06 | 3.1897 | 0.45 | 28.32 | 0 | 0 | 0.45 | 28.32 | 0.001471 | 0 | 92.51 | 2024-03-05 16:18:05 | -0.003381
13631 | 17 | 6 | CC DChg | 00:26:00 | 97:52:35 | -1.06 | 3.1873 | 0.459 | 28.88 | 0 | 0 | 0.459 | 28.88 | 0.001499 | 0 | 94.28 | 2024-03-05 16:18:35 | -0.003379
13632 | 17 | 6 | CC DChg | 00:26:30 | 97:53:05 | -1.06 | 3.1842 | 0.468 | 29.43 | 0 | 0 | 0.468 | 29.43 | 0.001527 | 0 | 96.05 | 2024-03-05 16:19:05 | -0.003375
13633 | 17 | 6 | CC DChg | 00:27:00 | 97:53:35 | -1.06 | 3.1814 | 0.477 | 29.99 | 0 | 0 | 0.477 | 29.99 | 0.001555 | 0 | 97.81 | 2024-03-05 16:19:35 | -0.003372
13634 | 17 | 6 | CC DChg | 00:27:30 | 97:54:05 | -1.06 | 3.1789 | 0.486 | 30.54 | 0 | 0 | 0.486 | 30.54 | 0.001583 | 0 | 99.58 | 2024-03-05 16:20:05 | -0.00337
13635 | 17 | 6 | CC DChg | 00:28:00 | 97:54:35 | -1.059 | 3.1758 | 0.494 | 31.1 | 0 | 0 | 0.494 | 31.1 | 0.001611 | 0 | 101.34 | 2024-03-05 16:20:35 | -0.003363
13636 | 17 | 6 | CC DChg | 00:28:30 | 97:55:05 | -1.059 | 3.1733 | 0.503 | 31.65 | 0 | 0 | 0.503 | 31.65 | 0.001639 | 0 | 103.11 | 2024-03-05 16:21:05 | -0.003361
13637 | 17 | 6 | CC DChg | 00:29:00 | 97:55:35 | -1.059 | 3.1705 | 0.512 | 32.21 | 0 | 0 | 0.512 | 32.21 | 0.001667 | 0 | 104.87 | 2024-03-05 16:21:35 | -0.003358
13638 | 17 | 6 | CC DChg | 00:29:30 | 97:56:05 | -1.059 | 3.1677 | 0.521 | 32.76 | 0 | 0 | 0.521 | 32.76 | 0.001695 | 0 | 106.63 | 2024-03-05 16:22:05 | -0.003355
13639 | 17 | 6 | CC DChg | 00:30:00 | 97:56:35 | -1.06 | 3.1649 | 0.53 | 33.32 | 0 | 0 | 0.53 | 33.32 | 0.001723 | 0 | 108.39 | 2024-03-05 16:22:35 | -0.003355
13640 | 17 | 6 | CC DChg | 00:30:30 | 97:57:05 | -1.06 | 3.1622 | 0.539 | 33.88 | 0 | 0 | 0.539 | 33.88 | 0.001751 | 0 | 110.14 | 2024-03-05 16:23:05 | -0.003352
13641 | 17 | 6 | CC DChg | 00:31:00 | 97:57:35 | -1.06 | 3.1594 | 0.547 | 34.43 | 0 | 0 | 0.547 | 34.43 | 0.001779 | 0 | 111.9 | 2024-03-05 16:23:35 | -0.003349
13642 | 17 | 6 | CC DChg | 00:31:30 | 97:58:05 | -1.06 | 3.1566 | 0.556 | 34.99 | 0 | 0 | 0.556 | 34.99 | 0.001807 | 0 | 113.65 | 2024-03-05 16:24:05 | -0.003346
13643 | 17 | 6 | CC DChg | 00:32:00 | 97:58:35 | -1.06 | 3.1541 | 0.565 | 35.54 | 0 | 0 | 0.565 | 35.54 | 0.001835 | 0 | 115.4 | 2024-03-05 16:24:35 | -0.003343
13644 | 17 | 6 | CC DChg | 00:32:30 | 97:59:05 | -1.06 | 3.151 | 0.574 | 36.1 | 0 | 0 | 0.574 | 36.1 | 0.001863 | 0 | 117.15 | 2024-03-05 16:25:05 | -0.00334
13645 | 17 | 6 | CC DChg | 00:33:00 | 97:59:35 | -1.059 | 3.1485 | 0.583 | 36.65 | 0 | 0 | 0.583 | 36.65 | 0.001891 | 0 | 118.9 | 2024-03-05 16:25:35 | -0.003334
13646 | 17 | 6 | CC DChg | 00:33:30 | 98:00:05 | -1.059 | 3.1457 | 0.592 | 37.21 | 0 | 0 | 0.592 | 37.21 | 0.001918 | 0 | 120.65 | 2024-03-05 16:26:05 | -0.003331
13647 | 17 | 6 | CC DChg | 00:34:00 | 98:00:35 | -1.06 | 3.1429 | 0.6 | 37.76 | 0 | 0 | 0.6 | 37.76 | 0.001946 | 0 | 122.4 | 2024-03-05 16:26:35 | -0.003331
13648 | 17 | 6 | CC DChg | 00:34:30 | 98:01:05 | -1.06 | 3.1405 | 0.609 | 38.32 | 0 | 0 | 0.609 | 38.32 | 0.001974 | 0 | 124.14 | 2024-03-05 16:27:05 | -0.003329
13649 | 17 | 6 | CC DChg | 00:35:00 | 98:01:35 | -1.059 | 3.1377 | 0.618 | 38.87 | 0 | 0 | 0.618 | 38.87 | 0.002002 | 0 | 125.88 | 2024-03-05 16:27:35 | -0.003323
13650 | 17 | 6 | CC DChg | 00:35:30 | 98:02:05 | -1.06 | 3.1349 | 0.627 | 39.43 | 0 | 0 | 0.627 | 39.43 | 0.002029 | 0 | 127.63 | 2024-03-05 16:28:05 | -0.003323
13651 | 17 | 6 | CC DChg | 00:36:00 | 98:02:35 | -1.059 | 3.1324 | 0.636 | 39.98 | 0 | 0 | 0.636 | 39.98 | 0.002057 | 0 | 129.37 | 2024-03-05 16:28:35 | -0.003317
13652 | 17 | 6 | CC DChg | 00:36:30 | 98:03:05 | -1.06 | 3.1296 | 0.645 | 40.54 | 0 | 0 | 0.645 | 40.54 | 0.002085 | 0 | 131.1 | 2024-03-05 16:29:05 | -0.003317
13653 | 17 | 6 | CC DChg | 00:37:00 | 98:03:35 | -1.059 | 3.1268 | 0.653 | 41.09 | 0 | 0 | 0.653 | 41.09 | 0.002112 | 0 | 132.84 | 2024-03-05 16:29:35 | -0.003311
13654 | 17 | 6 | CC DChg | 00:37:30 | 98:04:05 | -1.059 | 3.1243 | 0.662 | 41.65 | 0 | 0 | 0.662 | 41.65 | 0.00214 | 0 | 134.58 | 2024-03-05 16:30:05 | -0.003309
13655 | 17 | 6 | CC DChg | 00:38:00 | 98:04:35 | -1.059 | 3.1222 | 0.671 | 42.2 | 0 | 0 | 0.671 | 42.2 | 0.002167 | 0 | 136.31 | 2024-03-05 16:30:35 | -0.003306
13656 | 17 | 6 | CC DChg | 00:38:30 | 98:05:05 | -1.059 | 3.1194 | 0.68 | 42.76 | 0 | 0 | 0.68 | 42.76 | 0.002195 | 0 | 138.04 | 2024-03-05 16:31:05 | -0.003303
13657 | 17 | 6 | CC DChg | 00:39:00 | 98:05:35 | -1.059 | 3.1169 | 0.689 | 43.31 | 0 | 0 | 0.689 | 43.31 | 0.002222 | 0 | 139.78 | 2024-03-05 16:31:35 | -0.003301
13658 | 17 | 6 | CC DChg | 00:39:30 | 98:06:05 | -1.059 | 3.1144 | 0.698 | 43.87 | 0 | 0 | 0.698 | 43.87 | 0.00225 | 0 | 141.51 | 2024-03-05 16:32:05 | -0.003298
13659 | 17 | 6 | CC DChg | 00:40:00 | 98:06:35 | -1.06 | 3.1116 | 0.706 | 44.43 | 0 | 0 | 0.706 | 44.43 | 0.002277 | 0 | 143.23 | 2024-03-05 16:32:35 | -0.003298
13660 | 17 | 6 | CC DChg | 00:40:30 | 98:07:05 | -1.059 | 3.1094 | 0.715 | 44.98 | 0 | 0 | 0.715 | 44.98 | 0.002305 | 0 | 144.96 | 2024-03-05 16:33:05 | -0.003293
13661 | 17 | 6 | CC DChg | 00:41:00 | 98:07:35 | -1.06 | 3.107 | 0.724 | 45.54 | 0 | 0 | 0.724 | 45.54 | 0.002332 | 0 | 146.69 | 2024-03-05 16:33:35 | -0.003293
13662 | 17 | 6 | CC DChg | 00:41:30 | 98:08:05 | -1.059 | 3.1045 | 0.733 | 46.09 | 0 | 0 | 0.733 | 46.09 | 0.00236 | 0 | 148.41 | 2024-03-05 16:34:05 | -0.003288
13663 | 17 | 6 | CC DChg | 00:42:00 | 98:08:35 | -1.059 | 3.102 | 0.742 | 46.65 | 0 | 0 | 0.742 | 46.65 | 0.002387 | 0 | 150.14 | 2024-03-05 16:34:35 | -0.003285
13664 | 17 | 6 | CC DChg | 00:42:30 | 98:09:05 | -1.059 | 3.0998 | 0.751 | 47.2 | 0 | 0 | 0.751 | 47.2 | 0.002415 | 0 | 151.86 | 2024-03-05 16:35:05 | -0.003283
13665 | 17 | 6 | CC DChg | 00:43:00 | 98:09:35 | -1.06 | 3.0974 | 0.759 | 47.76 | 0 | 0 | 0.759 | 47.76 | 0.002442 | 0 | 153.58 | 2024-03-05 16:35:35 | -0.003283
13666 | 17 | 6 | CC DChg | 00:43:30 | 98:10:05 | -1.06 | 3.0949 | 0.768 | 48.31 | 0 | 0 | 0.768 | 48.31 | 0.002469 | 0 | 155.3 | 2024-03-05 16:36:05 | -0.003281
13667 | 17 | 6 | CC DChg | 00:44:00 | 98:10:35 | -1.059 | 3.0927 | 0.777 | 48.87 | 0 | 0 | 0.777 | 48.87 | 0.002497 | 0 | 157.02 | 2024-03-05 16:36:35 | -0.003275
13668 | 17 | 6 | CC DChg | 00:44:30 | 98:11:05 | -1.059 | 3.0905 | 0.786 | 49.42 | 0 | 0 | 0.786 | 49.42 | 0.002524 | 0 | 158.73 | 2024-03-05 16:37:05 | -0.003273
13669 | 17 | 6 | CC DChg | 00:45:00 | 98:11:35 | -1.059 | 3.0877 | 0.795 | 49.98 | 0 | 0 | 0.795 | 49.98 | 0.002551 | 0 | 160.45 | 2024-03-05 16:37:35 | -0.00327
13670 | 17 | 6 | CC DChg | 00:45:30 | 98:12:05 | -1.059 | 3.0859 | 0.803 | 50.53 | 0 | 0 | 0.803 | 50.53 | 0.002578 | 0 | 162.16 | 2024-03-05 16:38:05 | -0.003268
13671 | 17 | 6 | CC DChg | 00:46:00 | 98:12:35 | -1.059 | 3.0834 | 0.812 | 51.09 | 0 | 0 | 0.812 | 51.09 | 0.002606 | 0 | 163.87 | 2024-03-05 16:38:35 | -0.003265
13672 | 17 | 6 | CC DChg | 00:46:30 | 98:13:05 | -1.06 | 3.0812 | 0.821 | 51.64 | 0 | 0 | 0.821 | 51.64 | 0.002633 | 0 | 165.59 | 2024-03-05 16:39:05 | -0.003266
13673 | 17 | 6 | CC DChg | 00:47:00 | 98:13:35 | -1.059 | 3.0788 | 0.83 | 52.2 | 0 | 0 | 0.83 | 52.2 | 0.00266 | 0 | 167.3 | 2024-03-05 16:39:35 | -0.00326
13674 | 17 | 6 | CC DChg | 00:47:30 | 98:14:05 | -1.059 | 3.0769 | 0.839 | 52.75 | 0 | 0 | 0.839 | 52.75 | 0.002687 | 0 | 169 | 2024-03-05 16:40:05 | -0.003258
13675 | 17 | 6 | CC DChg | 00:48:00 | 98:14:35 | -1.059 | 3.0747 | 0.848 | 53.31 | 0 | 0 | 0.848 | 53.31 | 0.002714 | 0 | 170.71 | 2024-03-05 16:40:35 | -0.003256
13676 | 17 | 6 | CC DChg | 00:48:30 | 98:15:05 | -1.059 | 3.0722 | 0.856 | 53.87 | 0 | 0 | 0.856 | 53.87 | 0.002741 | 0 | 172.42 | 2024-03-05 16:41:05 | -0.003253
13677 | 17 | 6 | CC DChg | 00:49:00 | 98:15:35 | -1.06 | 3.0701 | 0.865 | 54.42 | 0 | 0 | 0.865 | 54.42 | 0.002769 | 0 | 174.12 | 2024-03-05 16:41:35 | -0.003254
13678 | 17 | 6 | CC DChg | 00:49:30 | 98:16:05 | -1.059 | 3.0682 | 0.874 | 54.98 | 0 | 0 | 0.874 | 54.98 | 0.002796 | 0 | 175.83 | 2024-03-05 16:42:05 | -0.003249
13679 | 17 | 6 | CC DChg | 00:50:00 | 98:16:35 | -1.059 | 3.066 | 0.883 | 55.53 | 0 | 0 | 0.883 | 55.53 | 0.002823 | 0 | 177.53 | 2024-03-05 16:42:35 | -0.003247
13680 | 17 | 6 | CC DChg | 00:50:30 | 98:17:05 | -1.06 | 3.0639 | 0.892 | 56.09 | 0 | 0 | 0.892 | 56.09 | 0.00285 | 0 | 179.23 | 2024-03-05 16:43:05 | -0.003248
13681 | 17 | 6 | CC DChg | 00:51:00 | 98:17:35 | -1.059 | 3.0617 | 0.901 | 56.64 | 0 | 0 | 0.901 | 56.64 | 0.002877 | 0 | 180.93 | 2024-03-05 16:43:35 | -0.003242
13682 | 17 | 6 | CC DChg | 00:51:30 | 98:18:05 | -1.059 | 3.0598 | 0.909 | 57.2 | 0 | 0 | 0.909 | 57.2 | 0.002904 | 0 | 182.63 | 2024-03-05 16:44:05 | -0.00324
13683 | 17 | 6 | CC DChg | 00:52:00 | 98:18:35 | -1.06 | 3.0577 | 0.918 | 57.75 | 0 | 0 | 0.918 | 57.75 | 0.002931 | 0 | 184.33 | 2024-03-05 16:44:35 | -0.003241
13684 | 17 | 6 | CC DChg | 00:52:30 | 98:19:05 | -1.059 | 3.0555 | 0.927 | 58.31 | 0 | 0 | 0.927 | 58.31 | 0.002958 | 0 | 186.03 | 2024-03-05 16:45:05 | -0.003236
13685 | 17 | 6 | CC DChg | 00:53:00 | 98:19:35 | -1.06 | 3.0536 | 0.936 | 58.86 | 0 | 0 | 0.936 | 58.86 | 0.002985 | 0 | 187.73 | 2024-03-05 16:45:35 | -0.003237
13686 | 17 | 6 | CC DChg | 00:53:30 | 98:20:05 | -1.059 | 3.0518 | 0.945 | 59.42 | 0 | 0 | 0.945 | 59.42 | 0.003012 | 0 | 189.42 | 2024-03-05 16:46:05 | -0.003232
13687 | 17 | 6 | CC DChg | 00:54:00 | 98:20:35 | -1.06 | 3.0499 | 0.954 | 59.97 | 0 | 0 | 0.954 | 59.97 | 0.003039 | 0 | 191.12 | 2024-03-05 16:46:35 | -0.003233
13688 | 17 | 6 | CC DChg | 00:54:30 | 98:21:05 | -1.059 | 3.0474 | 0.962 | 60.53 | 0 | 0 | 0.962 | 60.53 | 0.003066 | 0 | 192.81 | 2024-03-05 16:47:05 | -0.003227
13689 | 17 | 6 | CC DChg | 00:55:00 | 98:21:35 | -1.059 | 3.0456 | 0.971 | 61.08 | 0 | 0 | 0.971 | 61.08 | 0.003093 | 0 | 194.5 | 2024-03-05 16:47:35 | -0.003225
13690 | 17 | 6 | CC DChg | 00:55:30 | 98:22:05 | -1.059 | 3.0437 | 0.98 | 61.64 | 0 | 0 | 0.98 | 61.64 | 0.003119 | 0 | 196.19 | 2024-03-05 16:48:05 | -0.003223
13691 | 17 | 6 | CC DChg | 00:56:00 | 98:22:35 | -1.059 | 3.0419 | 0.989 | 62.19 | 0 | 0 | 0.989 | 62.19 | 0.003146 | 0 | 197.88 | 2024-03-05 16:48:35 | -0.003221
13692 | 17 | 6 | CC DChg | 00:56:30 | 98:23:05 | -1.059 | 3.0394 | 0.998 | 62.75 | 0 | 0 | 0.998 | 62.75 | 0.003173 | 0 | 199.57 | 2024-03-05 16:49:05 | -0.003219
13693 | 17 | 6 | CC DChg | 00:57:00 | 98:23:35 | -1.06 | 3.0375 | 1.007 | 63.3 | 0 | 0 | 1.007 | 63.3 | 0.0032 | 0 | 201.26 | 2024-03-05 16:49:35 | -0.00322
13694 | 17 | 6 | CC DChg | 00:57:30 | 98:24:05 | -1.06 | 3.0357 | 1.015 | 63.86 | 0 | 0 | 1.015 | 63.86 | 0.003227 | 0 | 202.94 | 2024-03-05 16:50:05 | -0.003218
13695 | 17 | 6 | CC DChg | 00:58:00 | 98:24:35 | -1.059 | 3.0338 | 1.024 | 64.42 | 0 | 0 | 1.024 | 64.42 | 0.003254 | 0 | 204.63 | 2024-03-05 16:50:35 | -0.003213
13696 | 17 | 6 | CC DChg | 00:58:30 | 98:25:05 | -1.059 | 3.0316 | 1.033 | 64.97 | 0 | 0 | 1.033 | 64.97 | 0.00328 | 0 | 206.31 | 2024-03-05 16:51:05 | -0.00321
13697 | 17 | 6 | CC DChg | 00:59:00 | 98:25:35 | -1.059 | 3.0298 | 1.042 | 65.53 | 0 | 0 | 1.042 | 65.53 | 0.003307 | 0 | 207.99 | 2024-03-05 16:51:35 | -0.003209
13698 | 17 | 6 | CC DChg | 00:59:30 | 98:26:05 | -1.059 | 3.0276 | 1.051 | 66.08 | 0 | 0 | 1.051 | 66.08 | 0.003334 | 0 | 209.67 | 2024-03-05 16:52:05 | -0.003206
13699 | 17 | 6 | CC DChg | 01:00:00 | 98:26:35 | -1.06 | 3.0257 | 1.06 | 66.64 | 0 | 0 | 1.06 | 66.64 | 0.003361 | 0 | 211.36 | 2024-03-05 16:52:35 | -0.003207
13700 | 17 | 6 | CC DChg | 01:00:30 | 98:27:05 | -1.059 | 3.0236 | 1.068 | 67.19 | 0 | 0 | 1.068 | 67.19 | 0.003387 | 0 | 213.03 | 2024-03-05 16:53:05 | -0.003202
13701 | 17 | 6 | CC DChg | 01:01:00 | 98:27:35 | -1.06 | 3.0217 | 1.077 | 67.75 | 0 | 0 | 1.077 | 67.75 | 0.003414 | 0 | 214.71 | 2024-03-05 16:53:35 | -0.003203
13702 | 17 | 6 | CC DChg | 01:01:30 | 98:28:05 | -1.06 | 3.0199 | 1.086 | 68.3 | 0 | 0 | 1.086 | 68.3 | 0.003441 | 0 | 216.39 | 2024-03-05 16:54:05 | -0.003201
13703 | 17 | 6 | CC DChg | 01:02:00 | 98:28:35 | -1.059 | 3.018 | 1.095 | 68.86 | 0 | 0 | 1.095 | 68.86 | 0.003467 | 0 | 218.07 | 2024-03-05 16:54:35 | -0.003196
13704 | 17 | 6 | CC DChg | 01:02:30 | 98:29:05 | -1.06 | 3.0158 | 1.104 | 69.41 | 0 | 0 | 1.104 | 69.41 | 0.003494 | 0 | 219.74 | 2024-03-05 16:55:05 | -0.003197
13705 | 17 | 6 | CC DChg | 01:03:00 | 98:29:35 | -1.06 | 3.0137 | 1.112 | 69.97 | 0 | 0 | 1.112 | 69.97 | 0.003521 | 0 | 221.42 | 2024-03-05 16:55:35 | -0.003195
13706 | 17 | 6 | CC DChg | 01:03:30 | 98:30:05 | -1.059 | 3.0118 | 1.121 | 70.52 | 0 | 0 | 1.121 | 70.52 | 0.003547 | 0 | 223.09 | 2024-03-05 16:56:05 | -0.003189
13707 | 17 | 6 | CC DChg | 01:04:00 | 98:30:35 | -1.06 | 3.0099 | 1.13 | 71.08 | 0 | 0 | 1.13 | 71.08 | 0.003574 | 0 | 224.76 | 2024-03-05 16:56:35 | -0.00319
13708 | 17 | 6 | CC DChg | 01:04:30 | 98:31:05 | -1.06 | 3.0078 | 1.139 | 71.63 | 0 | 0 | 1.139 | 71.63 | 0.0036 | 0 | 226.43 | 2024-03-05 16:57:05 | -0.003188
13709 | 17 | 6 | CC DChg | 01:05:00 | 98:31:35 | -1.06 | 3.0059 | 1.148 | 72.19 | 0 | 0 | 1.148 | 72.19 | 0.003627 | 0 | 228.1 | 2024-03-05 16:57:35 | -0.003186
13710 | 17 | 6 | CC DChg | 01:05:30 | 98:32:05 | -1.06 | 3.004 | 1.157 | 72.74 | 0 | 0 | 1.157 | 72.74 | 0.003653 | 0 | 229.77 | 2024-03-05 16:58:05 | -0.003184
13711 | 17 | 6 | CC DChg | 01:06:00 | 98:32:35 | -1.059 | 3.0022 | 1.165 | 73.3 | 0 | 0 | 1.165 | 73.3 | 0.00368 | 0 | 231.44 | 2024-03-05 16:58:35 | -0.003179
13712 | 17 | 6 | CC DChg | 01:06:30 | 98:33:05 | -1.06 | 2.9997 | 1.174 | 73.85 | 0 | 0 | 1.174 | 73.85 | 0.003706 | 0 | 233.1 | 2024-03-05 16:59:05 | -0.00318
13713 | 17 | 6 | CC DChg | 01:07:00 | 98:33:35 | -1.059 | 2.9978 | 1.183 | 74.41 | 0 | 0 | 1.183 | 74.41 | 0.003733 | 0 | 234.77 | 2024-03-05 16:59:35 | -0.003175
13714 | 17 | 6 | CC DChg | 01:07:30 | 98:34:05 | -1.059 | 2.996 | 1.192 | 74.97 | 0 | 0 | 1.192 | 74.97 | 0.003759 | 0 | 236.43 | 2024-03-05 17:00:05 | -0.003173
13715 | 17 | 6 | CC DChg | 01:08:00 | 98:34:35 | -1.06 | 2.9938 | 1.201 | 75.52 | 0 | 0 | 1.201 | 75.52 | 0.003786 | 0 | 238.1 | 2024-03-05 17:00:35 | -0.003173
13716 | 17 | 6 | CC DChg | 01:08:30 | 98:35:05 | -1.06 | 2.9916 | 1.21 | 76.08 | 0 | 0 | 1.21 | 76.08 | 0.003812 | 0 | 239.76 | 2024-03-05 17:01:05 | -0.003171
13717 | 17 | 6 | CC DChg | 01:09:00 | 98:35:35 | -1.06 | 2.9895 | 1.218 | 76.63 | 0 | 0 | 1.218 | 76.63 | 0.003839 | 0 | 241.42 | 2024-03-05 17:01:35 | -0.003169
13718 | 17 | 6 | CC DChg | 01:09:30 | 98:36:05 | -1.06 | 2.9876 | 1.227 | 77.19 | 0 | 0 | 1.227 | 77.19 | 0.003865 | 0 | 243.08 | 2024-03-05 17:02:05 | -0.003167
13719 | 17 | 6 | CC DChg | 01:10:00 | 98:36:35 | -1.06 | 2.9854 | 1.236 | 77.74 | 0 | 0 | 1.236 | 77.74 | 0.003891 | 0 | 244.74 | 2024-03-05 17:02:35 | -0.003165
13720 | 17 | 6 | CC DChg | 01:10:30 | 98:37:05 | -1.06 | 2.9833 | 1.245 | 78.3 | 0 | 0 | 1.245 | 78.3 | 0.003918 | 0 | 246.39 | 2024-03-05 17:03:05 | -0.003162
13721 | 17 | 6 | CC DChg | 01:11:00 | 98:37:35 | -1.059 | 2.9811 | 1.254 | 78.85 | 0 | 0 | 1.254 | 78.85 | 0.003944 | 0 | 248.05 | 2024-03-05 17:03:35 | -0.003157
13722 | 17 | 6 | CC DChg | 01:11:30 | 98:38:05 | -1.06 | 2.9789 | 1.263 | 79.41 | 0 | 0 | 1.263 | 79.41 | 0.00397 | 0 | 249.7 | 2024-03-05 17:04:05 | -0.003158
13723 | 17 | 6 | CC DChg | 01:12:00 | 98:38:35 | -1.06 | 2.9768 | 1.271 | 79.96 | 0 | 0 | 1.271 | 79.96 | 0.003997 | 0 | 251.36 | 2024-03-05 17:04:35 | -0.003155
13724 | 17 | 6 | CC DChg | 01:12:30 | 98:39:05 | -1.06 | 2.9743 | 1.28 | 80.52 | 0 | 0 | 1.28 | 80.52 | 0.004023 | 0 | 253.01 | 2024-03-05 17:05:05 | -0.003153
13725 | 17 | 6 | CC DChg | 01:13:00 | 98:39:35 | -1.06 | 2.9721 | 1.289 | 81.07 | 0 | 0 | 1.289 | 81.07 | 0.004049 | 0 | 254.66 | 2024-03-05 17:05:35 | -0.00315
13726 | 17 | 6 | CC DChg | 01:13:30 | 98:40:05 | -1.059 | 2.9699 | 1.298 | 81.63 | 0 | 0 | 1.298 | 81.63 | 0.004075 | 0 | 256.31 | 2024-03-05 17:06:05 | -0.003145
13727 | 17 | 6 | CC DChg | 01:14:00 | 98:40:35 | -1.059 | 2.9675 | 1.307 | 82.18 | 0 | 0 | 1.307 | 82.18 | 0.004102 | 0 | 257.96 | 2024-03-05 17:06:35 | -0.003143
13728 | 17 | 6 | CC DChg | 01:14:30 | 98:41:05 | -1.06 | 2.965 | 1.316 | 82.74 | 0 | 0 | 1.316 | 82.74 | 0.004128 | 0 | 259.61 | 2024-03-05 17:07:05 | -0.003143
13729 | 17 | 6 | CC DChg | 01:15:00 | 98:41:35 | -1.059 | 2.9628 | 1.324 | 83.29 | 0 | 0 | 1.324 | 83.29 | 0.004154 | 0 | 261.25 | 2024-03-05 17:07:35 | -0.003138
13730 | 17 | 6 | CC DChg | 01:15:30 | 98:42:05 | -1.06 | 2.96 | 1.333 | 83.85 | 0 | 0 | 1.333 | 83.85 | 0.00418 | 0 | 262.9 | 2024-03-05 17:08:05 | -0.003138
13731 | 17 | 6 | CC DChg | 01:16:00 | 98:42:35 | -1.059 | 2.9575 | 1.342 | 84.41 | 0 | 0 | 1.342 | 84.41 | 0.004206 | 0 | 264.54 | 2024-03-05 17:08:35 | -0.003132
13732 | 17 | 6 | CC DChg | 01:16:30 | 98:43:05 | -1.059 | 2.9551 | 1.351 | 84.96 | 0 | 0 | 1.351 | 84.96 | 0.004232 | 0 | 266.18 | 2024-03-05 17:09:05 | -0.003129
13733 | 17 | 6 | CC DChg | 01:17:00 | 98:43:35 | -1.06 | 2.9523 | 1.36 | 85.52 | 0 | 0 | 1.36 | 85.52 | 0.004258 | 0 | 267.82 | 2024-03-05 17:09:35 | -0.003129
13734 | 17 | 6 | CC DChg | 01:17:30 | 98:44:05 | -1.059 | 2.9498 | 1.369 | 86.07 | 0 | 0 | 1.369 | 86.07 | 0.004284 | 0 | 269.46 | 2024-03-05 17:10:05 | -0.003124
13735 | 17 | 6 | CC DChg | 01:18:00 | 98:44:35 | -1.059 | 2.947 | 1.377 | 86.63 | 0 | 0 | 1.377 | 86.63 | 0.00431 | 0 | 271.1 | 2024-03-05 17:10:35 | -0.003121
13736 | 17 | 6 | CC DChg | 01:18:30 | 98:45:05 | -1.06 | 2.9442 | 1.386 | 87.18 | 0 | 0 | 1.386 | 87.18 | 0.004336 | 0 | 272.73 | 2024-03-05 17:11:05 | -0.003121
13737 | 17 | 6 | CC DChg | 01:19:00 | 98:45:35 | -1.059 | 2.9414 | 1.395 | 87.74 | 0 | 0 | 1.395 | 87.74 | 0.004362 | 0 | 274.37 | 2024-03-05 17:11:35 | -0.003115
13738 | 17 | 6 | CC DChg | 01:19:30 | 98:46:05 | -1.06 | 2.9383 | 1.404 | 88.29 | 0 | 0 | 1.404 | 88.29 | 0.004388 | 0 | 276 | 2024-03-05 17:12:05 | -0.003115
13739 | 17 | 6 | CC DChg | 01:20:00 | 98:46:35 | -1.06 | 2.9352 | 1.413 | 88.85 | 0 | 0 | 1.413 | 88.85 | 0.004414 | 0 | 277.63 | 2024-03-05 17:12:35 | -0.003111
13740 | 17 | 6 | CC DChg | 01:20:30 | 98:47:05 | -1.059 | 2.9324 | 1.422 | 89.4 | 0 | 0 | 1.422 | 89.4 | 0.00444 | 0 | 279.26 | 2024-03-05 17:13:05 | -0.003105
13741 | 17 | 6 | CC DChg | 01:21:00 | 98:47:35 | -1.06 | 2.9293 | 1.43 | 89.96 | 0 | 0 | 1.43 | 89.96 | 0.004466 | 0 | 280.89 | 2024-03-05 17:13:35 | -0.003105
13742 | 17 | 6 | CC DChg | 01:21:30 | 98:48:05 | -1.06 | 2.9259 | 1.439 | 90.51 | 0 | 0 | 1.439 | 90.51 | 0.004492 | 0 | 282.51 | 2024-03-05 17:14:05 | -0.003101
13743 | 17 | 6 | CC DChg | 01:22:00 | 98:48:35 | -1.059 | 2.9225 | 1.448 | 91.07 | 0 | 0 | 1.448 | 91.07 | 0.004518 | 0 | 284.14 | 2024-03-05 17:14:35 | -0.003095
13744 | 17 | 6 | CC DChg | 01:22:30 | 98:49:05 | -1.059 | 2.9188 | 1.457 | 91.62 | 0 | 0 | 1.457 | 91.62 | 0.004544 | 0 | 285.76 | 2024-03-05 17:15:05 | -0.003091
13745 | 17 | 6 | CC DChg | 01:23:00 | 98:49:35 | -1.059 | 2.9157 | 1.466 | 92.18 | 0 | 0 | 1.466 | 92.18 | 0.004569 | 0 | 287.38 | 2024-03-05 17:15:35 | -0.003088
13746 | 17 | 6 | CC DChg | 01:23:30 | 98:50:05 | -1.059 | 2.9117 | 1.474 | 92.73 | 0 | 0 | 1.474 | 92.73 | 0.004595 | 0 | 289 | 2024-03-05 17:16:05 | -0.003083
13747 | 17 | 6 | CC DChg | 01:24:00 | 98:50:35 | -1.06 | 2.9079 | 1.483 | 93.29 | 0 | 0 | 1.483 | 93.29 | 0.004621 | 0 | 290.61 | 2024-03-05 17:16:35 | -0.003082
13748 | 17 | 6 | CC DChg | 01:24:30 | 98:51:05 | -1.059 | 2.9039 | 1.492 | 93.85 | 0 | 0 | 1.492 | 93.85 | 0.004646 | 0 | 292.23 | 2024-03-05 17:17:05 | -0.003075
13749 | 17 | 6 | CC DChg | 01:25:00 | 98:51:35 | -1.059 | 2.9002 | 1.501 | 94.4 | 0 | 0 | 1.501 | 94.4 | 0.004672 | 0 | 293.84 | 2024-03-05 17:17:35 | -0.003071
13750 | 17 | 6 | CC DChg | 01:25:30 | 98:52:05 | -1.059 | 2.8958 | 1.51 | 94.96 | 0 | 0 | 1.51 | 94.96 | 0.004698 | 0 | 295.45 | 2024-03-05 17:18:05 | -0.003067
13751 | 17 | 6 | CC DChg | 01:26:00 | 98:52:35 | -1.06 | 2.8915 | 1.519 | 95.51 | 0 | 0 | 1.519 | 95.51 | 0.004723 | 0 | 297.05 | 2024-03-05 17:18:35 | -0.003065
13752 | 17 | 6 | CC DChg | 01:26:30 | 98:53:05 | -1.06 | 2.8869 | 1.527 | 96.07 | 0 | 0 | 1.527 | 96.07 | 0.004749 | 0 | 298.66 | 2024-03-05 17:19:05 | -0.00306
13753 | 17 | 6 | CC DChg | 01:27:00 | 98:53:35 | -1.06 | 2.8825 | 1.536 | 96.62 | 0 | 0 | 1.536 | 96.62 | 0.004774 | 0 | 300.26 | 2024-03-05 17:19:35 | -0.003055
13754 | 17 | 6 | CC DChg | 01:27:30 | 98:54:05 | -1.059 | 2.8776 | 1.545 | 97.18 | 0 | 0 | 1.545 | 97.18 | 0.0048 | 0 | 301.86 | 2024-03-05 17:20:05 | -0.003047
13755 | 17 | 6 | CC DChg | 01:28:00 | 98:54:35 | -1.06 | 2.8726 | 1.554 | 97.73 | 0 | 0 | 1.554 | 97.73 | 0.004825 | 0 | 303.45 | 2024-03-05 17:20:35 | -0.003045
13756 | 17 | 6 | CC DChg | 01:28:30 | 98:55:05 | -1.06 | 2.8673 | 1.563 | 98.29 | 0 | 0 | 1.563 | 98.29 | 0.00485 | 0 | 305.05 | 2024-03-05 17:21:05 | -0.003039
13757 | 17 | 6 | CC DChg | 01:29:00 | 98:55:35 | -1.06 | 2.8617 | 1.572 | 98.84 | 0 | 0 | 1.572 | 98.84 | 0.004876 | 0 | 306.64 | 2024-03-05 17:21:35 | -0.003033
13758 | 17 | 6 | CC DChg | 01:29:30 | 98:56:05 | -1.059 | 2.8565 | 1.58 | 99.4 | 0 | 0 | 1.58 | 99.4 | 0.004901 | 0 | 308.23 | 2024-03-05 17:22:05 | -0.003025
13759 | 17 | 6 | CC DChg | 01:30:00 | 98:56:35 | -1.059 | 2.8503 | 1.589 | 99.95 | 0 | 0 | 1.589 | 99.95 | 0.004926 | 0 | 309.81 | 2024-03-05 17:22:35 | -0.003018
13760 | 17 | 6 | CC DChg | 01:30:30 | 98:57:05 | -1.06 | 2.8441 | 1.598 | 100.51 | 0 | 0 | 1.598 | 100.51 | 0.004951 | 0 | 311.39 | 2024-03-05 17:23:05 | -0.003015
13761 | 17 | 6 | CC DChg | 01:31:00 | 98:57:35 | -1.06 | 2.8379 | 1.607 | 101.06 | 0 | 0 | 1.607 | 101.06 | 0.004976 | 0 | 312.97 | 2024-03-05 17:23:35 | -0.003008
13762 | 17 | 6 | CC DChg | 01:31:30 | 98:58:05 | -1.059 | 2.8307 | 1.616 | 101.62 | 0 | 0 | 1.616 | 101.62 | 0.005001 | 0 | 314.54 | 2024-03-05 17:24:05 | -0.002998
13763 | 17 | 6 | CC DChg | 01:32:00 | 98:58:35 | -1.059 | 2.8236 | 1.625 | 102.17 | 0 | 0 | 1.625 | 102.17 | 0.005026 | 0 | 316.11 | 2024-03-05 17:24:35 | -0.00299
13764 | 17 | 6 | CC DChg | 01:32:30 | 98:59:05 | -1.059 | 2.8165 | 1.633 | 102.73 | 0 | 0 | 1.633 | 102.73 | 0.005051 | 0 | 317.68 | 2024-03-05 17:25:05 | -0.002983
13765 | 17 | 6 | CC DChg | 01:33:00 | 98:59:35 | -1.059 | 2.8087 | 1.642 | 103.28 | 0 | 0 | 1.642 | 103.28 | 0.005076 | 0 | 319.24 | 2024-03-05 17:25:35 | -0.002974
13766 | 17 | 6 | CC DChg | 01:33:30 | 99:00:05 | -1.059 | 2.8004 | 1.651 | 103.84 | 0 | 0 | 1.651 | 103.84 | 0.005101 | 0 | 320.8 | 2024-03-05 17:26:05 | -0.002966
13767 | 17 | 6 | CC DChg | 01:34:00 | 99:00:35 | -1.059 | 2.7914 | 1.66 | 104.4 | 0 | 0 | 1.66 | 104.4 | 0.005125 | 0 | 322.35 | 2024-03-05 17:26:35 | -0.002956
13768 | 17 | 6 | CC DChg | 01:34:30 | 99:01:05 | -1.059 | 2.7824 | 1.669 | 104.95 | 0 | 0 | 1.669 | 104.95 | 0.00515 | 0 | 323.9 | 2024-03-05 17:27:05 | -0.002947
13769 | 17 | 6 | CC DChg | 01:35:00 | 99:01:35 | -1.059 | 2.7725 | 1.678 | 105.51 | 0 | 0 | 1.678 | 105.51 | 0.005174 | 0 | 325.44 | 2024-03-05 17:27:35 | -0.002936
13770 | 17 | 6 | CC DChg | 01:35:28 | 99:02:04 | -1.059 | 2.7625 | 1.686 | 106.04 | 0 | 0 | 1.686 | 106.04 | 0.005198 | 0 | 326.9 | 2024-03-05 17:28:03 | -0.002925
13771 | 17 | 6 | CC DChg | 01:35:30 | 99:02:05 | -1.059 | 2.7622 | 1.686 | 106.06 | 0 | 0 | 1.686 | 106.06 | 0.005199 | 0 | 326.98 | 2024-03-05 17:28:05 | -0.002925
13772 | 17 | 6 | CC DChg | 01:35:57 | 99:02:33 | -1.059 | 2.7517 | 1.694 | 106.57 | 0 | 0 | 1.694 | 106.57 | 0.005221 | 0 | 328.38 | 2024-03-05 17:28:32 | -0.002914
13773 | 17 | 6 | CC DChg | 01:36:00 | 99:02:35 | -1.059 | 2.7508 | 1.695 | 106.62 | 0 | 0 | 1.695 | 106.62 | 0.005223 | 0 | 328.51 | 2024-03-05 17:28:35 | -0.002913
13774 | 17 | 6 | CC DChg | 01:36:25 | 99:03:00 | -1.059 | 2.7408 | 1.703 | 107.08 | 0 | 0 | 1.703 | 107.08 | 0.005244 | 0 | 329.79 | 2024-03-05 17:29:00 | -0.002903
13775 | 17 | 6 | CC DChg | 01:36:30 | 99:03:05 | -1.059 | 2.7393 | 1.704 | 107.17 | 0 | 0 | 1.704 | 107.17 | 0.005247 | 0 | 330.03 | 2024-03-05 17:29:05 | -0.002901
13776 | 17 | 6 | CC DChg | 01:36:53 | 99:03:29 | -1.059 | 2.7291 | 1.711 | 107.61 | 0 | 0 | 1.711 | 107.61 | 0.005267 | 0 | 331.24 | 2024-03-05 17:29:29 | -0.00289
13777 | 17 | 6 | CC DChg | 01:37:00 | 99:03:35 | -1.059 | 2.7263 | 1.713 | 107.73 | 0 | 0 | 1.713 | 107.73 | 0.005272 | 0 | 331.55 | 2024-03-05 17:29:35 | -0.002887
13778 | 17 | 6 | CC DChg | 01:37:22 | 99:03:57 | -1.059 | 2.7163 | 1.719 | 108.14 | 0 | 0 | 1.719 | 108.14 | 0.005289 | 0 | 332.66 | 2024-03-05 17:29:57 | -0.002877
13779 | 17 | 6 | CC DChg | 01:37:30 | 99:04:05 | -1.059 | 2.7129 | 1.722 | 108.28 | 0 | 0 | 1.722 | 108.28 | 0.005296 | 0 | 333.06 | 2024-03-05 17:30:05 | -0.002873
13780 | 17 | 6 | CC DChg | 01:37:50 | 99:04:25 | -1.059 | 2.7027 | 1.728 | 108.66 | 0 | 0 | 1.728 | 108.66 | 0.005312 | 0 | 334.07 | 2024-03-05 17:30:25 | -0.002862
13781 | 17 | 6 | CC DChg | 01:38:00 | 99:04:35 | -1.059 | 2.6981 | 1.731 | 108.84 | 0 | 0 | 1.731 | 108.84 | 0.00532 | 0 | 334.56 | 2024-03-05 17:30:35 | -0.002857
13782 | 17 | 6 | CC DChg | 01:38:19 | 99:04:54 | -1.059 | 2.6881 | 1.736 | 109.19 | 0 | 0 | 1.736 | 109.19 | 0.005335 | 0 | 335.51 | 2024-03-05 17:30:54 | -0.002847
13783 | 17 | 6 | CC DChg | 01:38:30 | 99:05:05 | -1.059 | 2.6822 | 1.739 | 109.39 | 0 | 0 | 1.739 | 109.39 | 0.005343 | 0 | 336.05 | 2024-03-05 17:31:05 | -0.00284
13784 | 17 | 6 | CC DChg | 01:38:48 | 99:05:23 | -1.059 | 2.672 | 1.745 | 109.73 | 0 | 0 | 1.745 | 109.73 | 0.005358 | 0 | 336.95 | 2024-03-05 17:31:23 | -0.00283
13785 | 17 | 6 | CC DChg | 01:39:00 | 99:05:35 | -1.06 | 2.6652 | 1.748 | 109.95 | 0 | 0 | 1.748 | 109.95 | 0.005367 | 0 | 337.54 | 2024-03-05 17:31:35 | -0.002825
13786 | 17 | 6 | CC DChg | 01:39:15 | 99:05:51 | -1.059 | 2.655 | 1.753 | 110.24 | 0 | 0 | 1.753 | 110.24 | 0.005379 | 0 | 338.32 | 2024-03-05 17:31:51 | -0.002812
13787 | 17 | 6 | CC DChg | 01:39:30 | 99:06:05 | -1.06 | 2.646 | 1.757 | 110.5 | 0 | 0 | 1.757 | 110.5 | 0.00539 | 0 | 339.01 | 2024-03-05 17:32:05 | -0.002805
13788 | 17 | 6 | CC DChg | 01:39:44 | 99:06:20 | -1.06 | 2.636 | 1.761 | 110.78 | 0 | 0 | 1.761 | 110.78 | 0.005402 | 0 | 339.74 | 2024-03-05 17:32:20 | -0.002794
13789 | 17 | 6 | CC DChg | 01:39:59 | 99:06:35 | -1.06 | 2.6258 | 1.766 | 111.05 | 0 | 0 | 1.766 | 111.05 | 0.005413 | 0 | 340.46 | 2024-03-05 17:32:34 | -0.002783
13790 | 17 | 6 | CC DChg | 01:40:00 | 99:06:35 | -1.059 | 2.6258 | 1.766 | 111.06 | 0 | 0 | 1.766 | 111.06 | 0.005414 | 0 | 340.48 | 2024-03-05 17:32:35 | -0.002781
13791 | 17 | 6 | CC DChg | 01:40:13 | 99:06:49 | -1.06 | 2.6156 | 1.77 | 111.31 | 0 | 0 | 1.77 | 111.31 | 0.005424 | 0 | 341.13 | 2024-03-05 17:32:48 | -0.002773
13792 | 17 | 6 | CC DChg | 01:40:26 | 99:07:02 | -1.06 | 2.6054 | 1.774 | 111.55 | 0 | 0 | 1.774 | 111.55 | 0.005434 | 0 | 341.77 | 2024-03-05 17:33:01 | -0.002762
13793 | 17 | 6 | CC DChg | 01:40:30 | 99:07:05 | -1.059 | 2.6029 | 1.775 | 111.61 | 0 | 0 | 1.775 | 111.61 | 0.005437 | 0 | 341.93 | 2024-03-05 17:33:05 | -0.002756
13794 | 17 | 6 | CC DChg | 01:40:42 | 99:07:18 | -1.06 | 2.5926 | 1.778 | 111.85 | 0 | 0 | 1.778 | 111.85 | 0.005446 | 0 | 342.54 | 2024-03-05 17:33:17 | -0.002748
13795 | 17 | 6 | CC DChg | 01:40:54 | 99:07:30 | -1.059 | 2.5824 | 1.782 | 112.07 | 0 | 0 | 1.782 | 112.07 | 0.005455 | 0 | 343.11 | 2024-03-05 17:33:29 | -0.002735
13796 | 17 | 6 | CC DChg | 01:41:00 | 99:07:35 | -1.059 | 2.5778 | 1.783 | 112.17 | 0 | 0 | 1.783 | 112.17 | 0.00546 | 0 | 343.37 | 2024-03-05 17:33:35 | -0.00273
13797 | 17 | 6 | CC DChg | 01:41:11 | 99:07:46 | -1.06 | 2.5675 | 1.787 | 112.37 | 0 | 0 | 1.787 | 112.37 | 0.005468 | 0 | 343.9 | 2024-03-05 17:33:46 | -0.002722
13798 | 17 | 6 | CC DChg | 01:41:22 | 99:07:57 | -1.059 | 2.5573 | 1.79 | 112.58 | 0 | 0 | 1.79 | 112.58 | 0.005476 | 0 | 344.42 | 2024-03-05 17:33:57 | -0.002708
13799 | 17 | 6 | CC DChg | 01:41:30 | 99:08:05 | -1.06 | 2.5499 | 1.792 | 112.72 | 0 | 0 | 1.792 | 112.72 | 0.005482 | 0 | 344.79 | 2024-03-05 17:34:05 | -0.002703
13800 | 17 | 6 | CC DChg | 01:41:39 | 99:08:15 | -1.059 | 2.5399 | 1.795 | 112.9 | 0 | 0 | 1.795 | 112.9 | 0.005489 | 0 | 345.25 | 2024-03-05 17:34:14 | -0.00269
13801 | 17 | 6 | CC DChg | 01:41:49 | 99:08:25 | -1.06 | 2.5297 | 1.798 | 113.09 | 0 | 0 | 1.798 | 113.09 | 0.005497 | 0 | 345.71 | 2024-03-05 17:34:24 | -0.002681
13802 | 17 | 6 | CC DChg | 01:41:58 | 99:08:34 | -1.059 | 2.5195 | 1.801 | 113.25 | 0 | 0 | 1.801 | 113.25 | 0.005504 | 0 | 346.13 | 2024-03-05 17:34:33 | -0.002668
13803 | 17 | 6 | CC DChg | 01:42:00 | 99:08:35 | -1.059 | 2.5182 | 1.801 | 113.28 | 0 | 0 | 1.801 | 113.28 | 0.005505 | 0 | 346.2 | 2024-03-05 17:34:35 | -0.002667
13804 | 17 | 6 | CC DChg | 01:42:08 | 99:08:44 | -1.059 | 2.508 | 1.804 | 113.44 | 0 | 0 | 1.804 | 113.44 | 0.005511 | 0 | 346.61 | 2024-03-05 17:34:44 | -0.002656
13805 | 17 | 6 | CC DChg | 01:42:17 | 99:08:53 | -1.059 | 2.4978 | 1.806 | 113.61 | 0 | 0 | 1.806 | 113.61 | 0.005518 | 0 | 347.02 | 2024-03-05 17:34:52 | -0.002645
13806 | 17 | 6 | CC DChg | 01:42:26 | 99:09:01 | -1.06 | 2.4872 | 1.809 | 113.76 | 0 | 0 | 1.809 | 113.76 | 0.005524 | 0 | 347.4 | 2024-03-05 17:35:01 | -0.002636
13807 | 17 | 6 | CC DChg | 01:42:30 | 99:09:05 | -1.059 | 2.4826 | 1.81 | 113.83 | 0 | 0 | 1.81 | 113.83 | 0.005527 | 0 | 347.59 | 2024-03-05 17:35:05 | -0.002629
13808 | 17 | 6 | CC DChg | 01:42:37 | 99:09:13 | -1.06 | 2.4724 | 1.812 | 113.98 | 0 | 0 | 1.812 | 113.98 | 0.005532 | 0 | 347.94 | 2024-03-05 17:35:12 | -0.002621
13809 | 17 | 6 | CC DChg | 01:42:45 | 99:09:20 | -1.059 | 2.4624 | 1.814 | 114.11 | 0 | 0 | 1.814 | 114.11 | 0.005538 | 0 | 348.27 | 2024-03-05 17:35:20 | -0.002608
13810 | 17 | 6 | CC DChg | 01:42:52 | 99:09:28 | -1.059 | 2.4522 | 1.817 | 114.25 | 0 | 0 | 1.817 | 114.25 | 0.005543 | 0 | 348.61 | 2024-03-05 17:35:27 | -0.002597
13811 | 17 | 6 | CC DChg | 01:42:59 | 99:09:35 | -1.059 | 2.442 | 1.819 | 114.38 | 0 | 0 | 1.819 | 114.38 | 0.005548 | 0 | 348.94 | 2024-03-05 17:35:34 | -0.002586
13812 | 17 | 6 | CC DChg | 01:43:00 | 99:09:35 | -1.06 | 2.4414 | 1.819 | 114.39 | 0 | 0 | 1.819 | 114.39 | 0.005548 | 0 | 348.95 | 2024-03-05 17:35:35 | -0.002588
13813 | 17 | 6 | CC DChg | 01:43:06 | 99:09:42 | -1.059 | 2.4311 | 1.821 | 114.51 | 0 | 0 | 1.821 | 114.51 | 0.005553 | 0 | 349.26 | 2024-03-05 17:35:41 | -0.002575
13814 | 17 | 6 | CC DChg | 01:43:13 | 99:09:49 | -1.059 | 2.4209 | 1.823 | 114.64 | 0 | 0 | 1.823 | 114.64 | 0.005558 | 0 | 349.56 | 2024-03-05 17:35:48 | -0.002564
13815 | 17 | 6 | CC DChg | 01:43:19 | 99:09:55 | -1.06 | 2.4107 | 1.825 | 114.76 | 0 | 0 | 1.825 | 114.76 | 0.005563 | 0 | 349.84 | 2024-03-05 17:35:54 | -0.002555
13816 | 17 | 6 | CC DChg | 01:43:25 | 99:10:01 | -1.06 | 2.4007 | 1.826 | 114.87 | 0 | 0 | 1.826 | 114.87 | 0.005567 | 0 | 350.11 | 2024-03-05 17:36:00 | -0.002545
13817 | 17 | 6 | CC DChg | 01:43:30 | 99:10:05 | -1.06 | 2.3936 | 1.828 | 114.95 | 0 | 0 | 1.828 | 114.95 | 0.00557 | 0 | 350.3 | 2024-03-05 17:36:05 | -0.002537
13818 | 17 | 6 | CC DChg | 01:43:35 | 99:10:11 | -1.059 | 2.3831 | 1.829 | 115.05 | 0 | 0 | 1.829 | 115.05 | 0.005574 | 0 | 350.56 | 2024-03-05 17:36:11 | -0.002524
13819 | 17 | 6 | CC DChg | 01:43:41 | 99:10:17 | -1.059 | 2.3728 | 1.831 | 115.16 | 0 | 0 | 1.831 | 115.16 | 0.005578 | 0 | 350.81 | 2024-03-05 17:36:16 | -0.002513
13820 | 17 | 6 | CC DChg | 01:43:47 | 99:10:22 | -1.059 | 2.3626 | 1.833 | 115.26 | 0 | 0 | 1.833 | 115.26 | 0.005582 | 0 | 351.05 | 2024-03-05 17:36:22 | -0.002502
13821 | 17 | 6 | CC DChg | 01:43:52 | 99:10:28 | -1.06 | 2.3524 | 1.834 | 115.36 | 0 | 0 | 1.834 | 115.36 | 0.005586 | 0 | 351.29 | 2024-03-05 17:36:27 | -0.002494
13822 | 17 | 6 | CC DChg | 01:43:57 | 99:10:33 | -1.059 | 2.3421 | 1.836 | 115.46 | 0 | 0 | 1.836 | 115.46 | 0.005589 | 0 | 351.51 | 2024-03-05 17:36:32 | -0.00248
13823 | 17 | 6 | CC DChg | 01:44:00 | 99:10:35 | -1.06 | 2.3375 | 1.836 | 115.5 | 0 | 0 | 1.836 | 115.5 | 0.005591 | 0 | 351.61 | 2024-03-05 17:36:35 | -0.002478
13824 | 17 | 6 | CC DChg | 01:44:05 | 99:10:40 | -1.06 | 2.327 | 1.838 | 115.59 | 0 | 0 | 1.838 | 115.59 | 0.005594 | 0 | 351.83 | 2024-03-05 17:36:40 | -0.002467
13825 | 17 | 6 | CC DChg | 01:44:09 | 99:10:45 | -1.059 | 2.317 | 1.839 | 115.68 | 0 | 0 | 1.839 | 115.68 | 0.005597 | 0 | 352.03 | 2024-03-05 17:36:44 | -0.002454
13826 | 17 | 6 | CC DChg | 01:44:14 | 99:10:50 | -1.059 | 2.3068 | 1.841 | 115.77 | 0 | 0 | 1.841 | 115.77 | 0.005601 | 0 | 352.23 | 2024-03-05 17:36:49 | -0.002443
13827 | 17 | 6 | CC DChg | 01:44:19 | 99:10:54 | -1.059 | 2.2966 | 1.842 | 115.85 | 0 | 0 | 1.842 | 115.85 | 0.005604 | 0 | 352.43 | 2024-03-05 17:36:54 | -0.002432
13828 | 17 | 6 | CC DChg | 01:44:23 | 99:10:59 | -1.06 | 2.2863 | 1.843 | 115.93 | 0 | 0 | 1.843 | 115.93 | 0.005607 | 0 | 352.61 | 2024-03-05 17:36:58 | -0.002423
13829 | 17 | 6 | CC DChg | 01:44:27 | 99:11:03 | -1.059 | 2.2761 | 1.845 | 116.01 | 0 | 0 | 1.845 | 116.01 | 0.005609 | 0 | 352.8 | 2024-03-05 17:37:02 | -0.00241
13830 | 17 | 6 | CC DChg | 01:44:30 | 99:11:05 | -1.059 | 2.2708 | 1.845 | 116.06 | 0 | 0 | 1.845 | 116.06 | 0.005611 | 0 | 352.89 | 2024-03-05 17:37:05 | -0.002405
13831 | 17 | 6 | CC DChg | 01:44:34 | 99:11:09 | -1.06 | 2.2606 | 1.846 | 116.13 | 0 | 0 | 1.846 | 116.13 | 0.005614 | 0 | 353.06 | 2024-03-05 17:37:09 | -0.002396
13832 | 17 | 6 | CC DChg | 01:44:38 | 99:11:13 | -1.059 | 2.2504 | 1.848 | 116.21 | 0 | 0 | 1.848 | 116.21 | 0.005616 | 0 | 353.23 | 2024-03-05 17:37:13 | -0.002383
13833 | 17 | 6 | CC DChg | 01:44:42 | 99:11:17 | -1.059 | 2.2402 | 1.849 | 116.28 | 0 | 0 | 1.849 | 116.28 | 0.005619 | 0 | 353.4 | 2024-03-05 17:37:17 | -0.002372
13834 | 17 | 6 | CC DChg | 01:44:45 | 99:11:21 | -1.059 | 2.2302 | 1.85 | 116.35 | 0 | 0 | 1.85 | 116.35 | 0.005621 | 0 | 353.55 | 2024-03-05 17:37:20 | -0.002362
13835 | 17 | 6 | CC DChg | 01:44:49 | 99:11:25 | -1.06 | 2.22 | 1.851 | 116.42 | 0 | 0 | 1.851 | 116.42 | 0.005624 | 0 | 353.71 | 2024-03-05 17:37:24 | -0.002353
13836 | 17 | 6 | CC DChg | 01:44:53 | 99:11:28 | -1.059 | 2.2098 | 1.852 | 116.49 | 0 | 0 | 1.852 | 116.49 | 0.005626 | 0 | 353.86 | 2024-03-05 17:37:28 | -0.00234
13837 | 17 | 6 | CC DChg | 01:44:56 | 99:11:32 | -1.06 | 2.1995 | 1.853 | 116.55 | 0 | 0 | 1.853 | 116.55 | 0.005629 | 0 | 354 | 2024-03-05 17:37:32 | -0.002331
13838 | 17 | 6 | CC DChg | 01:45:00 | 99:11:35 | -1.059 | 2.1902 | 1.854 | 116.61 | 0 | 0 | 1.854 | 116.61 | 0.005631 | 0 | 354.13 | 2024-03-05 17:37:35 | -0.002319
13839 | 17 | 6 | CC DChg | 01:45:03 | 99:11:39 | -1.06 | 2.18 | 1.855 | 116.68 | 0 | 0 | 1.855 | 116.68 | 0.005633 | 0 | 354.27 | 2024-03-05 17:37:38 | -0.002311
13840 | 17 | 6 | CC DChg | 01:45:06 | 99:11:42 | -1.06 | 2.1698 | 1.856 | 116.74 | 0 | 0 | 1.856 | 116.74 | 0.005635 | 0 | 354.41 | 2024-03-05 17:37:42 | -0.0023
13841 | 17 | 6 | CC DChg | 01:45:10 | 99:11:45 | -1.059 | 2.1595 | 1.857 | 116.8 | 0 | 0 | 1.857 | 116.8 | 0.005637 | 0 | 354.54 | 2024-03-05 17:37:45 | -0.002287
13842 | 17 | 6 | CC DChg | 01:45:13 | 99:11:48 | -1.059 | 2.1493 | 1.858 | 116.86 | 0 | 0 | 1.858 | 116.86 | 0.005639 | 0 | 354.66 | 2024-03-05 17:37:48 | -0.002276
13843 | 17 | 6 | CC DChg | 01:45:16 | 99:11:52 | -1.06 | 2.1391 | 1.859 | 116.92 | 0 | 0 | 1.859 | 116.92 | 0.005641 | 0 | 354.79 | 2024-03-05 17:37:51 | -0.002267
13844 | 17 | 6 | CC DChg | 01:45:19 | 99:11:55 | -1.059 | 2.1289 | 1.86 | 116.97 | 0 | 0 | 1.86 | 116.97 | 0.005643 | 0 | 354.91 | 2024-03-05 17:37:54 | -0.002255
13845 | 17 | 6 | CC DChg | 01:45:22 | 99:11:58 | -1.059 | 2.1186 | 1.861 | 117.03 | 0 | 0 | 1.861 | 117.03 | 0.005645 | 0 | 355.03 | 2024-03-05 17:37:57 | -0.002244
13846 | 17 | 6 | CC DChg | 01:45:25 | 99:12:01 | -1.06 | 2.1084 | 1.862 | 117.08 | 0 | 0 | 1.862 | 117.08 | 0.005647 | 0 | 355.15 | 2024-03-05 17:38:00 | -0.002235
13847 | 17 | 6 | CC DChg | 01:45:28 | 99:12:04 | -1.059 | 2.0982 | 1.862 | 117.14 | 0 | 0 | 1.862 | 117.14 | 0.005649 | 0 | 355.26 | 2024-03-05 17:38:03 | -0.002222
13848 | 17 | 6 | CC DChg | 01:45:30 | 99:12:05 | -1.059 | 2.0926 | 1.863 | 117.17 | 0 | 0 | 1.863 | 117.17 | 0.00565 | 0 | 355.32 | 2024-03-05 17:38:05 | -0.002216
13849 | 17 | 6 | CC DChg | 01:45:32 | 99:12:08 | -1.06 | 2.0824 | 1.864 | 117.22 | 0 | 0 | 1.864 | 117.22 | 0.005651 | 0 | 355.43 | 2024-03-05 17:38:08 | -0.002207
13850 | 17 | 6 | CC DChg | 01:45:35 | 99:12:11 | -1.06 | 2.0724 | 1.865 | 117.27 | 0 | 0 | 1.865 | 117.27 | 0.005653 | 0 | 355.54 | 2024-03-05 17:38:10 | -0.002197
13851 | 17 | 6 | CC DChg | 01:45:38 | 99:12:13 | -1.059 | 2.0622 | 1.865 | 117.32 | 0 | 0 | 1.865 | 117.32 | 0.005655 | 0 | 355.64 | 2024-03-05 17:38:13 | -0.002184
13852 | 17 | 6 | CC DChg | 01:45:41 | 99:12:16 | -1.06 | 2.052 | 1.866 | 117.37 | 0 | 0 | 1.866 | 117.37 | 0.005656 | 0 | 355.74 | 2024-03-05 17:38:16 | -0.002175
13853 | 17 | 6 | CC DChg | 01:45:43 | 99:12:19 | -1.059 | 2.0417 | 1.867 | 117.42 | 0 | 0 | 1.867 | 117.42 | 0.005658 | 0 | 355.84 | 2024-03-05 17:38:18 | -0.002162
13854 | 17 | 6 | CC DChg | 01:45:46 | 99:12:21 | -1.06 | 2.0315 | 1.868 | 117.47 | 0 | 0 | 1.868 | 117.47 | 0.005659 | 0 | 355.94 | 2024-03-05 17:38:21 | -0.002153
13855 | 17 | 6 | CC DChg | 01:45:48 | 99:12:24 | -1.06 | 2.0213 | 1.868 | 117.51 | 0 | 0 | 1.868 | 117.51 | 0.005661 | 0 | 356.03 | 2024-03-05 17:38:23 | -0.002143
13856 | 17 | 6 | CC DChg | 01:45:51 | 99:12:26 | -1.059 | 2.0107 | 1.869 | 117.56 | 0 | 0 | 1.869 | 117.56 | 0.005662 | 0 | 356.13 | 2024-03-05 17:38:26 | -0.002129
13857 | 17 | 6 | CC DChg | 01:45:53 | 99:12:29 | -1.06 | 2.0005 | 1.87 | 117.61 | 0 | 0 | 1.87 | 117.61 | 0.005664 | 0 | 356.22 | 2024-03-05 17:38:28 | -0.002121
13858 | 17 | 6 | CC DChg | 01:45:56 | 99:12:31 | -1.059 | 1.9903 | 1.871 | 117.65 | 0 | 0 | 1.871 | 117.65 | 0.005665 | 0 | 356.31 | 2024-03-05 17:38:31 | -0.002108
13859 | 17 | 6 | CC DChg | 01:45:58 | 99:12:34 | -1.06 | 1.98 | 1.871 | 117.7 | 0 | 0 | 1.871 | 117.7 | 0.005667 | 0 | 356.4 | 2024-03-05 17:38:33 | -0.002099
13860 | 17 | 6 | CC DChg | 01:46:00 | 99:12:35 | -1.059 | 1.9738 | 1.872 | 117.72 | 0 | 0 | 1.872 | 117.72 | 0.005668 | 0 | 356.45 | 2024-03-05 17:38:35 | -0.00209
13861 | 17 | 6 | CC DChg | 01:46:02 | 99:12:38 | -1.059 | 1.9636 | 1.872 | 117.77 | 0 | 0 | 1.872 | 117.77 | 0.005669 | 0 | 356.54 | 2024-03-05 17:38:37 | -0.002079
13862 | 17 | 6 | CC DChg | 01:46:04 | 99:12:40 | -1.059 | 1.9531 | 1.873 | 117.81 | 0 | 0 | 1.873 | 117.81 | 0.00567 | 0 | 356.62 | 2024-03-05 17:38:39 | -0.002068
13863 | 17 | 6 | CC DChg | 01:46:07 | 99:12:42 | -1.059 | 1.9428 | 1.874 | 117.85 | 0 | 0 | 1.874 | 117.85 | 0.005672 | 0 | 356.71 | 2024-03-05 17:38:42 | -0.002057
13864 | 17 | 6 | CC DChg | 01:46:09 | 99:12:44 | -1.06 | 1.9326 | 1.875 | 117.89 | 0 | 0 | 1.875 | 117.89 | 0.005673 | 0 | 356.79 | 2024-03-05 17:38:44 | -0.002049
13865 | 17 | 6 | CC DChg | 01:46:11 | 99:12:47 | -1.059 | 1.9224 | 1.875 | 117.93 | 0 | 0 | 1.875 | 117.93 | 0.005674 | 0 | 356.86 | 2024-03-05 17:38:46 | -0.002036
13866 | 17 | 6 | CC DChg | 01:46:13 | 99:12:49 | -1.059 | 1.9122 | 1.876 | 117.97 | 0 | 0 | 1.876 | 117.97 | 0.005675 | 0 | 356.94 | 2024-03-05 17:38:48 | -0.002025
13867 | 17 | 6 | CC DChg | 01:46:15 | 99:12:51 | -1.059 | 1.9022 | 1.876 | 118.01 | 0 | 0 | 1.876 | 118.01 | 0.005677 | 0 | 357.01 | 2024-03-05 17:38:50 | -0.002014
13868 | 17 | 6 | CC DChg | 01:46:16 | 99:12:51 | -1.06 | 1.8998 | 1.877 | 118.02 | 0 | 0 | 1.877 | 118.02 | 0.005677 | 0 | 357.03 | 2024-03-05 17:38:51 | -0.002014
13869 | 18 | 5 | CC Chg | 00:00:00 | 99:12:51 | 1.059 | 2.313 | 0 | 0 | 0 | 0 | 0 | 0 | 0 | 0 | 0 | 2024-03-05 17:38:51 | 0.002449
13870 | 18 | 5 | CC Chg | 00:00:00 | 99:12:52 | 1.059 | 2.4454 | 0 | 0 | 0 | 0 | 0 | 0 | 0 | 0.01 | 0 | 2024-03-05 17:38:51 | 0.00259
13871 | 18 | 5 | CC Chg | 00:00:00 | 99:12:52 | 1.059 | 2.5136 | 0 | 0.01 | 0 | 0.01 | 0 | 0 | 0 | 0.01 | 0 | 2024-03-05 17:38:51 | 0.002662
13872 | 18 | 5 | CC Chg | 00:00:00 | 99:12:52 | 1.059 | 2.5936 | 0 | 0.01 | 0 | 0.01 | 0 | 0 | 0 | 0.02 | 0 | 2024-03-05 17:38:51 | 0.002747
13873 | 18 | 5 | CC Chg | 00:00:00 | 99:12:52 | 1.059 | 2.6658 | 0 | 0.01 | 0 | 0.01 | 0 | 0 | 0 | 0.02 | 0 | 2024-03-05 17:38:51 | 0.002823
13874 | 18 | 5 | CC Chg | 00:00:00 | 99:12:52 | 1.059 | 2.734 | 0 | 0.01 | 0 | 0.01 | 0 | 0 | 0 | 0.03 | 0 | 2024-03-05 17:38:52 | 0.002895
13875 | 18 | 5 | CC Chg | 00:00:00 | 99:12:52 | 1.059 | 2.7935 | 0 | 0.01 | 0 | 0.01 | 0 | 0 | 1e-06 | 0.03 | 0 | 2024-03-05 17:38:52 | 0.002958
13876 | 18 | 5 | CC Chg | 00:00:00 | 99:12:52 | 1.059 | 2.8444 | 0 | 0.01 | 0 | 0.01 | 0 | 0 | 1e-06 | 0.04 | 0 | 2024-03-05 17:38:52 | 0.003012
13877 | 18 | 5 | CC Chg | 00:00:00 | 99:12:52 | 1.059 | 2.8862 | 0 | 0.02 | 0 | 0.02 | 0 | 0 | 1e-06 | 0.04 | 0 | 2024-03-05 17:38:52 | 0.003056
13878 | 18 | 5 | CC Chg | 00:00:01 | 99:12:52 | 1.059 | 2.9101 | 0 | 0.02 | 0 | 0.02 | 0 | 0 | 1e-06 | 0.05 | 0 | 2024-03-05 17:38:52 | 0.003082
13879 | 18 | 5 | CC Chg | 00:00:01 | 99:12:53 | 1.059 | 2.9399 | 0 | 0.02 | 0 | 0.02 | 0 | 0 | 1e-06 | 0.05 | 0 | 2024-03-05 17:38:52 | 0.003113
13880 | 18 | 5 | CC Chg | 00:00:01 | 99:12:53 | 1.059 | 2.9644 | 0 | 0.02 | 0 | 0.02 | 0 | 0 | 1e-06 | 0.06 | 0 | 2024-03-05 17:38:52 | 0.003139
13881 | 18 | 5 | CC Chg | 00:00:01 | 99:12:53 | 1.059 | 2.9842 | 0 | 0.02 | 0 | 0.02 | 0 | 0 | 1e-06 | 0.07 | 0 | 2024-03-05 17:38:52 | 0.00316
13882 | 18 | 5 | CC Chg | 00:00:01 | 99:12:53 | 1.059 | 3.0003 | 0 | 0.03 | 0 | 0.03 | 0 | 0 | 1e-06 | 0.07 | 0 | 2024-03-05 17:38:52 | 0.003177
13883 | 18 | 5 | CC Chg | 00:00:01 | 99:12:53 | 1.059 | 3.0137 | 0 | 0.03 | 0 | 0.03 | 0 | 0 | 1e-06 | 0.08 | 0 | 2024-03-05 17:38:52 | 0.003192
13884 | 18 | 5 | CC Chg | 00:00:01 | 99:12:53 | 1.059 | 3.0245 | 0 | 0.03 | 0 | 0.03 | 0 | 0 | 1e-06 | 0.08 | 0 | 2024-03-05 17:38:53 | 0.003203
13885 | 18 | 5 | CC Chg | 00:00:01 | 99:12:53 | 1.059 | 3.0388 | 0.001 | 0.03 | 0.001 | 0.03 | 0 | 0 | 1e-06 | 0.09 | 0 | 2024-03-05 17:38:53 | 0.003218
13886 | 18 | 5 | CC Chg | 00:00:02 | 99:12:53 | 1.059 | 3.0512 | 0.001 | 0.04 | 0.001 | 0.04 | 0 | 0 | 2e-06 | 0.11 | 0 | 2024-03-05 17:38:53 | 0.003231
13887 | 18 | 5 | CC Chg | 00:00:02 | 99:12:54 | 1.059 | 3.0642 | 0.001 | 0.04 | 0.001 | 0.04 | 0 | 0 | 2e-06 | 0.12 | 0 | 2024-03-05 17:38:53 | 0.003245
13888 | 18 | 5 | CC Chg | 00:00:02 | 99:12:54 | 1.059 | 3.0744 | 0.001 | 0.05 | 0.001 | 0.05 | 0 | 0 | 2e-06 | 0.14 | 0 | 2024-03-05 17:38:54 | 0.003256
13889 | 18 | 5 | CC Chg | 00:00:03 | 99:12:55 | 1.059 | 3.085 | 0.001 | 0.06 | 0.001 | 0.06 | 0 | 0 | 3e-06 | 0.18 | 0 | 2024-03-05 17:38:54 | 0.003267
13890 | 18 | 5 | CC Chg | 00:00:04 | 99:12:56 | 1.059 | 3.0955 | 0.001 | 0.08 | 0.001 | 0.08 | 0 | 0 | 4e-06 | 0.24 | 0 | 2024-03-05 17:38:55 | 0.003278
13891 | 18 | 5 | CC Chg | 00:00:06 | 99:12:58 | 1.06 | 3.1057 | 0.002 | 0.12 | 0.002 | 0.12 | 0 | 0 | 6e-06 | 0.35 | 0 | 2024-03-05 17:38:57 | 0.003292
13892 | 18 | 5 | CC Chg | 00:00:10 | 99:13:02 | 1.06 | 3.116 | 0.003 | 0.2 | 0.003 | 0.2 | 0 | 0 | 1e-05 | 0.6 | 0 | 2024-03-05 17:39:02 | 0.003303
13893 | 18 | 5 | CC Chg | 00:00:20 | 99:13:12 | 1.06 | 3.1262 | 0.006 | 0.38 | 0.006 | 0.38 | 0 | 0 | 1.8e-05 | 1.16 | 0 | 2024-03-05 17:39:11 | 0.003314
13894 | 18 | 5 | CC Chg | 00:00:30 | 99:13:21 | 1.06 | 3.1318 | 0.009 | 0.56 | 0.009 | 0.56 | 0 | 0 | 2.7e-05 | 1.72 | 0 | 2024-03-05 17:39:21 | 0.00332
13895 | 18 | 5 | CC Chg | 00:00:59 | 99:13:51 | 1.06 | 3.142 | 0.018 | 1.11 | 0.018 | 1.11 | 0 | 0 | 5.5e-05 | 3.45 | 0 | 2024-03-05 17:39:51 | 0.003331
13896 | 18 | 5 | CC Chg | 00:01:00 | 99:13:51 | 1.059 | 3.142 | 0.018 | 1.11 | 0.018 | 1.11 | 0 | 0 | 5.5e-05 | 3.46 | 0 | 2024-03-05 17:39:51 | 0.003327
13897 | 18 | 5 | CC Chg | 00:01:30 | 99:14:21 | 1.059 | 3.1485 | 0.026 | 1.67 | 0.026 | 1.67 | 0 | 0 | 8.3e-05 | 5.21 | 0 | 2024-03-05 17:40:21 | 0.003334
13898 | 18 | 5 | CC Chg | 00:02:00 | 99:14:51 | 1.06 | 3.1535 | 0.035 | 2.22 | 0.035 | 2.22 | 0 | 0 | 0.000111 | 6.96 | 0 | 2024-03-05 17:40:51 | 0.003343
13899 | 18 | 5 | CC Chg | 00:02:30 | 99:15:21 | 1.059 | 3.1575 | 0.044 | 2.78 | 0.044 | 2.78 | 0 | 0 | 0.000139 | 8.71 | 0 | 2024-03-05 17:41:21 | 0.003344
13900 | 18 | 5 | CC Chg | 00:03:00 | 99:15:51 | 1.059 | 3.1609 | 0.053 | 3.33 | 0.053 | 3.33 | 0 | 0 | 0.000166 | 10.47 | 0 | 2024-03-05 17:41:51 | 0.003347
13901 | 18 | 5 | CC Chg | 00:03:30 | 99:16:21 | 1.059 | 3.164 | 0.062 | 3.89 | 0.062 | 3.89 | 0 | 0 | 0.000194 | 12.22 | 0 | 2024-03-05 17:42:21 | 0.003351
13902 | 18 | 5 | CC Chg | 00:04:00 | 99:16:51 | 1.06 | 3.1668 | 0.071 | 4.44 | 0.071 | 4.44 | 0 | 0 | 0.000222 | 13.98 | 0 | 2024-03-05 17:42:51 | 0.003357
13903 | 18 | 5 | CC Chg | 00:04:30 | 99:17:21 | 1.06 | 3.1699 | 0.079 | 5 | 0.079 | 5 | 0 | 0 | 0.00025 | 15.74 | 0 | 2024-03-05 17:43:21 | 0.00336
13904 | 18 | 5 | CC Chg | 00:05:00 | 99:17:51 | 1.059 | 3.1724 | 0.088 | 5.55 | 0.088 | 5.55 | 0 | 0 | 0.000278 | 17.5 | 0 | 2024-03-05 17:43:51 | 0.00336
13905 | 18 | 5 | CC Chg | 00:05:30 | 99:18:21 | 1.059 | 3.1749 | 0.097 | 6.11 | 0.097 | 6.11 | 0 | 0 | 0.000306 | 19.26 | 0 | 2024-03-05 17:44:21 | 0.003362
13906 | 18 | 5 | CC Chg | 00:06:00 | 99:18:51 | 1.06 | 3.1777 | 0.106 | 6.66 | 0.106 | 6.66 | 0 | 0 | 0.000334 | 21.03 | 0 | 2024-03-05 17:44:51 | 0.003368
13907 | 18 | 5 | CC Chg | 00:06:30 | 99:19:21 | 1.059 | 3.1798 | 0.115 | 7.22 | 0.115 | 7.22 | 0 | 0 | 0.000362 | 22.79 | 0 | 2024-03-05 17:45:21 | 0.003367
13908 | 18 | 5 | CC Chg | 00:07:00 | 99:19:51 | 1.06 | 3.182 | 0.124 | 7.77 | 0.124 | 7.77 | 0 | 0 | 0.00039 | 24.56 | 0 | 2024-03-05 17:45:51 | 0.003373
13909 | 18 | 5 | CC Chg | 00:07:30 | 99:20:21 | 1.06 | 3.1842 | 0.132 | 8.33 | 0.132 | 8.33 | 0 | 0 | 0.000419 | 26.33 | 0 | 2024-03-05 17:46:21 | 0.003375
13910 | 18 | 5 | CC Chg | 00:08:00 | 99:20:51 | 1.06 | 3.1863 | 0.141 | 8.88 | 0.141 | 8.88 | 0 | 0 | 0.000447 | 28.09 | 0 | 2024-03-05 17:46:51 | 0.003377
13911 | 18 | 5 | CC Chg | 00:08:30 | 99:21:21 | 1.06 | 3.1882 | 0.15 | 9.44 | 0.15 | 9.44 | 0 | 0 | 0.000475 | 29.86 | 0 | 2024-03-05 17:47:21 | 0.003379
13912 | 18 | 5 | CC Chg | 00:09:00 | 99:21:51 | 1.059 | 3.1904 | 0.159 | 10 | 0.159 | 10 | 0 | 0 | 0.000503 | 31.64 | 0 | 2024-03-05 17:47:51 | 0.003379
13913 | 18 | 5 | CC Chg | 00:09:30 | 99:22:21 | 1.059 | 3.1925 | 0.168 | 10.55 | 0.168 | 10.55 | 0 | 0 | 0.000531 | 33.41 | 0 | 2024-03-05 17:48:21 | 0.003381
13914 | 18 | 5 | CC Chg | 00:10:00 | 99:22:51 | 1.06 | 3.1944 | 0.177 | 11.11 | 0.177 | 11.11 | 0 | 0 | 0.000559 | 35.18 | 0 | 2024-03-05 17:48:51 | 0.003386
13915 | 18 | 5 | CC Chg | 00:10:30 | 99:23:21 | 1.059 | 3.1963 | 0.185 | 11.66 | 0.185 | 11.66 | 0 | 0 | 0.000588 | 36.96 | 0 | 2024-03-05 17:49:21 | 0.003385
13916 | 18 | 5 | CC Chg | 00:11:00 | 99:23:51 | 1.059 | 3.1981 | 0.194 | 12.22 | 0.194 | 12.22 | 0 | 0 | 0.000616 | 38.73 | 0 | 2024-03-05 17:49:51 | 0.003387
13917 | 18 | 5 | CC Chg | 00:11:30 | 99:24:21 | 1.06 | 3.2 | 0.203 | 12.77 | 0.203 | 12.77 | 0 | 0 | 0.000644 | 40.51 | 0 | 2024-03-05 17:50:21 | 0.003392
13918 | 18 | 5 | CC Chg | 00:12:00 | 99:24:51 | 1.059 | 3.2018 | 0.212 | 13.33 | 0.212 | 13.33 | 0 | 0 | 0.000672 | 42.28 | 0 | 2024-03-05 17:50:51 | 0.003391
13919 | 18 | 5 | CC Chg | 00:12:30 | 99:25:21 | 1.06 | 3.2037 | 0.221 | 13.88 | 0.221 | 13.88 | 0 | 0 | 0.000701 | 44.06 | 0 | 2024-03-05 17:51:21 | 0.003396
13920 | 18 | 5 | CC Chg | 00:13:00 | 99:25:51 | 1.06 | 3.2052 | 0.23 | 14.44 | 0.23 | 14.44 | 0 | 0 | 0.000729 | 45.84 | 0 | 2024-03-05 17:51:51 | 0.003398
13921 | 18 | 5 | CC Chg | 00:13:30 | 99:26:21 | 1.059 | 3.2071 | 0.238 | 14.99 | 0.238 | 14.99 | 0 | 0 | 0.000757 | 47.62 | 0 | 2024-03-05 17:52:21 | 0.003396
13922 | 18 | 5 | CC Chg | 00:14:00 | 99:26:51 | 1.06 | 3.209 | 0.247 | 15.55 | 0.247 | 15.55 | 0 | 0 | 0.000786 | 49.4 | 0 | 2024-03-05 17:52:51 | 0.003402
13923 | 18 | 5 | CC Chg | 00:14:30 | 99:27:21 | 1.059 | 3.2105 | 0.256 | 16.1 | 0.256 | 16.1 | 0 | 0 | 0.000814 | 51.19 | 0 | 2024-03-05 17:53:21 | 0.0034
13924 | 18 | 5 | CC Chg | 00:15:00 | 99:27:51 | 1.059 | 3.2124 | 0.265 | 16.66 | 0.265 | 16.66 | 0 | 0 | 0.000842 | 52.97 | 0 | 2024-03-05 17:53:51 | 0.003402
13925 | 18 | 5 | CC Chg | 00:15:30 | 99:28:21 | 1.059 | 3.2139 | 0.274 | 17.21 | 0.274 | 17.21 | 0 | 0 | 0.000871 | 54.75 | 0 | 2024-03-05 17:54:21 | 0.003404
13926 | 18 | 5 | CC Chg | 00:16:00 | 99:28:51 | 1.059 | 3.2158 | 0.283 | 17.77 | 0.283 | 17.77 | 0 | 0 | 0.000899 | 56.54 | 0 | 2024-03-05 17:54:51 | 0.003406
13927 | 18 | 5 | CC Chg | 00:16:30 | 99:29:21 | 1.06 | 3.2173 | 0.291 | 18.32 | 0.291 | 18.32 | 0 | 0 | 0.000927 | 58.33 | 0 | 2024-03-05 17:55:21 | 0.00341
13928 | 18 | 5 | CC Chg | 00:17:00 | 99:29:51 | 1.059 | 3.2189 | 0.3 | 18.88 | 0.3 | 18.88 | 0 | 0 | 0.000956 | 60.11 | 0 | 2024-03-05 17:55:51 | 0.003409
13929 | 18 | 5 | CC Chg | 00:17:30 | 99:30:21 | 1.06 | 3.2204 | 0.309 | 19.44 | 0.309 | 19.44 | 0 | 0 | 0.000984 | 61.9 | 0 | 2024-03-05 17:56:21 | 0.003414
13930 | 18 | 5 | CC Chg | 00:18:00 | 99:30:51 | 1.059 | 3.2223 | 0.318 | 19.99 | 0.318 | 19.99 | 0 | 0 | 0.001013 | 63.69 | 0 | 2024-03-05 17:56:51 | 0.003412
13931 | 18 | 5 | CC Chg | 00:18:30 | 99:31:21 | 1.06 | 3.2238 | 0.327 | 20.55 | 0.327 | 20.55 | 0 | 0 | 0.001041 | 65.48 | 0 | 2024-03-05 17:57:21 | 0.003417
13932 | 18 | 5 | CC Chg | 00:19:00 | 99:31:51 | 1.059 | 3.2254 | 0.336 | 21.1 | 0.336 | 21.1 | 0 | 0 | 0.00107 | 67.27 | 0 | 2024-03-05 17:57:51 | 0.003416
13933 | 18 | 5 | CC Chg | 00:19:30 | 99:32:21 | 1.06 | 3.2269 | 0.344 | 21.66 | 0.344 | 21.66 | 0 | 0 | 0.001098 | 69.06 | 0 | 2024-03-05 17:58:21 | 0.003421
13934 | 18 | 5 | CC Chg | 00:20:00 | 99:32:51 | 1.06 | 3.2285 | 0.353 | 22.21 | 0.353 | 22.21 | 0 | 0 | 0.001127 | 70.85 | 0 | 2024-03-05 17:58:51 | 0.003422
13935 | 18 | 5 | CC Chg | 00:20:30 | 99:33:21 | 1.06 | 3.23 | 0.362 | 22.77 | 0.362 | 22.77 | 0 | 0 | 0.001155 | 72.65 | 0 | 2024-03-05 17:59:21 | 0.003424
13936 | 18 | 5 | CC Chg | 00:21:00 | 99:33:51 | 1.06 | 3.2319 | 0.371 | 23.32 | 0.371 | 23.32 | 0 | 0 | 0.001184 | 74.44 | 0 | 2024-03-05 17:59:51 | 0.003426
13937 | 18 | 5 | CC Chg | 00:21:30 | 99:34:21 | 1.06 | 3.2335 | 0.38 | 23.88 | 0.38 | 23.88 | 0 | 0 | 0.001212 | 76.24 | 0 | 2024-03-05 18:00:21 | 0.003428
13938 | 18 | 5 | CC Chg | 00:22:00 | 99:34:51 | 1.059 | 3.235 | 0.388 | 24.43 | 0.388 | 24.43 | 0 | 0 | 0.001241 | 78.03 | 0 | 2024-03-05 18:00:51 | 0.003426
13939 | 18 | 5 | CC Chg | 00:22:30 | 99:35:21 | 1.059 | 3.2366 | 0.397 | 24.99 | 0.397 | 24.99 | 0 | 0 | 0.001269 | 79.83 | 0 | 2024-03-05 18:01:21 | 0.003428
13940 | 18 | 5 | CC Chg | 00:23:00 | 99:35:51 | 1.059 | 3.2378 | 0.406 | 25.54 | 0.406 | 25.54 | 0 | 0 | 0.001298 | 81.63 | 0 | 2024-03-05 18:01:51 | 0.003429
13941 | 18 | 5 | CC Chg | 00:23:30 | 99:36:21 | 1.06 | 3.2397 | 0.415 | 26.1 | 0.415 | 26.1 | 0 | 0 | 0.001326 | 83.42 | 0 | 2024-03-05 18:02:21 | 0.003434
13942 | 18 | 5 | CC Chg | 00:24:00 | 99:36:51 | 1.06 | 3.2412 | 0.424 | 26.65 | 0.424 | 26.65 | 0 | 0 | 0.001355 | 85.22 | 0 | 2024-03-05 18:02:51 | 0.003436
13943 | 18 | 5 | CC Chg | 00:24:30 | 99:37:21 | 1.06 | 3.2428 | 0.433 | 27.21 | 0.433 | 27.21 | 0 | 0 | 0.001384 | 87.02 | 0 | 2024-03-05 18:03:21 | 0.003437
13944 | 18 | 5 | CC Chg | 00:25:00 | 99:37:51 | 1.06 | 3.2443 | 0.441 | 27.76 | 0.441 | 27.76 | 0 | 0 | 0.001412 | 88.82 | 0 | 2024-03-05 18:03:51 | 0.003439
13945 | 18 | 5 | CC Chg | 00:25:30 | 99:38:21 | 1.059 | 3.2459 | 0.45 | 28.32 | 0.45 | 28.32 | 0 | 0 | 0.001441 | 90.63 | 0 | 2024-03-05 18:04:21 | 0.003437
13946 | 18 | 5 | CC Chg | 00:26:00 | 99:38:51 | 1.059 | 3.2477 | 0.459 | 28.87 | 0.459 | 28.87 | 0 | 0 | 0.00147 | 92.43 | 0 | 2024-03-05 18:04:51 | 0.003439
13947 | 18 | 5 | CC Chg | 00:26:30 | 99:39:21 | 1.059 | 3.2493 | 0.468 | 29.43 | 0.468 | 29.43 | 0 | 0 | 0.001498 | 94.23 | 0 | 2024-03-05 18:05:21 | 0.003441
13948 | 18 | 5 | CC Chg | 00:27:00 | 99:39:51 | 1.06 | 3.2508 | 0.477 | 29.99 | 0.477 | 29.99 | 0 | 0 | 0.001527 | 96.04 | 0 | 2024-03-05 18:05:51 | 0.003446
13949 | 18 | 5 | CC Chg | 00:27:30 | 99:40:21 | 1.06 | 3.2521 | 0.486 | 30.54 | 0.486 | 30.54 | 0 | 0 | 0.001556 | 97.84 | 0 | 2024-03-05 18:06:21 | 0.003447
13950 | 18 | 5 | CC Chg | 00:28:00 | 99:40:51 | 1.06 | 3.2536 | 0.494 | 31.1 | 0.494 | 31.1 | 0 | 0 | 0.001584 | 99.65 | 0 | 2024-03-05 18:06:51 | 0.003449
13951 | 18 | 5 | CC Chg | 00:28:30 | 99:41:21 | 1.06 | 3.2555 | 0.503 | 31.65 | 0.503 | 31.65 | 0 | 0 | 0.001613 | 101.46 | 0 | 2024-03-05 18:07:21 | 0.003451
13952 | 18 | 5 | CC Chg | 00:29:00 | 99:41:51 | 1.059 | 3.257 | 0.512 | 32.21 | 0.512 | 32.21 | 0 | 0 | 0.001642 | 103.26 | 0 | 2024-03-05 18:07:51 | 0.003449
13953 | 18 | 5 | CC Chg | 00:29:30 | 99:42:21 | 1.059 | 3.2586 | 0.521 | 32.76 | 0.521 | 32.76 | 0 | 0 | 0.001671 | 105.07 | 0 | 2024-03-05 18:08:21 | 0.003451
13954 | 18 | 5 | CC Chg | 00:30:00 | 99:42:51 | 1.059 | 3.2601 | 0.53 | 33.32 | 0.53 | 33.32 | 0 | 0 | 0.001699 | 106.88 | 0 | 2024-03-05 18:08:51 | 0.003452
13955 | 18 | 5 | CC Chg | 00:30:30 | 99:43:21 | 1.059 | 3.2617 | 0.539 | 33.87 | 0.539 | 33.87 | 0 | 0 | 0.001728 | 108.69 | 0 | 2024-03-05 18:09:21 | 0.003454
13956 | 18 | 5 | CC Chg | 00:31:00 | 99:43:51 | 1.06 | 3.2635 | 0.547 | 34.43 | 0.547 | 34.43 | 0 | 0 | 0.001757 | 110.51 | 0 | 2024-03-05 18:09:51 | 0.003459
13957 | 18 | 5 | CC Chg | 00:31:30 | 99:44:21 | 1.06 | 3.2651 | 0.556 | 34.98 | 0.556 | 34.98 | 0 | 0 | 0.001786 | 112.32 | 0 | 2024-03-05 18:10:21 | 0.003461
13958 | 18 | 5 | CC Chg | 00:32:00 | 99:44:51 | 1.06 | 3.2669 | 0.565 | 35.54 | 0.565 | 35.54 | 0 | 0 | 0.001815 | 114.13 | 0 | 2024-03-05 18:10:51 | 0.003463
13959 | 18 | 5 | CC Chg | 00:32:30 | 99:45:21 | 1.059 | 3.2685 | 0.574 | 36.09 | 0.574 | 36.09 | 0 | 0 | 0.001844 | 115.95 | 0 | 2024-03-05 18:11:21 | 0.003461
13960 | 18 | 5 | CC Chg | 00:33:00 | 99:45:51 | 1.059 | 3.2703 | 0.583 | 36.65 | 0.583 | 36.65 | 0 | 0 | 0.001872 | 117.76 | 0 | 2024-03-05 18:11:51 | 0.003463
13961 | 18 | 5 | CC Chg | 00:33:30 | 99:46:21 | 1.06 | 3.2719 | 0.592 | 37.2 | 0.592 | 37.2 | 0 | 0 | 0.001901 | 119.58 | 0 | 2024-03-05 18:12:21 | 0.003468
13962 | 18 | 5 | CC Chg | 00:34:00 | 99:46:51 | 1.06 | 3.2734 | 0.6 | 37.76 | 0.6 | 37.76 | 0 | 0 | 0.00193 | 121.39 | 0 | 2024-03-05 18:12:51 | 0.00347
13963 | 18 | 5 | CC Chg | 00:34:30 | 99:47:21 | 1.059 | 3.275 | 0.609 | 38.31 | 0.609 | 38.31 | 0 | 0 | 0.001959 | 123.21 | 0 | 2024-03-05 18:13:21 | 0.003468
13964 | 18 | 5 | CC Chg | 00:35:00 | 99:47:51 | 1.059 | 3.2769 | 0.618 | 38.87 | 0.618 | 38.87 | 0 | 0 | 0.001988 | 125.03 | 0 | 2024-03-05 18:13:51 | 0.00347
13965 | 18 | 5 | CC Chg | 00:35:30 | 99:48:21 | 1.059 | 3.2787 | 0.627 | 39.42 | 0.627 | 39.42 | 0 | 0 | 0.002017 | 126.85 | 0 | 2024-03-05 18:14:21 | 0.003472
13966 | 18 | 5 | CC Chg | 00:36:00 | 99:48:51 | 1.06 | 3.2806 | 0.636 | 39.98 | 0.636 | 39.98 | 0 | 0 | 0.002046 | 128.67 | 0 | 2024-03-05 18:14:51 | 0.003477
13967 | 18 | 5 | CC Chg | 00:36:30 | 99:49:21 | 1.059 | 3.2821 | 0.645 | 40.54 | 0.645 | 40.54 | 0 | 0 | 0.002075 | 130.49 | 0 | 2024-03-05 18:15:21 | 0.003476
13968 | 18 | 5 | CC Chg | 00:37:00 | 99:49:51 | 1.06 | 3.284 | 0.653 | 41.09 | 0.653 | 41.09 | 0 | 0 | 0.002104 | 132.32 | 0 | 2024-03-05 18:15:51 | 0.003481
13969 | 18 | 5 | CC Chg | 00:37:30 | 99:50:21 | 1.059 | 3.2859 | 0.662 | 41.65 | 0.662 | 41.65 | 0 | 0 | 0.002133 | 134.14 | 0 | 2024-03-05 18:16:21 | 0.00348
13970 | 18 | 5 | CC Chg | 00:38:00 | 99:50:51 | 1.059 | 3.2877 | 0.671 | 42.2 | 0.671 | 42.2 | 0 | 0 | 0.002162 | 135.97 | 0 | 2024-03-05 18:16:51 | 0.003482
13971 | 18 | 5 | CC Chg | 00:38:30 | 99:51:21 | 1.06 | 3.2896 | 0.68 | 42.76 | 0.68 | 42.76 | 0 | 0 | 0.002191 | 137.79 | 0 | 2024-03-05 18:17:21 | 0.003487
13972 | 18 | 5 | CC Chg | 00:39:00 | 99:51:51 | 1.06 | 3.2911 | 0.689 | 43.31 | 0.689 | 43.31 | 0 | 0 | 0.00222 | 139.62 | 0 | 2024-03-05 18:17:51 | 0.003489
13973 | 18 | 5 | CC Chg | 00:39:30 | 99:52:21 | 1.059 | 3.2933 | 0.697 | 43.87 | 0.697 | 43.87 | 0 | 0 | 0.002249 | 141.45 | 0 | 2024-03-05 18:18:21 | 0.003488
13974 | 18 | 5 | CC Chg | 00:40:00 | 99:52:51 | 1.059 | 3.2952 | 0.706 | 44.42 | 0.706 | 44.42 | 0 | 0 | 0.002278 | 143.28 | 0 | 2024-03-05 18:18:51 | 0.00349
13975 | 18 | 5 | CC Chg | 00:40:30 | 99:53:21 | 1.06 | 3.297 | 0.715 | 44.98 | 0.715 | 44.98 | 0 | 0 | 0.002307 | 145.11 | 0 | 2024-03-05 18:19:21 | 0.003495
13976 | 18 | 5 | CC Chg | 00:41:00 | 99:53:51 | 1.059 | 3.2989 | 0.724 | 45.53 | 0.724 | 45.53 | 0 | 0 | 0.002336 | 146.94 | 0 | 2024-03-05 18:19:51 | 0.003494
13977 | 18 | 5 | CC Chg | 00:41:30 | 99:54:21 | 1.059 | 3.301 | 0.733 | 46.09 | 0.733 | 46.09 | 0 | 0 | 0.002365 | 148.77 | 0 | 2024-03-05 18:20:21 | 0.003496
13978 | 18 | 5 | CC Chg | 00:42:00 | 99:54:51 | 1.06 | 3.3029 | 0.742 | 46.64 | 0.742 | 46.64 | 0 | 0 | 0.002395 | 150.6 | 0 | 2024-03-05 18:20:51 | 0.003501
13979 | 18 | 5 | CC Chg | 00:42:30 | 99:55:21 | 1.059 | 3.3048 | 0.75 | 47.2 | 0.75 | 47.2 | 0 | 0 | 0.002424 | 152.44 | 0 | 2024-03-05 18:21:21 | 0.0035
13980 | 18 | 5 | CC Chg | 00:43:00 | 99:55:51 | 1.059 | 3.3066 | 0.759 | 47.75 | 0.759 | 47.75 | 0 | 0 | 0.002453 | 154.27 | 0 | 2024-03-05 18:21:51 | 0.003502
13981 | 18 | 5 | CC Chg | 00:43:30 | 99:56:21 | 1.059 | 3.3088 | 0.768 | 48.31 | 0.768 | 48.31 | 0 | 0 | 0.002482 | 156.11 | 0 | 2024-03-05 18:22:21 | 0.003504
13982 | 18 | 5 | CC Chg | 00:44:00 | 99:56:51 | 1.06 | 3.311 | 0.777 | 48.86 | 0.777 | 48.86 | 0 | 0 | 0.002511 | 157.95 | 0 | 2024-03-05 18:22:51 | 0.00351
13983 | 18 | 5 | CC Chg | 00:44:30 | 99:57:21 | 1.06 | 3.3128 | 0.786 | 49.42 | 0.786 | 49.42 | 0 | 0 | 0.002541 | 159.78 | 0 | 2024-03-05 18:23:21 | 0.003512
13984 | 18 | 5 | CC Chg | 00:45:00 | 99:57:51 | 1.06 | 3.3147 | 0.795 | 49.97 | 0.795 | 49.97 | 0 | 0 | 0.00257 | 161.62 | 0 | 2024-03-05 18:23:51 | 0.003514
13985 | 18 | 5 | CC Chg | 00:45:30 | 99:58:21 | 1.059 | 3.3172 | 0.803 | 50.53 | 0.803 | 50.53 | 0 | 0 | 0.002599 | 163.47 | 0 | 2024-03-05 18:24:21 | 0.003513
13986 | 18 | 5 | CC Chg | 00:46:00 | 99:58:51 | 1.06 | 3.319 | 0.812 | 51.08 | 0.812 | 51.08 | 0 | 0 | 0.002628 | 165.31 | 0 | 2024-03-05 18:24:51 | 0.003518
13987 | 18 | 5 | CC Chg | 00:46:30 | 99:59:21 | 1.059 | 3.3212 | 0.821 | 51.64 | 0.821 | 51.64 | 0 | 0 | 0.002658 | 167.15 | 0 | 2024-03-05 18:25:21 | 0.003517
13988 | 18 | 5 | CC Chg | 00:47:00 | 99:59:51 | 1.059 | 3.3231 | 0.83 | 52.19 | 0.83 | 52.19 | 0 | 0 | 0.002687 | 169 | 0 | 2024-03-05 18:25:51 | 0.003519
13989 | 18 | 5 | CC Chg | 00:47:30 | 100:00:21 | 1.06 | 3.3255 | 0.839 | 52.75 | 0.839 | 52.75 | 0 | 0 | 0.002716 | 170.84 | 0 | 2024-03-05 18:26:21 | 0.003525
13990 | 18 | 5 | CC Chg | 00:48:00 | 100:00:51 | 1.059 | 3.3277 | 0.848 | 53.31 | 0.848 | 53.31 | 0 | 0 | 0.002746 | 172.69 | 0 | 2024-03-05 18:26:51 | 0.003524
13991 | 18 | 5 | CC Chg | 00:48:30 | 100:01:21 | 1.06 | 3.3299 | 0.856 | 53.86 | 0.856 | 53.86 | 0 | 0 | 0.002775 | 174.54 | 0 | 2024-03-05 18:27:21 | 0.00353
13992 | 18 | 5 | CC Chg | 00:49:00 | 100:01:51 | 1.06 | 3.3324 | 0.865 | 54.42 | 0.865 | 54.42 | 0 | 0 | 0.002805 | 176.39 | 0 | 2024-03-05 18:27:51 | 0.003532
13993 | 18 | 5 | CC Chg | 00:49:30 | 100:02:21 | 1.059 | 3.3345 | 0.874 | 54.97 | 0.874 | 54.97 | 0 | 0 | 0.002834 | 178.24 | 0 | 2024-03-05 18:28:21 | 0.003531
13994 | 18 | 5 | CC Chg | 00:50:00 | 100:02:51 | 1.059 | 3.3367 | 0.883 | 55.53 | 0.883 | 55.53 | 0 | 0 | 0.002863 | 180.09 | 0 | 2024-03-05 18:28:51 | 0.003534
13995 | 18 | 5 | CC Chg | 00:50:30 | 100:03:21 | 1.059 | 3.3389 | 0.892 | 56.08 | 0.892 | 56.08 | 0 | 0 | 0.002893 | 181.94 | 0 | 2024-03-05 18:29:21 | 0.003536
13996 | 18 | 5 | CC Chg | 00:51:00 | 100:03:51 | 1.06 | 3.3413 | 0.901 | 56.64 | 0.901 | 56.64 | 0 | 0 | 0.002922 | 183.8 | 0 | 2024-03-05 18:29:51 | 0.003542
13997 | 18 | 5 | CC Chg | 00:51:30 | 100:04:21 | 1.059 | 3.3435 | 0.909 | 57.19 | 0.909 | 57.19 | 0 | 0 | 0.002952 | 185.65 | 0 | 2024-03-05 18:30:21 | 0.003541
13998 | 18 | 5 | CC Chg | 00:52:00 | 100:04:51 | 1.059 | 3.3457 | 0.918 | 57.75 | 0.918 | 57.75 | 0 | 0 | 0.002981 | 187.51 | 0 | 2024-03-05 18:30:51 | 0.003543
13999 | 18 | 5 | CC Chg | 00:52:30 | 100:05:21 | 1.06 | 3.3482 | 0.927 | 58.3 | 0.927 | 58.3 | 0 | 0 | 0.003011 | 189.37 | 0 | 2024-03-05 18:31:21 | 0.003549
14000 | 18 | 5 | CC Chg | 00:53:00 | 100:05:51 | 1.059 | 3.3503 | 0.936 | 58.86 | 0.936 | 58.86 | 0 | 0 | 0.003041 | 191.23 | 0 | 2024-03-05 18:31:51 | 0.003548
14001 | 18 | 5 | CC Chg | 00:53:30 | 100:06:21 | 1.059 | 3.3528 | 0.945 | 59.41 | 0.945 | 59.41 | 0 | 0 | 0.00307 | 193.09 | 0 | 2024-03-05 18:32:21 | 0.003551
14002 | 18 | 5 | CC Chg | 00:54:00 | 100:06:51 | 1.06 | 3.355 | 0.953 | 59.97 | 0.953 | 59.97 | 0 | 0 | 0.0031 | 194.95 | 0 | 2024-03-05 18:32:51 | 0.003556
14003 | 18 | 5 | CC Chg | 00:54:30 | 100:07:21 | 1.059 | 3.3575 | 0.962 | 60.52 | 0.962 | 60.52 | 0 | 0 | 0.003129 | 196.82 | 0 | 2024-03-05 18:33:21 | 0.003556
14004 | 18 | 5 | CC Chg | 00:55:00 | 100:07:51 | 1.059 | 3.3599 | 0.971 | 61.08 | 0.971 | 61.08 | 0 | 0 | 0.003159 | 198.68 | 0 | 2024-03-05 18:33:51 | 0.003558
14005 | 18 | 5 | CC Chg | 00:55:30 | 100:08:21 | 1.059 | 3.3624 | 0.98 | 61.63 | 0.98 | 61.63 | 0 | 0 | 0.003189 | 200.55 | 0 | 2024-03-05 18:34:21 | 0.003561
14006 | 18 | 5 | CC Chg | 00:56:00 | 100:08:51 | 1.06 | 3.3649 | 0.989 | 62.19 | 0.989 | 62.19 | 0 | 0 | 0.003218 | 202.41 | 0 | 2024-03-05 18:34:51 | 0.003567
14007 | 18 | 5 | CC Chg | 00:56:30 | 100:09:21 | 1.059 | 3.3674 | 0.998 | 62.74 | 0.998 | 62.74 | 0 | 0 | 0.003248 | 204.28 | 0 | 2024-03-05 18:35:21 | 0.003566
14008 | 18 | 5 | CC Chg | 00:57:00 | 100:09:51 | 1.059 | 3.3696 | 1.006 | 63.3 | 1.006 | 63.3 | 0 | 0 | 0.003278 | 206.15 | 0 | 2024-03-05 18:35:51 | 0.003568
14009 | 18 | 5 | CC Chg | 00:57:30 | 100:10:21 | 1.059 | 3.3723 | 1.015 | 63.86 | 1.015 | 63.86 | 0 | 0 | 0.003308 | 208.03 | 0 | 2024-03-05 18:36:21 | 0.003571
14010 | 18 | 5 | CC Chg | 00:58:00 | 100:10:51 | 1.059 | 3.3748 | 1.024 | 64.41 | 1.024 | 64.41 | 0 | 0 | 0.003337 | 209.9 | 0 | 2024-03-05 18:36:51 | 0.003574
14011 | 18 | 5 | CC Chg | 00:58:30 | 100:11:21 | 1.059 | 3.3773 | 1.033 | 64.97 | 1.033 | 64.97 | 0 | 0 | 0.003367 | 211.77 | 0 | 2024-03-05 18:37:21 | 0.003577
14012 | 18 | 5 | CC Chg | 00:59:00 | 100:11:51 | 1.059 | 3.3801 | 1.042 | 65.52 | 1.042 | 65.52 | 0 | 0 | 0.003397 | 213.65 | 0 | 2024-03-05 18:37:51 | 0.00358
14013 | 18 | 5 | CC Chg | 00:59:30 | 100:12:21 | 1.06 | 3.3823 | 1.051 | 66.08 | 1.051 | 66.08 | 0 | 0 | 0.003427 | 215.53 | 0 | 2024-03-05 18:38:21 | 0.003585
14014 | 18 | 5 | CC Chg | 01:00:00 | 100:12:51 | 1.06 | 3.3847 | 1.059 | 66.63 | 1.059 | 66.63 | 0 | 0 | 0.003457 | 217.41 | 0 | 2024-03-05 18:38:51 | 0.003588
14015 | 18 | 5 | CC Chg | 01:00:30 | 100:13:21 | 1.06 | 3.3875 | 1.068 | 67.19 | 1.068 | 67.19 | 0 | 0 | 0.003487 | 219.29 | 0 | 2024-03-05 18:39:21 | 0.003591
14016 | 18 | 5 | CC Chg | 01:01:00 | 100:13:51 | 1.06 | 3.39 | 1.077 | 67.74 | 1.077 | 67.74 | 0 | 0 | 0.003517 | 221.17 | 0 | 2024-03-05 18:39:51 | 0.003593
14017 | 18 | 5 | CC Chg | 01:01:30 | 100:14:21 | 1.059 | 3.3925 | 1.086 | 68.3 | 1.086 | 68.3 | 0 | 0 | 0.003546 | 223.05 | 0 | 2024-03-05 18:40:21 | 0.003593
14018 | 18 | 5 | CC Chg | 01:02:00 | 100:14:51 | 1.059 | 3.3953 | 1.095 | 68.85 | 1.095 | 68.85 | 0 | 0 | 0.003576 | 224.93 | 0 | 2024-03-05 18:40:51 | 0.003596
14019 | 18 | 5 | CC Chg | 01:02:30 | 100:15:21 | 1.06 | 3.3978 | 1.104 | 69.41 | 1.104 | 69.41 | 0 | 0 | 0.003606 | 226.82 | 0 | 2024-03-05 18:41:21 | 0.003602
14020 | 18 | 5 | CC Chg | 01:03:00 | 100:15:51 | 1.059 | 3.4002 | 1.112 | 69.96 | 1.112 | 69.96 | 0 | 0 | 0.003636 | 228.71 | 0 | 2024-03-05 18:41:51 | 0.003601
14021 | 18 | 5 | CC Chg | 01:03:30 | 100:16:21 | 1.059 | 3.403 | 1.121 | 70.52 | 1.121 | 70.52 | 0 | 0 | 0.003666 | 230.6 | 0 | 2024-03-05 18:42:21 | 0.003604
14022 | 18 | 5 | CC Chg | 01:04:00 | 100:16:51 | 1.059 | 3.4055 | 1.13 | 71.07 | 1.13 | 71.07 | 0 | 0 | 0.003697 | 232.49 | 0 | 2024-03-05 18:42:51 | 0.003606
14023 | 18 | 5 | CC Chg | 01:04:30 | 100:17:21 | 1.059 | 3.408 | 1.139 | 71.63 | 1.139 | 71.63 | 0 | 0 | 0.003727 | 234.38 | 0 | 2024-03-05 18:43:21 | 0.003609
14024 | 18 | 5 | CC Chg | 01:05:00 | 100:17:51 | 1.059 | 3.4108 | 1.148 | 72.18 | 1.148 | 72.18 | 0 | 0 | 0.003757 | 236.27 | 0 | 2024-03-05 18:43:51 | 0.003612
14025 | 18 | 5 | CC Chg | 01:05:30 | 100:18:21 | 1.059 | 3.4133 | 1.157 | 72.74 | 1.157 | 72.74 | 0 | 0 | 0.003787 | 238.17 | 0 | 2024-03-05 18:44:21 | 0.003615
14026 | 18 | 5 | CC Chg | 01:06:00 | 100:18:51 | 1.06 | 3.4161 | 1.165 | 73.29 | 1.165 | 73.29 | 0 | 0 | 0.003817 | 240.06 | 0 | 2024-03-05 18:44:51 | 0.003621
14027 | 18 | 5 | CC Chg | 01:06:30 | 100:19:21 | 1.06 | 3.4188 | 1.174 | 73.85 | 1.174 | 73.85 | 0 | 0 | 0.003847 | 241.96 | 0 | 2024-03-05 18:45:21 | 0.003624
14028 | 18 | 5 | CC Chg | 01:07:00 | 100:19:51 | 1.06 | 3.4213 | 1.183 | 74.41 | 1.183 | 74.41 | 0 | 0 | 0.003877 | 243.86 | 0 | 2024-03-05 18:45:51 | 0.003627
14029 | 18 | 5 | CC Chg | 01:07:30 | 100:20:21 | 1.059 | 3.4238 | 1.192 | 74.96 | 1.192 | 74.96 | 0 | 0 | 0.003908 | 245.76 | 0 | 2024-03-05 18:46:21 | 0.003626
14030 | 18 | 5 | CC Chg | 01:08:00 | 100:20:51 | 1.059 | 3.4266 | 1.201 | 75.52 | 1.201 | 75.52 | 0 | 0 | 0.003938 | 247.66 | 0 | 2024-03-05 18:46:51 | 0.003629
14031 | 18 | 5 | CC Chg | 01:08:30 | 100:21:21 | 1.06 | 3.4294 | 1.21 | 76.07 | 1.21 | 76.07 | 0 | 0 | 0.003968 | 249.56 | 0 | 2024-03-05 18:47:21 | 0.003635
14032 | 18 | 5 | CC Chg | 01:09:00 | 100:21:51 | 1.059 | 3.4316 | 1.218 | 76.63 | 1.218 | 76.63 | 0 | 0 | 0.003998 | 251.47 | 0 | 2024-03-05 18:47:51 | 0.003634
14033 | 18 | 5 | CC Chg | 01:09:30 | 100:22:21 | 1.059 | 3.4347 | 1.227 | 77.18 | 1.227 | 77.18 | 0 | 0 | 0.004029 | 253.38 | 0 | 2024-03-05 18:48:21 | 0.003637
14034 | 18 | 5 | CC Chg | 01:10:00 | 100:22:51 | 1.06 | 3.4371 | 1.236 | 77.74 | 1.236 | 77.74 | 0 | 0 | 0.004059 | 255.28 | 0 | 2024-03-05 18:48:51 | 0.003643
14035 | 18 | 5 | CC Chg | 01:10:30 | 100:23:21 | 1.06 | 3.4399 | 1.245 | 78.29 | 1.245 | 78.29 | 0 | 0 | 0.004089 | 257.19 | 0 | 2024-03-05 18:49:21 | 0.003646
14036 | 18 | 5 | CC Chg | 01:11:00 | 100:23:51 | 1.059 | 3.4427 | 1.254 | 78.85 | 1.254 | 78.85 | 0 | 0 | 0.00412 | 259.1 | 0 | 2024-03-05 18:49:51 | 0.003646
14037 | 18 | 5 | CC Chg | 01:11:30 | 100:24:21 | 1.059 | 3.4452 | 1.263 | 79.4 | 1.263 | 79.4 | 0 | 0 | 0.00415 | 261.02 | 0 | 2024-03-05 18:50:21 | 0.003648
14038 | 18 | 5 | CC Chg | 01:12:00 | 100:24:51 | 1.059 | 3.4477 | 1.271 | 79.96 | 1.271 | 79.96 | 0 | 0 | 0.004181 | 262.93 | 0 | 2024-03-05 18:50:51 | 0.003651
14039 | 18 | 5 | CC Chg | 01:12:30 | 100:25:21 | 1.059 | 3.4505 | 1.28 | 80.51 | 1.28 | 80.51 | 0 | 0 | 0.004211 | 264.84 | 0 | 2024-03-05 18:51:21 | 0.003654
14040 | 18 | 5 | CC Chg | 01:13:00 | 100:25:51 | 1.059 | 3.4533 | 1.289 | 81.07 | 1.289 | 81.07 | 0 | 0 | 0.004242 | 266.76 | 0 | 2024-03-05 18:51:51 | 0.003657
14041 | 18 | 5 | CC Chg | 01:13:30 | 100:26:21 | 1.059 | 3.4557 | 1.298 | 81.62 | 1.298 | 81.62 | 0 | 0 | 0.004272 | 268.68 | 0 | 2024-03-05 18:52:21 | 0.00366
14042 | 18 | 5 | CC Chg | 01:14:00 | 100:26:51 | 1.06 | 3.4585 | 1.307 | 82.18 | 1.307 | 82.18 | 0 | 0 | 0.004303 | 270.6 | 0 | 2024-03-05 18:52:51 | 0.003666
14043 | 18 | 5 | CC Chg | 01:14:30 | 100:27:21 | 1.06 | 3.4613 | 1.315 | 82.73 | 1.315 | 82.73 | 0 | 0 | 0.004333 | 272.52 | 0 | 2024-03-05 18:53:21 | 0.003669
14044 | 18 | 5 | CC Chg | 01:15:00 | 100:27:51 | 1.059 | 3.4638 | 1.324 | 83.29 | 1.324 | 83.29 | 0 | 0 | 0.004364 | 274.44 | 0 | 2024-03-05 18:53:51 | 0.003668
14045 | 18 | 5 | CC Chg | 01:15:30 | 100:28:21 | 1.06 | 3.4666 | 1.333 | 83.84 | 1.333 | 83.84 | 0 | 0 | 0.004394 | 276.37 | 0 | 2024-03-05 18:54:21 | 0.003675
14046 | 18 | 5 | CC Chg | 01:16:00 | 100:28:51 | 1.059 | 3.4694 | 1.342 | 84.4 | 1.342 | 84.4 | 0 | 0 | 0.004425 | 278.29 | 0 | 2024-03-05 18:54:51 | 0.003674
14047 | 18 | 5 | CC Chg | 01:16:30 | 100:29:21 | 1.059 | 3.4719 | 1.351 | 84.95 | 1.351 | 84.95 | 0 | 0 | 0.004455 | 280.22 | 0 | 2024-03-05 18:55:21 | 0.003677
14048 | 18 | 5 | CC Chg | 01:17:00 | 100:29:51 | 1.059 | 3.4747 | 1.36 | 85.51 | 1.36 | 85.51 | 0 | 0 | 0.004486 | 282.15 | 0 | 2024-03-05 18:55:51 | 0.00368
14049 | 18 | 5 | CC Chg | 01:17:30 | 100:30:21 | 1.059 | 3.4774 | 1.368 | 86.07 | 1.368 | 86.07 | 0 | 0 | 0.004517 | 284.08 | 0 | 2024-03-05 18:56:21 | 0.003683
14050 | 18 | 5 | CC Chg | 01:18:00 | 100:30:51 | 1.059 | 3.4802 | 1.377 | 86.62 | 1.377 | 86.62 | 0 | 0 | 0.004548 | 286.01 | 0 | 2024-03-05 18:56:51 | 0.003686
14051 | 18 | 5 | CC Chg | 01:18:30 | 100:31:21 | 1.059 | 3.483 | 1.386 | 87.18 | 1.386 | 87.18 | 0 | 0 | 0.004578 | 287.94 | 0 | 2024-03-05 18:57:21 | 0.003688
14052 | 18 | 5 | CC Chg | 01:19:00 | 100:31:51 | 1.06 | 3.4855 | 1.395 | 87.73 | 1.395 | 87.73 | 0 | 0 | 0.004609 | 289.88 | 0 | 2024-03-05 18:57:51 | 0.003695
14053 | 18 | 5 | CC Chg | 01:19:30 | 100:32:21 | 1.059 | 3.4886 | 1.404 | 88.29 | 1.404 | 88.29 | 0 | 0 | 0.00464 | 291.81 | 0 | 2024-03-05 18:58:21 | 0.003694
14054 | 18 | 5 | CC Chg | 01:20:00 | 100:32:51 | 1.059 | 3.4911 | 1.413 | 88.84 | 1.413 | 88.84 | 0 | 0 | 0.004671 | 293.75 | 0 | 2024-03-05 18:58:51 | 0.003697
14055 | 18 | 5 | CC Chg | 01:20:30 | 100:33:21 | 1.06 | 3.4939 | 1.421 | 89.4 | 1.421 | 89.4 | 0 | 0 | 0.004701 | 295.69 | 0 | 2024-03-05 18:59:21 | 0.003704
14056 | 18 | 5 | CC Chg | 01:21:00 | 100:33:51 | 1.059 | 3.4967 | 1.43 | 89.95 | 1.43 | 89.95 | 0 | 0 | 0.004732 | 297.63 | 0 | 2024-03-05 18:59:51 | 0.003703
14057 | 18 | 5 | CC Chg | 01:21:30 | 100:34:21 | 1.059 | 3.4995 | 1.439 | 90.51 | 1.439 | 90.51 | 0 | 0 | 0.004763 | 299.57 | 0 | 2024-03-05 19:00:21 | 0.003706
14058 | 18 | 5 | CC Chg | 01:22:00 | 100:34:51 | 1.06 | 3.5019 | 1.448 | 91.06 | 1.448 | 91.06 | 0 | 0 | 0.004794 | 301.52 | 0 | 2024-03-05 19:00:51 | 0.003712
14059 | 18 | 5 | CC Chg | 01:22:30 | 100:35:21 | 1.059 | 3.505 | 1.457 | 91.62 | 1.457 | 91.62 | 0 | 0 | 0.004825 | 303.46 | 0 | 2024-03-05 19:01:21 | 0.003712
14060 | 18 | 5 | CC Chg | 01:23:00 | 100:35:51 | 1.059 | 3.5078 | 1.466 | 92.17 | 1.466 | 92.17 | 0 | 0 | 0.004856 | 305.41 | 0 | 2024-03-05 19:01:51 | 0.003715
14061 | 18 | 5 | CC Chg | 01:23:30 | 100:36:21 | 1.059 | 3.5103 | 1.474 | 92.73 | 1.474 | 92.73 | 0 | 0 | 0.004887 | 307.36 | 0 | 2024-03-05 19:02:21 | 0.003717
14062 | 18 | 5 | CC Chg | 01:24:00 | 100:36:51 | 1.059 | 3.5134 | 1.483 | 93.28 | 1.483 | 93.28 | 0 | 0 | 0.004918 | 309.31 | 0 | 2024-03-05 19:02:51 | 0.003721
14063 | 18 | 5 | CC Chg | 01:24:30 | 100:37:21 | 1.059 | 3.5162 | 1.492 | 93.84 | 1.492 | 93.84 | 0 | 0 | 0.004949 | 311.26 | 0 | 2024-03-05 19:03:21 | 0.003724
14064 | 18 | 5 | CC Chg | 01:25:00 | 100:37:51 | 1.059 | 3.5193 | 1.501 | 94.39 | 1.501 | 94.39 | 0 | 0 | 0.00498 | 313.21 | 0 | 2024-03-05 19:03:51 | 0.003727
14065 | 18 | 5 | CC Chg | 01:25:30 | 100:38:21 | 1.059 | 3.5218 | 1.51 | 94.95 | 1.51 | 94.95 | 0 | 0 | 0.005011 | 315.17 | 0 | 2024-03-05 19:04:21 | 0.00373
14066 | 18 | 5 | CC Chg | 01:26:00 | 100:38:51 | 1.06 | 3.5246 | 1.519 | 95.5 | 1.519 | 95.5 | 0 | 0 | 0.005042 | 317.12 | 0 | 2024-03-05 19:04:51 | 0.003736
14067 | 18 | 5 | CC Chg | 01:26:30 | 100:39:21 | 1.06 | 3.5277 | 1.527 | 96.06 | 1.527 | 96.06 | 0 | 0 | 0.005073 | 319.08 | 0 | 2024-03-05 19:05:21 | 0.003739
14068 | 18 | 5 | CC Chg | 01:27:00 | 100:39:51 | 1.059 | 3.5305 | 1.536 | 96.62 | 1.536 | 96.62 | 0 | 0 | 0.005105 | 321.04 | 0 | 2024-03-05 19:05:51 | 0.003739
14069 | 18 | 5 | CC Chg | 01:27:30 | 100:40:21 | 1.059 | 3.5336 | 1.545 | 97.17 | 1.545 | 97.17 | 0 | 0 | 0.005136 | 323 | 0 | 2024-03-05 19:06:21 | 0.003742
14070 | 18 | 5 | CC Chg | 01:28:00 | 100:40:51 | 1.059 | 3.5367 | 1.554 | 97.73 | 1.554 | 97.73 | 0 | 0 | 0.005167 | 324.96 | 0 | 2024-03-05 19:06:51 | 0.003745
14071 | 18 | 5 | CC Chg | 01:28:30 | 100:41:21 | 1.059 | 3.5394 | 1.563 | 98.28 | 1.563 | 98.28 | 0 | 0 | 0.005198 | 326.93 | 0 | 2024-03-05 19:07:21 | 0.003748
14072 | 18 | 5 | CC Chg | 01:29:00 | 100:41:51 | 1.06 | 3.5422 | 1.571 | 98.84 | 1.571 | 98.84 | 0 | 0 | 0.005229 | 328.89 | 0 | 2024-03-05 19:07:51 | 0.003755
14073 | 18 | 5 | CC Chg | 01:29:30 | 100:42:21 | 1.059 | 3.5453 | 1.58 | 99.39 | 1.58 | 99.39 | 0 | 0 | 0.005261 | 330.86 | 0 | 2024-03-05 19:08:21 | 0.003754
14074 | 18 | 5 | CC Chg | 01:30:00 | 100:42:51 | 1.06 | 3.5484 | 1.589 | 99.95 | 1.589 | 99.95 | 0 | 0 | 0.005292 | 332.83 | 0 | 2024-03-05 19:08:51 | 0.003761
14075 | 18 | 5 | CC Chg | 01:30:30 | 100:43:21 | 1.06 | 3.5515 | 1.598 | 100.5 | 1.598 | 100.5 | 0 | 0 | 0.005323 | 334.8 | 0 | 2024-03-05 19:09:21 | 0.003765
14076 | 18 | 5 | CC Chg | 01:31:00 | 100:43:51 | 1.059 | 3.5546 | 1.607 | 101.06 | 1.607 | 101.06 | 0 | 0 | 0.005355 | 336.77 | 0 | 2024-03-05 19:09:51 | 0.003764
14077 | 18 | 5 | CC Chg | 01:31:30 | 100:44:21 | 1.06 | 3.5574 | 1.616 | 101.61 | 1.616 | 101.61 | 0 | 0 | 0.005386 | 338.75 | 0 | 2024-03-05 19:10:21 | 0.003771
14078 | 18 | 5 | CC Chg | 01:32:00 | 100:44:51 | 1.059 | 3.5608 | 1.624 | 102.17 | 1.624 | 102.17 | 0 | 0 | 0.005418 | 340.73 | 0 | 2024-03-05 19:10:51 | 0.003771
14079 | 18 | 5 | CC Chg | 01:32:30 | 100:45:21 | 1.06 | 3.5636 | 1.633 | 102.72 | 1.633 | 102.72 | 0 | 0 | 0.005449 | 342.7 | 0 | 2024-03-05 19:11:21 | 0.003777
14080 | 18 | 5 | CC Chg | 01:33:00 | 100:45:51 | 1.06 | 3.567 | 1.642 | 103.28 | 1.642 | 103.28 | 0 | 0 | 0.00548 | 344.68 | 0 | 2024-03-05 19:11:51 | 0.003781
14081 | 18 | 5 | CC Chg | 01:33:30 | 100:46:21 | 1.059 | 3.5701 | 1.651 | 103.83 | 1.651 | 103.83 | 0 | 0 | 0.005512 | 346.66 | 0 | 2024-03-05 19:12:21 | 0.003781
14082 | 18 | 5 | CC Chg | 01:34:00 | 100:46:51 | 1.059 | 3.5732 | 1.66 | 104.39 | 1.66 | 104.39 | 0 | 0 | 0.005543 | 348.65 | 0 | 2024-03-05 19:12:51 | 0.003784
14083 | 18 | 5 | CC Chg | 01:34:30 | 100:47:21 | 1.06 | 3.5766 | 1.669 | 104.94 | 1.669 | 104.94 | 0 | 0 | 0.005575 | 350.63 | 0 | 2024-03-05 19:13:21 | 0.003791
14084 | 18 | 5 | CC Chg | 01:35:00 | 100:47:51 | 1.059 | 3.5797 | 1.677 | 105.5 | 1.677 | 105.5 | 0 | 0 | 0.005607 | 352.62 | 0 | 2024-03-05 19:13:51 | 0.003791
14085 | 18 | 5 | CC Chg | 01:35:30 | 100:48:21 | 1.059 | 3.5828 | 1.686 | 106.05 | 1.686 | 106.05 | 0 | 0 | 0.005638 | 354.61 | 0 | 2024-03-05 19:14:21 | 0.003794
14086 | 18 | 5 | CC Chg | 01:36:00 | 100:48:51 | 1.059 | 3.5863 | 1.695 | 106.61 | 1.695 | 106.61 | 0 | 0 | 0.00567 | 356.6 | 0 | 2024-03-05 19:14:51 | 0.003798
14087 | 18 | 5 | CC Chg | 01:36:30 | 100:49:21 | 1.059 | 3.5897 | 1.704 | 107.16 | 1.704 | 107.16 | 0 | 0 | 0.005702 | 358.59 | 0 | 2024-03-05 19:15:21 | 0.003801
14088 | 18 | 5 | CC Chg | 01:37:00 | 100:49:51 | 1.06 | 3.5928 | 1.713 | 107.72 | 1.713 | 107.72 | 0 | 0 | 0.005733 | 360.58 | 0 | 2024-03-05 19:15:51 | 0.003808
14089 | 18 | 5 | CC Chg | 01:37:30 | 100:50:21 | 1.06 | 3.5959 | 1.722 | 108.27 | 1.722 | 108.27 | 0 | 0 | 0.005765 | 362.58 | 0 | 2024-03-05 19:16:21 | 0.003812
14090 | 18 | 5 | CC Chg | 01:38:00 | 100:50:51 | 1.06 | 3.5993 | 1.73 | 108.83 | 1.73 | 108.83 | 0 | 0 | 0.005797 | 364.58 | 0 | 2024-03-05 19:16:51 | 0.003815
14091 | 18 | 5 | CC Chg | 01:38:30 | 100:51:21 | 1.06 | 3.6024 | 1.739 | 109.39 | 1.739 | 109.39 | 0 | 0 | 0.005829 | 366.58 | 0 | 2024-03-05 19:17:21 | 0.003819
14092 | 18 | 5 | CC Chg | 01:39:00 | 100:51:51 | 1.06 | 3.6061 | 1.748 | 109.94 | 1.748 | 109.94 | 0 | 0 | 0.00586 | 368.58 | 0 | 2024-03-05 19:17:51 | 0.003822
14093 | 18 | 5 | CC Chg | 01:39:30 | 100:52:21 | 1.059 | 3.6092 | 1.757 | 110.5 | 1.757 | 110.5 | 0 | 0 | 0.005892 | 370.58 | 0 | 2024-03-05 19:18:21 | 0.003822
14094 | 18 | 5 | CC Chg | 01:40:00 | 100:52:51 | 1.06 | 3.6123 | 1.766 | 111.05 | 1.766 | 111.05 | 0 | 0 | 0.005924 | 372.59 | 0 | 2024-03-05 19:18:51 | 0.003829
14095 | 18 | 5 | CC Chg | 01:40:30 | 100:53:21 | 1.06 | 3.616 | 1.775 | 111.61 | 1.775 | 111.61 | 0 | 0 | 0.005956 | 374.59 | 0 | 2024-03-05 19:19:21 | 0.003833
14096 | 18 | 5 | CC Chg | 01:41:00 | 100:53:51 | 1.06 | 3.6191 | 1.783 | 112.16 | 1.783 | 112.16 | 0 | 0 | 0.005988 | 376.6 | 0 | 2024-03-05 19:19:51 | 0.003836
14097 | 18 | 5 | CC Chg | 01:41:30 | 100:54:21 | 1.06 | 3.6228 | 1.792 | 112.72 | 1.792 | 112.72 | 0 | 0 | 0.00602 | 378.61 | 0 | 2024-03-05 19:20:21 | 0.00384
14098 | 18 | 5 | CC Chg | 01:42:00 | 100:54:51 | 1.06 | 3.6259 | 1.801 | 113.27 | 1.801 | 113.27 | 0 | 0 | 0.006052 | 380.62 | 0 | 2024-03-05 19:20:51 | 0.003843
14099 | 18 | 5 | CC Chg | 01:42:30 | 100:55:21 | 1.059 | 3.6297 | 1.81 | 113.83 | 1.81 | 113.83 | 0 | 0 | 0.006084 | 382.64 | 0 | 2024-03-05 19:21:21 | 0.003844
14100 | 18 | 5 | CC Chg | 01:43:00 | 100:55:51 | 1.059 | 3.6328 | 1.819 | 114.38 | 1.819 | 114.38 | 0 | 0 | 0.006116 | 384.65 | 0 | 2024-03-05 19:21:51 | 0.003847
14101 | 18 | 5 | CC Chg | 01:43:30 | 100:56:21 | 1.06 | 3.6365 | 1.828 | 114.94 | 1.828 | 114.94 | 0 | 0 | 0.006148 | 386.67 | 0 | 2024-03-05 19:22:21 | 0.003855
14102 | 18 | 5 | CC Chg | 01:44:00 | 100:56:51 | 1.059 | 3.6399 | 1.836 | 115.49 | 1.836 | 115.49 | 0 | 0 | 0.00618 | 388.69 | 0 | 2024-03-05 19:22:51 | 0.003855
14103 | 18 | 5 | CC Chg | 01:44:30 | 100:57:21 | 1.059 | 3.643 | 1.845 | 116.05 | 1.845 | 116.05 | 0 | 0 | 0.006212 | 390.71 | 0 | 2024-03-05 19:23:21 | 0.003858
14104 | 18 | 5 | CC Chg | 01:45:00 | 100:57:51 | 1.059 | 3.6467 | 1.854 | 116.6 | 1.854 | 116.6 | 0 | 0 | 0.006245 | 392.74 | 0 | 2024-03-05 19:23:51 | 0.003862
14105 | 18 | 5 | CC Chg | 01:45:29 | 100:58:21 | 1.06 | 3.6501 | 1.863 | 117.15 | 1.863 | 117.15 | 0 | 0 | 0.006276 | 394.72 | 0 | 2024-03-05 19:24:20 | 0.003869
14106 | 18 | 6 | CC DChg | 00:00:00 | 100:58:21 | -1.059 | 3.4006 | 0 | 0 | 0 | 0 | 0 | 0 | 0 | 0 | 0 | 2024-03-05 19:24:20 | -0.003601
14107 | 18 | 6 | CC DChg | 00:00:00 | 100:58:21 | -1.059 | 3.3894 | 0 | 0.01 | 0 | 0 | 0 | 0.01 | 0 | 0 | 0.03 | 2024-03-05 19:24:21 | -0.003589
14108 | 18 | 6 | CC DChg | 00:00:02 | 100:58:23 | -1.059 | 3.3792 | 0.001 | 0.04 | 0 | 0 | 0.001 | 0.04 | 2e-06 | 0 | 0.15 | 2024-03-05 19:24:23 | -0.003579
14109 | 18 | 6 | CC DChg | 00:00:13 | 100:58:34 | -1.059 | 3.3689 | 0.004 | 0.25 | 0 | 0 | 0.004 | 0.25 | 1.3e-05 | 0 | 0.84 | 2024-03-05 19:24:34 | -0.003568
14110 | 18 | 6 | CC DChg | 00:00:30 | 100:58:51 | -1.059 | 3.3621 | 0.009 | 0.56 | 0 | 0 | 0.009 | 0.56 | 3e-05 | 0 | 1.87 | 2024-03-05 19:24:50 | -0.00356
14111 | 18 | 6 | CC DChg | 00:01:00 | 100:59:21 | -1.06 | 3.3522 | 0.018 | 1.11 | 0 | 0 | 0.018 | 1.11 | 5.9e-05 | 0 | 3.74 | 2024-03-05 19:25:20 | -0.003553
14112 | 18 | 6 | CC DChg | 00:01:30 | 100:59:51 | -1.06 | 3.3444 | 0.026 | 1.67 | 0 | 0 | 0.026 | 1.67 | 8.9e-05 | 0 | 5.59 | 2024-03-05 19:25:50 | -0.003545
14113 | 18 | 6 | CC DChg | 00:02:00 | 101:00:21 | -1.059 | 3.3376 | 0.035 | 2.22 | 0 | 0 | 0.035 | 2.22 | 0.000118 | 0 | 7.45 | 2024-03-05 19:26:20 | -0.003535
14114 | 18 | 6 | CC DChg | 00:02:30 | 101:00:51 | -1.059 | 3.3314 | 0.044 | 2.78 | 0 | 0 | 0.044 | 2.78 | 0.000148 | 0 | 9.3 | 2024-03-05 19:26:50 | -0.003528
14115 | 18 | 6 | CC DChg | 00:03:00 | 101:01:21 | -1.06 | 3.3255 | 0.053 | 3.33 | 0 | 0 | 0.053 | 3.33 | 0.000177 | 0 | 11.15 | 2024-03-05 19:27:20 | -0.003525
14116 | 18 | 6 | CC DChg | 00:03:30 | 101:01:51 | -1.06 | 3.3203 | 0.062 | 3.89 | 0 | 0 | 0.062 | 3.89 | 0.000207 | 0 | 12.99 | 2024-03-05 19:27:50 | -0.00352
14117 | 18 | 6 | CC DChg | 00:04:00 | 101:02:21 | -1.06 | 3.3153 | 0.071 | 4.44 | 0 | 0 | 0.071 | 4.44 | 0.000236 | 0 | 14.84 | 2024-03-05 19:28:20 | -0.003514
14118 | 18 | 6 | CC DChg | 00:04:30 | 101:02:51 | -1.06 | 3.3103 | 0.079 | 5 | 0 | 0 | 0.079 | 5 | 0.000265 | 0 | 16.68 | 2024-03-05 19:28:50 | -0.003509
14119 | 18 | 6 | CC DChg | 00:05:00 | 101:03:21 | -1.06 | 3.306 | 0.088 | 5.55 | 0 | 0 | 0.088 | 5.55 | 0.000294 | 0 | 18.51 | 2024-03-05 19:29:20 | -0.003504
14120 | 18 | 6 | CC DChg | 00:05:30 | 101:03:51 | -1.06 | 3.3014 | 0.097 | 6.11 | 0 | 0 | 0.097 | 6.11 | 0.000324 | 0 | 20.35 | 2024-03-05 19:29:50 | -0.003499
14121 | 18 | 6 | CC DChg | 00:06:00 | 101:04:21 | -1.06 | 3.2973 | 0.106 | 6.66 | 0 | 0 | 0.106 | 6.66 | 0.000353 | 0 | 22.18 | 2024-03-05 19:30:20 | -0.003495
14122 | 18 | 6 | CC DChg | 00:06:30 | 101:04:51 | -1.06 | 3.2933 | 0.115 | 7.22 | 0 | 0 | 0.115 | 7.22 | 0.000382 | 0 | 24.01 | 2024-03-05 19:30:50 | -0.003491
14123 | 18 | 6 | CC DChg | 00:07:00 | 101:05:21 | -1.059 | 3.2896 | 0.124 | 7.77 | 0 | 0 | 0.124 | 7.77 | 0.000411 | 0 | 25.84 | 2024-03-05 19:31:20 | -0.003484
14124 | 18 | 6 | CC DChg | 00:07:30 | 101:05:51 | -1.059 | 3.2855 | 0.132 | 8.33 | 0 | 0 | 0.132 | 8.33 | 0.00044 | 0 | 27.66 | 2024-03-05 19:31:50 | -0.003479
14125 | 18 | 6 | CC DChg | 00:08:00 | 101:06:21 | -1.06 | 3.2821 | 0.141 | 8.88 | 0 | 0 | 0.141 | 8.88 | 0.000469 | 0 | 29.48 | 2024-03-05 19:32:20 | -0.003479
14126 | 18 | 6 | CC DChg | 00:08:30 | 101:06:51 | -1.059 | 3.2781 | 0.15 | 9.44 | 0 | 0 | 0.15 | 9.44 | 0.000498 | 0 | 31.31 | 2024-03-05 19:32:50 | -0.003472
14127 | 18 | 6 | CC DChg | 00:09:00 | 101:07:21 | -1.06 | 3.275 | 0.159 | 9.99 | 0 | 0 | 0.159 | 9.99 | 0.000527 | 0 | 33.12 | 2024-03-05 19:33:20 | -0.003471
14128 | 18 | 6 | CC DChg | 00:09:30 | 101:07:51 | -1.059 | 3.2713 | 0.168 | 10.55 | 0 | 0 | 0.168 | 10.55 | 0.000556 | 0 | 34.94 | 2024-03-05 19:33:50 | -0.003464
14129 | 18 | 6 | CC DChg | 00:10:00 | 101:08:21 | -1.06 | 3.2682 | 0.177 | 11.1 | 0 | 0 | 0.177 | 11.1 | 0.000584 | 0 | 36.76 | 2024-03-05 19:34:20 | -0.003464
14130 | 18 | 6 | CC DChg | 00:10:30 | 101:08:51 | -1.06 | 3.2648 | 0.185 | 11.66 | 0 | 0 | 0.185 | 11.66 | 0.000613 | 0 | 38.57 | 2024-03-05 19:34:50 | -0.003461
14131 | 18 | 6 | CC DChg | 00:11:00 | 101:09:21 | -1.059 | 3.2617 | 0.194 | 12.22 | 0 | 0 | 0.194 | 12.22 | 0.000642 | 0 | 40.38 | 2024-03-05 19:35:20 | -0.003454
14132 | 18 | 6 | CC DChg | 00:11:30 | 101:09:51 | -1.059 | 3.2589 | 0.203 | 12.77 | 0 | 0 | 0.203 | 12.77 | 0.000671 | 0 | 42.19 | 2024-03-05 19:35:50 | -0.003451
14133 | 18 | 6 | CC DChg | 00:12:00 | 101:10:21 | -1.059 | 3.2555 | 0.212 | 13.33 | 0 | 0 | 0.212 | 13.33 | 0.0007 | 0 | 44 | 2024-03-05 19:36:20 | -0.003448
14134 | 18 | 6 | CC DChg | 00:12:30 | 101:10:51 | -1.059 | 3.2527 | 0.221 | 13.88 | 0 | 0 | 0.221 | 13.88 | 0.000728 | 0 | 45.81 | 2024-03-05 19:36:50 | -0.003445
14135 | 18 | 6 | CC DChg | 00:13:00 | 101:11:21 | -1.059 | 3.2499 | 0.23 | 14.44 | 0 | 0 | 0.23 | 14.44 | 0.000757 | 0 | 47.61 | 2024-03-05 19:37:20 | -0.003442
14136 | 18 | 6 | CC DChg | 00:13:30 | 101:11:51 | -1.059 | 3.2468 | 0.238 | 14.99 | 0 | 0 | 0.238 | 14.99 | 0.000786 | 0 | 49.42 | 2024-03-05 19:37:50 | -0.003438
14137 | 18 | 6 | CC DChg | 00:14:00 | 101:12:21 | -1.059 | 3.244 | 0.247 | 15.55 | 0 | 0 | 0.247 | 15.55 | 0.000814 | 0 | 51.22 | 2024-03-05 19:38:20 | -0.003435
14138 | 18 | 6 | CC DChg | 00:14:30 | 101:12:51 | -1.06 | 3.2412 | 0.256 | 16.1 | 0 | 0 | 0.256 | 16.1 | 0.000843 | 0 | 53.02 | 2024-03-05 19:38:50 | -0.003436
14139 | 18 | 6 | CC DChg | 00:15:00 | 101:13:21 | -1.06 | 3.2381 | 0.265 | 16.66 | 0 | 0 | 0.265 | 16.66 | 0.000872 | 0 | 54.82 | 2024-03-05 19:39:20 | -0.003432
14140 | 18 | 6 | CC DChg | 00:15:30 | 101:13:51 | -1.059 | 3.2353 | 0.274 | 17.21 | 0 | 0 | 0.274 | 17.21 | 0.0009 | 0 | 56.62 | 2024-03-05 19:39:50 | -0.003426
14141 | 18 | 6 | CC DChg | 00:16:00 | 101:14:21 | -1.059 | 3.2325 | 0.283 | 17.77 | 0 | 0 | 0.283 | 17.77 | 0.000929 | 0 | 58.41 | 2024-03-05 19:40:20 | -0.003423
14142 | 18 | 6 | CC DChg | 00:16:30 | 101:14:51 | -1.059 | 3.2297 | 0.291 | 18.32 | 0 | 0 | 0.291 | 18.32 | 0.000957 | 0 | 60.2 | 2024-03-05 19:40:50 | -0.00342
14143 | 18 | 6 | CC DChg | 00:17:00 | 101:15:21 | -1.059 | 3.2269 | 0.3 | 18.88 | 0 | 0 | 0.3 | 18.88 | 0.000986 | 0 | 62 | 2024-03-05 19:41:20 | -0.003417
14144 | 18 | 6 | CC DChg | 00:17:30 | 101:15:51 | -1.059 | 3.2242 | 0.309 | 19.43 | 0 | 0 | 0.309 | 19.43 | 0.001014 | 0 | 63.79 | 2024-03-05 19:41:50 | -0.003414
14145 | 18 | 6 | CC DChg | 00:18:00 | 101:16:21 | -1.059 | 3.2214 | 0.318 | 19.99 | 0 | 0 | 0.318 | 19.99 | 0.001043 | 0 | 65.58 | 2024-03-05 19:42:20 | -0.003411
14146 | 18 | 6 | CC DChg | 00:18:30 | 101:16:51 | -1.059 | 3.2189 | 0.327 | 20.54 | 0 | 0 | 0.327 | 20.54 | 0.001071 | 0 | 67.37 | 2024-03-05 19:42:50 | -0.003409
14147 | 18 | 6 | CC DChg | 00:19:00 | 101:17:21 | -1.059 | 3.2158 | 0.335 | 21.1 | 0 | 0 | 0.335 | 21.1 | 0.0011 | 0 | 69.15 | 2024-03-05 19:43:20 | -0.003406
14148 | 18 | 6 | CC DChg | 00:19:30 | 101:17:51 | -1.059 | 3.213 | 0.344 | 21.65 | 0 | 0 | 0.344 | 21.65 | 0.001128 | 0 | 70.94 | 2024-03-05 19:43:50 | -0.003403
14149 | 18 | 6 | CC DChg | 00:20:00 | 101:18:21 | -1.06 | 3.2105 | 0.353 | 22.21 | 0 | 0 | 0.353 | 22.21 | 0.001156 | 0 | 72.72 | 2024-03-05 19:44:20 | -0.003403
14150 | 18 | 6 | CC DChg | 00:20:30 | 101:18:51 | -1.06 | 3.2074 | 0.362 | 22.76 | 0 | 0 | 0.362 | 22.76 | 0.001185 | 0 | 74.5 | 2024-03-05 19:44:50 | -0.0034
14151 | 18 | 6 | CC DChg | 00:21:00 | 101:19:21 | -1.059 | 3.2049 | 0.371 | 23.32 | 0 | 0 | 0.371 | 23.32 | 0.001213 | 0 | 76.28 | 2024-03-05 19:45:20 | -0.003394
14152 | 18 | 6 | CC DChg | 00:21:30 | 101:19:51 | -1.06 | 3.2021 | 0.38 | 23.88 | 0 | 0 | 0.38 | 23.88 | 0.001241 | 0 | 78.06 | 2024-03-05 19:45:50 | -0.003394
14153 | 18 | 6 | CC DChg | 00:22:00 | 101:20:21 | -1.06 | 3.199 | 0.388 | 24.43 | 0 | 0 | 0.388 | 24.43 | 0.001269 | 0 | 79.84 | 2024-03-05 19:46:20 | -0.003391
14154 | 18 | 6 | CC DChg | 00:22:30 | 101:20:51 | -1.059 | 3.1966 | 0.397 | 24.99 | 0 | 0 | 0.397 | 24.99 | 0.001298 | 0 | 81.61 | 2024-03-05 19:46:50 | -0.003385
14155 | 18 | 6 | CC DChg | 00:23:00 | 101:21:21 | -1.06 | 3.1938 | 0.406 | 25.54 | 0 | 0 | 0.406 | 25.54 | 0.001326 | 0 | 83.39 | 2024-03-05 19:47:20 | -0.003385
14156 | 18 | 6 | CC DChg | 00:23:30 | 101:21:51 | -1.059 | 3.1907 | 0.415 | 26.1 | 0 | 0 | 0.415 | 26.1 | 0.001354 | 0 | 85.16 | 2024-03-05 19:47:50 | -0.003379
14157 | 18 | 6 | CC DChg | 00:24:00 | 101:22:21 | -1.059 | 3.1882 | 0.424 | 26.65 | 0 | 0 | 0.424 | 26.65 | 0.001382 | 0 | 86.93 | 2024-03-05 19:48:20 | -0.003376
14158 | 18 | 6 | CC DChg | 00:24:30 | 101:22:51 | -1.06 | 3.1854 | 0.433 | 27.21 | 0 | 0 | 0.433 | 27.21 | 0.00141 | 0 | 88.7 | 2024-03-05 19:48:50 | -0.003377
14159 | 18 | 6 | CC DChg | 00:25:00 | 101:23:21 | -1.059 | 3.1823 | 0.441 | 27.76 | 0 | 0 | 0.441 | 27.76 | 0.001438 | 0 | 90.47 | 2024-03-05 19:49:20 | -0.00337
14160 | 18 | 6 | CC DChg | 00:25:30 | 101:23:51 | -1.059 | 3.1798 | 0.45 | 28.32 | 0 | 0 | 0.45 | 28.32 | 0.001467 | 0 | 92.23 | 2024-03-05 19:49:50 | -0.003367
14161 | 18 | 6 | CC DChg | 00:26:00 | 101:24:21 | -1.059 | 3.177 | 0.459 | 28.87 | 0 | 0 | 0.459 | 28.87 | 0.001495 | 0 | 94 | 2024-03-05 19:50:20 | -0.003364
14162 | 18 | 6 | CC DChg | 00:26:30 | 101:24:51 | -1.06 | 3.1739 | 0.468 | 29.43 | 0 | 0 | 0.468 | 29.43 | 0.001523 | 0 | 95.76 | 2024-03-05 19:50:50 | -0.003364
14163 | 18 | 6 | CC DChg | 00:27:00 | 101:25:21 | -1.059 | 3.1711 | 0.477 | 29.98 | 0 | 0 | 0.477 | 29.98 | 0.001551 | 0 | 97.52 | 2024-03-05 19:51:20 | -0.003358
14164 | 18 | 6 | CC DChg | 00:27:30 | 101:25:51 | -1.06 | 3.1684 | 0.486 | 30.54 | 0 | 0 | 0.486 | 30.54 | 0.001579 | 0 | 99.28 | 2024-03-05 19:51:50 | -0.003359
14165 | 18 | 6 | CC DChg | 00:28:00 | 101:26:21 | -1.06 | 3.1656 | 0.494 | 31.09 | 0 | 0 | 0.494 | 31.09 | 0.001607 | 0 | 101.04 | 2024-03-05 19:52:20 | -0.003356
14166 | 18 | 6 | CC DChg | 00:28:30 | 101:26:51 | -1.059 | 3.1628 | 0.503 | 31.65 | 0 | 0 | 0.503 | 31.65 | 0.001635 | 0 | 102.8 | 2024-03-05 19:52:50 | -0.003349
14167 | 18 | 6 | CC DChg | 00:29:00 | 101:27:21 | -1.059 | 3.16 | 0.512 | 32.2 | 0 | 0 | 0.512 | 32.2 | 0.001662 | 0 | 104.55 | 2024-03-05 19:53:20 | -0.003346
14168 | 18 | 6 | CC DChg | 00:29:30 | 101:27:51 | -1.059 | 3.1572 | 0.521 | 32.76 | 0 | 0 | 0.521 | 32.76 | 0.00169 | 0 | 106.31 | 2024-03-05 19:53:50 | -0.003343
14169 | 18 | 6 | CC DChg | 00:30:00 | 101:28:21 | -1.059 | 3.1544 | 0.53 | 33.31 | 0 | 0 | 0.53 | 33.31 | 0.001718 | 0 | 108.06 | 2024-03-05 19:54:20 | -0.003341
14170 | 18 | 6 | CC DChg | 00:30:30 | 101:28:51 | -1.06 | 3.1516 | 0.539 | 33.87 | 0 | 0 | 0.539 | 33.87 | 0.001746 | 0 | 109.81 | 2024-03-05 19:54:50 | -0.003341
14171 | 18 | 6 | CC DChg | 00:31:00 | 101:29:21 | -1.059 | 3.1488 | 0.547 | 34.43 | 0 | 0 | 0.547 | 34.43 | 0.001774 | 0 | 111.56 | 2024-03-05 19:55:20 | -0.003335
14172 | 18 | 6 | CC DChg | 00:31:30 | 101:29:51 | -1.059 | 3.1463 | 0.556 | 34.98 | 0 | 0 | 0.556 | 34.98 | 0.001802 | 0 | 113.31 | 2024-03-05 19:55:50 | -0.003332
14173 | 18 | 6 | CC DChg | 00:32:00 | 101:30:21 | -1.06 | 3.1432 | 0.565 | 35.54 | 0 | 0 | 0.565 | 35.54 | 0.001829 | 0 | 115.05 | 2024-03-05 19:56:20 | -0.003332
14174 | 18 | 6 | CC DChg | 00:32:30 | 101:30:51 | -1.059 | 3.1405 | 0.574 | 36.09 | 0 | 0 | 0.574 | 36.09 | 0.001857 | 0 | 116.8 | 2024-03-05 19:56:50 | -0.003326
14175 | 18 | 6 | CC DChg | 00:33:00 | 101:31:21 | -1.06 | 3.138 | 0.583 | 36.65 | 0 | 0 | 0.583 | 36.65 | 0.001885 | 0 | 118.54 | 2024-03-05 19:57:20 | -0.003326
14176 | 18 | 6 | CC DChg | 00:33:30 | 101:31:51 | -1.059 | 3.1349 | 0.591 | 37.2 | 0 | 0 | 0.591 | 37.2 | 0.001913 | 0 | 120.28 | 2024-03-05 19:57:50 | -0.00332
14177 | 18 | 6 | CC DChg | 00:34:00 | 101:32:21 | -1.06 | 3.1324 | 0.6 | 37.76 | 0 | 0 | 0.6 | 37.76 | 0.00194 | 0 | 122.02 | 2024-03-05 19:58:20 | -0.00332
14178 | 18 | 6 | CC DChg | 00:34:30 | 101:32:51 | -1.06 | 3.1296 | 0.609 | 38.31 | 0 | 0 | 0.609 | 38.31 | 0.001968 | 0 | 123.76 | 2024-03-05 19:58:50 | -0.003317
14179 | 18 | 6 | CC DChg | 00:35:00 | 101:33:21 | -1.059 | 3.1268 | 0.618 | 38.87 | 0 | 0 | 0.618 | 38.87 | 0.001995 | 0 | 125.5 | 2024-03-05 19:59:20 | -0.003311
14180 | 18 | 6 | CC DChg | 00:35:30 | 101:33:51 | -1.059 | 3.1243 | 0.627 | 39.42 | 0 | 0 | 0.627 | 39.42 | 0.002023 | 0 | 127.23 | 2024-03-05 19:59:50 | -0.003309
14181 | 18 | 6 | CC DChg | 00:36:00 | 101:34:21 | -1.059 | 3.1218 | 0.636 | 39.98 | 0 | 0 | 0.636 | 39.98 | 0.002051 | 0 | 128.97 | 2024-03-05 20:00:20 | -0.003306
14182 | 18 | 6 | CC DChg | 00:36:30 | 101:34:51 | -1.06 | 3.1191 | 0.644 | 40.53 | 0 | 0 | 0.644 | 40.53 | 0.002078 | 0 | 130.7 | 2024-03-05 20:00:50 | -0.003306
14183 | 18 | 6 | CC DChg | 00:37:00 | 101:35:21 | -1.059 | 3.1166 | 0.653 | 41.09 | 0 | 0 | 0.653 | 41.09 | 0.002106 | 0 | 132.43 | 2024-03-05 20:01:20 | -0.0033
14184 | 18 | 6 | CC DChg | 00:37:30 | 101:35:51 | -1.06 | 3.1141 | 0.662 | 41.64 | 0 | 0 | 0.662 | 41.64 | 0.002133 | 0 | 134.16 | 2024-03-05 20:01:50 | -0.003301
14185 | 18 | 6 | CC DChg | 00:38:00 | 101:36:21 | -1.06 | 3.1113 | 0.671 | 42.2 | 0 | 0 | 0.671 | 42.2 | 0.002161 | 0 | 135.89 | 2024-03-05 20:02:20 | -0.003298
14186 | 18 | 6 | CC DChg | 00:38:30 | 101:36:51 | -1.059 | 3.1088 | 0.68 | 42.75 | 0 | 0 | 0.68 | 42.75 | 0.002188 | 0 | 137.62 | 2024-03-05 20:02:50 | -0.003292
14187 | 18 | 6 | CC DChg | 00:39:00 | 101:37:21 | -1.059 | 3.1063 | 0.689 | 43.31 | 0 | 0 | 0.689 | 43.31 | 0.002216 | 0 | 139.34 | 2024-03-05 20:03:20 | -0.00329
14188 | 18 | 6 | CC DChg | 00:39:30 | 101:37:51 | -1.06 | 3.1039 | 0.697 | 43.86 | 0 | 0 | 0.697 | 43.86 | 0.002243 | 0 | 141.07 | 2024-03-05 20:03:50 | -0.00329
14189 | 18 | 6 | CC DChg | 00:40:00 | 101:38:21 | -1.06 | 3.1014 | 0.706 | 44.42 | 0 | 0 | 0.706 | 44.42 | 0.00227 | 0 | 142.79 | 2024-03-05 20:04:20 | -0.003287
14190 | 18 | 6 | CC DChg | 00:40:30 | 101:38:51 | -1.06 | 3.0989 | 0.715 | 44.97 | 0 | 0 | 0.715 | 44.97 | 0.002298 | 0 | 144.51 | 2024-03-05 20:04:50 | -0.003285
14191 | 18 | 6 | CC DChg | 00:41:00 | 101:39:21 | -1.06 | 3.0961 | 0.724 | 45.53 | 0 | 0 | 0.724 | 45.53 | 0.002325 | 0 | 146.23 | 2024-03-05 20:05:20 | -0.003282
14192 | 18 | 6 | CC DChg | 00:41:30 | 101:39:51 | -1.059 | 3.0939 | 0.733 | 46.08 | 0 | 0 | 0.733 | 46.08 | 0.002352 | 0 | 147.95 | 2024-03-05 20:05:50 | -0.003276
14193 | 18 | 6 | CC DChg | 00:42:00 | 101:40:21 | -1.059 | 3.0918 | 0.742 | 46.64 | 0 | 0 | 0.742 | 46.64 | 0.00238 | 0 | 149.67 | 2024-03-05 20:06:20 | -0.003274
14194 | 18 | 6 | CC DChg | 00:42:30 | 101:40:51 | -1.06 | 3.0893 | 0.75 | 47.2 | 0 | 0 | 0.75 | 47.2 | 0.002407 | 0 | 151.38 | 2024-03-05 20:06:50 | -0.003275
14195 | 18 | 6 | CC DChg | 00:43:00 | 101:41:21 | -1.059 | 3.0868 | 0.759 | 47.75 | 0 | 0 | 0.759 | 47.75 | 0.002434 | 0 | 153.1 | 2024-03-05 20:07:20 | -0.003269
14196 | 18 | 6 | CC DChg | 00:43:30 | 101:41:51 | -1.059 | 3.0846 | 0.768 | 48.31 | 0 | 0 | 0.768 | 48.31 | 0.002461 | 0 | 154.81 | 2024-03-05 20:07:50 | -0.003267
14197 | 18 | 6 | CC DChg | 00:44:00 | 101:42:21 | -1.06 | 3.0822 | 0.777 | 48.86 | 0 | 0 | 0.777 | 48.86 | 0.002489 | 0 | 156.52 | 2024-03-05 20:08:20 | -0.003267
14198 | 18 | 6 | CC DChg | 00:44:30 | 101:42:51 | -1.06 | 3.0797 | 0.786 | 49.42 | 0 | 0 | 0.786 | 49.42 | 0.002516 | 0 | 158.23 | 2024-03-05 20:08:50 | -0.003264
14199 | 18 | 6 | CC DChg | 00:45:00 | 101:43:21 | -1.059 | 3.0775 | 0.795 | 49.97 | 0 | 0 | 0.795 | 49.97 | 0.002543 | 0 | 159.94 | 2024-03-05 20:09:20 | -0.003259
14200 | 18 | 6 | CC DChg | 00:45:30 | 101:43:51 | -1.059 | 3.0753 | 0.803 | 50.53 | 0 | 0 | 0.803 | 50.53 | 0.00257 | 0 | 161.65 | 2024-03-05 20:09:50 | -0.003257
14201 | 18 | 6 | CC DChg | 00:46:00 | 101:44:21 | -1.06 | 3.0732 | 0.812 | 51.08 | 0 | 0 | 0.812 | 51.08 | 0.002597 | 0 | 163.36 | 2024-03-05 20:10:20 | -0.003258
14202 | 18 | 6 | CC DChg | 00:46:30 | 101:44:51 | -1.06 | 3.0707 | 0.821 | 51.64 | 0 | 0 | 0.821 | 51.64 | 0.002624 | 0 | 165.06 | 2024-03-05 20:10:50 | -0.003255
14203 | 18 | 6 | CC DChg | 00:47:00 | 101:45:21 | -1.06 | 3.0685 | 0.83 | 52.19 | 0 | 0 | 0.83 | 52.19 | 0.002652 | 0 | 166.77 | 2024-03-05 20:11:20 | -0.003253
14204 | 18 | 6 | CC DChg | 00:47:30 | 101:45:51 | -1.06 | 3.0664 | 0.839 | 52.75 | 0 | 0 | 0.839 | 52.75 | 0.002679 | 0 | 168.47 | 2024-03-05 20:11:50 | -0.00325
14205 | 18 | 6 | CC DChg | 00:48:00 | 101:46:21 | -1.059 | 3.0642 | 0.848 | 53.3 | 0 | 0 | 0.848 | 53.3 | 0.002706 | 0 | 170.17 | 2024-03-05 20:12:20 | -0.003245
14206 | 18 | 6 | CC DChg | 00:48:30 | 101:46:51 | -1.059 | 3.062 | 0.856 | 53.86 | 0 | 0 | 0.856 | 53.86 | 0.002733 | 0 | 171.87 | 2024-03-05 20:12:50 | -0.003243
14207 | 18 | 6 | CC DChg | 00:49:00 | 101:47:21 | -1.059 | 3.0602 | 0.865 | 54.41 | 0 | 0 | 0.865 | 54.41 | 0.00276 | 0 | 173.57 | 2024-03-05 20:13:20 | -0.003241
14208 | 18 | 6 | CC DChg | 00:49:30 | 101:47:51 | -1.059 | 3.058 | 0.874 | 54.97 | 0 | 0 | 0.874 | 54.97 | 0.002787 | 0 | 175.27 | 2024-03-05 20:13:50 | -0.003238
14209 | 18 | 6 | CC DChg | 00:50:00 | 101:48:21 | -1.06 | 3.0558 | 0.883 | 55.52 | 0 | 0 | 0.883 | 55.52 | 0.002814 | 0 | 176.97 | 2024-03-05 20:14:20 | -0.003239
14210 | 18 | 6 | CC DChg | 00:50:30 | 101:48:51 | -1.06 | 3.0536 | 0.892 | 56.08 | 0 | 0 | 0.892 | 56.08 | 0.002841 | 0 | 178.66 | 2024-03-05 20:14:50 | -0.003237
14211 | 18 | 6 | CC DChg | 00:51:00 | 101:49:21 | -1.059 | 3.0518 | 0.9 | 56.63 | 0 | 0 | 0.9 | 56.63 | 0.002868 | 0 | 180.36 | 2024-03-05 20:15:20 | -0.003232
14212 | 18 | 6 | CC DChg | 00:51:30 | 101:49:51 | -1.059 | 3.0496 | 0.909 | 57.19 | 0 | 0 | 0.909 | 57.19 | 0.002895 | 0 | 182.05 | 2024-03-05 20:15:50 | -0.00323
14213 | 18 | 6 | CC DChg | 00:52:00 | 101:50:21 | -1.06 | 3.0474 | 0.918 | 57.74 | 0 | 0 | 0.918 | 57.74 | 0.002922 | 0 | 183.75 | 2024-03-05 20:16:20 | -0.00323
14214 | 18 | 6 | CC DChg | 00:52:30 | 101:50:51 | -1.06 | 3.0453 | 0.927 | 58.3 | 0 | 0 | 0.927 | 58.3 | 0.002948 | 0 | 185.44 | 2024-03-05 20:16:50 | -0.003228
14215 | 18 | 6 | CC DChg | 00:53:00 | 101:51:21 | -1.059 | 3.0434 | 0.936 | 58.86 | 0 | 0 | 0.936 | 58.86 | 0.002975 | 0 | 187.13 | 2024-03-05 20:17:20 | -0.003223
14216 | 18 | 6 | CC DChg | 00:53:30 | 101:51:51 | -1.06 | 3.0416 | 0.945 | 59.41 | 0 | 0 | 0.945 | 59.41 | 0.003002 | 0 | 188.82 | 2024-03-05 20:17:50 | -0.003224
14217 | 18 | 6 | CC DChg | 00:54:00 | 101:52:21 | -1.059 | 3.0391 | 0.953 | 59.97 | 0 | 0 | 0.953 | 59.97 | 0.003029 | 0 | 190.5 | 2024-03-05 20:18:20 | -0.003218
14218 | 18 | 6 | CC DChg | 00:54:30 | 101:52:51 | -1.06 | 3.0372 | 0.962 | 60.52 | 0 | 0 | 0.962 | 60.52 | 0.003056 | 0 | 192.19 | 2024-03-05 20:18:50 | -0.003219
14219 | 18 | 6 | CC DChg | 00:55:00 | 101:53:21 | -1.059 | 3.0354 | 0.971 | 61.08 | 0 | 0 | 0.971 | 61.08 | 0.003083 | 0 | 193.88 | 2024-03-05 20:19:20 | -0.003214
14220 | 18 | 6 | CC DChg | 00:55:30 | 101:53:51 | -1.06 | 3.0335 | 0.98 | 61.63 | 0 | 0 | 0.98 | 61.63 | 0.003109 | 0 | 195.56 | 2024-03-05 20:19:50 | -0.003216
14221 | 18 | 6 | CC DChg | 00:56:00 | 101:54:21 | -1.059 | 3.0313 | 0.989 | 62.19 | 0 | 0 | 0.989 | 62.19 | 0.003136 | 0 | 197.25 | 2024-03-05 20:20:20 | -0.00321
14222 | 18 | 6 | CC DChg | 00:56:30 | 101:54:51 | -1.059 | 3.0292 | 0.998 | 62.74 | 0 | 0 | 0.998 | 62.74 | 0.003163 | 0 | 198.93 | 2024-03-05 20:20:50 | -0.003208
14223 | 18 | 6 | CC DChg | 00:57:00 | 101:55:21 | -1.059 | 3.0273 | 1.006 | 63.3 | 0 | 0 | 1.006 | 63.3 | 0.00319 | 0 | 200.61 | 2024-03-05 20:21:20 | -0.003206
14224 | 18 | 6 | CC DChg | 00:57:30 | 101:55:51 | -1.06 | 3.0254 | 1.015 | 63.85 | 0 | 0 | 1.015 | 63.85 | 0.003216 | 0 | 202.29 | 2024-03-05 20:21:50 | -0.003207
14225 | 18 | 6 | CC DChg | 00:58:00 | 101:56:21 | -1.059 | 3.0233 | 1.024 | 64.41 | 0 | 0 | 1.024 | 64.41 | 0.003243 | 0 | 203.97 | 2024-03-05 20:22:20 | -0.003202
14226 | 18 | 6 | CC DChg | 00:58:30 | 101:56:51 | -1.059 | 3.0214 | 1.033 | 64.96 | 0 | 0 | 1.033 | 64.96 | 0.00327 | 0 | 205.65 | 2024-03-05 20:22:50 | -0.0032
14227 | 18 | 6 | CC DChg | 00:59:00 | 101:57:21 | -1.059 | 3.0195 | 1.042 | 65.52 | 0 | 0 | 1.042 | 65.52 | 0.003296 | 0 | 207.33 | 2024-03-05 20:23:20 | -0.003198
14228 | 18 | 6 | CC DChg | 00:59:30 | 101:57:51 | -1.06 | 3.0177 | 1.051 | 66.07 | 0 | 0 | 1.051 | 66.07 | 0.003323 | 0 | 209 | 2024-03-05 20:23:50 | -0.003199
14229 | 18 | 6 | CC DChg | 01:00:00 | 101:58:21 | -1.059 | 3.0155 | 1.059 | 66.63 | 0 | 0 | 1.059 | 66.63 | 0.00335 | 0 | 210.68 | 2024-03-05 20:24:20 | -0.003193
14230 | 18 | 6 | CC DChg | 01:00:30 | 101:58:51 | -1.06 | 3.0137 | 1.068 | 67.18 | 0 | 0 | 1.068 | 67.18 | 0.003376 | 0 | 212.35 | 2024-03-05 20:24:50 | -0.003195
14231 | 18 | 6 | CC DChg | 01:01:00 | 101:59:21 | -1.059 | 3.0118 | 1.077 | 67.74 | 0 | 0 | 1.077 | 67.74 | 0.003403 | 0 | 214.02 | 2024-03-05 20:25:20 | -0.003189
14232 | 18 | 6 | CC DChg | 01:01:30 | 101:59:51 | -1.059 | 3.0099 | 1.086 | 68.29 | 0 | 0 | 1.086 | 68.29 | 0.00343 | 0 | 215.69 | 2024-03-05 20:25:50 | -0.003187
14233 | 18 | 6 | CC DChg | 01:02:00 | 102:00:21 | -1.06 | 3.0078 | 1.095 | 68.85 | 0 | 0 | 1.095 | 68.85 | 0.003456 | 0 | 217.37 | 2024-03-05 20:26:20 | -0.003188
14234 | 18 | 6 | CC DChg | 01:02:30 | 102:00:51 | -1.06 | 3.0059 | 1.104 | 69.41 | 0 | 0 | 1.104 | 69.41 | 0.003483 | 0 | 219.04 | 2024-03-05 20:26:50 | -0.003186
14235 | 18 | 6 | CC DChg | 01:03:00 | 102:01:21 | -1.06 | 3.0037 | 1.112 | 69.96 | 0 | 0 | 1.112 | 69.96 | 0.003509 | 0 | 220.7 | 2024-03-05 20:27:20 | -0.003184
14236 | 18 | 6 | CC DChg | 01:03:30 | 102:01:51 | -1.06 | 3.0019 | 1.121 | 70.52 | 0 | 0 | 1.121 | 70.52 | 0.003536 | 0 | 222.37 | 2024-03-05 20:27:50 | -0.003182
14237 | 18 | 6 | CC DChg | 01:04:00 | 102:02:21 | -1.059 | 2.9997 | 1.13 | 71.07 | 0 | 0 | 1.13 | 71.07 | 0.003562 | 0 | 224.04 | 2024-03-05 20:28:20 | -0.003177
14238 | 18 | 6 | CC DChg | 01:04:30 | 102:02:51 | -1.06 | 2.9978 | 1.139 | 71.63 | 0 | 0 | 1.139 | 71.63 | 0.003589 | 0 | 225.7 | 2024-03-05 20:28:50 | -0.003178
14239 | 18 | 6 | CC DChg | 01:05:00 | 102:03:21 | -1.059 | 2.996 | 1.148 | 72.18 | 0 | 0 | 1.148 | 72.18 | 0.003615 | 0 | 227.37 | 2024-03-05 20:29:20 | -0.003173
14240 | 18 | 6 | CC DChg | 01:05:30 | 102:03:51 | -1.06 | 2.9941 | 1.157 | 72.74 | 0 | 0 | 1.157 | 72.74 | 0.003642 | 0 | 229.03 | 2024-03-05 20:29:50 | -0.003174
14241 | 18 | 6 | CC DChg | 01:06:00 | 102:04:21 | -1.059 | 2.9916 | 1.165 | 73.29 | 0 | 0 | 1.165 | 73.29 | 0.003668 | 0 | 230.69 | 2024-03-05 20:30:20 | -0.003168
14242 | 18 | 6 | CC DChg | 01:06:30 | 102:04:51 | -1.059 | 2.9898 | 1.174 | 73.85 | 0 | 0 | 1.174 | 73.85 | 0.003694 | 0 | 232.35 | 2024-03-05 20:30:50 | -0.003166
14243 | 18 | 6 | CC DChg | 01:07:00 | 102:05:21 | -1.059 | 2.9879 | 1.183 | 74.4 | 0 | 0 | 1.183 | 74.4 | 0.003721 | 0 | 234.01 | 2024-03-05 20:31:20 | -0.003164
14244 | 18 | 6 | CC DChg | 01:07:30 | 102:05:51 | -1.06 | 2.9858 | 1.192 | 74.96 | 0 | 0 | 1.192 | 74.96 | 0.003747 | 0 | 235.67 | 2024-03-05 20:31:50 | -0.003165
14245 | 18 | 6 | CC DChg | 01:08:00 | 102:06:21 | -1.059 | 2.9836 | 1.201 | 75.51 | 0 | 0 | 1.201 | 75.51 | 0.003774 | 0 | 237.33 | 2024-03-05 20:32:20 | -0.00316
14246 | 18 | 6 | CC DChg | 01:08:30 | 102:06:51 | -1.06 | 2.9814 | 1.209 | 76.07 | 0 | 0 | 1.209 | 76.07 | 0.0038 | 0 | 238.98 | 2024-03-05 20:32:50 | -0.00316
14247 | 18 | 6 | CC DChg | 01:09:00 | 102:07:21 | -1.06 | 2.9796 | 1.218 | 76.62 | 0 | 0 | 1.218 | 76.62 | 0.003826 | 0 | 240.64 | 2024-03-05 20:33:20 | -0.003158
14248 | 18 | 6 | CC DChg | 01:09:30 | 102:07:51 | -1.059 | 2.9774 | 1.227 | 77.18 | 0 | 0 | 1.227 | 77.18 | 0.003852 | 0 | 242.29 | 2024-03-05 20:33:50 | -0.003153
14249 | 18 | 6 | CC DChg | 01:10:00 | 102:08:21 | -1.059 | 2.9749 | 1.236 | 77.73 | 0 | 0 | 1.236 | 77.73 | 0.003879 | 0 | 243.95 | 2024-03-05 20:34:20 | -0.00315
14250 | 18 | 6 | CC DChg | 01:10:30 | 102:08:51 | -1.06 | 2.9727 | 1.245 | 78.29 | 0 | 0 | 1.245 | 78.29 | 0.003905 | 0 | 245.6 | 2024-03-05 20:34:50 | -0.003151
14251 | 18 | 6 | CC DChg | 01:11:00 | 102:09:21 | -1.06 | 2.9706 | 1.254 | 78.85 | 0 | 0 | 1.254 | 78.85 | 0.003931 | 0 | 247.25 | 2024-03-05 20:35:20 | -0.003149
14252 | 18 | 6 | CC DChg | 01:11:30 | 102:09:51 | -1.06 | 2.9681 | 1.262 | 79.4 | 0 | 0 | 1.262 | 79.4 | 0.003957 | 0 | 248.9 | 2024-03-05 20:35:50 | -0.003146
14253 | 18 | 6 | CC DChg | 01:12:00 | 102:10:21 | -1.059 | 2.9659 | 1.271 | 79.96 | 0 | 0 | 1.271 | 79.96 | 0.003984 | 0 | 250.54 | 2024-03-05 20:36:20 | -0.003141
14254 | 18 | 6 | CC DChg | 01:12:30 | 102:10:51 | -1.06 | 2.9637 | 1.28 | 80.51 | 0 | 0 | 1.28 | 80.51 | 0.00401 | 0 | 252.19 | 2024-03-05 20:36:50 | -0.003142
14255 | 18 | 6 | CC DChg | 01:13:00 | 102:11:21 | -1.059 | 2.9613 | 1.289 | 81.07 | 0 | 0 | 1.289 | 81.07 | 0.004036 | 0 | 253.84 | 2024-03-05 20:37:20 | -0.003136
14256 | 18 | 6 | CC DChg | 01:13:30 | 102:11:51 | -1.059 | 2.9588 | 1.298 | 81.62 | 0 | 0 | 1.298 | 81.62 | 0.004062 | 0 | 255.48 | 2024-03-05 20:37:50 | -0.003133
14257 | 18 | 6 | CC DChg | 01:14:00 | 102:12:21 | -1.059 | 2.9563 | 1.307 | 82.18 | 0 | 0 | 1.307 | 82.18 | 0.004088 | 0 | 257.12 | 2024-03-05 20:38:20 | -0.003131
14258 | 18 | 6 | CC DChg | 01:14:30 | 102:12:51 | -1.059 | 2.9538 | 1.315 | 82.73 | 0 | 0 | 1.315 | 82.73 | 0.004114 | 0 | 258.76 | 2024-03-05 20:38:50 | -0.003128
14259 | 18 | 6 | CC DChg | 01:15:00 | 102:13:21 | -1.06 | 2.951 | 1.324 | 83.29 | 0 | 0 | 1.324 | 83.29 | 0.00414 | 0 | 260.4 | 2024-03-05 20:39:20 | -0.003128
14260 | 18 | 6 | CC DChg | 01:15:30 | 102:13:51 | -1.06 | 2.9485 | 1.333 | 83.84 | 0 | 0 | 1.333 | 83.84 | 0.004166 | 0 | 262.04 | 2024-03-05 20:39:50 | -0.003125
14261 | 18 | 6 | CC DChg | 01:16:00 | 102:14:21 | -1.06 | 2.9461 | 1.342 | 84.4 | 0 | 0 | 1.342 | 84.4 | 0.004192 | 0 | 263.68 | 2024-03-05 20:40:20 | -0.003123
14262 | 18 | 6 | CC DChg | 01:16:30 | 102:14:51 | -1.06 | 2.943 | 1.351 | 84.95 | 0 | 0 | 1.351 | 84.95 | 0.004218 | 0 | 265.31 | 2024-03-05 20:40:50 | -0.00312
14263 | 18 | 6 | CC DChg | 01:17:00 | 102:15:21 | -1.06 | 2.9402 | 1.36 | 85.51 | 0 | 0 | 1.36 | 85.51 | 0.004244 | 0 | 266.95 | 2024-03-05 20:41:20 | -0.003117
14264 | 18 | 6 | CC DChg | 01:17:30 | 102:15:51 | -1.059 | 2.9374 | 1.368 | 86.06 | 0 | 0 | 1.368 | 86.06 | 0.00427 | 0 | 268.58 | 2024-03-05 20:41:50 | -0.003111
14265 | 18 | 6 | CC DChg | 01:18:00 | 102:16:21 | -1.059 | 2.9343 | 1.377 | 86.62 | 0 | 0 | 1.377 | 86.62 | 0.004296 | 0 | 270.21 | 2024-03-05 20:42:20 | -0.003107
14266 | 18 | 6 | CC DChg | 01:18:30 | 102:16:51 | -1.059 | 2.9315 | 1.386 | 87.18 | 0 | 0 | 1.386 | 87.18 | 0.004322 | 0 | 271.84 | 2024-03-05 20:42:50 | -0.003104
14267 | 18 | 6 | CC DChg | 01:19:00 | 102:17:21 | -1.06 | 2.9281 | 1.395 | 87.73 | 0 | 0 | 1.395 | 87.73 | 0.004348 | 0 | 273.46 | 2024-03-05 20:43:20 | -0.003104
14268 | 18 | 6 | CC DChg | 01:19:30 | 102:17:51 | -1.06 | 2.925 | 1.404 | 88.29 | 0 | 0 | 1.404 | 88.29 | 0.004374 | 0 | 275.09 | 2024-03-05 20:43:50 | -0.0031
14269 | 18 | 6 | CC DChg | 01:20:00 | 102:18:21 | -1.059 | 2.9219 | 1.413 | 88.84 | 0 | 0 | 1.413 | 88.84 | 0.0044 | 0 | 276.71 | 2024-03-05 20:44:20 | -0.003094
14270 | 18 | 6 | CC DChg | 01:20:30 | 102:18:51 | -1.059 | 2.9182 | 1.421 | 89.4 | 0 | 0 | 1.421 | 89.4 | 0.004426 | 0 | 278.33 | 2024-03-05 20:44:50 | -0.00309
14271 | 18 | 6 | CC DChg | 01:21:00 | 102:19:21 | -1.059 | 2.9148 | 1.43 | 89.95 | 0 | 0 | 1.43 | 89.95 | 0.004451 | 0 | 279.95 | 2024-03-05 20:45:20 | -0.003087
14272 | 18 | 6 | CC DChg | 01:21:30 | 102:19:51 | -1.06 | 2.911 | 1.439 | 90.51 | 0 | 0 | 1.439 | 90.51 | 0.004477 | 0 | 281.57 | 2024-03-05 20:45:50 | -0.003086
14273 | 18 | 6 | CC DChg | 01:22:00 | 102:20:21 | -1.06 | 2.9073 | 1.448 | 91.06 | 0 | 0 | 1.448 | 91.06 | 0.004503 | 0 | 283.19 | 2024-03-05 20:46:20 | -0.003082
14274 | 18 | 6 | CC DChg | 01:22:30 | 102:20:51 | -1.06 | 2.9036 | 1.457 | 91.62 | 0 | 0 | 1.457 | 91.62 | 0.004528 | 0 | 284.8 | 2024-03-05 20:46:50 | -0.003078
14275 | 18 | 6 | CC DChg | 01:23:00 | 102:21:21 | -1.06 | 2.8996 | 1.466 | 92.17 | 0 | 0 | 1.466 | 92.17 | 0.004554 | 0 | 286.41 | 2024-03-05 20:47:20 | -0.003074
14276 | 18 | 6 | CC DChg | 01:23:30 | 102:21:51 | -1.06 | 2.8952 | 1.474 | 92.73 | 0 | 0 | 1.474 | 92.73 | 0.00458 | 0 | 288.02 | 2024-03-05 20:47:50 | -0.003069
14277 | 18 | 6 | CC DChg | 01:24:00 | 102:22:21 | -1.06 | 2.8912 | 1.483 | 93.28 | 0 | 0 | 1.483 | 93.28 | 0.004605 | 0 | 289.63 | 2024-03-05 20:48:20 | -0.003065
14278 | 18 | 6 | CC DChg | 01:24:30 | 102:22:51 | -1.06 | 2.8869 | 1.492 | 93.84 | 0 | 0 | 1.492 | 93.84 | 0.004631 | 0 | 291.23 | 2024-03-05 20:48:50 | -0.00306
14279 | 18 | 6 | CC DChg | 01:25:00 | 102:23:21 | -1.06 | 2.8825 | 1.501 | 94.39 | 0 | 0 | 1.501 | 94.39 | 0.004656 | 0 | 292.83 | 2024-03-05 20:49:20 | -0.003055
14280 | 18 | 6 | CC DChg | 01:25:30 | 102:23:51 | -1.06 | 2.8776 | 1.51 | 94.95 | 0 | 0 | 1.51 | 94.95 | 0.004681 | 0 | 294.43 | 2024-03-05 20:49:50 | -0.00305
14281 | 18 | 6 | CC DChg | 01:26:00 | 102:24:21 | -1.059 | 2.8729 | 1.519 | 95.51 | 0 | 0 | 1.519 | 95.51 | 0.004707 | 0 | 296.03 | 2024-03-05 20:50:20 | -0.003042
14282 | 18 | 6 | CC DChg | 01:26:30 | 102:24:51 | -1.059 | 2.8676 | 1.527 | 96.06 | 0 | 0 | 1.527 | 96.06 | 0.004732 | 0 | 297.62 | 2024-03-05 20:50:50 | -0.003037
14283 | 18 | 6 | CC DChg | 01:27:00 | 102:25:21 | -1.06 | 2.8621 | 1.536 | 96.62 | 0 | 0 | 1.536 | 96.62 | 0.004758 | 0 | 299.21 | 2024-03-05 20:51:20 | -0.003034
14284 | 18 | 6 | CC DChg | 01:27:30 | 102:25:51 | -1.059 | 2.8568 | 1.545 | 97.17 | 0 | 0 | 1.545 | 97.17 | 0.004783 | 0 | 300.8 | 2024-03-05 20:51:50 | -0.003025
14285 | 18 | 6 | CC DChg | 01:28:00 | 102:26:21 | -1.06 | 2.8509 | 1.554 | 97.73 | 0 | 0 | 1.554 | 97.73 | 0.004808 | 0 | 302.39 | 2024-03-05 20:52:20 | -0.003022
14286 | 18 | 6 | CC DChg | 01:28:30 | 102:26:51 | -1.059 | 2.845 | 1.563 | 98.28 | 0 | 0 | 1.563 | 98.28 | 0.004833 | 0 | 303.97 | 2024-03-05 20:52:50 | -0.003013
14287 | 18 | 6 | CC DChg | 01:29:00 | 102:27:21 | -1.059 | 2.8385 | 1.572 | 98.84 | 0 | 0 | 1.572 | 98.84 | 0.004858 | 0 | 305.55 | 2024-03-05 20:53:20 | -0.003006
14288 | 18 | 6 | CC DChg | 01:29:30 | 102:27:51 | -1.059 | 2.832 | 1.58 | 99.39 | 0 | 0 | 1.58 | 99.39 | 0.004883 | 0 | 307.12 | 2024-03-05 20:53:50 | -0.002999
14289 | 18 | 6 | CC DChg | 01:30:00 | 102:28:21 | -1.06 | 2.8255 | 1.589 | 99.95 | 0 | 0 | 1.589 | 99.95 | 0.004908 | 0 | 308.69 | 2024-03-05 20:54:20 | -0.002995
14290 | 18 | 6 | CC DChg | 01:30:30 | 102:28:51 | -1.06 | 2.8183 | 1.598 | 100.5 | 0 | 0 | 1.598 | 100.5 | 0.004933 | 0 | 310.26 | 2024-03-05 20:54:50 | -0.002987
14291 | 18 | 6 | CC DChg | 01:31:00 | 102:29:21 | -1.059 | 2.8109 | 1.607 | 101.06 | 0 | 0 | 1.607 | 101.06 | 0.004958 | 0 | 311.82 | 2024-03-05 20:55:20 | -0.002977
14292 | 18 | 6 | CC DChg | 01:31:30 | 102:29:51 | -1.06 | 2.8028 | 1.616 | 101.61 | 0 | 0 | 1.616 | 101.61 | 0.004983 | 0 | 313.38 | 2024-03-05 20:55:50 | -0.002971
14293 | 18 | 6 | CC DChg | 01:32:00 | 102:30:21 | -1.059 | 2.7948 | 1.624 | 102.17 | 0 | 0 | 1.624 | 102.17 | 0.005007 | 0 | 314.93 | 2024-03-05 20:56:20 | -0.00296
14294 | 18 | 6 | CC DChg | 01:32:30 | 102:30:51 | -1.06 | 2.7861 | 1.633 | 102.72 | 0 | 0 | 1.633 | 102.72 | 0.005032 | 0 | 316.48 | 2024-03-05 20:56:50 | -0.002953
14295 | 18 | 6 | CC DChg | 01:33:00 | 102:31:21 | -1.059 | 2.7771 | 1.642 | 103.28 | 0 | 0 | 1.642 | 103.28 | 0.005057 | 0 | 318.03 | 2024-03-05 20:57:20 | -0.002941
14296 | 18 | 6 | CC DChg | 01:33:30 | 102:31:51 | -1.06 | 2.7675 | 1.651 | 103.83 | 0 | 0 | 1.651 | 103.83 | 0.005081 | 0 | 319.57 | 2024-03-05 20:57:50 | -0.002934
14297 | 18 | 6 | CC DChg | 01:33:59 | 102:32:21 | -1.06 | 2.7573 | 1.66 | 104.39 | 0 | 0 | 1.66 | 104.39 | 0.005105 | 0 | 321.1 | 2024-03-05 20:58:20 | -0.002923
14298 | 18 | 6 | CC DChg | 01:34:00 | 102:32:21 | -1.059 | 2.7573 | 1.66 | 104.39 | 0 | 0 | 1.66 | 104.39 | 0.005106 | 0 | 321.1 | 2024-03-05 20:58:20 | -0.00292
14299 | 18 | 6 | CC DChg | 01:34:28 | 102:32:49 | -1.06 | 2.7473 | 1.668 | 104.91 | 0 | 0 | 1.668 | 104.91 | 0.005128 | 0 | 322.53 | 2024-03-05 20:58:48 | -0.002912
14300 | 18 | 6 | CC DChg | 01:34:30 | 102:32:51 | -1.06 | 2.7467 | 1.669 | 104.95 | 0 | 0 | 1.669 | 104.95 | 0.00513 | 0 | 322.63 | 2024-03-05 20:58:50 | -0.002912
14301 | 18 | 6 | CC DChg | 01:34:57 | 102:33:18 | -1.059 | 2.7365 | 1.677 | 105.45 | 0 | 0 | 1.677 | 105.45 | 0.005152 | 0 | 324.02 | 2024-03-05 20:59:18 | -0.002898
14302 | 18 | 6 | CC DChg | 01:35:00 | 102:33:21 | -1.059 | 2.7353 | 1.677 | 105.5 | 0 | 0 | 1.677 | 105.5 | 0.005154 | 0 | 324.15 | 2024-03-05 20:59:20 | -0.002897
14303 | 18 | 6 | CC DChg | 01:35:24 | 102:33:46 | -1.06 | 2.7253 | 1.685 | 105.96 | 0 | 0 | 1.685 | 105.96 | 0.005174 | 0 | 325.4 | 2024-03-05 20:59:45 | -0.002889
14304 | 18 | 6 | CC DChg | 01:35:30 | 102:33:51 | -1.059 | 2.7235 | 1.686 | 106.06 | 0 | 0 | 1.686 | 106.06 | 0.005178 | 0 | 325.67 | 2024-03-05 20:59:50 | -0.002884
14305 | 18 | 6 | CC DChg | 01:35:53 | 102:34:14 | -1.06 | 2.7132 | 1.693 | 106.49 | 0 | 0 | 1.693 | 106.49 | 0.005197 | 0 | 326.85 | 2024-03-05 21:00:14 | -0.002876
14306 | 18 | 6 | CC DChg | 01:36:00 | 102:34:21 | -1.06 | 2.7105 | 1.695 | 106.61 | 0 | 0 | 1.695 | 106.61 | 0.005202 | 0 | 327.18 | 2024-03-05 21:00:20 | -0.002873
14307 | 18 | 6 | CC DChg | 01:36:21 | 102:34:42 | -1.059 | 2.7005 | 1.701 | 107.01 | 0 | 0 | 1.701 | 107.01 | 0.005219 | 0 | 328.24 | 2024-03-05 21:00:42 | -0.00286
14308 | 18 | 6 | CC DChg | 01:36:30 | 102:34:51 | -1.06 | 2.6968 | 1.704 | 107.17 | 0 | 0 | 1.704 | 107.17 | 0.005226 | 0 | 328.68 | 2024-03-05 21:00:50 | -0.002859
14309 | 18 | 6 | CC DChg | 01:36:50 | 102:35:11 | -1.059 | 2.6866 | 1.71 | 107.54 | 0 | 0 | 1.71 | 107.54 | 0.005242 | 0 | 329.68 | 2024-03-05 21:01:10 | -0.002845
14310 | 18 | 6 | CC DChg | 01:37:00 | 102:35:21 | -1.059 | 2.6819 | 1.713 | 107.72 | 0 | 0 | 1.713 | 107.72 | 0.00525 | 0 | 330.17 | 2024-03-05 21:01:20 | -0.00284
14311 | 18 | 6 | CC DChg | 01:37:19 | 102:35:40 | -1.059 | 2.6714 | 1.718 | 108.08 | 0 | 0 | 1.718 | 108.08 | 0.005265 | 0 | 331.13 | 2024-03-05 21:01:40 | -0.002829
14312 | 18 | 6 | CC DChg | 01:37:30 | 102:35:51 | -1.059 | 2.6658 | 1.722 | 108.28 | 0 | 0 | 1.722 | 108.28 | 0.005273 | 0 | 331.66 | 2024-03-05 21:01:50 | -0.002823
14313 | 18 | 6 | CC DChg | 01:37:47 | 102:36:08 | -1.059 | 2.6556 | 1.727 | 108.6 | 0 | 0 | 1.727 | 108.6 | 0.005287 | 0 | 332.52 | 2024-03-05 21:02:08 | -0.002812
14314 | 18 | 6 | CC DChg | 01:38:00 | 102:36:21 | -1.06 | 2.6488 | 1.73 | 108.83 | 0 | 0 | 1.73 | 108.83 | 0.005297 | 0 | 333.13 | 2024-03-05 21:02:20 | -0.002808
14315 | 18 | 6 | CC DChg | 01:38:15 | 102:36:36 | -1.059 | 2.6388 | 1.735 | 109.12 | 0 | 0 | 1.735 | 109.12 | 0.005309 | 0 | 333.88 | 2024-03-05 21:02:36 | -0.002794
14316 | 18 | 6 | CC DChg | 01:38:30 | 102:36:51 | -1.06 | 2.6295 | 1.739 | 109.39 | 0 | 0 | 1.739 | 109.39 | 0.00532 | 0 | 334.6 | 2024-03-05 21:02:50 | -0.002787
14317 | 18 | 6 | CC DChg | 01:38:45 | 102:37:06 | -1.06 | 2.6193 | 1.744 | 109.67 | 0 | 0 | 1.744 | 109.67 | 0.005332 | 0 | 335.35 | 2024-03-05 21:03:06 | -0.002776
14318 | 18 | 6 | CC DChg | 01:39:00 | 102:37:21 | -1.06 | 2.6094 | 1.748 | 109.94 | 0 | 0 | 1.748 | 109.94 | 0.005343 | 0 | 336.05 | 2024-03-05 21:03:20 | -0.002766
14319 | 18 | 6 | CC DChg | 01:39:13 | 102:37:34 | -1.06 | 2.5992 | 1.752 | 110.19 | 0 | 0 | 1.752 | 110.19 | 0.005353 | 0 | 336.69 | 2024-03-05 21:03:34 | -0.002755
14320 | 18 | 6 | CC DChg | 01:39:26 | 102:37:47 | -1.06 | 2.5892 | 1.756 | 110.43 | 0 | 0 | 1.756 | 110.43 | 0.005363 | 0 | 337.32 | 2024-03-05 21:03:47 | -0.002745
14321 | 18 | 6 | CC DChg | 01:39:30 | 102:37:51 | -1.059 | 2.5864 | 1.757 | 110.5 | 0 | 0 | 1.757 | 110.5 | 0.005366 | 0 | 337.49 | 2024-03-05 21:03:50 | -0.002739
14322 | 18 | 6 | CC DChg | 01:39:42 | 102:38:04 | -1.06 | 2.5762 | 1.761 | 110.74 | 0 | 0 | 1.761 | 110.74 | 0.005376 | 0 | 338.11 | 2024-03-05 21:04:03 | -0.002731
14323 | 18 | 6 | CC DChg | 01:39:54 | 102:38:16 | -1.059 | 2.566 | 1.764 | 110.96 | 0 | 0 | 1.764 | 110.96 | 0.005385 | 0 | 338.67 | 2024-03-05 21:04:15 | -0.002717
14324 | 18 | 6 | CC DChg | 01:40:00 | 102:38:21 | -1.06 | 2.5616 | 1.766 | 111.05 | 0 | 0 | 1.766 | 111.05 | 0.005389 | 0 | 338.92 | 2024-03-05 21:04:20 | -0.002715
14325 | 18 | 6 | CC DChg | 01:40:11 | 102:38:32 | -1.059 | 2.5514 | 1.769 | 111.26 | 0 | 0 | 1.769 | 111.26 | 0.005397 | 0 | 339.44 | 2024-03-05 21:04:31 | -0.002702
14326 | 18 | 6 | CC DChg | 01:40:22 | 102:38:43 | -1.059 | 2.5412 | 1.772 | 111.46 | 0 | 0 | 1.772 | 111.46 | 0.005405 | 0 | 339.97 | 2024-03-05 21:04:42 | -0.002691
14327 | 18 | 6 | CC DChg | 01:40:30 | 102:38:51 | -1.06 | 2.5337 | 1.775 | 111.61 | 0 | 0 | 1.775 | 111.61 | 0.005411 | 0 | 340.34 | 2024-03-05 21:04:50 | -0.002686
14328 | 18 | 6 | CC DChg | 01:40:40 | 102:39:01 | -1.06 | 2.5235 | 1.778 | 111.8 | 0 | 0 | 1.778 | 111.8 | 0.005419 | 0 | 340.81 | 2024-03-05 21:05:00 | -0.002675
14329 | 18 | 6 | CC DChg | 01:40:50 | 102:39:11 | -1.06 | 2.5133 | 1.78 | 111.98 | 0 | 0 | 1.78 | 111.98 | 0.005426 | 0 | 341.27 | 2024-03-05 21:05:10 | -0.002664
14330 | 18 | 6 | CC DChg | 01:40:59 | 102:39:20 | -1.059 | 2.5031 | 1.783 | 112.15 | 0 | 0 | 1.783 | 112.15 | 0.005433 | 0 | 341.7 | 2024-03-05 21:05:20 | -0.002651
14331 | 18 | 6 | CC DChg | 01:41:00 | 102:39:21 | -1.06 | 2.5024 | 1.783 | 112.16 | 0 | 0 | 1.783 | 112.16 | 0.005434 | 0 | 341.74 | 2024-03-05 21:05:20 | -0.002653
14332 | 18 | 6 | CC DChg | 01:41:09 | 102:39:30 | -1.059 | 2.4922 | 1.786 | 112.33 | 0 | 0 | 1.786 | 112.33 | 0.00544 | 0 | 342.15 | 2024-03-05 21:05:29 | -0.002639
14333 | 18 | 6 | CC DChg | 01:41:17 | 102:39:39 | -1.06 | 2.482 | 1.789 | 112.5 | 0 | 0 | 1.789 | 112.5 | 0.005447 | 0 | 342.56 | 2024-03-05 21:05:38 | -0.002631
14334 | 18 | 6 | CC DChg | 01:41:26 | 102:39:47 | -1.06 | 2.472 | 1.791 | 112.65 | 0 | 0 | 1.791 | 112.65 | 0.005453 | 0 | 342.94 | 2024-03-05 21:05:46 | -0.00262
14335 | 18 | 6 | CC DChg | 01:41:30 | 102:39:51 | -1.06 | 2.4671 | 1.792 | 112.72 | 0 | 0 | 1.792 | 112.72 | 0.005456 | 0 | 343.12 | 2024-03-05 21:05:50 | -0.002615
14336 | 18 | 6 | CC DChg | 01:41:38 | 102:39:59 | -1.06 | 2.4569 | 1.795 | 112.87 | 0 | 0 | 1.795 | 112.87 | 0.005461 | 0 | 343.49 | 2024-03-05 21:05:58 | -0.002604
14337 | 18 | 6 | CC DChg | 01:41:45 | 102:40:06 | -1.059 | 2.4469 | 1.797 | 113 | 0 | 0 | 1.797 | 113 | 0.005467 | 0 | 343.81 | 2024-03-05 21:06:06 | -0.002591
14338 | 18 | 6 | CC DChg | 01:41:52 | 102:40:14 | -1.059 | 2.4367 | 1.799 | 113.14 | 0 | 0 | 1.799 | 113.14 | 0.005472 | 0 | 344.15 | 2024-03-05 21:06:13 | -0.00258
14339 | 18 | 6 | CC DChg | 01:42:00 | 102:40:21 | -1.059 | 2.4268 | 1.801 | 113.27 | 0 | 0 | 1.801 | 113.27 | 0.005477 | 0 | 344.48 | 2024-03-05 21:06:20 | -0.00257
14340 | 18 | 6 | CC DChg | 01:42:06 | 102:40:28 | -1.059 | 2.4166 | 1.803 | 113.4 | 0 | 0 | 1.803 | 113.4 | 0.005482 | 0 | 344.79 | 2024-03-05 21:06:27 | -0.002559
14341 | 18 | 6 | CC DChg | 01:42:13 | 102:40:34 | -1.06 | 2.4066 | 1.805 | 113.52 | 0 | 0 | 1.805 | 113.52 | 0.005487 | 0 | 345.07 | 2024-03-05 21:06:34 | -0.002551
14342 | 18 | 6 | CC DChg | 01:42:19 | 102:40:41 | -1.059 | 2.3964 | 1.807 | 113.64 | 0 | 0 | 1.807 | 113.64 | 0.005491 | 0 | 345.36 | 2024-03-05 21:06:40 | -0.002538
14343 | 18 | 6 | CC DChg | 01:42:26 | 102:40:47 | -1.06 | 2.3862 | 1.809 | 113.76 | 0 | 0 | 1.809 | 113.76 | 0.005496 | 0 | 345.64 | 2024-03-05 21:06:47 | -0.002529
14344 | 18 | 6 | CC DChg | 01:42:30 | 102:40:51 | -1.059 | 2.3797 | 1.81 | 113.83 | 0 | 0 | 1.81 | 113.83 | 0.005498 | 0 | 345.81 | 2024-03-05 21:06:50 | -0.00252
14345 | 18 | 6 | CC DChg | 01:42:35 | 102:40:57 | -1.059 | 2.3697 | 1.812 | 113.94 | 0 | 0 | 1.812 | 113.94 | 0.005503 | 0 | 346.07 | 2024-03-05 21:06:56 | -0.00251
14346 | 18 | 6 | CC DChg | 01:42:41 | 102:41:03 | -1.059 | 2.3592 | 1.813 | 114.05 | 0 | 0 | 1.813 | 114.05 | 0.005507 | 0 | 346.32 | 2024-03-05 21:07:02 | -0.002498
14347 | 18 | 6 | CC DChg | 01:42:47 | 102:41:08 | -1.059 | 2.349 | 1.815 | 114.15 | 0 | 0 | 1.815 | 114.15 | 0.005511 | 0 | 346.57 | 2024-03-05 21:07:08 | -0.002488
14348 | 18 | 6 | CC DChg | 01:42:52 | 102:41:14 | -1.06 | 2.339 | 1.817 | 114.25 | 0 | 0 | 1.817 | 114.25 | 0.005514 | 0 | 346.8 | 2024-03-05 21:07:13 | -0.002479
14349 | 18 | 6 | CC DChg | 01:42:58 | 102:41:19 | -1.06 | 2.3288 | 1.818 | 114.35 | 0 | 0 | 1.818 | 114.35 | 0.005518 | 0 | 347.04 | 2024-03-05 21:07:18 | -0.002469
14350 | 18 | 6 | CC DChg | 01:43:00 | 102:41:21 | -1.06 | 2.3248 | 1.819 | 114.39 | 0 | 0 | 1.819 | 114.39 | 0.005519 | 0 | 347.12 | 2024-03-05 21:07:20 | -0.002464
14351 | 18 | 6 | CC DChg | 01:43:05 | 102:41:26 | -1.059 | 2.3146 | 1.82 | 114.48 | 0 | 0 | 1.82 | 114.48 | 0.005523 | 0 | 347.34 | 2024-03-05 21:07:26 | -0.002451
14352 | 18 | 6 | CC DChg | 01:43:10 | 102:41:31 | -1.06 | 2.3046 | 1.822 | 114.57 | 0 | 0 | 1.822 | 114.57 | 0.005526 | 0 | 347.55 | 2024-03-05 21:07:30 | -0.002443
14353 | 18 | 6 | CC DChg | 01:43:14 | 102:41:36 | -1.059 | 2.2944 | 1.823 | 114.66 | 0 | 0 | 1.823 | 114.66 | 0.005529 | 0 | 347.75 | 2024-03-05 21:07:35 | -0.00243
14354 | 18 | 6 | CC DChg | 01:43:19 | 102:41:40 | -1.059 | 2.2842 | 1.824 | 114.74 | 0 | 0 | 1.824 | 114.74 | 0.005532 | 0 | 347.94 | 2024-03-05 21:07:40 | -0.002419
14355 | 18 | 6 | CC DChg | 01:43:23 | 102:41:45 | -1.059 | 2.2739 | 1.826 | 114.83 | 0 | 0 | 1.826 | 114.83 | 0.005535 | 0 | 348.13 | 2024-03-05 21:07:44 | -0.002408
14356 | 18 | 6 | CC DChg | 01:43:28 | 102:41:49 | -1.06 | 2.2637 | 1.827 | 114.91 | 0 | 0 | 1.827 | 114.91 | 0.005538 | 0 | 348.32 | 2024-03-05 21:07:49 | -0.0024
14357 | 18 | 6 | CC DChg | 01:43:30 | 102:41:51 | -1.059 | 2.2597 | 1.828 | 114.94 | 0 | 0 | 1.828 | 114.94 | 0.005539 | 0 | 348.39 | 2024-03-05 21:07:50 | -0.002393
14358 | 18 | 6 | CC DChg | 01:43:34 | 102:41:55 | -1.059 | 2.2495 | 1.829 | 115.02 | 0 | 0 | 1.829 | 115.02 | 0.005542 | 0 | 348.57 | 2024-03-05 21:07:55 | -0.002382
14359 | 18 | 6 | CC DChg | 01:43:38 | 102:41:59 | -1.059 | 2.2395 | 1.83 | 115.09 | 0 | 0 | 1.83 | 115.09 | 0.005545 | 0 | 348.74 | 2024-03-05 21:07:59 | -0.002372
14360 | 18 | 6 | CC DChg | 01:43:42 | 102:42:03 | -1.059 | 2.2293 | 1.831 | 115.17 | 0 | 0 | 1.831 | 115.17 | 0.005548 | 0 | 348.9 | 2024-03-05 21:08:03 | -0.002361
14361 | 18 | 6 | CC DChg | 01:43:46 | 102:42:07 | -1.059 | 2.2191 | 1.832 | 115.24 | 0 | 0 | 1.832 | 115.24 | 0.00555 | 0 | 349.06 | 2024-03-05 21:08:07 | -0.00235
14362 | 18 | 6 | CC DChg | 01:43:50 | 102:42:11 | -1.059 | 2.2088 | 1.833 | 115.31 | 0 | 0 | 1.833 | 115.31 | 0.005553 | 0 | 349.22 | 2024-03-05 21:08:10 | -0.002339
14363 | 18 | 6 | CC DChg | 01:43:53 | 102:42:15 | -1.059 | 2.1986 | 1.835 | 115.38 | 0 | 0 | 1.835 | 115.38 | 0.005555 | 0 | 349.37 | 2024-03-05 21:08:14 | -0.002328
14364 | 18 | 6 | CC DChg | 01:43:57 | 102:42:18 | -1.06 | 2.1884 | 1.836 | 115.45 | 0 | 0 | 1.836 | 115.45 | 0.005557 | 0 | 349.52 | 2024-03-05 21:08:18 | -0.00232
14365 | 18 | 6 | CC DChg | 01:44:00 | 102:42:21 | -1.059 | 2.1812 | 1.836 | 115.5 | 0 | 0 | 1.836 | 115.5 | 0.005559 | 0 | 349.62 | 2024-03-05 21:08:20 | -0.00231
14366 | 18 | 6 | CC DChg | 01:44:03 | 102:42:24 | -1.06 | 2.171 | 1.837 | 115.56 | 0 | 0 | 1.837 | 115.56 | 0.005561 | 0 | 349.77 | 2024-03-05 21:08:24 | -0.002301
14367 | 18 | 6 | CC DChg | 01:44:07 | 102:42:28 | -1.059 | 2.1608 | 1.838 | 115.63 | 0 | 0 | 1.838 | 115.63 | 0.005564 | 0 | 349.91 | 2024-03-05 21:08:27 | -0.002288
14368 | 18 | 6 | CC DChg | 01:44:10 | 102:42:31 | -1.06 | 2.1506 | 1.839 | 115.69 | 0 | 0 | 1.839 | 115.69 | 0.005566 | 0 | 350.04 | 2024-03-05 21:08:31 | -0.00228
14369 | 18 | 6 | CC DChg | 01:44:13 | 102:42:34 | -1.059 | 2.1406 | 1.84 | 115.75 | 0 | 0 | 1.84 | 115.75 | 0.005568 | 0 | 350.16 | 2024-03-05 21:08:34 | -0.002267
14370 | 18 | 6 | CC DChg | 01:44:16 | 102:42:38 | -1.059 | 2.1304 | 1.841 | 115.81 | 0 | 0 | 1.841 | 115.81 | 0.00557 | 0 | 350.29 | 2024-03-05 21:08:37 | -0.002256
14371 | 18 | 6 | CC DChg | 01:44:20 | 102:42:41 | -1.06 | 2.1202 | 1.842 | 115.87 | 0 | 0 | 1.842 | 115.87 | 0.005572 | 0 | 350.42 | 2024-03-05 21:08:40 | -0.002247
14372 | 18 | 6 | CC DChg | 01:44:23 | 102:42:44 | -1.059 | 2.1099 | 1.843 | 115.92 | 0 | 0 | 1.843 | 115.92 | 0.005574 | 0 | 350.54 | 2024-03-05 21:08:43 | -0.002234
14373 | 18 | 6 | CC DChg | 01:44:26 | 102:42:47 | -1.06 | 2.0997 | 1.844 | 115.98 | 0 | 0 | 1.844 | 115.98 | 0.005575 | 0 | 350.66 | 2024-03-05 21:08:46 | -0.002226
14374 | 18 | 6 | CC DChg | 01:44:29 | 102:42:50 | -1.06 | 2.0892 | 1.845 | 116.03 | 0 | 0 | 1.845 | 116.03 | 0.005577 | 0 | 350.78 | 2024-03-05 21:08:49 | -0.002215
14375 | 18 | 6 | CC DChg | 01:44:30 | 102:42:51 | -1.06 | 2.0861 | 1.845 | 116.05 | 0 | 0 | 1.845 | 116.05 | 0.005578 | 0 | 350.81 | 2024-03-05 21:08:50 | -0.002211
14376 | 18 | 6 | CC DChg | 01:44:32 | 102:42:54 | -1.06 | 2.0758 | 1.846 | 116.1 | 0 | 0 | 1.846 | 116.1 | 0.00558 | 0 | 350.92 | 2024-03-05 21:08:53 | -0.0022
14377 | 18 | 6 | CC DChg | 01:44:35 | 102:42:57 | -1.06 | 2.0653 | 1.847 | 116.16 | 0 | 0 | 1.847 | 116.16 | 0.005581 | 0 | 351.03 | 2024-03-05 21:08:56 | -0.002189
14378 | 18 | 6 | CC DChg | 01:44:38 | 102:43:00 | -1.06 | 2.0551 | 1.848 | 116.21 | 0 | 0 | 1.848 | 116.21 | 0.005583 | 0 | 351.14 | 2024-03-05 21:08:59 | -0.002178
14379 | 18 | 6 | CC DChg | 01:44:41 | 102:43:02 | -1.059 | 2.0448 | 1.849 | 116.26 | 0 | 0 | 1.849 | 116.26 | 0.005585 | 0 | 351.24 | 2024-03-05 21:09:02 | -0.002165
14380 | 18 | 6 | CC DChg | 01:44:44 | 102:43:05 | -1.059 | 2.0343 | 1.849 | 116.31 | 0 | 0 | 1.849 | 116.31 | 0.005586 | 0 | 351.35 | 2024-03-05 21:09:04 | -0.002154
14381 | 18 | 6 | CC DChg | 01:44:46 | 102:43:08 | -1.059 | 2.0241 | 1.85 | 116.36 | 0 | 0 | 1.85 | 116.36 | 0.005588 | 0 | 351.45 | 2024-03-05 21:09:07 | -0.002144
14382 | 18 | 6 | CC DChg | 01:44:49 | 102:43:10 | -1.059 | 2.0141 | 1.851 | 116.41 | 0 | 0 | 1.851 | 116.41 | 0.00559 | 0 | 351.54 | 2024-03-05 21:09:10 | -0.002133
14383 | 18 | 6 | CC DChg | 01:44:51 | 102:43:13 | -1.059 | 2.0039 | 1.852 | 116.46 | 0 | 0 | 1.852 | 116.46 | 0.005591 | 0 | 351.64 | 2024-03-05 21:09:12 | -0.002122
14384 | 18 | 6 | CC DChg | 01:44:54 | 102:43:15 | -1.059 | 1.9937 | 1.852 | 116.5 | 0 | 0 | 1.852 | 116.5 | 0.005593 | 0 | 351.73 | 2024-03-05 21:09:15 | -0.002111
14385 | 18 | 6 | CC DChg | 01:44:56 | 102:43:18 | -1.059 | 1.9835 | 1.853 | 116.55 | 0 | 0 | 1.853 | 116.55 | 0.005594 | 0 | 351.82 | 2024-03-05 21:09:17 | -0.002101
14386 | 18 | 6 | CC DChg | 01:44:59 | 102:43:20 | -1.06 | 1.9735 | 1.854 | 116.59 | 0 | 0 | 1.854 | 116.59 | 0.005595 | 0 | 351.91 | 2024-03-05 21:09:20 | -0.002092
14387 | 18 | 6 | CC DChg | 01:45:00 | 102:43:21 | -1.059 | 1.9704 | 1.854 | 116.61 | 0 | 0 | 1.854 | 116.61 | 0.005596 | 0 | 351.94 | 2024-03-05 21:09:20 | -0.002087
14388 | 18 | 6 | CC DChg | 01:45:02 | 102:43:23 | -1.059 | 1.9602 | 1.855 | 116.65 | 0 | 0 | 1.855 | 116.65 | 0.005597 | 0 | 352.02 | 2024-03-05 21:09:23 | -0.002076
14389 | 18 | 6 | CC DChg | 01:45:04 | 102:43:26 | -1.06 | 1.95 | 1.855 | 116.69 | 0 | 0 | 1.855 | 116.69 | 0.005599 | 0 | 352.11 | 2024-03-05 21:09:25 | -0.002067
14390 | 18 | 6 | CC DChg | 01:45:07 | 102:43:28 | -1.059 | 1.9397 | 1.856 | 116.74 | 0 | 0 | 1.856 | 116.74 | 0.0056 | 0 | 352.19 | 2024-03-05 21:09:27 | -0.002054
14391 | 18 | 6 | CC DChg | 01:45:09 | 102:43:30 | -1.059 | 1.9295 | 1.857 | 116.78 | 0 | 0 | 1.857 | 116.78 | 0.005601 | 0 | 352.28 | 2024-03-05 21:09:30 | -0.002043
14392 | 18 | 6 | CC DChg | 01:45:11 | 102:43:33 | -1.06 | 1.9193 | 1.857 | 116.82 | 0 | 0 | 1.857 | 116.82 | 0.005602 | 0 | 352.36 | 2024-03-05 21:09:32 | -0.002034
14393 | 18 | 6 | CC DChg | 01:45:13 | 102:43:35 | -1.06 | 1.9087 | 1.858 | 116.86 | 0 | 0 | 1.858 | 116.86 | 0.005604 | 0 | 352.44 | 2024-03-05 21:09:34 | -0.002023
14394 | 18 | 6 | CC DChg | 01:45:15 | 102:43:37 | -1.059 | 1.8998 | 1.859 | 116.9 | 0 | 0 | 1.859 | 116.9 | 0.005605 | 0 | 352.51 | 2024-03-05 21:09:36 | -0.002012
14395 | 19 | 5 | CC Chg | 00:00:00 | 102:43:37 | 1.059 | 2.2482 | 0 | 0 | 0 | 0 | 0 | 0 | 0 | 0 | 0 | 2024-03-05 21:09:36 | 0.002381
14396 | 19 | 5 | CC Chg | 00:00:00 | 102:43:37 | 1.059 | 2.4063 | 0 | 0 | 0 | 0 | 0 | 0 | 0 | 0.01 | 0 | 2024-03-05 21:09:36 | 0.002548
14397 | 19 | 5 | CC Chg | 00:00:00 | 102:43:37 | 1.059 | 2.5155 | 0 | 0.01 | 0 | 0.01 | 0 | 0 | 0 | 0.01 | 0 | 2024-03-05 21:09:37 | 0.002664
14398 | 19 | 5 | CC Chg | 00:00:00 | 102:43:37 | 1.059 | 2.5967 | 0 | 0.01 | 0 | 0.01 | 0 | 0 | 0 | 0.02 | 0 | 2024-03-05 21:09:37 | 0.00275
14399 | 19 | 5 | CC Chg | 00:00:00 | 102:43:37 | 1.059 | 2.6739 | 0 | 0.01 | 0 | 0.01 | 0 | 0 | 0 | 0.02 | 0 | 2024-03-05 21:09:37 | 0.002832
14400 | 19 | 5 | CC Chg | 00:00:00 | 102:43:37 | 1.059 | 2.7213 | 0 | 0.01 | 0 | 0.01 | 0 | 0 | 0 | 0.03 | 0 | 2024-03-05 21:09:37 | 0.002882
14401 | 19 | 5 | CC Chg | 00:00:00 | 102:43:37 | 1.059 | 2.7845 | 0 | 0.01 | 0 | 0.01 | 0 | 0 | 1e-06 | 0.03 | 0 | 2024-03-05 21:09:37 | 0.002949
14402 | 19 | 5 | CC Chg | 00:00:00 | 102:43:38 | 1.059 | 2.8379 | 0 | 0.01 | 0 | 0.01 | 0 | 0 | 1e-06 | 0.04 | 0 | 2024-03-05 21:09:37 | 0.003005
14403 | 19 | 5 | CC Chg | 00:00:00 | 102:43:38 | 1.059 | 2.8819 | 0 | 0.02 | 0 | 0.02 | 0 | 0 | 1e-06 | 0.04 | 0 | 2024-03-05 21:09:37 | 0.003052
14404 | 19 | 5 | CC Chg | 00:00:01 | 102:43:38 | 1.059 | 2.9179 | 0 | 0.02 | 0 | 0.02 | 0 | 0 | 1e-06 | 0.05 | 0 | 2024-03-05 21:09:37 | 0.00309
14405 | 19 | 5 | CC Chg | 00:00:01 | 102:43:38 | 1.059 | 2.947 | 0 | 0.02 | 0 | 0.02 | 0 | 0 | 1e-06 | 0.05 | 0 | 2024-03-05 21:09:37 | 0.003121
14406 | 19 | 5 | CC Chg | 00:00:01 | 102:43:38 | 1.059 | 2.9706 | 0 | 0.02 | 0 | 0.02 | 0 | 0 | 1e-06 | 0.06 | 0 | 2024-03-05 21:09:37 | 0.003146
14407 | 19 | 5 | CC Chg | 00:00:01 | 102:43:38 | 1.059 | 2.9842 | 0 | 0.02 | 0 | 0.02 | 0 | 0 | 1e-06 | 0.07 | 0 | 2024-03-05 21:09:38 | 0.00316
14408 | 19 | 5 | CC Chg | 00:00:01 | 102:43:38 | 1.059 | 3.0009 | 0 | 0.03 | 0 | 0.03 | 0 | 0 | 1e-06 | 0.07 | 0 | 2024-03-05 21:09:38 | 0.003178
14409 | 19 | 5 | CC Chg | 00:00:01 | 102:43:38 | 1.059 | 3.0146 | 0 | 0.03 | 0 | 0.03 | 0 | 0 | 1e-06 | 0.08 | 0 | 2024-03-05 21:09:38 | 0.003192
14410 | 19 | 5 | CC Chg | 00:00:01 | 102:43:38 | 1.059 | 3.0257 | 0 | 0.03 | 0 | 0.03 | 0 | 0 | 1e-06 | 0.08 | 0 | 2024-03-05 21:09:38 | 0.003204
14411 | 19 | 5 | CC Chg | 00:00:01 | 102:43:39 | 1.059 | 3.0431 | 0.001 | 0.03 | 0.001 | 0.03 | 0 | 0 | 1e-06 | 0.09 | 0 | 2024-03-05 21:09:38 | 0.003223
14412 | 19 | 5 | CC Chg | 00:00:02 | 102:43:39 | 1.059 | 3.0536 | 0.001 | 0.04 | 0.001 | 0.04 | 0 | 0 | 2e-06 | 0.1 | 0 | 2024-03-05 21:09:38 | 0.003234
14413 | 19 | 5 | CC Chg | 00:00:02 | 102:43:39 | 1.059 | 3.0673 | 0.001 | 0.04 | 0.001 | 0.04 | 0 | 0 | 2e-06 | 0.12 | 0 | 2024-03-05 21:09:39 | 0.003248
14414 | 19 | 5 | CC Chg | 00:00:02 | 102:43:39 | 1.059 | 3.0778 | 0.001 | 0.05 | 0.001 | 0.05 | 0 | 0 | 2e-06 | 0.14 | 0 | 2024-03-05 21:09:39 | 0.003259
14415 | 19 | 5 | CC Chg | 00:00:03 | 102:43:40 | 1.059 | 3.089 | 0.001 | 0.06 | 0.001 | 0.06 | 0 | 0 | 3e-06 | 0.18 | 0 | 2024-03-05 21:09:40 | 0.003271
14416 | 19 | 5 | CC Chg | 00:00:04 | 102:43:41 | 1.059 | 3.0995 | 0.001 | 0.08 | 0.001 | 0.08 | 0 | 0 | 4e-06 | 0.24 | 0 | 2024-03-05 21:09:41 | 0.003282
14417 | 19 | 5 | CC Chg | 00:00:06 | 102:43:43 | 1.06 | 3.1098 | 0.002 | 0.12 | 0.002 | 0.12 | 0 | 0 | 6e-06 | 0.35 | 0 | 2024-03-05 21:09:43 | 0.003296
14418 | 19 | 5 | CC Chg | 00:00:11 | 102:43:48 | 1.059 | 3.12 | 0.003 | 0.21 | 0.003 | 0.21 | 0 | 0 | 1e-05 | 0.63 | 0 | 2024-03-05 21:09:47 | 0.003304
14419 | 19 | 5 | CC Chg | 00:00:21 | 102:43:58 | 1.06 | 3.1302 | 0.006 | 0.4 | 0.006 | 0.4 | 0 | 0 | 2e-05 | 1.24 | 0 | 2024-03-05 21:09:58 | 0.003318
14420 | 19 | 5 | CC Chg | 00:00:30 | 102:44:07 | 1.059 | 3.1346 | 0.009 | 0.56 | 0.009 | 0.56 | 0 | 0 | 2.7e-05 | 1.72 | 0 | 2024-03-05 21:10:06 | 0.00332
14421 | 19 | 5 | CC Chg | 00:01:00 | 102:44:37 | 1.059 | 3.1442 | 0.018 | 1.11 | 0.018 | 1.11 | 0 | 0 | 5.5e-05 | 3.47 | 0 | 2024-03-05 21:10:36 | 0.00333
14422 | 19 | 5 | CC Chg | 00:01:30 | 102:45:07 | 1.06 | 3.1504 | 0.026 | 1.67 | 0.026 | 1.67 | 0 | 0 | 8.3e-05 | 5.21 | 0 | 2024-03-05 21:11:06 | 0.003339
14423 | 19 | 5 | CC Chg | 00:02:00 | 102:45:37 | 1.06 | 3.1553 | 0.035 | 2.22 | 0.035 | 2.22 | 0 | 0 | 0.000111 | 6.97 | 0 | 2024-03-05 21:11:36 | 0.003345
14424 | 19 | 5 | CC Chg | 00:02:30 | 102:46:07 | 1.059 | 3.1591 | 0.044 | 2.78 | 0.044 | 2.78 | 0 | 0 | 0.000139 | 8.72 | 0 | 2024-03-05 21:12:06 | 0.003345
14425 | 19 | 5 | CC Chg | 00:03:00 | 102:46:37 | 1.06 | 3.1628 | 0.053 | 3.33 | 0.053 | 3.33 | 0 | 0 | 0.000167 | 10.47 | 0 | 2024-03-05 21:12:36 | 0.003353
14426 | 19 | 5 | CC Chg | 00:03:30 | 102:47:07 | 1.06 | 3.1656 | 0.062 | 3.89 | 0.062 | 3.89 | 0 | 0 | 0.000194 | 12.23 | 0 | 2024-03-05 21:13:06 | 0.003356
14427 | 19 | 5 | CC Chg | 00:04:00 | 102:47:37 | 1.06 | 3.1687 | 0.071 | 4.44 | 0.071 | 4.44 | 0 | 0 | 0.000222 | 13.99 | 0 | 2024-03-05 21:13:36 | 0.003359
14428 | 19 | 5 | CC Chg | 00:04:30 | 102:48:07 | 1.06 | 3.1715 | 0.079 | 5 | 0.079 | 5 | 0 | 0 | 0.00025 | 15.75 | 0 | 2024-03-05 21:14:06 | 0.003362
14429 | 19 | 5 | CC Chg | 00:05:00 | 102:48:37 | 1.06 | 3.1739 | 0.088 | 5.55 | 0.088 | 5.55 | 0 | 0 | 0.000278 | 17.51 | 0 | 2024-03-05 21:14:36 | 0.003364
14430 | 19 | 5 | CC Chg | 00:05:30 | 102:49:07 | 1.06 | 3.1767 | 0.097 | 6.11 | 0.097 | 6.11 | 0 | 0 | 0.000306 | 19.28 | 0 | 2024-03-05 21:15:06 | 0.003367
14431 | 19 | 5 | CC Chg | 00:06:00 | 102:49:37 | 1.059 | 3.1789 | 0.106 | 6.66 | 0.106 | 6.66 | 0 | 0 | 0.000335 | 21.04 | 0 | 2024-03-05 21:15:36 | 0.003366
14432 | 19 | 5 | CC Chg | 00:06:30 | 102:50:07 | 1.059 | 3.1811 | 0.115 | 7.22 | 0.115 | 7.22 | 0 | 0 | 0.000363 | 22.81 | 0 | 2024-03-05 21:16:06 | 0.003369
14433 | 19 | 5 | CC Chg | 00:07:00 | 102:50:37 | 1.059 | 3.1832 | 0.124 | 7.77 | 0.124 | 7.77 | 0 | 0 | 0.000391 | 24.57 | 0 | 2024-03-05 21:16:36 | 0.003371
14434 | 19 | 5 | CC Chg | 00:07:30 | 102:51:07 | 1.059 | 3.1854 | 0.132 | 8.33 | 0.132 | 8.33 | 0 | 0 | 0.000419 | 26.34 | 0 | 2024-03-05 21:17:06 | 0.003373
14435 | 19 | 5 | CC Chg | 00:08:00 | 102:51:37 | 1.059 | 3.1876 | 0.141 | 8.89 | 0.141 | 8.89 | 0 | 0 | 0.000447 | 28.11 | 0 | 2024-03-05 21:17:36 | 0.003376
14436 | 19 | 5 | CC Chg | 00:08:30 | 102:52:07 | 1.06 | 3.1894 | 0.15 | 9.44 | 0.15 | 9.44 | 0 | 0 | 0.000475 | 29.88 | 0 | 2024-03-05 21:18:06 | 0.003381
14437 | 19 | 5 | CC Chg | 00:09:00 | 102:52:37 | 1.06 | 3.1913 | 0.159 | 10 | 0.159 | 10 | 0 | 0 | 0.000503 | 31.65 | 0 | 2024-03-05 21:18:36 | 0.003383
14438 | 19 | 5 | CC Chg | 00:09:30 | 102:53:07 | 1.059 | 3.1935 | 0.168 | 10.55 | 0.168 | 10.55 | 0 | 0 | 0.000531 | 33.43 | 0 | 2024-03-05 21:19:06 | 0.003382
14439 | 19 | 5 | CC Chg | 00:10:00 | 102:53:37 | 1.059 | 3.1953 | 0.177 | 11.11 | 0.177 | 11.11 | 0 | 0 | 0.00056 | 35.2 | 0 | 2024-03-05 21:19:36 | 0.003384
14440 | 19 | 5 | CC Chg | 00:10:30 | 102:54:07 | 1.059 | 3.1972 | 0.185 | 11.66 | 0.185 | 11.66 | 0 | 0 | 0.000588 | 36.98 | 0 | 2024-03-05 21:20:06 | 0.003386
14441 | 19 | 5 | CC Chg | 00:11:00 | 102:54:37 | 1.06 | 3.199 | 0.194 | 12.22 | 0.194 | 12.22 | 0 | 0 | 0.000616 | 38.75 | 0 | 2024-03-05 21:20:36 | 0.003391
14442 | 19 | 5 | CC Chg | 00:11:30 | 102:55:07 | 1.059 | 3.2009 | 0.203 | 12.77 | 0.203 | 12.77 | 0 | 0 | 0.000644 | 40.53 | 0 | 2024-03-05 21:21:06 | 0.00339
14443 | 19 | 5 | CC Chg | 00:12:00 | 102:55:37 | 1.06 | 3.2028 | 0.212 | 13.33 | 0.212 | 13.33 | 0 | 0 | 0.000673 | 42.31 | 0 | 2024-03-05 21:21:36 | 0.003395
14444 | 19 | 5 | CC Chg | 00:12:30 | 102:56:07 | 1.059 | 3.2046 | 0.221 | 13.88 | 0.221 | 13.88 | 0 | 0 | 0.000701 | 44.09 | 0 | 2024-03-05 21:22:06 | 0.003394
14445 | 19 | 5 | CC Chg | 00:13:00 | 102:56:37 | 1.059 | 3.2062 | 0.23 | 14.44 | 0.23 | 14.44 | 0 | 0 | 0.000729 | 45.87 | 0 | 2024-03-05 21:22:36 | 0.003395
14446 | 19 | 5 | CC Chg | 00:13:30 | 102:57:07 | 1.06 | 3.208 | 0.238 | 14.99 | 0.238 | 14.99 | 0 | 0 | 0.000758 | 47.65 | 0 | 2024-03-05 21:23:06 | 0.0034
14447 | 19 | 5 | CC Chg | 00:14:00 | 102:57:37 | 1.06 | 3.2096 | 0.247 | 15.55 | 0.247 | 15.55 | 0 | 0 | 0.000786 | 49.43 | 0 | 2024-03-05 21:23:36 | 0.003402
14448 | 19 | 5 | CC Chg | 00:14:30 | 102:58:07 | 1.06 | 3.2114 | 0.256 | 16.1 | 0.256 | 16.1 | 0 | 0 | 0.000814 | 51.21 | 0 | 2024-03-05 21:24:06 | 0.003404
14449 | 19 | 5 | CC Chg | 00:15:00 | 102:58:37 | 1.06 | 3.213 | 0.265 | 16.66 | 0.265 | 16.66 | 0 | 0 | 0.000843 | 53 | 0 | 2024-03-05 21:24:36 | 0.003406
14450 | 19 | 5 | CC Chg | 00:15:30 | 102:59:07 | 1.06 | 3.2145 | 0.274 | 17.22 | 0.274 | 17.22 | 0 | 0 | 0.000871 | 54.78 | 0 | 2024-03-05 21:25:06 | 0.003407
14451 | 19 | 5 | CC Chg | 00:16:00 | 102:59:37 | 1.06 | 3.2164 | 0.283 | 17.77 | 0.283 | 17.77 | 0 | 0 | 0.000899 | 56.57 | 0 | 2024-03-05 21:25:36 | 0.003409
14452 | 19 | 5 | CC Chg | 00:16:30 | 103:00:07 | 1.06 | 3.218 | 0.291 | 18.33 | 0.291 | 18.33 | 0 | 0 | 0.000928 | 58.35 | 0 | 2024-03-05 21:26:06 | 0.003411
14453 | 19 | 5 | CC Chg | 00:17:00 | 103:00:37 | 1.06 | 3.2195 | 0.3 | 18.88 | 0.3 | 18.88 | 0 | 0 | 0.000956 | 60.14 | 0 | 2024-03-05 21:26:36 | 0.003413
14454 | 19 | 5 | CC Chg | 00:17:30 | 103:01:07 | 1.06 | 3.2211 | 0.309 | 19.44 | 0.309 | 19.44 | 0 | 0 | 0.000985 | 61.93 | 0 | 2024-03-05 21:27:06 | 0.003414
14455 | 19 | 5 | CC Chg | 00:18:00 | 103:01:37 | 1.06 | 3.2226 | 0.318 | 19.99 | 0.318 | 19.99 | 0 | 0 | 0.001013 | 63.72 | 0 | 2024-03-05 21:27:36 | 0.003416
14456 | 19 | 5 | CC Chg | 00:18:30 | 103:02:07 | 1.06 | 3.2245 | 0.327 | 20.55 | 0.327 | 20.55 | 0 | 0 | 0.001042 | 65.51 | 0 | 2024-03-05 21:28:06 | 0.003418
14457 | 19 | 5 | CC Chg | 00:19:00 | 103:02:37 | 1.06 | 3.226 | 0.336 | 21.1 | 0.336 | 21.1 | 0 | 0 | 0.00107 | 67.3 | 0 | 2024-03-05 21:28:36 | 0.00342
14458 | 19 | 5 | CC Chg | 00:19:30 | 103:03:07 | 1.06 | 3.2276 | 0.344 | 21.66 | 0.344 | 21.66 | 0 | 0 | 0.001099 | 69.09 | 0 | 2024-03-05 21:29:06 | 0.003421
14459 | 19 | 5 | CC Chg | 00:20:00 | 103:03:37 | 1.06 | 3.2288 | 0.353 | 22.21 | 0.353 | 22.21 | 0 | 0 | 0.001127 | 70.89 | 0 | 2024-03-05 21:29:36 | 0.003423
14460 | 19 | 5 | CC Chg | 00:20:30 | 103:04:07 | 1.06 | 3.2304 | 0.362 | 22.77 | 0.362 | 22.77 | 0 | 0 | 0.001156 | 72.68 | 0 | 2024-03-05 21:30:06 | 0.003424
14461 | 19 | 5 | CC Chg | 00:21:00 | 103:04:37 | 1.059 | 3.2322 | 0.371 | 23.32 | 0.371 | 23.32 | 0 | 0 | 0.001184 | 74.47 | 0 | 2024-03-05 21:30:36 | 0.003423
14462 | 19 | 5 | CC Chg | 00:21:30 | 103:05:07 | 1.059 | 3.2338 | 0.38 | 23.88 | 0.38 | 23.88 | 0 | 0 | 0.001213 | 76.27 | 0 | 2024-03-05 21:31:06 | 0.003425
14463 | 19 | 5 | CC Chg | 00:22:00 | 103:05:37 | 1.059 | 3.235 | 0.389 | 24.44 | 0.389 | 24.44 | 0 | 0 | 0.001241 | 78.07 | 0 | 2024-03-05 21:31:36 | 0.003426
14464 | 19 | 5 | CC Chg | 00:22:30 | 103:06:07 | 1.06 | 3.2366 | 0.397 | 24.99 | 0.397 | 24.99 | 0 | 0 | 0.00127 | 79.86 | 0 | 2024-03-05 21:32:06 | 0.003431
14465 | 19 | 5 | CC Chg | 00:23:00 | 103:06:37 | 1.06 | 3.2381 | 0.406 | 25.55 | 0.406 | 25.55 | 0 | 0 | 0.001298 | 81.66 | 0 | 2024-03-05 21:32:36 | 0.003432
14466 | 19 | 5 | CC Chg | 00:23:30 | 103:07:07 | 1.06 | 3.24 | 0.415 | 26.1 | 0.415 | 26.1 | 0 | 0 | 0.001327 | 83.46 | 0 | 2024-03-05 21:33:06 | 0.003434
14467 | 19 | 5 | CC Chg | 00:24:00 | 103:07:37 | 1.06 | 3.2415 | 0.424 | 26.66 | 0.424 | 26.66 | 0 | 0 | 0.001356 | 85.26 | 0 | 2024-03-05 21:33:36 | 0.003436
14468 | 19 | 5 | CC Chg | 00:24:30 | 103:08:07 | 1.059 | 3.2431 | 0.433 | 27.21 | 0.433 | 27.21 | 0 | 0 | 0.001384 | 87.06 | 0 | 2024-03-05 21:34:06 | 0.003434
14469 | 19 | 5 | CC Chg | 00:25:00 | 103:08:37 | 1.06 | 3.2443 | 0.442 | 27.77 | 0.442 | 27.77 | 0 | 0 | 0.001413 | 88.86 | 0 | 2024-03-05 21:34:36 | 0.003439
14470 | 19 | 5 | CC Chg | 00:25:30 | 103:09:07 | 1.06 | 3.2459 | 0.45 | 28.32 | 0.45 | 28.32 | 0 | 0 | 0.001442 | 90.66 | 0 | 2024-03-05 21:35:06 | 0.003441
14471 | 19 | 5 | CC Chg | 00:26:00 | 103:09:37 | 1.06 | 3.2477 | 0.459 | 28.88 | 0.459 | 28.88 | 0 | 0 | 0.00147 | 92.47 | 0 | 2024-03-05 21:35:36 | 0.003443
14472 | 19 | 5 | CC Chg | 00:26:30 | 103:10:07 | 1.06 | 3.2493 | 0.468 | 29.43 | 0.468 | 29.43 | 0 | 0 | 0.001499 | 94.27 | 0 | 2024-03-05 21:36:06 | 0.003444
14473 | 19 | 5 | CC Chg | 00:27:00 | 103:10:37 | 1.059 | 3.2505 | 0.477 | 29.99 | 0.477 | 29.99 | 0 | 0 | 0.001528 | 96.08 | 0 | 2024-03-05 21:36:36 | 0.003442
14474 | 19 | 5 | CC Chg | 00:27:30 | 103:11:07 | 1.06 | 3.2521 | 0.486 | 30.54 | 0.486 | 30.54 | 0 | 0 | 0.001556 | 97.88 | 0 | 2024-03-05 21:37:06 | 0.003447
14475 | 19 | 5 | CC Chg | 00:28:00 | 103:11:37 | 1.06 | 3.2536 | 0.494 | 31.1 | 0.494 | 31.1 | 0 | 0 | 0.001585 | 99.69 | 0 | 2024-03-05 21:37:36 | 0.003449
14476 | 19 | 5 | CC Chg | 00:28:30 | 103:12:07 | 1.06 | 3.2555 | 0.503 | 31.66 | 0.503 | 31.66 | 0 | 0 | 0.001614 | 101.5 | 0 | 2024-03-05 21:38:06 | 0.003451
14477 | 19 | 5 | CC Chg | 00:29:00 | 103:12:37 | 1.06 | 3.257 | 0.512 | 32.21 | 0.512 | 32.21 | 0 | 0 | 0.001643 | 103.3 | 0 | 2024-03-05 21:38:36 | 0.003452
14478 | 19 | 5 | CC Chg | 00:29:30 | 103:13:07 | 1.059 | 3.2586 | 0.521 | 32.77 | 0.521 | 32.77 | 0 | 0 | 0.001671 | 105.11 | 0 | 2024-03-05 21:39:06 | 0.003451
14479 | 19 | 5 | CC Chg | 00:30:00 | 103:13:37 | 1.059 | 3.2601 | 0.53 | 33.32 | 0.53 | 33.32 | 0 | 0 | 0.0017 | 106.92 | 0 | 2024-03-05 21:39:36 | 0.003452
14480 | 19 | 5 | CC Chg | 00:30:30 | 103:14:07 | 1.06 | 3.2617 | 0.539 | 33.88 | 0.539 | 33.88 | 0 | 0 | 0.001729 | 108.73 | 0 | 2024-03-05 21:40:06 | 0.003457
14481 | 19 | 5 | CC Chg | 00:31:00 | 103:14:37 | 1.06 | 3.2635 | 0.547 | 34.43 | 0.547 | 34.43 | 0 | 0 | 0.001758 | 110.55 | 0 | 2024-03-05 21:40:36 | 0.003459
14482 | 19 | 5 | CC Chg | 00:31:30 | 103:15:07 | 1.059 | 3.2651 | 0.556 | 34.99 | 0.556 | 34.99 | 0 | 0 | 0.001787 | 112.36 | 0 | 2024-03-05 21:41:06 | 0.003458
14483 | 19 | 5 | CC Chg | 00:32:00 | 103:15:37 | 1.06 | 3.2663 | 0.565 | 35.54 | 0.565 | 35.54 | 0 | 0 | 0.001815 | 114.17 | 0 | 2024-03-05 21:41:36 | 0.003462
14484 | 19 | 5 | CC Chg | 00:32:30 | 103:16:07 | 1.06 | 3.2682 | 0.574 | 36.1 | 0.574 | 36.1 | 0 | 0 | 0.001844 | 115.99 | 0 | 2024-03-05 21:42:06 | 0.003464
14485 | 19 | 5 | CC Chg | 00:33:00 | 103:16:37 | 1.06 | 3.2694 | 0.583 | 36.65 | 0.583 | 36.65 | 0 | 0 | 0.001873 | 117.8 | 0 | 2024-03-05 21:42:36 | 0.003466
14486 | 19 | 5 | CC Chg | 00:33:30 | 103:17:07 | 1.06 | 3.2716 | 0.592 | 37.21 | 0.592 | 37.21 | 0 | 0 | 0.001902 | 119.62 | 0 | 2024-03-05 21:43:06 | 0.003468
14487 | 19 | 5 | CC Chg | 00:34:00 | 103:17:37 | 1.06 | 3.2731 | 0.6 | 37.76 | 0.6 | 37.76 | 0 | 0 | 0.001931 | 121.44 | 0 | 2024-03-05 21:43:36 | 0.003469
14488 | 19 | 5 | CC Chg | 00:34:30 | 103:18:07 | 1.059 | 3.2747 | 0.609 | 38.32 | 0.609 | 38.32 | 0 | 0 | 0.00196 | 123.26 | 0 | 2024-03-05 21:44:06 | 0.003468
14489 | 19 | 5 | CC Chg | 00:35:00 | 103:18:37 | 1.059 | 3.2765 | 0.618 | 38.88 | 0.618 | 38.88 | 0 | 0 | 0.001989 | 125.08 | 0 | 2024-03-05 21:44:36 | 0.00347
14490 | 19 | 5 | CC Chg | 00:35:30 | 103:19:07 | 1.06 | 3.2784 | 0.627 | 39.43 | 0.627 | 39.43 | 0 | 0 | 0.002018 | 126.9 | 0 | 2024-03-05 21:45:06 | 0.003475
14491 | 19 | 5 | CC Chg | 00:36:00 | 103:19:37 | 1.06 | 3.28 | 0.636 | 39.99 | 0.636 | 39.99 | 0 | 0 | 0.002047 | 128.72 | 0 | 2024-03-05 21:45:36 | 0.003477
14492 | 19 | 5 | CC Chg | 00:36:30 | 103:20:07 | 1.06 | 3.2818 | 0.645 | 40.54 | 0.645 | 40.54 | 0 | 0 | 0.002076 | 130.54 | 0 | 2024-03-05 21:46:06 | 0.003479
14493 | 19 | 5 | CC Chg | 00:37:00 | 103:20:37 | 1.06 | 3.2834 | 0.653 | 41.1 | 0.653 | 41.1 | 0 | 0 | 0.002105 | 132.36 | 0 | 2024-03-05 21:46:36 | 0.00348
14494 | 19 | 5 | CC Chg | 00:37:30 | 103:21:07 | 1.059 | 3.2855 | 0.662 | 41.65 | 0.662 | 41.65 | 0 | 0 | 0.002134 | 134.19 | 0 | 2024-03-05 21:47:06 | 0.003479
14495 | 19 | 5 | CC Chg | 00:38:00 | 103:21:37 | 1.06 | 3.2871 | 0.671 | 42.21 | 0.671 | 42.21 | 0 | 0 | 0.002163 | 136.01 | 0 | 2024-03-05 21:47:36 | 0.003484
14496 | 19 | 5 | CC Chg | 00:38:30 | 103:22:07 | 1.059 | 3.289 | 0.68 | 42.76 | 0.68 | 42.76 | 0 | 0 | 0.002192 | 137.84 | 0 | 2024-03-05 21:48:06 | 0.003483
14497 | 19 | 5 | CC Chg | 00:39:00 | 103:22:37 | 1.06 | 3.2908 | 0.689 | 43.32 | 0.689 | 43.32 | 0 | 0 | 0.002221 | 139.66 | 0 | 2024-03-05 21:48:36 | 0.003488
14498 | 19 | 5 | CC Chg | 00:39:30 | 103:23:07 | 1.06 | 3.2924 | 0.698 | 43.87 | 0.698 | 43.87 | 0 | 0 | 0.00225 | 141.49 | 0 | 2024-03-05 21:49:06 | 0.00349
14499 | 19 | 5 | CC Chg | 00:40:00 | 103:23:37 | 1.059 | 3.2945 | 0.706 | 44.43 | 0.706 | 44.43 | 0 | 0 | 0.002279 | 143.32 | 0 | 2024-03-05 21:49:36 | 0.003489
14500 | 19 | 5 | CC Chg | 00:40:30 | 103:24:07 | 1.06 | 3.2964 | 0.715 | 44.98 | 0.715 | 44.98 | 0 | 0 | 0.002308 | 145.15 | 0 | 2024-03-05 21:50:06 | 0.003494
14501 | 19 | 5 | CC Chg | 00:41:00 | 103:24:37 | 1.06 | 3.2983 | 0.724 | 45.54 | 0.724 | 45.54 | 0 | 0 | 0.002337 | 146.98 | 0 | 2024-03-05 21:50:36 | 0.003496
14502 | 19 | 5 | CC Chg | 00:41:30 | 103:25:07 | 1.06 | 3.2998 | 0.733 | 46.1 | 0.733 | 46.1 | 0 | 0 | 0.002366 | 148.82 | 0 | 2024-03-05 21:51:06 | 0.003498
14503 | 19 | 5 | CC Chg | 00:42:00 | 103:25:37 | 1.06 | 3.3023 | 0.742 | 46.65 | 0.742 | 46.65 | 0 | 0 | 0.002395 | 150.65 | 0 | 2024-03-05 21:51:36 | 0.0035
14504 | 19 | 5 | CC Chg | 00:42:30 | 103:26:07 | 1.06 | 3.3041 | 0.751 | 47.21 | 0.751 | 47.21 | 0 | 0 | 0.002424 | 152.48 | 0 | 2024-03-05 21:52:06 | 0.003502
14505 | 19 | 5 | CC Chg | 00:43:00 | 103:26:37 | 1.06 | 3.306 | 0.759 | 47.76 | 0.759 | 47.76 | 0 | 0 | 0.002454 | 154.32 | 0 | 2024-03-05 21:52:36 | 0.003504
14506 | 19 | 5 | CC Chg | 00:43:30 | 103:27:07 | 1.059 | 3.3079 | 0.768 | 48.32 | 0.768 | 48.32 | 0 | 0 | 0.002483 | 156.15 | 0 | 2024-03-05 21:53:06 | 0.003503
14507 | 19 | 5 | CC Chg | 00:44:00 | 103:27:37 | 1.06 | 3.31 | 0.777 | 48.87 | 0.777 | 48.87 | 0 | 0 | 0.002512 | 157.99 | 0 | 2024-03-05 21:53:36 | 0.003509
14508 | 19 | 5 | CC Chg | 00:44:30 | 103:28:07 | 1.059 | 3.3119 | 0.786 | 49.43 | 0.786 | 49.43 | 0 | 0 | 0.002541 | 159.83 | 0 | 2024-03-05 21:54:06 | 0.003507
14509 | 19 | 5 | CC Chg | 00:45:00 | 103:28:37 | 1.06 | 3.3141 | 0.795 | 49.98 | 0.795 | 49.98 | 0 | 0 | 0.002571 | 161.67 | 0 | 2024-03-05 21:54:36 | 0.003513
14510 | 19 | 5 | CC Chg | 00:45:30 | 103:29:07 | 1.059 | 3.3159 | 0.804 | 50.54 | 0.804 | 50.54 | 0 | 0 | 0.0026 | 163.51 | 0 | 2024-03-05 21:55:06 | 0.003512
14511 | 19 | 5 | CC Chg | 00:46:00 | 103:29:37 | 1.06 | 3.3181 | 0.812 | 51.09 | 0.812 | 51.09 | 0 | 0 | 0.002629 | 165.35 | 0 | 2024-03-05 21:55:36 | 0.003517
14512 | 19 | 5 | CC Chg | 00:46:30 | 103:30:07 | 1.06 | 3.3203 | 0.821 | 51.65 | 0.821 | 51.65 | 0 | 0 | 0.002658 | 167.2 | 0 | 2024-03-05 21:56:06 | 0.00352
14513 | 19 | 5 | CC Chg | 00:47:00 | 103:30:37 | 1.06 | 3.3224 | 0.83 | 52.2 | 0.83 | 52.2 | 0 | 0 | 0.002688 | 169.04 | 0 | 2024-03-05 21:56:36 | 0.003522
14514 | 19 | 5 | CC Chg | 00:47:30 | 103:31:07 | 1.06 | 3.3246 | 0.839 | 52.76 | 0.839 | 52.76 | 0 | 0 | 0.002717 | 170.89 | 0 | 2024-03-05 21:57:06 | 0.003524
14515 | 19 | 5 | CC Chg | 00:48:00 | 103:31:37 | 1.059 | 3.3268 | 0.848 | 53.32 | 0.848 | 53.32 | 0 | 0 | 0.002746 | 172.74 | 0 | 2024-03-05 21:57:36 | 0.003523
14516 | 19 | 5 | CC Chg | 00:48:30 | 103:32:07 | 1.059 | 3.3289 | 0.857 | 53.87 | 0.857 | 53.87 | 0 | 0 | 0.002776 | 174.58 | 0 | 2024-03-05 21:58:06 | 0.003525
14517 | 19 | 5 | CC Chg | 00:49:00 | 103:32:37 | 1.059 | 3.3311 | 0.865 | 54.43 | 0.865 | 54.43 | 0 | 0 | 0.002805 | 176.43 | 0 | 2024-03-05 21:58:36 | 0.003528
14518 | 19 | 5 | CC Chg | 00:49:30 | 103:33:07 | 1.06 | 3.3333 | 0.874 | 54.98 | 0.874 | 54.98 | 0 | 0 | 0.002835 | 178.28 | 0 | 2024-03-05 21:59:06 | 0.003533
14519 | 19 | 5 | CC Chg | 00:50:00 | 103:33:37 | 1.059 | 3.3355 | 0.883 | 55.54 | 0.883 | 55.54 | 0 | 0 | 0.002864 | 180.13 | 0 | 2024-03-05 21:59:36 | 0.003532
14520 | 19 | 5 | CC Chg | 00:50:30 | 103:34:07 | 1.06 | 3.3379 | 0.892 | 56.09 | 0.892 | 56.09 | 0 | 0 | 0.002894 | 181.99 | 0 | 2024-03-05 22:00:06 | 0.003538
14521 | 19 | 5 | CC Chg | 00:51:00 | 103:34:37 | 1.06 | 3.3401 | 0.901 | 56.65 | 0.901 | 56.65 | 0 | 0 | 0.002923 | 183.84 | 0 | 2024-03-05 22:00:36 | 0.003541
14522 | 19 | 5 | CC Chg | 00:51:30 | 103:35:07 | 1.06 | 3.3423 | 0.91 | 57.2 | 0.91 | 57.2 | 0 | 0 | 0.002953 | 185.7 | 0 | 2024-03-05 22:01:06 | 0.003543
14523 | 19 | 5 | CC Chg | 00:52:00 | 103:35:37 | 1.06 | 3.3448 | 0.918 | 57.76 | 0.918 | 57.76 | 0 | 0 | 0.002982 | 187.55 | 0 | 2024-03-05 22:01:36 | 0.003545
14524 | 19 | 5 | CC Chg | 00:52:30 | 103:36:07 | 1.059 | 3.3469 | 0.927 | 58.31 | 0.927 | 58.31 | 0 | 0 | 0.003012 | 189.41 | 0 | 2024-03-05 22:02:06 | 0.003544
14525 | 19 | 5 | CC Chg | 00:53:00 | 103:36:37 | 1.059 | 3.3494 | 0.936 | 58.87 | 0.936 | 58.87 | 0 | 0 | 0.003041 | 191.27 | 0 | 2024-03-05 22:02:36 | 0.003547
14526 | 19 | 5 | CC Chg | 00:53:30 | 103:37:07 | 1.06 | 3.3516 | 0.945 | 59.42 | 0.945 | 59.42 | 0 | 0 | 0.003071 | 193.13 | 0 | 2024-03-05 22:03:06 | 0.003553
14527 | 19 | 5 | CC Chg | 00:54:00 | 103:37:37 | 1.06 | 3.3541 | 0.954 | 59.98 | 0.954 | 59.98 | 0 | 0 | 0.0031 | 194.99 | 0 | 2024-03-05 22:03:36 | 0.003555
14528 | 19 | 5 | CC Chg | 00:54:30 | 103:38:07 | 1.06 | 3.3565 | 0.962 | 60.53 | 0.962 | 60.53 | 0 | 0 | 0.00313 | 196.86 | 0 | 2024-03-05 22:04:06 | 0.003558
14529 | 19 | 5 | CC Chg | 00:55:00 | 103:38:37 | 1.06 | 3.3587 | 0.971 | 61.09 | 0.971 | 61.09 | 0 | 0 | 0.00316 | 198.72 | 0 | 2024-03-05 22:04:36 | 0.00356
14530 | 19 | 5 | CC Chg | 00:55:30 | 103:39:07 | 1.06 | 3.3612 | 0.98 | 61.65 | 0.98 | 61.65 | 0 | 0 | 0.003189 | 200.59 | 0 | 2024-03-05 22:05:06 | 0.003563
14531 | 19 | 5 | CC Chg | 00:56:00 | 103:39:37 | 1.06 | 3.3637 | 0.989 | 62.2 | 0.989 | 62.2 | 0 | 0 | 0.003219 | 202.46 | 0 | 2024-03-05 22:05:36 | 0.003566
14532 | 19 | 5 | CC Chg | 00:56:30 | 103:40:07 | 1.06 | 3.3661 | 0.998 | 62.76 | 0.998 | 62.76 | 0 | 0 | 0.003249 | 204.32 | 0 | 2024-03-05 22:06:06 | 0.003568
14533 | 19 | 5 | CC Chg | 00:57:00 | 103:40:37 | 1.06 | 3.3683 | 1.007 | 63.31 | 1.007 | 63.31 | 0 | 0 | 0.003278 | 206.19 | 0 | 2024-03-05 22:06:36 | 0.00357
14534 | 19 | 5 | CC Chg | 00:57:30 | 103:41:07 | 1.059 | 3.3711 | 1.015 | 63.87 | 1.015 | 63.87 | 0 | 0 | 0.003308 | 208.07 | 0 | 2024-03-05 22:07:06 | 0.00357
14535 | 19 | 5 | CC Chg | 00:58:00 | 103:41:37 | 1.059 | 3.3736 | 1.024 | 64.42 | 1.024 | 64.42 | 0 | 0 | 0.003338 | 209.94 | 0 | 2024-03-05 22:07:36 | 0.003573
14536 | 19 | 5 | CC Chg | 00:58:30 | 103:42:07 | 1.059 | 3.3761 | 1.033 | 64.98 | 1.033 | 64.98 | 0 | 0 | 0.003368 | 211.81 | 0 | 2024-03-05 22:08:06 | 0.003575
14537 | 19 | 5 | CC Chg | 00:59:00 | 103:42:37 | 1.06 | 3.3782 | 1.042 | 65.53 | 1.042 | 65.53 | 0 | 0 | 0.003398 | 213.69 | 0 | 2024-03-05 22:08:36 | 0.003581
14538 | 19 | 5 | CC Chg | 00:59:30 | 103:43:07 | 1.06 | 3.381 | 1.051 | 66.09 | 1.051 | 66.09 | 0 | 0 | 0.003427 | 215.57 | 0 | 2024-03-05 22:09:06 | 0.003584
14539 | 19 | 5 | CC Chg | 01:00:00 | 103:43:37 | 1.059 | 3.3835 | 1.06 | 66.64 | 1.06 | 66.64 | 0 | 0 | 0.003457 | 217.44 | 0 | 2024-03-05 22:09:36 | 0.003583
14540 | 19 | 5 | CC Chg | 01:00:30 | 103:44:07 | 1.06 | 3.386 | 1.068 | 67.2 | 1.068 | 67.2 | 0 | 0 | 0.003487 | 219.32 | 0 | 2024-03-05 22:10:06 | 0.003589
14541 | 19 | 5 | CC Chg | 01:01:00 | 103:44:37 | 1.06 | 3.3888 | 1.077 | 67.75 | 1.077 | 67.75 | 0 | 0 | 0.003517 | 221.2 | 0 | 2024-03-05 22:10:36 | 0.003592
14542 | 19 | 5 | CC Chg | 01:01:30 | 103:45:07 | 1.06 | 3.3913 | 1.086 | 68.31 | 1.086 | 68.31 | 0 | 0 | 0.003547 | 223.09 | 0 | 2024-03-05 22:11:06 | 0.003595
14543 | 19 | 5 | CC Chg | 01:02:00 | 103:45:37 | 1.06 | 3.3937 | 1.095 | 68.86 | 1.095 | 68.86 | 0 | 0 | 0.003577 | 224.97 | 0 | 2024-03-05 22:11:36 | 0.003597
14544 | 19 | 5 | CC Chg | 01:02:30 | 103:46:07 | 1.059 | 3.3965 | 1.104 | 69.42 | 1.104 | 69.42 | 0 | 0 | 0.003607 | 226.86 | 0 | 2024-03-05 22:12:06 | 0.003597
14545 | 19 | 5 | CC Chg | 01:03:00 | 103:46:37 | 1.06 | 3.399 | 1.113 | 69.98 | 1.113 | 69.98 | 0 | 0 | 0.003637 | 228.74 | 0 | 2024-03-05 22:12:36 | 0.003603
14546 | 19 | 5 | CC Chg | 01:03:30 | 103:47:07 | 1.059 | 3.4015 | 1.121 | 70.53 | 1.121 | 70.53 | 0 | 0 | 0.003667 | 230.63 | 0 | 2024-03-05 22:13:06 | 0.003602
14547 | 19 | 5 | CC Chg | 01:04:00 | 103:47:37 | 1.06 | 3.4043 | 1.13 | 71.09 | 1.13 | 71.09 | 0 | 0 | 0.003697 | 232.52 | 0 | 2024-03-05 22:13:36 | 0.003609
14548 | 19 | 5 | CC Chg | 01:04:30 | 103:48:07 | 1.059 | 3.4068 | 1.139 | 71.64 | 1.139 | 71.64 | 0 | 0 | 0.003727 | 234.41 | 0 | 2024-03-05 22:14:06 | 0.003608
14549 | 19 | 5 | CC Chg | 01:05:00 | 103:48:37 | 1.06 | 3.4092 | 1.148 | 72.2 | 1.148 | 72.2 | 0 | 0 | 0.003757 | 236.31 | 0 | 2024-03-05 22:14:36 | 0.003614
14550 | 19 | 5 | CC Chg | 01:05:30 | 103:49:07 | 1.06 | 3.412 | 1.157 | 72.75 | 1.157 | 72.75 | 0 | 0 | 0.003787 | 238.2 | 0 | 2024-03-05 22:15:06 | 0.003617
14551 | 19 | 5 | CC Chg | 01:06:00 | 103:49:37 | 1.059 | 3.4145 | 1.166 | 73.31 | 1.166 | 73.31 | 0 | 0 | 0.003818 | 240.1 | 0 | 2024-03-05 22:15:36 | 0.003616
14552 | 19 | 5 | CC Chg | 01:06:30 | 103:50:07 | 1.06 | 3.417 | 1.174 | 73.86 | 1.174 | 73.86 | 0 | 0 | 0.003848 | 241.99 | 0 | 2024-03-05 22:16:06 | 0.003622
14553 | 19 | 5 | CC Chg | 01:07:00 | 103:50:37 | 1.06 | 3.4198 | 1.183 | 74.42 | 1.183 | 74.42 | 0 | 0 | 0.003878 | 243.89 | 0 | 2024-03-05 22:16:36 | 0.003625
14554 | 19 | 5 | CC Chg | 01:07:30 | 103:51:07 | 1.06 | 3.4223 | 1.192 | 74.97 | 1.192 | 74.97 | 0 | 0 | 0.003908 | 245.79 | 0 | 2024-03-05 22:17:06 | 0.003628
14555 | 19 | 5 | CC Chg | 01:08:00 | 103:51:37 | 1.06 | 3.4247 | 1.201 | 75.53 | 1.201 | 75.53 | 0 | 0 | 0.003938 | 247.69 | 0 | 2024-03-05 22:17:36 | 0.00363
14556 | 19 | 5 | CC Chg | 01:08:30 | 103:52:07 | 1.06 | 3.4275 | 1.21 | 76.08 | 1.21 | 76.08 | 0 | 0 | 0.003969 | 249.6 | 0 | 2024-03-05 22:18:06 | 0.003633
14557 | 19 | 5 | CC Chg | 01:09:00 | 103:52:37 | 1.06 | 3.4303 | 1.219 | 76.64 | 1.219 | 76.64 | 0 | 0 | 0.003999 | 251.5 | 0 | 2024-03-05 22:18:36 | 0.003636
14558 | 19 | 5 | CC Chg | 01:09:30 | 103:53:07 | 1.06 | 3.4328 | 1.227 | 77.2 | 1.227 | 77.2 | 0 | 0 | 0.004029 | 253.41 | 0 | 2024-03-05 22:19:06 | 0.003639
14559 | 19 | 5 | CC Chg | 01:10:00 | 103:53:37 | 1.06 | 3.4356 | 1.236 | 77.75 | 1.236 | 77.75 | 0 | 0 | 0.004059 | 255.31 | 0 | 2024-03-05 22:19:36 | 0.003642
14560 | 19 | 5 | CC Chg | 01:10:30 | 103:54:07 | 1.06 | 3.4381 | 1.245 | 78.31 | 1.245 | 78.31 | 0 | 0 | 0.00409 | 257.22 | 0 | 2024-03-05 22:20:06 | 0.003644
14561 | 19 | 5 | CC Chg | 01:11:00 | 103:54:37 | 1.06 | 3.4406 | 1.254 | 78.86 | 1.254 | 78.86 | 0 | 0 | 0.00412 | 259.13 | 0 | 2024-03-05 22:20:36 | 0.003647
14562 | 19 | 5 | CC Chg | 01:11:30 | 103:55:07 | 1.06 | 3.4437 | 1.263 | 79.42 | 1.263 | 79.42 | 0 | 0 | 0.004151 | 261.04 | 0 | 2024-03-05 22:21:06 | 0.00365
14563 | 19 | 5 | CC Chg | 01:12:00 | 103:55:37 | 1.059 | 3.4461 | 1.272 | 79.97 | 1.272 | 79.97 | 0 | 0 | 0.004181 | 262.96 | 0 | 2024-03-05 22:21:36 | 0.003649
14564 | 19 | 5 | CC Chg | 01:12:30 | 103:56:07 | 1.06 | 3.4489 | 1.28 | 80.53 | 1.28 | 80.53 | 0 | 0 | 0.004211 | 264.87 | 0 | 2024-03-05 22:22:06 | 0.003656
14565 | 19 | 5 | CC Chg | 01:13:00 | 103:56:37 | 1.059 | 3.4514 | 1.289 | 81.08 | 1.289 | 81.08 | 0 | 0 | 0.004242 | 266.79 | 0 | 2024-03-05 22:22:36 | 0.003655
14566 | 19 | 5 | CC Chg | 01:13:30 | 103:57:07 | 1.059 | 3.4539 | 1.298 | 81.64 | 1.298 | 81.64 | 0 | 0 | 0.004272 | 268.7 | 0 | 2024-03-05 22:23:06 | 0.003658
14567 | 19 | 5 | CC Chg | 01:14:00 | 103:57:37 | 1.06 | 3.457 | 1.307 | 82.19 | 1.307 | 82.19 | 0 | 0 | 0.004303 | 270.62 | 0 | 2024-03-05 22:23:36 | 0.003664
14568 | 19 | 5 | CC Chg | 01:14:30 | 103:58:07 | 1.06 | 3.4595 | 1.316 | 82.75 | 1.316 | 82.75 | 0 | 0 | 0.004333 | 272.54 | 0 | 2024-03-05 22:24:06 | 0.003667
14569 | 19 | 5 | CC Chg | 01:15:00 | 103:58:37 | 1.06 | 3.4619 | 1.325 | 83.3 | 1.325 | 83.3 | 0 | 0 | 0.004364 | 274.47 | 0 | 2024-03-05 22:24:36 | 0.00367
14570 | 19 | 5 | CC Chg | 01:15:30 | 103:59:07 | 1.06 | 3.4647 | 1.333 | 83.86 | 1.333 | 83.86 | 0 | 0 | 0.004395 | 276.39 | 0 | 2024-03-05 22:25:06 | 0.003673
14571 | 19 | 5 | CC Chg | 01:16:00 | 103:59:37 | 1.06 | 3.4675 | 1.342 | 84.42 | 1.342 | 84.42 | 0 | 0 | 0.004425 | 278.32 | 0 | 2024-03-05 22:25:36 | 0.003676
14572 | 19 | 5 | CC Chg | 01:16:30 | 104:00:07 | 1.06 | 3.47 | 1.351 | 84.97 | 1.351 | 84.97 | 0 | 0 | 0.004456 | 280.24 | 0 | 2024-03-05 22:26:06 | 0.003678
14573 | 19 | 5 | CC Chg | 01:17:00 | 104:00:37 | 1.059 | 3.4728 | 1.36 | 85.53 | 1.36 | 85.53 | 0 | 0 | 0.004486 | 282.17 | 0 | 2024-03-05 22:26:36 | 0.003678
14574 | 19 | 5 | CC Chg | 01:17:30 | 104:01:07 | 1.06 | 3.4753 | 1.369 | 86.08 | 1.369 | 86.08 | 0 | 0 | 0.004517 | 284.1 | 0 | 2024-03-05 22:27:06 | 0.003684
14575 | 19 | 5 | CC Chg | 01:18:00 | 104:01:37 | 1.06 | 3.4781 | 1.378 | 86.64 | 1.378 | 86.64 | 0 | 0 | 0.004548 | 286.03 | 0 | 2024-03-05 22:27:36 | 0.003687
14576 | 19 | 5 | CC Chg | 01:18:30 | 104:02:07 | 1.06 | 3.4809 | 1.386 | 87.19 | 1.386 | 87.19 | 0 | 0 | 0.004579 | 287.96 | 0 | 2024-03-05 22:28:06 | 0.00369
14577 | 19 | 5 | CC Chg | 01:19:00 | 104:02:37 | 1.06 | 3.4833 | 1.395 | 87.75 | 1.395 | 87.75 | 0 | 0 | 0.004609 | 289.9 | 0 | 2024-03-05 22:28:36 | 0.003692
14578 | 19 | 5 | CC Chg | 01:19:30 | 104:03:07 | 1.06 | 3.4861 | 1.404 | 88.3 | 1.404 | 88.3 | 0 | 0 | 0.00464 | 291.83 | 0 | 2024-03-05 22:29:06 | 0.003695
14579 | 19 | 5 | CC Chg | 01:20:00 | 104:03:37 | 1.059 | 3.4889 | 1.413 | 88.86 | 1.413 | 88.86 | 0 | 0 | 0.004671 | 293.77 | 0 | 2024-03-05 22:29:36 | 0.003695
14580 | 19 | 5 | CC Chg | 01:20:30 | 104:04:07 | 1.06 | 3.4917 | 1.422 | 89.41 | 1.422 | 89.41 | 0 | 0 | 0.004702 | 295.71 | 0 | 2024-03-05 22:30:06 | 0.003701
14581 | 19 | 5 | CC Chg | 01:21:00 | 104:04:37 | 1.059 | 3.4942 | 1.431 | 89.97 | 1.431 | 89.97 | 0 | 0 | 0.004733 | 297.65 | 0 | 2024-03-05 22:30:36 | 0.0037
14582 | 19 | 5 | CC Chg | 01:21:30 | 104:05:07 | 1.059 | 3.4973 | 1.439 | 90.52 | 1.439 | 90.52 | 0 | 0 | 0.004763 | 299.59 | 0 | 2024-03-05 22:31:06 | 0.003704
14583 | 19 | 5 | CC Chg | 01:22:00 | 104:05:37 | 1.059 | 3.4998 | 1.448 | 91.08 | 1.448 | 91.08 | 0 | 0 | 0.004794 | 301.53 | 0 | 2024-03-05 22:31:36 | 0.003706
14584 | 19 | 5 | CC Chg | 01:22:30 | 104:06:07 | 1.06 | 3.5026 | 1.457 | 91.63 | 1.457 | 91.63 | 0 | 0 | 0.004825 | 303.48 | 0 | 2024-03-05 22:32:06 | 0.003713
14585 | 19 | 5 | CC Chg | 01:23:00 | 104:06:37 | 1.06 | 3.5053 | 1.466 | 92.19 | 1.466 | 92.19 | 0 | 0 | 0.004856 | 305.42 | 0 | 2024-03-05 22:32:36 | 0.003716
14586 | 19 | 5 | CC Chg | 01:23:30 | 104:07:07 | 1.06 | 3.5081 | 1.475 | 92.75 | 1.475 | 92.75 | 0 | 0 | 0.004887 | 307.37 | 0 | 2024-03-05 22:33:06 | 0.003719
14587 | 19 | 5 | CC Chg | 01:24:00 | 104:07:37 | 1.06 | 3.5106 | 1.483 | 93.3 | 1.483 | 93.3 | 0 | 0 | 0.004918 | 309.32 | 0 | 2024-03-05 22:33:36 | 0.003721
14588 | 19 | 5 | CC Chg | 01:24:30 | 104:08:07 | 1.059 | 3.5137 | 1.492 | 93.86 | 1.492 | 93.86 | 0 | 0 | 0.004949 | 311.27 | 0 | 2024-03-05 22:34:06 | 0.003721
14589 | 19 | 5 | CC Chg | 01:25:00 | 104:08:37 | 1.06 | 3.5165 | 1.501 | 94.41 | 1.501 | 94.41 | 0 | 0 | 0.00498 | 313.22 | 0 | 2024-03-05 22:34:36 | 0.003727
14590 | 19 | 5 | CC Chg | 01:25:30 | 104:09:07 | 1.06 | 3.5196 | 1.51 | 94.97 | 1.51 | 94.97 | 0 | 0 | 0.005011 | 315.17 | 0 | 2024-03-05 22:35:06 | 0.003731
14591 | 19 | 5 | CC Chg | 01:26:00 | 104:09:37 | 1.059 | 3.5224 | 1.519 | 95.52 | 1.519 | 95.52 | 0 | 0 | 0.005042 | 317.13 | 0 | 2024-03-05 22:35:36 | 0.00373
14592 | 19 | 5 | CC Chg | 01:26:30 | 104:10:07 | 1.059 | 3.5249 | 1.528 | 96.08 | 1.528 | 96.08 | 0 | 0 | 0.005073 | 319.09 | 0 | 2024-03-05 22:36:06 | 0.003733
14593 | 19 | 5 | CC Chg | 01:27:00 | 104:10:37 | 1.06 | 3.528 | 1.536 | 96.63 | 1.536 | 96.63 | 0 | 0 | 0.005105 | 321.04 | 0 | 2024-03-05 22:36:36 | 0.00374
14594 | 19 | 5 | CC Chg | 01:27:30 | 104:11:07 | 1.06 | 3.5308 | 1.545 | 97.19 | 1.545 | 97.19 | 0 | 0 | 0.005136 | 323 | 0 | 2024-03-05 22:37:06 | 0.003743
14595 | 19 | 5 | CC Chg | 01:28:00 | 104:11:37 | 1.059 | 3.5336 | 1.554 | 97.74 | 1.554 | 97.74 | 0 | 0 | 0.005167 | 324.97 | 0 | 2024-03-05 22:37:36 | 0.003742
14596 | 19 | 5 | CC Chg | 01:28:30 | 104:12:07 | 1.059 | 3.5367 | 1.563 | 98.3 | 1.563 | 98.3 | 0 | 0 | 0.005198 | 326.93 | 0 | 2024-03-05 22:38:06 | 0.003745
14597 | 19 | 5 | CC Chg | 01:29:00 | 104:12:37 | 1.059 | 3.5394 | 1.572 | 98.85 | 1.572 | 98.85 | 0 | 0 | 0.005229 | 328.89 | 0 | 2024-03-05 22:38:36 | 0.003748
14598 | 19 | 5 | CC Chg | 01:29:30 | 104:13:07 | 1.059 | 3.5429 | 1.581 | 99.41 | 1.581 | 99.41 | 0 | 0 | 0.005261 | 330.86 | 0 | 2024-03-05 22:39:06 | 0.003752
14599 | 19 | 5 | CC Chg | 01:30:00 | 104:13:37 | 1.059 | 3.5456 | 1.589 | 99.97 | 1.589 | 99.97 | 0 | 0 | 0.005292 | 332.83 | 0 | 2024-03-05 22:39:36 | 0.003755
14600 | 19 | 5 | CC Chg | 01:30:30 | 104:14:07 | 1.06 | 3.5484 | 1.598 | 100.52 | 1.598 | 100.52 | 0 | 0 | 0.005323 | 334.8 | 0 | 2024-03-05 22:40:06 | 0.003761
14601 | 19 | 5 | CC Chg | 01:31:00 | 104:14:37 | 1.059 | 3.5518 | 1.607 | 101.08 | 1.607 | 101.08 | 0 | 0 | 0.005355 | 336.77 | 0 | 2024-03-05 22:40:36 | 0.003761
14602 | 19 | 5 | CC Chg | 01:31:30 | 104:15:07 | 1.06 | 3.5546 | 1.616 | 101.63 | 1.616 | 101.63 | 0 | 0 | 0.005386 | 338.74 | 0 | 2024-03-05 22:41:06 | 0.003768
14603 | 19 | 5 | CC Chg | 01:32:00 | 104:15:37 | 1.059 | 3.5577 | 1.625 | 102.19 | 1.625 | 102.19 | 0 | 0 | 0.005417 | 340.72 | 0 | 2024-03-05 22:41:36 | 0.003768
14604 | 19 | 5 | CC Chg | 01:32:30 | 104:16:07 | 1.06 | 3.5608 | 1.634 | 102.74 | 1.634 | 102.74 | 0 | 0 | 0.005449 | 342.7 | 0 | 2024-03-05 22:42:06 | 0.003774
14605 | 19 | 5 | CC Chg | 01:33:00 | 104:16:37 | 1.06 | 3.5639 | 1.642 | 103.3 | 1.642 | 103.3 | 0 | 0 | 0.00548 | 344.67 | 0 | 2024-03-05 22:42:36 | 0.003778
14606 | 19 | 5 | CC Chg | 01:33:30 | 104:17:07 | 1.059 | 3.567 | 1.651 | 103.85 | 1.651 | 103.85 | 0 | 0 | 0.005512 | 346.65 | 0 | 2024-03-05 22:43:06 | 0.003777
14607 | 19 | 5 | CC Chg | 01:34:00 | 104:17:37 | 1.059 | 3.5701 | 1.66 | 104.41 | 1.66 | 104.41 | 0 | 0 | 0.005543 | 348.64 | 0 | 2024-03-05 22:43:36 | 0.003781
14608 | 19 | 5 | CC Chg | 01:34:30 | 104:18:07 | 1.06 | 3.5732 | 1.669 | 104.96 | 1.669 | 104.96 | 0 | 0 | 0.005575 | 350.62 | 0 | 2024-03-05 22:44:06 | 0.003788
14609 | 19 | 5 | CC Chg | 01:35:00 | 104:18:37 | 1.059 | 3.5766 | 1.678 | 105.52 | 1.678 | 105.52 | 0 | 0 | 0.005606 | 352.61 | 0 | 2024-03-05 22:44:36 | 0.003788
14610 | 19 | 5 | CC Chg | 01:35:30 | 104:19:07 | 1.06 | 3.5794 | 1.687 | 106.07 | 1.687 | 106.07 | 0 | 0 | 0.005638 | 354.59 | 0 | 2024-03-05 22:45:06 | 0.003794
14611 | 19 | 5 | CC Chg | 01:36:00 | 104:19:37 | 1.059 | 3.5828 | 1.695 | 106.63 | 1.695 | 106.63 | 0 | 0 | 0.00567 | 356.58 | 0 | 2024-03-05 22:45:36 | 0.003794
14612 | 19 | 5 | CC Chg | 01:36:30 | 104:20:07 | 1.059 | 3.5859 | 1.704 | 107.18 | 1.704 | 107.18 | 0 | 0 | 0.005701 | 358.57 | 0 | 2024-03-05 22:46:06 | 0.003797
14613 | 19 | 5 | CC Chg | 01:37:00 | 104:20:37 | 1.06 | 3.5897 | 1.713 | 107.74 | 1.713 | 107.74 | 0 | 0 | 0.005733 | 360.56 | 0 | 2024-03-05 22:46:36 | 0.003805
14614 | 19 | 5 | CC Chg | 01:37:30 | 104:21:07 | 1.06 | 3.5928 | 1.722 | 108.3 | 1.722 | 108.3 | 0 | 0 | 0.005765 | 362.56 | 0 | 2024-03-05 22:47:06 | 0.003808
14615 | 19 | 5 | CC Chg | 01:38:00 | 104:21:37 | 1.06 | 3.5959 | 1.731 | 108.85 | 1.731 | 108.85 | 0 | 0 | 0.005796 | 364.55 | 0 | 2024-03-05 22:47:36 | 0.003812
14616 | 19 | 5 | CC Chg | 01:38:30 | 104:22:07 | 1.06 | 3.5993 | 1.74 | 109.41 | 1.74 | 109.41 | 0 | 0 | 0.005828 | 366.55 | 0 | 2024-03-05 22:48:06 | 0.003815
14617 | 19 | 5 | CC Chg | 01:39:00 | 104:22:37 | 1.059 | 3.6024 | 1.748 | 109.96 | 1.748 | 109.96 | 0 | 0 | 0.00586 | 368.55 | 0 | 2024-03-05 22:48:36 | 0.003815
14618 | 19 | 5 | CC Chg | 01:39:30 | 104:23:07 | 1.06 | 3.6058 | 1.757 | 110.52 | 1.757 | 110.52 | 0 | 0 | 0.005892 | 370.55 | 0 | 2024-03-05 22:49:06 | 0.003822
14619 | 19 | 5 | CC Chg | 01:40:00 | 104:23:37 | 1.06 | 3.6092 | 1.766 | 111.07 | 1.766 | 111.07 | 0 | 0 | 0.005924 | 372.56 | 0 | 2024-03-05 22:49:36 | 0.003826
14620 | 19 | 5 | CC Chg | 01:40:30 | 104:24:07 | 1.06 | 3.6123 | 1.775 | 111.63 | 1.775 | 111.63 | 0 | 0 | 0.005956 | 374.56 | 0 | 2024-03-05 22:50:06 | 0.003829
14621 | 19 | 5 | CC Chg | 01:41:00 | 104:24:37 | 1.06 | 3.6157 | 1.784 | 112.18 | 1.784 | 112.18 | 0 | 0 | 0.005987 | 376.57 | 0 | 2024-03-05 22:50:36 | 0.003833
14622 | 19 | 5 | CC Chg | 01:41:30 | 104:25:07 | 1.06 | 3.6191 | 1.793 | 112.74 | 1.793 | 112.74 | 0 | 0 | 0.006019 | 378.58 | 0 | 2024-03-05 22:51:06 | 0.003836
14623 | 19 | 5 | CC Chg | 01:42:00 | 104:25:37 | 1.06 | 3.6225 | 1.801 | 113.29 | 1.801 | 113.29 | 0 | 0 | 0.006051 | 380.59 | 0 | 2024-03-05 22:51:36 | 0.00384
14624 | 19 | 5 | CC Chg | 01:42:30 | 104:26:07 | 1.059 | 3.6256 | 1.81 | 113.85 | 1.81 | 113.85 | 0 | 0 | 0.006083 | 382.6 | 0 | 2024-03-05 22:52:06 | 0.00384
14625 | 19 | 5 | CC Chg | 01:43:00 | 104:26:37 | 1.059 | 3.6294 | 1.819 | 114.4 | 1.819 | 114.4 | 0 | 0 | 0.006115 | 384.62 | 0 | 2024-03-05 22:52:36 | 0.003844
14626 | 19 | 5 | CC Chg | 01:43:30 | 104:27:07 | 1.06 | 3.6325 | 1.828 | 114.96 | 1.828 | 114.96 | 0 | 0 | 0.006147 | 386.63 | 0 | 2024-03-05 22:53:06 | 0.00385
14627 | 19 | 5 | CC Chg | 01:44:00 | 104:27:37 | 1.06 | 3.6359 | 1.837 | 115.52 | 1.837 | 115.52 | 0 | 0 | 0.00618 | 388.65 | 0 | 2024-03-05 22:53:36 | 0.003854
14628 | 19 | 5 | CC Chg | 01:44:30 | 104:28:07 | 1.06 | 3.6393 | 1.846 | 116.07 | 1.846 | 116.07 | 0 | 0 | 0.006212 | 390.67 | 0 | 2024-03-05 22:54:06 | 0.003858
14629 | 19 | 5 | CC Chg | 01:45:00 | 104:28:37 | 1.059 | 3.6427 | 1.854 | 116.63 | 1.854 | 116.63 | 0 | 0 | 0.006244 | 392.69 | 0 | 2024-03-05 22:54:36 | 0.003858
14630 | 19 | 5 | CC Chg | 01:45:30 | 104:29:07 | 1.06 | 3.6461 | 1.863 | 117.18 | 1.863 | 117.18 | 0 | 0 | 0.006276 | 394.72 | 0 | 2024-03-05 22:55:06 | 0.003865
14631 | 19 | 5 | CC Chg | 01:46:00 | 104:29:37 | 1.06 | 3.6495 | 1.872 | 117.74 | 1.872 | 117.74 | 0 | 0 | 0.006308 | 396.74 | 0 | 2024-03-05 22:55:36 | 0.003868
14632 | 19 | 5 | CC Chg | 01:46:04 | 104:29:41 | 1.06 | 3.6501 | 1.873 | 117.82 | 1.873 | 117.82 | 0 | 0 | 0.006313 | 397.03 | 0 | 2024-03-05 22:55:41 | 0.003869
14633 | 19 | 6 | CC DChg | 00:00:00 | 104:29:41 | -1.059 | 3.4055 | 0 | 0 | 0 | 0 | 0 | 0 | 0 | 0 | 0 | 2024-03-05 22:55:41 | -0.003606
14634 | 19 | 6 | CC DChg | 00:00:00 | 104:29:42 | -1.059 | 3.3944 | 0 | 0.01 | 0 | 0 | 0 | 0.01 | 0 | 0 | 0.03 | 2024-03-05 22:55:41 | -0.003595
14635 | 19 | 6 | CC DChg | 00:00:02 | 104:29:43 | -1.059 | 3.3844 | 0.001 | 0.04 | 0 | 0 | 0.001 | 0.04 | 2e-06 | 0 | 0.15 | 2024-03-05 22:55:43 | -0.003584
14636 | 19 | 6 | CC DChg | 00:00:14 | 104:29:55 | -1.06 | 3.3742 | 0.004 | 0.27 | 0 | 0 | 0.004 | 0.27 | 1.4e-05 | 0 | 0.9 | 2024-03-05 22:55:55 | -0.003577
14637 | 19 | 6 | CC DChg | 00:00:30 | 104:30:11 | -1.059 | 3.3677 | 0.009 | 0.56 | 0 | 0 | 0.009 | 0.56 | 3e-05 | 0 | 1.87 | 2024-03-05 22:56:11 | -0.003566
14638 | 19 | 6 | CC DChg | 00:01:00 | 104:30:41 | -1.06 | 3.3584 | 0.018 | 1.11 | 0 | 0 | 0.018 | 1.11 | 6e-05 | 0 | 3.74 | 2024-03-05 22:56:41 | -0.00356
14639 | 19 | 6 | CC DChg | 00:01:30 | 104:31:11 | -1.06 | 3.3506 | 0.026 | 1.67 | 0 | 0 | 0.026 | 1.67 | 8.9e-05 | 0 | 5.61 | 2024-03-05 22:57:11 | -0.003552
14640 | 19 | 6 | CC DChg | 00:02:00 | 104:31:41 | -1.06 | 3.3438 | 0.035 | 2.22 | 0 | 0 | 0.035 | 2.22 | 0.000119 | 0 | 7.46 | 2024-03-05 22:57:41 | -0.003544
14641 | 19 | 6 | CC DChg | 00:02:30 | 104:32:11 | -1.06 | 3.3379 | 0.044 | 2.78 | 0 | 0 | 0.044 | 2.78 | 0.000148 | 0 | 9.32 | 2024-03-05 22:58:11 | -0.003538
14642 | 19 | 6 | CC DChg | 00:03:00 | 104:32:41 | -1.06 | 3.3324 | 0.053 | 3.33 | 0 | 0 | 0.053 | 3.33 | 0.000178 | 0 | 11.17 | 2024-03-05 22:58:41 | -0.003532
14643 | 19 | 6 | CC DChg | 00:03:30 | 104:33:11 | -1.06 | 3.3268 | 0.062 | 3.89 | 0 | 0 | 0.062 | 3.89 | 0.000207 | 0 | 13.02 | 2024-03-05 22:59:11 | -0.003526
14644 | 19 | 6 | CC DChg | 00:04:00 | 104:33:41 | -1.06 | 3.3221 | 0.071 | 4.44 | 0 | 0 | 0.071 | 4.44 | 0.000236 | 0 | 14.87 | 2024-03-05 22:59:41 | -0.003521
14645 | 19 | 6 | CC DChg | 00:04:30 | 104:34:11 | -1.06 | 3.3175 | 0.079 | 5 | 0 | 0 | 0.079 | 5 | 0.000266 | 0 | 16.71 | 2024-03-05 23:00:11 | -0.003517
14646 | 19 | 6 | CC DChg | 00:05:00 | 104:34:41 | -1.06 | 3.3125 | 0.088 | 5.55 | 0 | 0 | 0.088 | 5.55 | 0.000295 | 0 | 18.55 | 2024-03-05 23:00:41 | -0.003511
14647 | 19 | 6 | CC DChg | 00:05:30 | 104:35:11 | -1.06 | 3.3085 | 0.097 | 6.11 | 0 | 0 | 0.097 | 6.11 | 0.000324 | 0 | 20.39 | 2024-03-05 23:01:11 | -0.003507
14648 | 19 | 6 | CC DChg | 00:06:00 | 104:35:41 | -1.06 | 3.3041 | 0.106 | 6.66 | 0 | 0 | 0.106 | 6.66 | 0.000353 | 0 | 22.23 | 2024-03-05 23:01:41 | -0.003502
14649 | 19 | 6 | CC DChg | 00:06:30 | 104:36:11 | -1.06 | 3.3004 | 0.115 | 7.22 | 0 | 0 | 0.115 | 7.22 | 0.000383 | 0 | 24.06 | 2024-03-05 23:02:11 | -0.003498
14650 | 19 | 6 | CC DChg | 00:07:00 | 104:36:41 | -1.06 | 3.2961 | 0.124 | 7.78 | 0 | 0 | 0.124 | 7.78 | 0.000412 | 0 | 25.89 | 2024-03-05 23:02:41 | -0.003494
14651 | 19 | 6 | CC DChg | 00:07:30 | 104:37:11 | -1.06 | 3.2927 | 0.132 | 8.33 | 0 | 0 | 0.132 | 8.33 | 0.000441 | 0 | 27.72 | 2024-03-05 23:03:11 | -0.00349
14652 | 19 | 6 | CC DChg | 00:08:00 | 104:37:41 | -1.06 | 3.2886 | 0.141 | 8.89 | 0 | 0 | 0.141 | 8.89 | 0.00047 | 0 | 29.55 | 2024-03-05 23:03:41 | -0.003486
14653 | 19 | 6 | CC DChg | 00:08:30 | 104:38:11 | -1.06 | 3.2852 | 0.15 | 9.44 | 0 | 0 | 0.15 | 9.44 | 0.000499 | 0 | 31.38 | 2024-03-05 23:04:11 | -0.003482
14654 | 19 | 6 | CC DChg | 00:09:00 | 104:38:41 | -1.06 | 3.2821 | 0.159 | 10 | 0 | 0 | 0.159 | 10 | 0.000528 | 0 | 33.2 | 2024-03-05 23:04:41 | -0.003479
14655 | 19 | 6 | CC DChg | 00:09:30 | 104:39:11 | -1.059 | 3.2784 | 0.168 | 10.55 | 0 | 0 | 0.168 | 10.55 | 0.000557 | 0 | 35.02 | 2024-03-05 23:05:11 | -0.003472
14656 | 19 | 6 | CC DChg | 00:10:00 | 104:39:41 | -1.06 | 3.2753 | 0.177 | 11.11 | 0 | 0 | 0.177 | 11.11 | 0.000586 | 0 | 36.84 | 2024-03-05 23:05:41 | -0.003472
14657 | 19 | 6 | CC DChg | 00:10:30 | 104:40:11 | -1.06 | 3.2719 | 0.185 | 11.66 | 0 | 0 | 0.185 | 11.66 | 0.000615 | 0 | 38.66 | 2024-03-05 23:06:11 | -0.003468
14658 | 19 | 6 | CC DChg | 00:11:00 | 104:40:41 | -1.059 | 3.2688 | 0.194 | 12.22 | 0 | 0 | 0.194 | 12.22 | 0.000644 | 0 | 40.48 | 2024-03-05 23:06:41 | -0.003462
14659 | 19 | 6 | CC DChg | 00:11:30 | 104:41:11 | -1.059 | 3.266 | 0.203 | 12.77 | 0 | 0 | 0.203 | 12.77 | 0.000672 | 0 | 42.29 | 2024-03-05 23:07:11 | -0.003459
14660 | 19 | 6 | CC DChg | 00:12:00 | 104:41:41 | -1.06 | 3.2626 | 0.212 | 13.33 | 0 | 0 | 0.212 | 13.33 | 0.000701 | 0 | 44.1 | 2024-03-05 23:07:41 | -0.003458
14661 | 19 | 6 | CC DChg | 00:12:30 | 104:42:11 | -1.06 | 3.2598 | 0.221 | 13.88 | 0 | 0 | 0.221 | 13.88 | 0.00073 | 0 | 45.91 | 2024-03-05 23:08:11 | -0.003455
14662 | 19 | 6 | CC DChg | 00:13:00 | 104:42:41 | -1.06 | 3.2567 | 0.23 | 14.44 | 0 | 0 | 0.23 | 14.44 | 0.000759 | 0 | 47.72 | 2024-03-05 23:08:41 | -0.003452
14663 | 19 | 6 | CC DChg | 00:13:30 | 104:43:11 | -1.059 | 3.2539 | 0.238 | 14.99 | 0 | 0 | 0.238 | 14.99 | 0.000788 | 0 | 49.53 | 2024-03-05 23:09:11 | -0.003446
14664 | 19 | 6 | CC DChg | 00:14:00 | 104:43:41 | -1.059 | 3.2511 | 0.247 | 15.55 | 0 | 0 | 0.247 | 15.55 | 0.000816 | 0 | 51.34 | 2024-03-05 23:09:41 | -0.003443
14665 | 19 | 6 | CC DChg | 00:14:30 | 104:44:11 | -1.06 | 3.248 | 0.256 | 16.11 | 0 | 0 | 0.256 | 16.11 | 0.000845 | 0 | 53.14 | 2024-03-05 23:10:11 | -0.003443
14666 | 19 | 6 | CC DChg | 00:15:00 | 104:44:41 | -1.06 | 3.2455 | 0.265 | 16.66 | 0 | 0 | 0.265 | 16.66 | 0.000874 | 0 | 54.94 | 2024-03-05 23:10:41 | -0.00344
14667 | 19 | 6 | CC DChg | 00:15:30 | 104:45:11 | -1.06 | 3.2428 | 0.274 | 17.22 | 0 | 0 | 0.274 | 17.22 | 0.000902 | 0 | 56.75 | 2024-03-05 23:11:11 | -0.003437
14668 | 19 | 6 | CC DChg | 00:16:00 | 104:45:41 | -1.06 | 3.24 | 0.283 | 17.77 | 0 | 0 | 0.283 | 17.77 | 0.000931 | 0 | 58.55 | 2024-03-05 23:11:41 | -0.003434
14669 | 19 | 6 | CC DChg | 00:16:30 | 104:46:11 | -1.059 | 3.2372 | 0.291 | 18.33 | 0 | 0 | 0.291 | 18.33 | 0.000959 | 0 | 60.34 | 2024-03-05 23:12:11 | -0.003428
14670 | 19 | 6 | CC DChg | 00:17:00 | 104:46:41 | -1.06 | 3.2344 | 0.3 | 18.88 | 0 | 0 | 0.3 | 18.88 | 0.000988 | 0 | 62.14 | 2024-03-05 23:12:41 | -0.003428
14671 | 19 | 6 | CC DChg | 00:17:30 | 104:47:11 | -1.06 | 3.2316 | 0.309 | 19.44 | 0 | 0 | 0.309 | 19.44 | 0.001017 | 0 | 63.94 | 2024-03-05 23:13:11 | -0.003425
14672 | 19 | 6 | CC DChg | 00:18:00 | 104:47:41 | -1.06 | 3.2288 | 0.318 | 19.99 | 0 | 0 | 0.318 | 19.99 | 0.001045 | 0 | 65.73 | 2024-03-05 23:13:41 | -0.003423
14673 | 19 | 6 | CC DChg | 00:18:30 | 104:48:11 | -1.059 | 3.2263 | 0.327 | 20.55 | 0 | 0 | 0.327 | 20.55 | 0.001074 | 0 | 67.52 | 2024-03-05 23:14:11 | -0.003417
14674 | 19 | 6 | CC DChg | 00:19:00 | 104:48:41 | -1.06 | 3.2235 | 0.336 | 21.1 | 0 | 0 | 0.336 | 21.1 | 0.001102 | 0 | 69.31 | 2024-03-05 23:14:41 | -0.003417
14675 | 19 | 6 | CC DChg | 00:19:30 | 104:49:11 | -1.059 | 3.2207 | 0.344 | 21.66 | 0 | 0 | 0.344 | 21.66 | 0.001131 | 0 | 71.1 | 2024-03-05 23:15:11 | -0.003411
14676 | 19 | 6 | CC DChg | 00:20:00 | 104:49:41 | -1.06 | 3.2183 | 0.353 | 22.21 | 0 | 0 | 0.353 | 22.21 | 0.001159 | 0 | 72.89 | 2024-03-05 23:15:41 | -0.003411
14677 | 19 | 6 | CC DChg | 00:20:30 | 104:50:11 | -1.059 | 3.2152 | 0.362 | 22.77 | 0 | 0 | 0.362 | 22.77 | 0.001187 | 0 | 74.68 | 2024-03-05 23:16:11 | -0.003405
14678 | 19 | 6 | CC DChg | 00:21:00 | 104:50:41 | -1.06 | 3.2127 | 0.371 | 23.32 | 0 | 0 | 0.371 | 23.32 | 0.001216 | 0 | 76.46 | 2024-03-05 23:16:41 | -0.003405
14679 | 19 | 6 | CC DChg | 00:21:30 | 104:51:11 | -1.059 | 3.2099 | 0.38 | 23.88 | 0 | 0 | 0.38 | 23.88 | 0.001244 | 0 | 78.25 | 2024-03-05 23:17:11 | -0.003399
14680 | 19 | 6 | CC DChg | 00:22:00 | 104:51:41 | -1.06 | 3.2071 | 0.389 | 24.44 | 0 | 0 | 0.389 | 24.44 | 0.001272 | 0 | 80.03 | 2024-03-05 23:17:41 | -0.0034
14681 | 19 | 6 | CC DChg | 00:22:30 | 104:52:11 | -1.059 | 3.2043 | 0.397 | 24.99 | 0 | 0 | 0.397 | 24.99 | 0.001301 | 0 | 81.81 | 2024-03-05 23:18:11 | -0.003393
14682 | 19 | 6 | CC DChg | 00:23:00 | 104:52:41 | -1.059 | 3.2018 | 0.406 | 25.55 | 0 | 0 | 0.406 | 25.55 | 0.001329 | 0 | 83.59 | 2024-03-05 23:18:41 | -0.003391
14683 | 19 | 6 | CC DChg | 00:23:30 | 104:53:11 | -1.059 | 3.1987 | 0.415 | 26.1 | 0 | 0 | 0.415 | 26.1 | 0.001357 | 0 | 85.36 | 2024-03-05 23:19:11 | -0.003387
14684 | 19 | 6 | CC DChg | 00:24:00 | 104:53:41 | -1.059 | 3.1963 | 0.424 | 26.66 | 0 | 0 | 0.424 | 26.66 | 0.001385 | 0 | 87.14 | 2024-03-05 23:19:41 | -0.003385
14685 | 19 | 6 | CC DChg | 00:24:30 | 104:54:11 | -1.06 | 3.1935 | 0.433 | 27.21 | 0 | 0 | 0.433 | 27.21 | 0.001414 | 0 | 88.91 | 2024-03-05 23:20:11 | -0.003385
14686 | 19 | 6 | CC DChg | 00:25:00 | 104:54:41 | -1.059 | 3.1904 | 0.441 | 27.77 | 0 | 0 | 0.441 | 27.77 | 0.001442 | 0 | 90.69 | 2024-03-05 23:20:41 | -0.003379
14687 | 19 | 6 | CC DChg | 00:25:30 | 104:55:11 | -1.059 | 3.1879 | 0.45 | 28.32 | 0 | 0 | 0.45 | 28.32 | 0.00147 | 0 | 92.46 | 2024-03-05 23:21:11 | -0.003376
14688 | 19 | 6 | CC DChg | 00:26:00 | 104:55:41 | -1.059 | 3.1851 | 0.459 | 28.88 | 0 | 0 | 0.459 | 28.88 | 0.001498 | 0 | 94.23 | 2024-03-05 23:21:41 | -0.003373
14689 | 19 | 6 | CC DChg | 00:26:30 | 104:56:11 | -1.059 | 3.1823 | 0.468 | 29.43 | 0 | 0 | 0.468 | 29.43 | 0.001526 | 0 | 95.99 | 2024-03-05 23:22:11 | -0.00337
14690 | 19 | 6 | CC DChg | 00:27:00 | 104:56:41 | -1.06 | 3.1795 | 0.477 | 29.99 | 0 | 0 | 0.477 | 29.99 | 0.001554 | 0 | 97.76 | 2024-03-05 23:22:41 | -0.00337
14691 | 19 | 6 | CC DChg | 00:27:30 | 104:57:11 | -1.06 | 3.1764 | 0.486 | 30.54 | 0 | 0 | 0.486 | 30.54 | 0.001582 | 0 | 99.52 | 2024-03-05 23:23:11 | -0.003367
14692 | 19 | 6 | CC DChg | 00:28:00 | 104:57:41 | -1.059 | 3.1739 | 0.494 | 31.1 | 0 | 0 | 0.494 | 31.1 | 0.00161 | 0 | 101.29 | 2024-03-05 23:23:41 | -0.003361
14693 | 19 | 6 | CC DChg | 00:28:30 | 104:58:11 | -1.06 | 3.1711 | 0.503 | 31.65 | 0 | 0 | 0.503 | 31.65 | 0.001638 | 0 | 103.05 | 2024-03-05 23:24:11 | -0.003361
14694 | 19 | 6 | CC DChg | 00:29:00 | 104:58:41 | -1.059 | 3.168 | 0.512 | 32.21 | 0 | 0 | 0.512 | 32.21 | 0.001666 | 0 | 104.81 | 2024-03-05 23:24:41 | -0.003355
14695 | 19 | 6 | CC DChg | 00:29:30 | 104:59:11 | -1.059 | 3.1656 | 0.521 | 32.77 | 0 | 0 | 0.521 | 32.77 | 0.001694 | 0 | 106.57 | 2024-03-05 23:25:11 | -0.003352
14696 | 19 | 6 | CC DChg | 00:30:00 | 104:59:41 | -1.06 | 3.1628 | 0.53 | 33.32 | 0 | 0 | 0.53 | 33.32 | 0.001722 | 0 | 108.33 | 2024-03-05 23:25:41 | -0.003353
14697 | 19 | 6 | CC DChg | 00:30:30 | 105:00:11 | -1.06 | 3.1597 | 0.539 | 33.88 | 0 | 0 | 0.539 | 33.88 | 0.00175 | 0 | 110.08 | 2024-03-05 23:26:11 | -0.003349
14698 | 19 | 6 | CC DChg | 00:31:00 | 105:00:41 | -1.059 | 3.1572 | 0.547 | 34.43 | 0 | 0 | 0.547 | 34.43 | 0.001778 | 0 | 111.84 | 2024-03-05 23:26:41 | -0.003343
14699 | 19 | 6 | CC DChg | 00:31:30 | 105:01:11 | -1.06 | 3.1544 | 0.556 | 34.99 | 0 | 0 | 0.556 | 34.99 | 0.001806 | 0 | 113.59 | 2024-03-05 23:27:11 | -0.003344
14700 | 19 | 6 | CC DChg | 00:32:00 | 105:01:41 | -1.059 | 3.1516 | 0.565 | 35.54 | 0 | 0 | 0.565 | 35.54 | 0.001834 | 0 | 115.34 | 2024-03-05 23:27:41 | -0.003338
14701 | 19 | 6 | CC DChg | 00:32:30 | 105:02:11 | -1.06 | 3.1488 | 0.574 | 36.1 | 0 | 0 | 0.574 | 36.1 | 0.001862 | 0 | 117.09 | 2024-03-05 23:28:11 | -0.003338
14702 | 19 | 6 | CC DChg | 00:33:00 | 105:02:41 | -1.059 | 3.1463 | 0.583 | 36.65 | 0 | 0 | 0.583 | 36.65 | 0.001889 | 0 | 118.84 | 2024-03-05 23:28:41 | -0.003332
14703 | 19 | 6 | CC DChg | 00:33:30 | 105:03:11 | -1.059 | 3.1436 | 0.592 | 37.21 | 0 | 0 | 0.592 | 37.21 | 0.001917 | 0 | 120.58 | 2024-03-05 23:29:11 | -0.003329
14704 | 19 | 6 | CC DChg | 00:34:00 | 105:03:41 | -1.059 | 3.1408 | 0.6 | 37.76 | 0 | 0 | 0.6 | 37.76 | 0.001945 | 0 | 122.33 | 2024-03-05 23:29:41 | -0.003326
14705 | 19 | 6 | CC DChg | 00:34:30 | 105:04:11 | -1.059 | 3.1383 | 0.609 | 38.32 | 0 | 0 | 0.609 | 38.32 | 0.001973 | 0 | 124.07 | 2024-03-05 23:30:11 | -0.003323
14706 | 19 | 6 | CC DChg | 00:35:00 | 105:04:41 | -1.059 | 3.1352 | 0.618 | 38.87 | 0 | 0 | 0.618 | 38.87 | 0.002 | 0 | 125.81 | 2024-03-05 23:30:41 | -0.00332
14707 | 19 | 6 | CC DChg | 00:35:30 | 105:05:11 | -1.059 | 3.1327 | 0.627 | 39.43 | 0 | 0 | 0.627 | 39.43 | 0.002028 | 0 | 127.55 | 2024-03-05 23:31:11 | -0.003318
14708 | 19 | 6 | CC DChg | 00:36:00 | 105:05:41 | -1.059 | 3.1302 | 0.636 | 39.98 | 0 | 0 | 0.636 | 39.98 | 0.002056 | 0 | 129.29 | 2024-03-05 23:31:41 | -0.003315
14709 | 19 | 6 | CC DChg | 00:36:30 | 105:06:11 | -1.06 | 3.1274 | 0.645 | 40.54 | 0 | 0 | 0.645 | 40.54 | 0.002083 | 0 | 131.03 | 2024-03-05 23:32:11 | -0.003315
14710 | 19 | 6 | CC DChg | 00:37:00 | 105:06:41 | -1.059 | 3.125 | 0.653 | 41.09 | 0 | 0 | 0.653 | 41.09 | 0.002111 | 0 | 132.77 | 2024-03-05 23:32:41 | -0.003309
14711 | 19 | 6 | CC DChg | 00:37:30 | 105:07:11 | -1.06 | 3.1225 | 0.662 | 41.65 | 0 | 0 | 0.662 | 41.65 | 0.002139 | 0 | 134.5 | 2024-03-05 23:33:11 | -0.00331
14712 | 19 | 6 | CC DChg | 00:38:00 | 105:07:41 | -1.06 | 3.1197 | 0.671 | 42.21 | 0 | 0 | 0.671 | 42.21 | 0.002166 | 0 | 136.23 | 2024-03-05 23:33:41 | -0.003307
14713 | 19 | 6 | CC DChg | 00:38:30 | 105:08:11 | -1.059 | 3.1172 | 0.68 | 42.76 | 0 | 0 | 0.68 | 42.76 | 0.002194 | 0 | 137.96 | 2024-03-05 23:34:11 | -0.003301
14714 | 19 | 6 | CC DChg | 00:39:00 | 105:08:41 | -1.06 | 3.1147 | 0.689 | 43.32 | 0 | 0 | 0.689 | 43.32 | 0.002221 | 0 | 139.7 | 2024-03-05 23:34:41 | -0.003302
14715 | 19 | 6 | CC DChg | 00:39:30 | 105:09:11 | -1.059 | 3.1119 | 0.698 | 43.87 | 0 | 0 | 0.698 | 43.87 | 0.002249 | 0 | 141.42 | 2024-03-05 23:35:11 | -0.003296
14716 | 19 | 6 | CC DChg | 00:40:00 | 105:09:41 | -1.06 | 3.1098 | 0.706 | 44.43 | 0 | 0 | 0.706 | 44.43 | 0.002276 | 0 | 143.15 | 2024-03-05 23:35:41 | -0.003296
14717 | 19 | 6 | CC DChg | 00:40:30 | 105:10:11 | -1.059 | 3.1073 | 0.715 | 44.98 | 0 | 0 | 0.715 | 44.98 | 0.002304 | 0 | 144.88 | 2024-03-05 23:36:11 | -0.003291
14718 | 19 | 6 | CC DChg | 00:41:00 | 105:10:41 | -1.059 | 3.1045 | 0.724 | 45.54 | 0 | 0 | 0.724 | 45.54 | 0.002331 | 0 | 146.6 | 2024-03-05 23:36:41 | -0.003288
14719 | 19 | 6 | CC DChg | 00:41:30 | 105:11:11 | -1.059 | 3.1023 | 0.733 | 46.09 | 0 | 0 | 0.733 | 46.09 | 0.002358 | 0 | 148.33 | 2024-03-05 23:37:11 | -0.003285
14720 | 19 | 6 | CC DChg | 00:42:00 | 105:11:41 | -1.059 | 3.0998 | 0.742 | 46.65 | 0 | 0 | 0.742 | 46.65 | 0.002386 | 0 | 150.05 | 2024-03-05 23:37:41 | -0.003283
14721 | 19 | 6 | CC DChg | 00:42:30 | 105:12:11 | -1.06 | 3.0977 | 0.751 | 47.2 | 0 | 0 | 0.751 | 47.2 | 0.002413 | 0 | 151.77 | 2024-03-05 23:38:11 | -0.003284
14722 | 19 | 6 | CC DChg | 00:43:00 | 105:12:41 | -1.059 | 3.0952 | 0.759 | 47.76 | 0 | 0 | 0.759 | 47.76 | 0.00244 | 0 | 153.49 | 2024-03-05 23:38:41 | -0.003278
14723 | 19 | 6 | CC DChg | 00:43:30 | 105:13:11 | -1.059 | 3.0927 | 0.768 | 48.31 | 0 | 0 | 0.768 | 48.31 | 0.002468 | 0 | 155.21 | 2024-03-05 23:39:11 | -0.003275
14724 | 19 | 6 | CC DChg | 00:44:00 | 105:13:41 | -1.059 | 3.0905 | 0.777 | 48.87 | 0 | 0 | 0.777 | 48.87 | 0.002495 | 0 | 156.92 | 2024-03-05 23:39:41 | -0.003273
14725 | 19 | 6 | CC DChg | 00:44:30 | 105:14:11 | -1.06 | 3.0881 | 0.786 | 49.42 | 0 | 0 | 0.786 | 49.42 | 0.002522 | 0 | 158.64 | 2024-03-05 23:40:11 | -0.003273
14726 | 19 | 6 | CC DChg | 00:45:00 | 105:14:41 | -1.059 | 3.0859 | 0.795 | 49.98 | 0 | 0 | 0.795 | 49.98 | 0.00255 | 0 | 160.35 | 2024-03-05 23:40:41 | -0.003268
14727 | 19 | 6 | CC DChg | 00:45:30 | 105:15:11 | -1.059 | 3.0837 | 0.804 | 50.54 | 0 | 0 | 0.804 | 50.54 | 0.002577 | 0 | 162.07 | 2024-03-05 23:41:11 | -0.003266
14728 | 19 | 6 | CC DChg | 00:46:00 | 105:15:41 | -1.059 | 3.0815 | 0.812 | 51.09 | 0 | 0 | 0.812 | 51.09 | 0.002604 | 0 | 163.78 | 2024-03-05 23:41:41 | -0.003263
14729 | 19 | 6 | CC DChg | 00:46:30 | 105:16:11 | -1.059 | 3.0791 | 0.821 | 51.65 | 0 | 0 | 0.821 | 51.65 | 0.002631 | 0 | 165.49 | 2024-03-05 23:42:11 | -0.003261
14730 | 19 | 6 | CC DChg | 00:47:00 | 105:16:41 | -1.06 | 3.0769 | 0.83 | 52.2 | 0 | 0 | 0.83 | 52.2 | 0.002658 | 0 | 167.2 | 2024-03-05 23:42:41 | -0.003262
14731 | 19 | 6 | CC DChg | 00:47:30 | 105:17:11 | -1.06 | 3.0747 | 0.839 | 52.76 | 0 | 0 | 0.839 | 52.76 | 0.002686 | 0 | 168.91 | 2024-03-05 23:43:11 | -0.003259
14732 | 19 | 6 | CC DChg | 00:48:00 | 105:17:41 | -1.059 | 3.0729 | 0.848 | 53.31 | 0 | 0 | 0.848 | 53.31 | 0.002713 | 0 | 170.61 | 2024-03-05 23:43:41 | -0.003254
14733 | 19 | 6 | CC DChg | 00:48:30 | 105:18:11 | -1.059 | 3.0704 | 0.856 | 53.87 | 0 | 0 | 0.856 | 53.87 | 0.00274 | 0 | 172.32 | 2024-03-05 23:44:11 | -0.003252
14734 | 19 | 6 | CC DChg | 00:49:00 | 105:18:41 | -1.06 | 3.0685 | 0.865 | 54.42 | 0 | 0 | 0.865 | 54.42 | 0.002767 | 0 | 174.02 | 2024-03-05 23:44:41 | -0.003253
14735 | 19 | 6 | CC DChg | 00:49:30 | 105:19:11 | -1.06 | 3.0664 | 0.874 | 54.98 | 0 | 0 | 0.874 | 54.98 | 0.002794 | 0 | 175.73 | 2024-03-05 23:45:11 | -0.00325
14736 | 19 | 6 | CC DChg | 00:50:00 | 105:19:41 | -1.059 | 3.0639 | 0.883 | 55.53 | 0 | 0 | 0.883 | 55.53 | 0.002821 | 0 | 177.43 | 2024-03-05 23:45:41 | -0.003245
14737 | 19 | 6 | CC DChg | 00:50:30 | 105:20:11 | -1.06 | 3.062 | 0.892 | 56.09 | 0 | 0 | 0.892 | 56.09 | 0.002848 | 0 | 179.13 | 2024-03-05 23:46:11 | -0.003246
14738 | 19 | 6 | CC DChg | 00:51:00 | 105:20:41 | -1.059 | 3.0602 | 0.901 | 56.64 | 0 | 0 | 0.901 | 56.64 | 0.002875 | 0 | 180.83 | 2024-03-05 23:46:41 | -0.003241
14739 | 19 | 6 | CC DChg | 00:51:30 | 105:21:11 | -1.06 | 3.058 | 0.909 | 57.2 | 0 | 0 | 0.909 | 57.2 | 0.002902 | 0 | 182.53 | 2024-03-05 23:47:11 | -0.003241
14740 | 19 | 6 | CC DChg | 00:52:00 | 105:21:41 | -1.06 | 3.0558 | 0.918 | 57.75 | 0 | 0 | 0.918 | 57.75 | 0.002929 | 0 | 184.22 | 2024-03-05 23:47:41 | -0.003239
14741 | 19 | 6 | CC DChg | 00:52:30 | 105:22:11 | -1.06 | 3.054 | 0.927 | 58.31 | 0 | 0 | 0.927 | 58.31 | 0.002956 | 0 | 185.92 | 2024-03-05 23:48:11 | -0.003237
14742 | 19 | 6 | CC DChg | 00:53:00 | 105:22:41 | -1.059 | 3.0518 | 0.936 | 58.86 | 0 | 0 | 0.936 | 58.86 | 0.002983 | 0 | 187.62 | 2024-03-05 23:48:41 | -0.003232
14743 | 19 | 6 | CC DChg | 00:53:30 | 105:23:11 | -1.059 | 3.0499 | 0.945 | 59.42 | 0 | 0 | 0.945 | 59.42 | 0.00301 | 0 | 189.31 | 2024-03-05 23:49:11 | -0.00323
14744 | 19 | 6 | CC DChg | 00:54:00 | 105:23:41 | -1.059 | 3.0478 | 0.954 | 59.98 | 0 | 0 | 0.954 | 59.98 | 0.003037 | 0 | 191 | 2024-03-05 23:49:41 | -0.003228
14745 | 19 | 6 | CC DChg | 00:54:30 | 105:24:11 | -1.06 | 3.0459 | 0.962 | 60.53 | 0 | 0 | 0.962 | 60.53 | 0.003064 | 0 | 192.7 | 2024-03-05 23:50:11 | -0.003229
14746 | 19 | 6 | CC DChg | 00:55:00 | 105:24:41 | -1.059 | 3.044 | 0.971 | 61.09 | 0 | 0 | 0.971 | 61.09 | 0.003091 | 0 | 194.39 | 2024-03-05 23:50:41 | -0.003224
14747 | 19 | 6 | CC DChg | 00:55:30 | 105:25:11 | -1.059 | 3.0419 | 0.98 | 61.64 | 0 | 0 | 0.98 | 61.64 | 0.003118 | 0 | 196.08 | 2024-03-05 23:51:11 | -0.003221
14748 | 19 | 6 | CC DChg | 00:56:00 | 105:25:41 | -1.06 | 3.0397 | 0.989 | 62.2 | 0 | 0 | 0.989 | 62.2 | 0.003144 | 0 | 197.76 | 2024-03-05 23:51:41 | -0.003222
14749 | 19 | 6 | CC DChg | 00:56:30 | 105:26:11 | -1.059 | 3.0378 | 0.998 | 62.75 | 0 | 0 | 0.998 | 62.75 | 0.003171 | 0 | 199.45 | 2024-03-05 23:52:11 | -0.003217
14750 | 19 | 6 | CC DChg | 00:57:00 | 105:26:41 | -1.06 | 3.036 | 1.007 | 63.31 | 0 | 0 | 1.007 | 63.31 | 0.003198 | 0 | 201.14 | 2024-03-05 23:52:41 | -0.003218
14751 | 19 | 6 | CC DChg | 00:57:30 | 105:27:11 | -1.059 | 3.0341 | 1.015 | 63.86 | 0 | 0 | 1.015 | 63.86 | 0.003225 | 0 | 202.82 | 2024-03-05 23:53:11 | -0.003213
14752 | 19 | 6 | CC DChg | 00:58:00 | 105:27:41 | -1.06 | 3.0319 | 1.024 | 64.42 | 0 | 0 | 1.024 | 64.42 | 0.003252 | 0 | 204.51 | 2024-03-05 23:53:41 | -0.003214
14753 | 19 | 6 | CC DChg | 00:58:30 | 105:28:11 | -1.059 | 3.0301 | 1.033 | 64.97 | 0 | 0 | 1.033 | 64.97 | 0.003278 | 0 | 206.19 | 2024-03-05 23:54:11 | -0.003209
14754 | 19 | 6 | CC DChg | 00:59:00 | 105:28:41 | -1.059 | 3.0282 | 1.042 | 65.53 | 0 | 0 | 1.042 | 65.53 | 0.003305 | 0 | 207.87 | 2024-03-05 23:54:41 | -0.003207
14755 | 19 | 6 | CC DChg | 00:59:30 | 105:29:11 | -1.059 | 3.0264 | 1.051 | 66.08 | 0 | 0 | 1.051 | 66.08 | 0.003332 | 0 | 209.55 | 2024-03-05 23:55:11 | -0.003205
14756 | 19 | 6 | CC DChg | 01:00:00 | 105:29:41 | -1.06 | 3.0242 | 1.06 | 66.64 | 0 | 0 | 1.06 | 66.64 | 0.003359 | 0 | 211.23 | 2024-03-05 23:55:41 | -0.003206
14757 | 19 | 6 | CC DChg | 01:00:30 | 105:30:11 | -1.059 | 3.0223 | 1.068 | 67.19 | 0 | 0 | 1.068 | 67.19 | 0.003385 | 0 | 212.91 | 2024-03-05 23:56:11 | -0.003201
14758 | 19 | 6 | CC DChg | 01:01:00 | 105:30:41 | -1.059 | 3.0205 | 1.077 | 67.75 | 0 | 0 | 1.077 | 67.75 | 0.003412 | 0 | 214.59 | 2024-03-05 23:56:41 | -0.003199
14759 | 19 | 6 | CC DChg | 01:01:30 | 105:31:11 | -1.06 | 3.0186 | 1.086 | 68.3 | 0 | 0 | 1.086 | 68.3 | 0.003439 | 0 | 216.27 | 2024-03-05 23:57:11 | -0.0032
14760 | 19 | 6 | CC DChg | 01:02:00 | 105:31:41 | -1.059 | 3.0168 | 1.095 | 68.86 | 0 | 0 | 1.095 | 68.86 | 0.003465 | 0 | 217.94 | 2024-03-05 23:57:41 | -0.003195
14761 | 19 | 6 | CC DChg | 01:02:30 | 105:32:11 | -1.059 | 3.0146 | 1.104 | 69.42 | 0 | 0 | 1.104 | 69.42 | 0.003492 | 0 | 219.62 | 2024-03-05 23:58:11 | -0.003192
14762 | 19 | 6 | CC DChg | 01:03:00 | 105:32:41 | -1.06 | 3.0127 | 1.113 | 69.97 | 0 | 0 | 1.113 | 69.97 | 0.003519 | 0 | 221.29 | 2024-03-05 23:58:41 | -0.003193
14763 | 19 | 6 | CC DChg | 01:03:30 | 105:33:11 | -1.06 | 3.0109 | 1.121 | 70.53 | 0 | 0 | 1.121 | 70.53 | 0.003545 | 0 | 222.96 | 2024-03-05 23:59:11 | -0.003192
14764 | 19 | 6 | CC DChg | 01:04:00 | 105:33:41 | -1.06 | 3.009 | 1.13 | 71.08 | 0 | 0 | 1.13 | 71.08 | 0.003572 | 0 | 224.63 | 2024-03-05 23:59:41 | -0.00319
14765 | 19 | 6 | CC DChg | 01:04:30 | 105:34:11 | -1.06 | 3.0068 | 1.139 | 71.64 | 0 | 0 | 1.139 | 71.64 | 0.003598 | 0 | 226.3 | 2024-03-06 00:00:11 | -0.003187
14766 | 19 | 6 | CC DChg | 01:05:00 | 105:34:41 | -1.06 | 3.005 | 1.148 | 72.19 | 0 | 0 | 1.148 | 72.19 | 0.003625 | 0 | 227.97 | 2024-03-06 00:00:41 | -0.003185
14767 | 19 | 6 | CC DChg | 01:05:30 | 105:35:11 | -1.06 | 3.0028 | 1.157 | 72.75 | 0 | 0 | 1.157 | 72.75 | 0.003651 | 0 | 229.64 | 2024-03-06 00:01:11 | -0.003183
14768 | 19 | 6 | CC DChg | 01:06:00 | 105:35:41 | -1.06 | 3.0009 | 1.166 | 73.3 | 0 | 0 | 1.166 | 73.3 | 0.003678 | 0 | 231.31 | 2024-03-06 00:01:41 | -0.003181
14769 | 19 | 6 | CC DChg | 01:06:30 | 105:36:11 | -1.06 | 2.9988 | 1.174 | 73.86 | 0 | 0 | 1.174 | 73.86 | 0.003704 | 0 | 232.97 | 2024-03-06 00:02:11 | -0.003179
14770 | 19 | 6 | CC DChg | 01:07:00 | 105:36:41 | -1.06 | 2.9969 | 1.183 | 74.41 | 0 | 0 | 1.183 | 74.41 | 0.003731 | 0 | 234.64 | 2024-03-06 00:02:41 | -0.003177
14771 | 19 | 6 | CC DChg | 01:07:30 | 105:37:11 | -1.06 | 2.9951 | 1.192 | 74.97 | 0 | 0 | 1.192 | 74.97 | 0.003757 | 0 | 236.3 | 2024-03-06 00:03:11 | -0.003175
14772 | 19 | 6 | CC DChg | 01:08:00 | 105:37:41 | -1.059 | 2.9929 | 1.201 | 75.52 | 0 | 0 | 1.201 | 75.52 | 0.003784 | 0 | 237.97 | 2024-03-06 00:03:41 | -0.003169
14773 | 19 | 6 | CC DChg | 01:08:30 | 105:38:11 | -1.059 | 2.9907 | 1.21 | 76.08 | 0 | 0 | 1.21 | 76.08 | 0.00381 | 0 | 239.63 | 2024-03-06 00:04:11 | -0.003167
14774 | 19 | 6 | CC DChg | 01:09:00 | 105:38:41 | -1.059 | 2.9889 | 1.218 | 76.63 | 0 | 0 | 1.218 | 76.63 | 0.003836 | 0 | 241.29 | 2024-03-06 00:04:41 | -0.003165
14775 | 19 | 6 | CC DChg | 01:09:30 | 105:39:11 | -1.059 | 2.9867 | 1.227 | 77.19 | 0 | 0 | 1.227 | 77.19 | 0.003863 | 0 | 242.95 | 2024-03-06 00:05:11 | -0.003163
14776 | 19 | 6 | CC DChg | 01:10:00 | 105:39:41 | -1.06 | 2.9848 | 1.236 | 77.74 | 0 | 0 | 1.236 | 77.74 | 0.003889 | 0 | 244.6 | 2024-03-06 00:05:41 | -0.003164
14777 | 19 | 6 | CC DChg | 01:10:30 | 105:40:11 | -1.059 | 2.9823 | 1.245 | 78.3 | 0 | 0 | 1.245 | 78.3 | 0.003916 | 0 | 246.26 | 2024-03-06 00:06:11 | -0.003158
14778 | 19 | 6 | CC DChg | 01:11:00 | 105:40:41 | -1.06 | 2.9805 | 1.254 | 78.86 | 0 | 0 | 1.254 | 78.86 | 0.003942 | 0 | 247.92 | 2024-03-06 00:06:41 | -0.003159
14779 | 19 | 6 | CC DChg | 01:11:30 | 105:41:11 | -1.059 | 2.9783 | 1.263 | 79.41 | 0 | 0 | 1.263 | 79.41 | 0.003968 | 0 | 249.57 | 2024-03-06 00:07:11 | -0.003154
14780 | 19 | 6 | CC DChg | 01:12:00 | 105:41:41 | -1.06 | 2.9758 | 1.271 | 79.97 | 0 | 0 | 1.271 | 79.97 | 0.003994 | 0 | 251.22 | 2024-03-06 00:07:41 | -0.003154
14781 | 19 | 6 | CC DChg | 01:12:30 | 105:42:11 | -1.059 | 2.9737 | 1.28 | 80.52 | 0 | 0 | 1.28 | 80.52 | 0.004021 | 0 | 252.88 | 2024-03-06 00:08:11 | -0.003149
14782 | 19 | 6 | CC DChg | 01:13:00 | 105:42:41 | -1.06 | 2.9715 | 1.289 | 81.08 | 0 | 0 | 1.289 | 81.08 | 0.004047 | 0 | 254.53 | 2024-03-06 00:08:41 | -0.00315
14783 | 19 | 6 | CC DChg | 01:13:30 | 105:43:11 | -1.06 | 2.969 | 1.298 | 81.63 | 0 | 0 | 1.298 | 81.63 | 0.004073 | 0 | 256.18 | 2024-03-06 00:09:11 | -0.003147
14784 | 19 | 6 | CC DChg | 01:14:00 | 105:43:41 | -1.06 | 2.9665 | 1.307 | 82.19 | 0 | 0 | 1.307 | 82.19 | 0.004099 | 0 | 257.82 | 2024-03-06 00:09:41 | -0.003144
14785 | 19 | 6 | CC DChg | 01:14:30 | 105:44:11 | -1.059 | 2.9644 | 1.316 | 82.74 | 0 | 0 | 1.316 | 82.74 | 0.004126 | 0 | 259.47 | 2024-03-06 00:10:11 | -0.003139
14786 | 19 | 6 | CC DChg | 01:15:00 | 105:44:41 | -1.06 | 2.9619 | 1.324 | 83.3 | 0 | 0 | 1.324 | 83.3 | 0.004152 | 0 | 261.12 | 2024-03-06 00:10:41 | -0.00314
14787 | 19 | 6 | CC DChg | 01:15:30 | 105:45:11 | -1.059 | 2.9591 | 1.333 | 83.85 | 0 | 0 | 1.333 | 83.85 | 0.004178 | 0 | 262.76 | 2024-03-06 00:11:11 | -0.003134
14788 | 19 | 6 | CC DChg | 01:16:00 | 105:45:41 | -1.059 | 2.9569 | 1.342 | 84.41 | 0 | 0 | 1.342 | 84.41 | 0.004204 | 0 | 264.4 | 2024-03-06 00:11:41 | -0.003131
14789 | 19 | 6 | CC DChg | 01:16:30 | 105:46:11 | -1.06 | 2.9544 | 1.351 | 84.96 | 0 | 0 | 1.351 | 84.96 | 0.00423 | 0 | 266.04 | 2024-03-06 00:12:11 | -0.003132
14790 | 19 | 6 | CC DChg | 01:17:00 | 105:46:41 | -1.059 | 2.9516 | 1.36 | 85.52 | 0 | 0 | 1.36 | 85.52 | 0.004256 | 0 | 267.68 | 2024-03-06 00:12:41 | -0.003126
14791 | 19 | 6 | CC DChg | 01:17:30 | 105:47:11 | -1.06 | 2.9489 | 1.369 | 86.07 | 0 | 0 | 1.369 | 86.07 | 0.004282 | 0 | 269.32 | 2024-03-06 00:13:11 | -0.003126
14792 | 19 | 6 | CC DChg | 01:18:00 | 105:47:41 | -1.06 | 2.9464 | 1.377 | 86.63 | 0 | 0 | 1.377 | 86.63 | 0.004308 | 0 | 270.96 | 2024-03-06 00:13:41 | -0.003123
14793 | 19 | 6 | CC DChg | 01:18:30 | 105:48:11 | -1.059 | 2.9433 | 1.386 | 87.18 | 0 | 0 | 1.386 | 87.18 | 0.004334 | 0 | 272.59 | 2024-03-06 00:14:11 | -0.003117
14794 | 19 | 6 | CC DChg | 01:19:00 | 105:48:41 | -1.059 | 2.9405 | 1.395 | 87.74 | 0 | 0 | 1.395 | 87.74 | 0.00436 | 0 | 274.23 | 2024-03-06 00:14:41 | -0.003114
14795 | 19 | 6 | CC DChg | 01:19:30 | 105:49:11 | -1.059 | 2.9377 | 1.404 | 88.3 | 0 | 0 | 1.404 | 88.3 | 0.004386 | 0 | 275.86 | 2024-03-06 00:15:11 | -0.003111
14796 | 19 | 6 | CC DChg | 01:20:00 | 105:49:41 | -1.06 | 2.9346 | 1.413 | 88.85 | 0 | 0 | 1.413 | 88.85 | 0.004412 | 0 | 277.49 | 2024-03-06 00:15:41 | -0.003111
14797 | 19 | 6 | CC DChg | 01:20:30 | 105:50:11 | -1.059 | 2.9315 | 1.422 | 89.41 | 0 | 0 | 1.422 | 89.41 | 0.004438 | 0 | 279.12 | 2024-03-06 00:16:11 | -0.003104
14798 | 19 | 6 | CC DChg | 01:21:00 | 105:50:41 | -1.06 | 2.9281 | 1.43 | 89.96 | 0 | 0 | 1.43 | 89.96 | 0.004464 | 0 | 280.74 | 2024-03-06 00:16:41 | -0.003104
14799 | 19 | 6 | CC DChg | 01:21:30 | 105:51:11 | -1.059 | 2.925 | 1.439 | 90.52 | 0 | 0 | 1.439 | 90.52 | 0.00449 | 0 | 282.37 | 2024-03-06 00:17:11 | -0.003098
14800 | 19 | 6 | CC DChg | 01:22:00 | 105:51:41 | -1.059 | 2.9219 | 1.448 | 91.07 | 0 | 0 | 1.448 | 91.07 | 0.004515 | 0 | 283.99 | 2024-03-06 00:17:41 | -0.003094
14801 | 19 | 6 | CC DChg | 01:22:30 | 105:52:11 | -1.06 | 2.9182 | 1.457 | 91.63 | 0 | 0 | 1.457 | 91.63 | 0.004541 | 0 | 285.61 | 2024-03-06 00:18:11 | -0.003093
14802 | 19 | 6 | CC DChg | 01:23:00 | 105:52:41 | -1.059 | 2.9148 | 1.466 | 92.18 | 0 | 0 | 1.466 | 92.18 | 0.004567 | 0 | 287.23 | 2024-03-06 00:18:41 | -0.003087
14803 | 19 | 6 | CC DChg | 01:23:30 | 105:53:11 | -1.059 | 2.9107 | 1.475 | 92.74 | 0 | 0 | 1.475 | 92.74 | 0.004593 | 0 | 288.85 | 2024-03-06 00:19:11 | -0.003082
14804 | 19 | 6 | CC DChg | 01:24:00 | 105:53:41 | -1.059 | 2.9073 | 1.483 | 93.29 | 0 | 0 | 1.483 | 93.29 | 0.004618 | 0 | 290.47 | 2024-03-06 00:19:41 | -0.003079
14805 | 19 | 6 | CC DChg | 01:24:30 | 105:54:11 | -1.059 | 2.903 | 1.492 | 93.85 | 0 | 0 | 1.492 | 93.85 | 0.004644 | 0 | 292.08 | 2024-03-06 00:20:11 | -0.003074
14806 | 19 | 6 | CC DChg | 01:25:00 | 105:54:41 | -1.059 | 2.8993 | 1.501 | 94.4 | 0 | 0 | 1.501 | 94.4 | 0.00467 | 0 | 293.69 | 2024-03-06 00:20:41 | -0.00307
14807 | 19 | 6 | CC DChg | 01:25:30 | 105:55:11 | -1.06 | 2.8949 | 1.51 | 94.96 | 0 | 0 | 1.51 | 94.96 | 0.004695 | 0 | 295.3 | 2024-03-06 00:21:11 | -0.003069
14808 | 19 | 6 | CC DChg | 01:26:00 | 105:55:41 | -1.059 | 2.8906 | 1.519 | 95.51 | 0 | 0 | 1.519 | 95.51 | 0.004721 | 0 | 296.91 | 2024-03-06 00:21:41 | -0.003061
14809 | 19 | 6 | CC DChg | 01:26:30 | 105:56:11 | -1.06 | 2.8859 | 1.528 | 96.07 | 0 | 0 | 1.528 | 96.07 | 0.004746 | 0 | 298.51 | 2024-03-06 00:22:11 | -0.003059
14810 | 19 | 6 | CC DChg | 01:27:00 | 105:56:41 | -1.059 | 2.8816 | 1.536 | 96.62 | 0 | 0 | 1.536 | 96.62 | 0.004772 | 0 | 300.11 | 2024-03-06 00:22:41 | -0.003052
14811 | 19 | 6 | CC DChg | 01:27:30 | 105:57:11 | -1.06 | 2.8766 | 1.545 | 97.18 | 0 | 0 | 1.545 | 97.18 | 0.004797 | 0 | 301.71 | 2024-03-06 00:23:11 | -0.003049
14812 | 19 | 6 | CC DChg | 01:28:00 | 105:57:41 | -1.06 | 2.8714 | 1.554 | 97.74 | 0 | 0 | 1.554 | 97.74 | 0.004823 | 0 | 303.31 | 2024-03-06 00:23:41 | -0.003044
14813 | 19 | 6 | CC DChg | 01:28:30 | 105:58:11 | -1.059 | 2.8664 | 1.563 | 98.29 | 0 | 0 | 1.563 | 98.29 | 0.004848 | 0 | 304.9 | 2024-03-06 00:24:11 | -0.003036
14814 | 19 | 6 | CC DChg | 01:29:00 | 105:58:41 | -1.06 | 2.8608 | 1.572 | 98.85 | 0 | 0 | 1.572 | 98.85 | 0.004873 | 0 | 306.49 | 2024-03-06 00:24:41 | -0.003032
14815 | 19 | 6 | CC DChg | 01:29:30 | 105:59:11 | -1.06 | 2.8549 | 1.58 | 99.4 | 0 | 0 | 1.58 | 99.4 | 0.004898 | 0 | 308.08 | 2024-03-06 00:25:11 | -0.003026
14816 | 19 | 6 | CC DChg | 01:30:00 | 105:59:41 | -1.06 | 2.8493 | 1.589 | 99.96 | 0 | 0 | 1.589 | 99.96 | 0.004924 | 0 | 309.66 | 2024-03-06 00:25:41 | -0.00302
14817 | 19 | 6 | CC DChg | 01:30:30 | 106:00:11 | -1.059 | 2.8428 | 1.598 | 100.51 | 0 | 0 | 1.598 | 100.51 | 0.004949 | 0 | 311.24 | 2024-03-06 00:26:11 | -0.003011
14818 | 19 | 6 | CC DChg | 01:31:00 | 106:00:41 | -1.06 | 2.8363 | 1.607 | 101.07 | 0 | 0 | 1.607 | 101.07 | 0.004974 | 0 | 312.82 | 2024-03-06 00:26:41 | -0.003006
14819 | 19 | 6 | CC DChg | 01:31:30 | 106:01:11 | -1.059 | 2.8295 | 1.616 | 101.62 | 0 | 0 | 1.616 | 101.62 | 0.004999 | 0 | 314.39 | 2024-03-06 00:27:11 | -0.002996
14820 | 19 | 6 | CC DChg | 01:32:00 | 106:01:41 | -1.059 | 2.8224 | 1.625 | 102.18 | 0 | 0 | 1.625 | 102.18 | 0.005024 | 0 | 315.96 | 2024-03-06 00:27:41 | -0.002989
14821 | 19 | 6 | CC DChg | 01:32:30 | 106:02:11 | -1.059 | 2.8146 | 1.633 | 102.73 | 0 | 0 | 1.633 | 102.73 | 0.005049 | 0 | 317.52 | 2024-03-06 00:28:11 | -0.002981
14822 | 19 | 6 | CC DChg | 01:33:00 | 106:02:41 | -1.059 | 2.8069 | 1.642 | 103.29 | 0 | 0 | 1.642 | 103.29 | 0.005073 | 0 | 319.08 | 2024-03-06 00:28:41 | -0.002973
14823 | 19 | 6 | CC DChg | 01:33:30 | 106:03:11 | -1.059 | 2.7985 | 1.651 | 103.84 | 0 | 0 | 1.651 | 103.84 | 0.005098 | 0 | 320.64 | 2024-03-06 00:29:11 | -0.002964
14824 | 19 | 6 | CC DChg | 01:34:00 | 106:03:41 | -1.06 | 2.7898 | 1.66 | 104.4 | 0 | 0 | 1.66 | 104.4 | 0.005123 | 0 | 322.19 | 2024-03-06 00:29:41 | -0.002957
14825 | 19 | 6 | CC DChg | 01:34:30 | 106:04:11 | -1.06 | 2.7805 | 1.669 | 104.95 | 0 | 0 | 1.669 | 104.95 | 0.005147 | 0 | 323.74 | 2024-03-06 00:30:11 | -0.002947
14826 | 19 | 6 | CC DChg | 01:35:00 | 106:04:41 | -1.059 | 2.7706 | 1.678 | 105.51 | 0 | 0 | 1.678 | 105.51 | 0.005172 | 0 | 325.28 | 2024-03-06 00:30:41 | -0.002934
14827 | 19 | 6 | CC DChg | 01:35:28 | 106:05:10 | -1.06 | 2.7604 | 1.686 | 106.04 | 0 | 0 | 1.686 | 106.04 | 0.005195 | 0 | 326.75 | 2024-03-06 00:31:09 | -0.002926
14828 | 19 | 6 | CC DChg | 01:35:30 | 106:05:11 | -1.059 | 2.7597 | 1.686 | 106.06 | 0 | 0 | 1.686 | 106.06 | 0.005196 | 0 | 326.82 | 2024-03-06 00:31:11 | -0.002923
14829 | 19 | 6 | CC DChg | 01:35:57 | 106:05:38 | -1.059 | 2.7495 | 1.694 | 106.57 | 0 | 0 | 1.694 | 106.57 | 0.005219 | 0 | 328.21 | 2024-03-06 00:31:38 | -0.002912
14830 | 19 | 6 | CC DChg | 01:36:00 | 106:05:41 | -1.059 | 2.7486 | 1.695 | 106.62 | 0 | 0 | 1.695 | 106.62 | 0.005221 | 0 | 328.35 | 2024-03-06 00:31:41 | -0.002911
14831 | 19 | 6 | CC DChg | 01:36:25 | 106:06:07 | -1.059 | 2.7384 | 1.703 | 107.1 | 0 | 0 | 1.703 | 107.1 | 0.005241 | 0 | 329.65 | 2024-03-06 00:32:06 | -0.0029
14832 | 19 | 6 | CC DChg | 01:36:30 | 106:06:11 | -1.06 | 2.7368 | 1.704 | 107.17 | 0 | 0 | 1.704 | 107.17 | 0.005245 | 0 | 329.87 | 2024-03-06 00:32:11 | -0.002901
14833 | 19 | 6 | CC DChg | 01:36:53 | 106:06:34 | -1.06 | 2.7266 | 1.711 | 107.6 | 0 | 0 | 1.711 | 107.6 | 0.005263 | 0 | 331.04 | 2024-03-06 00:32:34 | -0.00289
14834 | 19 | 6 | CC DChg | 01:37:00 | 106:06:41 | -1.059 | 2.7238 | 1.713 | 107.73 | 0 | 0 | 1.713 | 107.73 | 0.005269 | 0 | 331.38 | 2024-03-06 00:32:41 | -0.002885
14835 | 19 | 6 | CC DChg | 01:37:22 | 106:07:03 | -1.059 | 2.7136 | 1.719 | 108.14 | 0 | 0 | 1.719 | 108.14 | 0.005287 | 0 | 332.5 | 2024-03-06 00:33:03 | -0.002874
14836 | 19 | 6 | CC DChg | 01:37:30 | 106:07:11 | -1.059 | 2.7098 | 1.722 | 108.29 | 0 | 0 | 1.722 | 108.29 | 0.005293 | 0 | 332.89 | 2024-03-06 00:33:11 | -0.00287
14837 | 19 | 6 | CC DChg | 01:37:50 | 106:07:32 | -1.06 | 2.6996 | 1.728 | 108.67 | 0 | 0 | 1.728 | 108.67 | 0.005309 | 0 | 333.92 | 2024-03-06 00:33:31 | -0.002862
14838 | 19 | 6 | CC DChg | 01:38:00 | 106:07:41 | -1.06 | 2.6946 | 1.731 | 108.84 | 0 | 0 | 1.731 | 108.84 | 0.005317 | 0 | 334.39 | 2024-03-06 00:33:41 | -0.002856
14839 | 19 | 6 | CC DChg | 01:38:19 | 106:08:01 | -1.06 | 2.6844 | 1.736 | 109.2 | 0 | 0 | 1.736 | 109.2 | 0.005332 | 0 | 335.37 | 2024-03-06 00:34:00 | -0.002845
14840 | 19 | 6 | CC DChg | 01:38:30 | 106:08:11 | -1.059 | 2.6785 | 1.739 | 109.4 | 0 | 0 | 1.739 | 109.4 | 0.005341 | 0 | 335.89 | 2024-03-06 00:34:11 | -0.002837
14841 | 19 | 6 | CC DChg | 01:38:47 | 106:08:29 | -1.06 | 2.6683 | 1.745 | 109.73 | 0 | 0 | 1.745 | 109.73 | 0.005355 | 0 | 336.77 | 2024-03-06 00:34:28 | -0.002828
14842 | 19 | 6 | CC DChg | 01:39:00 | 106:08:41 | -1.059 | 2.6612 | 1.748 | 109.95 | 0 | 0 | 1.748 | 109.95 | 0.005364 | 0 | 337.37 | 2024-03-06 00:34:41 | -0.002818
14843 | 19 | 6 | CC DChg | 01:39:15 | 106:08:57 | -1.059 | 2.6512 | 1.753 | 110.24 | 0 | 0 | 1.753 | 110.24 | 0.005376 | 0 | 338.14 | 2024-03-06 00:34:56 | -0.002808
14844 | 19 | 6 | CC DChg | 01:39:30 | 106:09:11 | -1.059 | 2.6419 | 1.757 | 110.51 | 0 | 0 | 1.757 | 110.51 | 0.005388 | 0 | 338.84 | 2024-03-06 00:35:11 | -0.002798
14845 | 19 | 6 | CC DChg | 01:39:44 | 106:09:26 | -1.06 | 2.6317 | 1.761 | 110.77 | 0 | 0 | 1.761 | 110.77 | 0.005399 | 0 | 339.55 | 2024-03-06 00:35:25 | -0.00279
14846 | 19 | 6 | CC DChg | 01:39:59 | 106:09:40 | -1.06 | 2.6215 | 1.766 | 111.04 | 0 | 0 | 1.766 | 111.04 | 0.00541 | 0 | 340.25 | 2024-03-06 00:35:40 | -0.002779
14847 | 19 | 6 | CC DChg | 01:40:00 | 106:09:41 | -1.06 | 2.6209 | 1.766 | 111.06 | 0 | 0 | 1.766 | 111.06 | 0.005411 | 0 | 340.3 | 2024-03-06 00:35:41 | -0.002778
14848 | 19 | 6 | CC DChg | 01:40:13 | 106:09:54 | -1.059 | 2.6109 | 1.77 | 111.31 | 0 | 0 | 1.77 | 111.31 | 0.005421 | 0 | 340.94 | 2024-03-06 00:35:54 | -0.002765
14849 | 19 | 6 | CC DChg | 01:40:26 | 106:10:07 | -1.06 | 2.6007 | 1.774 | 111.55 | 0 | 0 | 1.774 | 111.55 | 0.005431 | 0 | 341.57 | 2024-03-06 00:36:07 | -0.002757
14850 | 19 | 6 | CC DChg | 01:40:30 | 106:10:11 | -1.059 | 2.5976 | 1.775 | 111.62 | 0 | 0 | 1.775 | 111.62 | 0.005434 | 0 | 341.75 | 2024-03-06 00:36:11 | -0.002751
14851 | 19 | 6 | CC DChg | 01:40:42 | 106:10:24 | -1.059 | 2.5874 | 1.778 | 111.85 | 0 | 0 | 1.778 | 111.85 | 0.005443 | 0 | 342.35 | 2024-03-06 00:36:23 | -0.00274
14852 | 19 | 6 | CC DChg | 01:40:54 | 106:10:35 | -1.059 | 2.5771 | 1.782 | 112.07 | 0 | 0 | 1.782 | 112.07 | 0.005452 | 0 | 342.92 | 2024-03-06 00:36:35 | -0.002729
14853 | 19 | 6 | CC DChg | 01:41:00 | 106:10:41 | -1.06 | 2.5722 | 1.784 | 112.17 | 0 | 0 | 1.784 | 112.17 | 0.005457 | 0 | 343.19 | 2024-03-06 00:36:41 | -0.002727
14854 | 19 | 6 | CC DChg | 01:41:11 | 106:10:52 | -1.06 | 2.562 | 1.787 | 112.38 | 0 | 0 | 1.787 | 112.38 | 0.005465 | 0 | 343.71 | 2024-03-06 00:36:52 | -0.002716
14855 | 19 | 6 | CC DChg | 01:41:21 | 106:11:03 | -1.06 | 2.552 | 1.79 | 112.57 | 0 | 0 | 1.79 | 112.57 | 0.005473 | 0 | 344.21 | 2024-03-06 00:37:02 | -0.002705
14856 | 19 | 6 | CC DChg | 01:41:30 | 106:11:11 | -1.06 | 2.5434 | 1.792 | 112.73 | 0 | 0 | 1.792 | 112.73 | 0.005479 | 0 | 344.61 | 2024-03-06 00:37:11 | -0.002696
14857 | 19 | 6 | CC DChg | 01:41:39 | 106:11:21 | -1.06 | 2.5334 | 1.795 | 112.91 | 0 | 0 | 1.795 | 112.91 | 0.005487 | 0 | 345.07 | 2024-03-06 00:37:20 | -0.002685
14858 | 19 | 6 | CC DChg | 01:41:49 | 106:11:31 | -1.059 | 2.5232 | 1.798 | 113.09 | 0 | 0 | 1.798 | 113.09 | 0.005494 | 0 | 345.52 | 2024-03-06 00:37:30 | -0.002672
14859 | 19 | 6 | CC DChg | 01:41:58 | 106:11:40 | -1.06 | 2.513 | 1.801 | 113.26 | 0 | 0 | 1.801 | 113.26 | 0.005501 | 0 | 345.95 | 2024-03-06 00:37:39 | -0.002664
14860 | 19 | 6 | CC DChg | 01:42:00 | 106:11:41 | -1.06 | 2.5114 | 1.801 | 113.28 | 0 | 0 | 1.801 | 113.28 | 0.005502 | 0 | 346.01 | 2024-03-06 00:37:41 | -0.002662
14861 | 19 | 6 | CC DChg | 01:42:08 | 106:11:50 | -1.06 | 2.5012 | 1.804 | 113.45 | 0 | 0 | 1.804 | 113.45 | 0.005508 | 0 | 346.42 | 2024-03-06 00:37:49 | -0.002651
14862 | 19 | 6 | CC DChg | 01:42:17 | 106:11:58 | -1.059 | 2.491 | 1.806 | 113.6 | 0 | 0 | 1.806 | 113.6 | 0.005514 | 0 | 346.81 | 2024-03-06 00:37:58 | -0.002638
14863 | 19 | 6 | CC DChg | 01:42:25 | 106:12:06 | -1.059 | 2.481 | 1.809 | 113.75 | 0 | 0 | 1.809 | 113.75 | 0.00552 | 0 | 347.18 | 2024-03-06 00:38:06 | -0.002627
14864 | 19 | 6 | CC DChg | 01:42:30 | 106:12:11 | -1.059 | 2.4751 | 1.81 | 113.84 | 0 | 0 | 1.81 | 113.84 | 0.005524 | 0 | 347.39 | 2024-03-06 00:38:11 | -0.002621
14865 | 19 | 6 | CC DChg | 01:42:37 | 106:12:19 | -1.059 | 2.4649 | 1.812 | 113.98 | 0 | 0 | 1.812 | 113.98 | 0.005529 | 0 | 347.75 | 2024-03-06 00:38:18 | -0.00261
14866 | 19 | 6 | CC DChg | 01:42:45 | 106:12:26 | -1.059 | 2.4547 | 1.814 | 114.12 | 0 | 0 | 1.814 | 114.12 | 0.005534 | 0 | 348.08 | 2024-03-06 00:38:26 | -0.0026
14867 | 19 | 6 | CC DChg | 01:42:52 | 106:12:33 | -1.059 | 2.4445 | 1.817 | 114.25 | 0 | 0 | 1.817 | 114.25 | 0.00554 | 0 | 348.41 | 2024-03-06 00:38:33 | -0.002589
14868 | 19 | 6 | CC DChg | 01:42:59 | 106:12:40 | -1.06 | 2.4345 | 1.819 | 114.38 | 0 | 0 | 1.819 | 114.38 | 0.005545 | 0 | 348.72 | 2024-03-06 00:38:40 | -0.002581
14869 | 19 | 6 | CC DChg | 01:43:00 | 106:12:41 | -1.06 | 2.4333 | 1.819 | 114.39 | 0 | 0 | 1.819 | 114.39 | 0.005545 | 0 | 348.76 | 2024-03-06 00:38:41 | -0.002579
14870 | 19 | 6 | CC DChg | 01:43:06 | 106:12:48 | -1.06 | 2.4231 | 1.821 | 114.52 | 0 | 0 | 1.821 | 114.52 | 0.00555 | 0 | 349.05 | 2024-03-06 00:38:47 | -0.002568
14871 | 19 | 6 | CC DChg | 01:43:12 | 106:12:54 | -1.059 | 2.4131 | 1.823 | 114.63 | 0 | 0 | 1.823 | 114.63 | 0.005554 | 0 | 349.34 | 2024-03-06 00:38:53 | -0.002555
14872 | 19 | 6 | CC DChg | 01:43:19 | 106:13:00 | -1.06 | 2.4029 | 1.825 | 114.75 | 0 | 0 | 1.825 | 114.75 | 0.005559 | 0 | 349.62 | 2024-03-06 00:39:00 | -0.002547
14873 | 19 | 6 | CC DChg | 01:43:25 | 106:13:06 | -1.06 | 2.3927 | 1.826 | 114.86 | 0 | 0 | 1.826 | 114.86 | 0.005563 | 0 | 349.89 | 2024-03-06 00:39:06 | -0.002536
14874 | 19 | 6 | CC DChg | 01:43:30 | 106:13:11 | -1.059 | 2.3849 | 1.828 | 114.95 | 0 | 0 | 1.828 | 114.95 | 0.005567 | 0 | 350.1 | 2024-03-06 00:39:11 | -0.002526
14875 | 19 | 6 | CC DChg | 01:43:35 | 106:13:17 | -1.06 | 2.3747 | 1.829 | 115.05 | 0 | 0 | 1.829 | 115.05 | 0.00557 | 0 | 350.34 | 2024-03-06 00:39:16 | -0.002517
14876 | 19 | 6 | CC DChg | 01:43:41 | 106:13:22 | -1.059 | 2.3645 | 1.831 | 115.16 | 0 | 0 | 1.831 | 115.16 | 0.005574 | 0 | 350.59 | 2024-03-06 00:39:22 | -0.002504
14877 | 19 | 6 | CC DChg | 01:43:46 | 106:13:28 | -1.059 | 2.3542 | 1.833 | 115.26 | 0 | 0 | 1.833 | 115.26 | 0.005578 | 0 | 350.83 | 2024-03-06 00:39:27 | -0.002493
14878 | 19 | 6 | CC DChg | 01:43:52 | 106:13:33 | -1.059 | 2.344 | 1.834 | 115.36 | 0 | 0 | 1.834 | 115.36 | 0.005582 | 0 | 351.06 | 2024-03-06 00:39:33 | -0.002482
14879 | 19 | 6 | CC DChg | 01:43:57 | 106:13:38 | -1.059 | 2.3338 | 1.836 | 115.45 | 0 | 0 | 1.836 | 115.45 | 0.005585 | 0 | 351.27 | 2024-03-06 00:39:38 | -0.002471
14880 | 19 | 6 | CC DChg | 01:44:00 | 106:13:41 | -1.06 | 2.3279 | 1.837 | 115.5 | 0 | 0 | 1.837 | 115.5 | 0.005587 | 0 | 351.4 | 2024-03-06 00:39:41 | -0.002468
14881 | 19 | 6 | CC DChg | 01:44:04 | 106:13:46 | -1.059 | 2.3177 | 1.838 | 115.59 | 0 | 0 | 1.838 | 115.59 | 0.005591 | 0 | 351.61 | 2024-03-06 00:39:45 | -0.002454
14882 | 19 | 6 | CC DChg | 01:44:09 | 106:13:50 | -1.059 | 2.3077 | 1.839 | 115.68 | 0 | 0 | 1.839 | 115.68 | 0.005594 | 0 | 351.81 | 2024-03-06 00:39:50 | -0.002444
14883 | 19 | 6 | CC DChg | 01:44:14 | 106:13:55 | -1.06 | 2.2975 | 1.841 | 115.76 | 0 | 0 | 1.841 | 115.76 | 0.005597 | 0 | 352 | 2024-03-06 00:39:55 | -0.002435
14884 | 19 | 6 | CC DChg | 01:44:18 | 106:14:00 | -1.059 | 2.287 | 1.842 | 115.85 | 0 | 0 | 1.842 | 115.85 | 0.0056 | 0 | 352.2 | 2024-03-06 00:39:59 | -0.002422
14885 | 19 | 6 | CC DChg | 01:44:22 | 106:14:04 | -1.06 | 2.277 | 1.843 | 115.93 | 0 | 0 | 1.843 | 115.93 | 0.005603 | 0 | 352.38 | 2024-03-06 00:40:03 | -0.002414
14886 | 19 | 6 | CC DChg | 01:44:27 | 106:14:08 | -1.06 | 2.2668 | 1.844 | 116.01 | 0 | 0 | 1.844 | 116.01 | 0.005606 | 0 | 352.56 | 2024-03-06 00:40:08 | -0.002403
14887 | 19 | 6 | CC DChg | 01:44:30 | 106:14:11 | -1.06 | 2.26 | 1.845 | 116.06 | 0 | 0 | 1.845 | 116.06 | 0.005608 | 0 | 352.68 | 2024-03-06 00:40:11 | -0.002396
14888 | 19 | 6 | CC DChg | 01:44:34 | 106:14:15 | -1.06 | 2.2498 | 1.847 | 116.13 | 0 | 0 | 1.847 | 116.13 | 0.00561 | 0 | 352.85 | 2024-03-06 00:40:15 | -0.002385
14889 | 19 | 6 | CC DChg | 01:44:37 | 106:14:19 | -1.059 | 2.2398 | 1.848 | 116.21 | 0 | 0 | 1.848 | 116.21 | 0.005613 | 0 | 353.01 | 2024-03-06 00:40:18 | -0.002372
14890 | 19 | 6 | CC DChg | 01:44:41 | 106:14:23 | -1.059 | 2.2296 | 1.849 | 116.28 | 0 | 0 | 1.849 | 116.28 | 0.005615 | 0 | 353.16 | 2024-03-06 00:40:22 | -0.002361
14891 | 19 | 6 | CC DChg | 01:44:45 | 106:14:27 | -1.059 | 2.2194 | 1.85 | 116.35 | 0 | 0 | 1.85 | 116.35 | 0.005618 | 0 | 353.32 | 2024-03-06 00:40:26 | -0.00235
14892 | 19 | 6 | CC DChg | 01:44:49 | 106:14:30 | -1.059 | 2.2092 | 1.851 | 116.42 | 0 | 0 | 1.851 | 116.42 | 0.00562 | 0 | 353.48 | 2024-03-06 00:40:30 | -0.00234
14893 | 19 | 6 | CC DChg | 01:44:52 | 106:14:34 | -1.06 | 2.1992 | 1.852 | 116.48 | 0 | 0 | 1.852 | 116.48 | 0.005623 | 0 | 353.62 | 2024-03-06 00:40:33 | -0.002331
14894 | 19 | 6 | CC DChg | 01:44:56 | 106:14:37 | -1.059 | 2.189 | 1.853 | 116.54 | 0 | 0 | 1.853 | 116.54 | 0.005625 | 0 | 353.76 | 2024-03-06 00:40:37 | -0.002318
14895 | 19 | 6 | CC DChg | 01:44:59 | 106:14:41 | -1.059 | 2.1788 | 1.854 | 116.61 | 0 | 0 | 1.854 | 116.61 | 0.005627 | 0 | 353.9 | 2024-03-06 00:40:40 | -0.002307
14896 | 19 | 6 | CC DChg | 01:45:00 | 106:14:41 | -1.059 | 2.1778 | 1.854 | 116.61 | 0 | 0 | 1.854 | 116.61 | 0.005627 | 0 | 353.91 | 2024-03-06 00:40:41 | -0.002306
14897 | 19 | 6 | CC DChg | 01:45:03 | 106:14:45 | -1.06 | 2.1673 | 1.855 | 116.68 | 0 | 0 | 1.855 | 116.68 | 0.005629 | 0 | 354.05 | 2024-03-06 00:40:44 | -0.002297
14898 | 19 | 6 | CC DChg | 01:45:06 | 106:14:48 | -1.059 | 2.1571 | 1.856 | 116.74 | 0 | 0 | 1.856 | 116.74 | 0.005632 | 0 | 354.18 | 2024-03-06 00:40:47 | -0.002284
14899 | 19 | 6 | CC DChg | 01:45:09 | 106:14:51 | -1.059 | 2.1471 | 1.857 | 116.8 | 0 | 0 | 1.857 | 116.8 | 0.005633 | 0 | 354.31 | 2024-03-06 00:40:50 | -0.002274
14900 | 19 | 6 | CC DChg | 01:45:13 | 106:14:54 | -1.06 | 2.1369 | 1.858 | 116.86 | 0 | 0 | 1.858 | 116.86 | 0.005636 | 0 | 354.43 | 2024-03-06 00:40:54 | -0.002265
14901 | 19 | 6 | CC DChg | 01:45:16 | 106:14:57 | -1.06 | 2.1267 | 1.859 | 116.91 | 0 | 0 | 1.859 | 116.91 | 0.005637 | 0 | 354.55 | 2024-03-06 00:40:57 | -0.002254
14902 | 19 | 6 | CC DChg | 01:45:19 | 106:15:00 | -1.059 | 2.1165 | 1.86 | 116.97 | 0 | 0 | 1.86 | 116.97 | 0.005639 | 0 | 354.67 | 2024-03-06 00:41:00 | -0.002241
14903 | 19 | 6 | CC DChg | 01:45:22 | 106:15:03 | -1.059 | 2.1062 | 1.861 | 117.03 | 0 | 0 | 1.861 | 117.03 | 0.005641 | 0 | 354.79 | 2024-03-06 00:41:03 | -0.00223
14904 | 19 | 6 | CC DChg | 01:45:25 | 106:15:06 | -1.06 | 2.096 | 1.862 | 117.08 | 0 | 0 | 1.862 | 117.08 | 0.005643 | 0 | 354.91 | 2024-03-06 00:41:06 | -0.002222
14905 | 19 | 6 | CC DChg | 01:45:28 | 106:15:09 | -1.059 | 2.0858 | 1.862 | 117.13 | 0 | 0 | 1.862 | 117.13 | 0.005645 | 0 | 355.02 | 2024-03-06 00:41:09 | -0.002209
14906 | 19 | 6 | CC DChg | 01:45:30 | 106:15:11 | -1.059 | 2.0786 | 1.863 | 117.17 | 0 | 0 | 1.863 | 117.17 | 0.005646 | 0 | 355.09 | 2024-03-06 00:41:11 | -0.002201
14907 | 19 | 6 | CC DChg | 01:45:32 | 106:15:14 | -1.059 | 2.0681 | 1.864 | 117.22 | 0 | 0 | 1.864 | 117.22 | 0.005648 | 0 | 355.2 | 2024-03-06 00:41:13 | -0.00219
14908 | 19 | 6 | CC DChg | 01:45:35 | 106:15:17 | -1.06 | 2.0579 | 1.865 | 117.27 | 0 | 0 | 1.865 | 117.27 | 0.005649 | 0 | 355.31 | 2024-03-06 00:41:16 | -0.002181
14909 | 19 | 6 | CC DChg | 01:45:38 | 106:15:19 | -1.06 | 2.0476 | 1.865 | 117.32 | 0 | 0 | 1.865 | 117.32 | 0.005651 | 0 | 355.41 | 2024-03-06 00:41:19 | -0.00217
14910 | 19 | 6 | CC DChg | 01:45:40 | 106:15:22 | -1.059 | 2.0374 | 1.866 | 117.37 | 0 | 0 | 1.866 | 117.37 | 0.005653 | 0 | 355.51 | 2024-03-06 00:41:21 | -0.002158
14911 | 19 | 6 | CC DChg | 01:45:43 | 106:15:25 | -1.06 | 2.0272 | 1.867 | 117.42 | 0 | 0 | 1.867 | 117.42 | 0.005654 | 0 | 355.61 | 2024-03-06 00:41:24 | -0.002149
14912 | 19 | 6 | CC DChg | 01:45:46 | 106:15:27 | -1.06 | 2.0172 | 1.868 | 117.47 | 0 | 0 | 1.868 | 117.47 | 0.005656 | 0 | 355.7 | 2024-03-06 00:41:27 | -0.002138
14913 | 19 | 6 | CC DChg | 01:45:48 | 106:15:30 | -1.06 | 2.0064 | 1.868 | 117.51 | 0 | 0 | 1.868 | 117.51 | 0.005657 | 0 | 355.8 | 2024-03-06 00:41:29 | -0.002127
14914 | 19 | 6 | CC DChg | 01:45:51 | 106:15:32 | -1.06 | 1.9962 | 1.869 | 117.56 | 0 | 0 | 1.869 | 117.56 | 0.005659 | 0 | 355.89 | 2024-03-06 00:41:32 | -0.002116
14915 | 19 | 6 | CC DChg | 01:45:53 | 106:15:35 | -1.059 | 1.9862 | 1.87 | 117.6 | 0 | 0 | 1.87 | 117.6 | 0.00566 | 0 | 355.98 | 2024-03-06 00:41:34 | -0.002103
14916 | 19 | 6 | CC DChg | 01:45:55 | 106:15:37 | -1.059 | 1.976 | 1.871 | 117.65 | 0 | 0 | 1.871 | 117.65 | 0.005661 | 0 | 356.07 | 2024-03-06 00:41:36 | -0.002093
14917 | 19 | 6 | CC DChg | 01:45:58 | 106:15:39 | -1.059 | 1.9655 | 1.871 | 117.69 | 0 | 0 | 1.871 | 117.69 | 0.005663 | 0 | 356.15 | 2024-03-06 00:41:39 | -0.002081
14918 | 19 | 6 | CC DChg | 01:46:00 | 106:15:41 | -1.06 | 1.958 | 1.872 | 117.72 | 0 | 0 | 1.872 | 117.72 | 0.005664 | 0 | 356.22 | 2024-03-06 00:41:41 | -0.002075
14919 | 19 | 6 | CC DChg | 01:46:02 | 106:15:43 | -1.06 | 1.9478 | 1.873 | 117.77 | 0 | 0 | 1.873 | 117.77 | 0.005665 | 0 | 356.3 | 2024-03-06 00:41:43 | -0.002065
14920 | 19 | 6 | CC DChg | 01:46:04 | 106:15:46 | -1.06 | 1.9373 | 1.873 | 117.81 | 0 | 0 | 1.873 | 117.81 | 0.005667 | 0 | 356.39 | 2024-03-06 00:41:45 | -0.002054
14921 | 19 | 6 | CC DChg | 01:46:06 | 106:15:48 | -1.059 | 1.9273 | 1.874 | 117.85 | 0 | 0 | 1.874 | 117.85 | 0.005668 | 0 | 356.46 | 2024-03-06 00:41:47 | -0.002041
14922 | 19 | 6 | CC DChg | 01:46:09 | 106:15:50 | -1.059 | 1.9171 | 1.875 | 117.89 | 0 | 0 | 1.875 | 117.89 | 0.005669 | 0 | 356.54 | 2024-03-06 00:41:50 | -0.00203
14923 | 19 | 6 | CC DChg | 01:46:11 | 106:15:52 | -1.06 | 1.9066 | 1.875 | 117.93 | 0 | 0 | 1.875 | 117.93 | 0.00567 | 0 | 356.62 | 2024-03-06 00:41:52 | -0.002021
14924 | 19 | 6 | CC DChg | 01:46:12 | 106:15:54 | -1.06 | 1.8994 | 1.876 | 117.96 | 0 | 0 | 1.876 | 117.96 | 0.005671 | 0 | 356.67 | 2024-03-06 00:41:53 | -0.002013
14925 | 20 | 5 | CC Chg | 00:00:00 | 106:15:54 | 1.059 | 2.1599 | 0 | 0 | 0 | 0 | 0 | 0 | 0 | 0 | 0 | 2024-03-06 00:41:53 | 0.002287
14926 | 20 | 5 | CC Chg | 00:00:00 | 106:15:54 | 1.059 | 2.3527 | 0 | 0 | 0 | 0 | 0 | 0 | 0 | 0.01 | 0 | 2024-03-06 00:41:54 | 0.002492
14927 | 20 | 5 | CC Chg | 00:00:00 | 106:15:54 | 1.059 | 2.4751 | 0 | 0.01 | 0 | 0.01 | 0 | 0 | 0 | 0.01 | 0 | 2024-03-06 00:41:54 | 0.002621
14928 | 20 | 5 | CC Chg | 00:00:00 | 106:15:54 | 1.059 | 2.5644 | 0 | 0.01 | 0 | 0.01 | 0 | 0 | 0 | 0.02 | 0 | 2024-03-06 00:41:54 | 0.002716
14929 | 20 | 5 | CC Chg | 00:00:00 | 106:15:54 | 1.059 | 2.6475 | 0 | 0.01 | 0 | 0.01 | 0 | 0 | 0 | 0.02 | 0 | 2024-03-06 00:41:54 | 0.002804
14930 | 20 | 5 | CC Chg | 00:00:00 | 106:15:54 | 1.059 | 2.7219 | 0 | 0.01 | 0 | 0.01 | 0 | 0 | 0 | 0.03 | 0 | 2024-03-06 00:41:54 | 0.002882
14931 | 20 | 5 | CC Chg | 00:00:00 | 106:15:55 | 1.059 | 2.7861 | 0 | 0.01 | 0 | 0.01 | 0 | 0 | 1e-06 | 0.03 | 0 | 2024-03-06 00:41:54 | 0.00295
14932 | 20 | 5 | CC Chg | 00:00:00 | 106:15:55 | 1.059 | 2.823 | 0 | 0.01 | 0 | 0.01 | 0 | 0 | 1e-06 | 0.04 | 0 | 2024-03-06 00:41:54 | 0.00299
14933 | 20 | 5 | CC Chg | 00:00:00 | 106:15:55 | 1.059 | 2.8698 | 0 | 0.02 | 0 | 0.02 | 0 | 0 | 1e-06 | 0.04 | 0 | 2024-03-06 00:41:54 | 0.003039
14934 | 20 | 5 | CC Chg | 00:00:01 | 106:15:55 | 1.059 | 2.9082 | 0 | 0.02 | 0 | 0.02 | 0 | 0 | 1e-06 | 0.05 | 0 | 2024-03-06 00:41:54 | 0.00308
14935 | 20 | 5 | CC Chg | 00:00:01 | 106:15:55 | 1.059 | 2.9389 | 0 | 0.02 | 0 | 0.02 | 0 | 0 | 1e-06 | 0.05 | 0 | 2024-03-06 00:41:54 | 0.003112
14936 | 20 | 5 | CC Chg | 00:00:01 | 106:15:55 | 1.059 | 2.9637 | 0 | 0.02 | 0 | 0.02 | 0 | 0 | 1e-06 | 0.06 | 0 | 2024-03-06 00:41:55 | 0.003139
14937 | 20 | 5 | CC Chg | 00:00:01 | 106:15:55 | 1.059 | 2.9842 | 0 | 0.02 | 0 | 0.02 | 0 | 0 | 1e-06 | 0.07 | 0 | 2024-03-06 00:41:55 | 0.00316
14938 | 20 | 5 | CC Chg | 00:00:01 | 106:15:55 | 1.059 | 3.0006 | 0 | 0.03 | 0 | 0.03 | 0 | 0 | 1e-06 | 0.07 | 0 | 2024-03-06 00:41:55 | 0.003178
14939 | 20 | 5 | CC Chg | 00:00:01 | 106:15:55 | 1.059 | 3.0217 | 0 | 0.03 | 0 | 0.03 | 0 | 0 | 1e-06 | 0.08 | 0 | 2024-03-06 00:41:55 | 0.0032
14940 | 20 | 5 | CC Chg | 00:00:01 | 106:15:56 | 1.059 | 3.0394 | 0.001 | 0.03 | 0.001 | 0.03 | 0 | 0 | 1e-06 | 0.09 | 0 | 2024-03-06 00:41:55 | 0.003219
14941 | 20 | 5 | CC Chg | 00:00:02 | 106:15:56 | 1.059 | 3.0521 | 0.001 | 0.04 | 0.001 | 0.04 | 0 | 0 | 2e-06 | 0.1 | 0 | 2024-03-06 00:41:55 | 0.003232
14942 | 20 | 5 | CC Chg | 00:00:02 | 106:15:56 | 1.059 | 3.0639 | 0.001 | 0.04 | 0.001 | 0.04 | 0 | 0 | 2e-06 | 0.12 | 0 | 2024-03-06 00:41:56 | 0.003245
14943 | 20 | 5 | CC Chg | 00:00:02 | 106:15:57 | 1.059 | 3.0757 | 0.001 | 0.05 | 0.001 | 0.05 | 0 | 0 | 2e-06 | 0.14 | 0 | 2024-03-06 00:41:56 | 0.003257
14944 | 20 | 5 | CC Chg | 00:00:03 | 106:15:57 | 1.059 | 3.0862 | 0.001 | 0.06 | 0.001 | 0.06 | 0 | 0 | 3e-06 | 0.18 | 0 | 2024-03-06 00:41:57 | 0.003268
14945 | 20 | 5 | CC Chg | 00:00:04 | 106:15:58 | 1.059 | 3.0967 | 0.001 | 0.08 | 0.001 | 0.08 | 0 | 0 | 4e-06 | 0.24 | 0 | 2024-03-06 00:41:58 | 0.003279
14946 | 20 | 5 | CC Chg | 00:00:06 | 106:16:00 | 1.06 | 3.1067 | 0.002 | 0.11 | 0.002 | 0.11 | 0 | 0 | 5e-06 | 0.33 | 0 | 2024-03-06 00:41:59 | 0.003293
14947 | 20 | 5 | CC Chg | 00:00:10 | 106:16:04 | 1.059 | 3.1169 | 0.003 | 0.19 | 0.003 | 0.19 | 0 | 0 | 9e-06 | 0.59 | 0 | 2024-03-06 00:42:04 | 0.003301
14948 | 20 | 5 | CC Chg | 00:00:20 | 106:16:14 | 1.06 | 3.1271 | 0.006 | 0.38 | 0.006 | 0.38 | 0 | 0 | 1.9e-05 | 1.16 | 0 | 2024-03-06 00:42:14 | 0.003315
14949 | 20 | 5 | CC Chg | 00:00:30 | 106:16:24 | 1.06 | 3.1327 | 0.009 | 0.56 | 0.009 | 0.56 | 0 | 0 | 2.7e-05 | 1.72 | 0 | 2024-03-06 00:42:23 | 0.003321
14950 | 20 | 5 | CC Chg | 00:01:00 | 106:16:54 | 1.059 | 3.1423 | 0.018 | 1.11 | 0.018 | 1.11 | 0 | 0 | 5.5e-05 | 3.46 | 0 | 2024-03-06 00:42:53 | 0.003328
14951 | 20 | 5 | CC Chg | 00:01:30 | 106:17:24 | 1.06 | 3.1485 | 0.026 | 1.67 | 0.026 | 1.67 | 0 | 0 | 8.3e-05 | 5.21 | 0 | 2024-03-06 00:43:23 | 0.003337
14952 | 20 | 5 | CC Chg | 00:02:00 | 106:17:54 | 1.06 | 3.1535 | 0.035 | 2.22 | 0.035 | 2.22 | 0 | 0 | 0.000111 | 6.96 | 0 | 2024-03-06 00:43:53 | 0.003343
14953 | 20 | 5 | CC Chg | 00:02:30 | 106:18:24 | 1.06 | 3.1575 | 0.044 | 2.78 | 0.044 | 2.78 | 0 | 0 | 0.000139 | 8.71 | 0 | 2024-03-06 00:44:23 | 0.003347
14954 | 20 | 5 | CC Chg | 00:03:00 | 106:18:54 | 1.059 | 3.1609 | 0.053 | 3.33 | 0.053 | 3.33 | 0 | 0 | 0.000166 | 10.47 | 0 | 2024-03-06 00:44:53 | 0.003347
14955 | 20 | 5 | CC Chg | 00:03:30 | 106:19:24 | 1.06 | 3.164 | 0.062 | 3.89 | 0.062 | 3.89 | 0 | 0 | 0.000194 | 12.22 | 0 | 2024-03-06 00:45:23 | 0.003354
14956 | 20 | 5 | CC Chg | 00:04:00 | 106:19:54 | 1.06 | 3.1668 | 0.071 | 4.44 | 0.071 | 4.44 | 0 | 0 | 0.000222 | 13.98 | 0 | 2024-03-06 00:45:53 | 0.003357
14957 | 20 | 5 | CC Chg | 00:04:30 | 106:20:24 | 1.06 | 3.1699 | 0.079 | 5 | 0.079 | 5 | 0 | 0 | 0.00025 | 15.74 | 0 | 2024-03-06 00:46:23 | 0.00336
14958 | 20 | 5 | CC Chg | 00:05:00 | 106:20:54 | 1.059 | 3.1724 | 0.088 | 5.55 | 0.088 | 5.55 | 0 | 0 | 0.000278 | 17.5 | 0 | 2024-03-06 00:46:53 | 0.00336
14959 | 20 | 5 | CC Chg | 00:05:30 | 106:21:24 | 1.059 | 3.1749 | 0.097 | 6.11 | 0.097 | 6.11 | 0 | 0 | 0.000306 | 19.26 | 0 | 2024-03-06 00:47:23 | 0.003362
14960 | 20 | 5 | CC Chg | 00:06:00 | 106:21:54 | 1.059 | 3.1773 | 0.106 | 6.66 | 0.106 | 6.66 | 0 | 0 | 0.000334 | 21.03 | 0 | 2024-03-06 00:47:53 | 0.003365
14961 | 20 | 5 | CC Chg | 00:06:30 | 106:22:24 | 1.06 | 3.1795 | 0.115 | 7.22 | 0.115 | 7.22 | 0 | 0 | 0.000362 | 22.79 | 0 | 2024-03-06 00:48:23 | 0.00337
14962 | 20 | 5 | CC Chg | 00:07:00 | 106:22:54 | 1.059 | 3.1817 | 0.124 | 7.77 | 0.124 | 7.77 | 0 | 0 | 0.00039 | 24.56 | 0 | 2024-03-06 00:48:53 | 0.003369
14963 | 20 | 5 | CC Chg | 00:07:30 | 106:23:24 | 1.06 | 3.1842 | 0.132 | 8.33 | 0.132 | 8.33 | 0 | 0 | 0.000419 | 26.33 | 0 | 2024-03-06 00:49:23 | 0.003375
14964 | 20 | 5 | CC Chg | 00:08:00 | 106:23:54 | 1.06 | 3.186 | 0.141 | 8.89 | 0.141 | 8.89 | 0 | 0 | 0.000447 | 28.1 | 0 | 2024-03-06 00:49:53 | 0.003377
14965 | 20 | 5 | CC Chg | 00:08:30 | 106:24:24 | 1.059 | 3.1879 | 0.15 | 9.44 | 0.15 | 9.44 | 0 | 0 | 0.000475 | 29.87 | 0 | 2024-03-06 00:50:23 | 0.003376
14966 | 20 | 5 | CC Chg | 00:09:00 | 106:24:54 | 1.059 | 3.1901 | 0.159 | 10 | 0.159 | 10 | 0 | 0 | 0.000503 | 31.64 | 0 | 2024-03-06 00:50:53 | 0.003378
14967 | 20 | 5 | CC Chg | 00:09:30 | 106:25:24 | 1.059 | 3.1922 | 0.168 | 10.55 | 0.168 | 10.55 | 0 | 0 | 0.000531 | 33.41 | 0 | 2024-03-06 00:51:23 | 0.003381
14968 | 20 | 5 | CC Chg | 00:10:00 | 106:25:54 | 1.06 | 3.1941 | 0.177 | 11.11 | 0.177 | 11.11 | 0 | 0 | 0.000559 | 35.18 | 0 | 2024-03-06 00:51:53 | 0.003386
14969 | 20 | 5 | CC Chg | 00:10:30 | 106:26:24 | 1.06 | 3.1959 | 0.185 | 11.66 | 0.185 | 11.66 | 0 | 0 | 0.000588 | 36.96 | 0 | 2024-03-06 00:52:23 | 0.003388
14970 | 20 | 5 | CC Chg | 00:11:00 | 106:26:54 | 1.06 | 3.1975 | 0.194 | 12.22 | 0.194 | 12.22 | 0 | 0 | 0.000616 | 38.73 | 0 | 2024-03-06 00:52:53 | 0.003389
14971 | 20 | 5 | CC Chg | 00:11:30 | 106:27:24 | 1.059 | 3.1997 | 0.203 | 12.77 | 0.203 | 12.77 | 0 | 0 | 0.000644 | 40.51 | 0 | 2024-03-06 00:53:23 | 0.003388
14972 | 20 | 5 | CC Chg | 00:12:00 | 106:27:54 | 1.059 | 3.2015 | 0.212 | 13.33 | 0.212 | 13.33 | 0 | 0 | 0.000672 | 42.28 | 0 | 2024-03-06 00:53:53 | 0.00339
14973 | 20 | 5 | CC Chg | 00:12:30 | 106:28:24 | 1.06 | 3.2031 | 0.221 | 13.88 | 0.221 | 13.88 | 0 | 0 | 0.000701 | 44.06 | 0 | 2024-03-06 00:54:23 | 0.003395
14974 | 20 | 5 | CC Chg | 00:13:00 | 106:28:54 | 1.06 | 3.2049 | 0.23 | 14.44 | 0.23 | 14.44 | 0 | 0 | 0.000729 | 45.84 | 0 | 2024-03-06 00:54:53 | 0.003397
14975 | 20 | 5 | CC Chg | 00:13:30 | 106:29:24 | 1.059 | 3.2065 | 0.238 | 14.99 | 0.238 | 14.99 | 0 | 0 | 0.000757 | 47.62 | 0 | 2024-03-06 00:55:23 | 0.003396
14976 | 20 | 5 | CC Chg | 00:14:00 | 106:29:54 | 1.059 | 3.2083 | 0.247 | 15.55 | 0.247 | 15.55 | 0 | 0 | 0.000786 | 49.4 | 0 | 2024-03-06 00:55:53 | 0.003398
14977 | 20 | 5 | CC Chg | 00:14:30 | 106:30:24 | 1.06 | 3.2102 | 0.256 | 16.1 | 0.256 | 16.1 | 0 | 0 | 0.000814 | 51.19 | 0 | 2024-03-06 00:56:23 | 0.003403
14978 | 20 | 5 | CC Chg | 00:15:00 | 106:30:54 | 1.06 | 3.2118 | 0.265 | 16.66 | 0.265 | 16.66 | 0 | 0 | 0.000842 | 52.97 | 0 | 2024-03-06 00:56:53 | 0.003405
14979 | 20 | 5 | CC Chg | 00:15:30 | 106:31:24 | 1.06 | 3.2133 | 0.274 | 17.22 | 0.274 | 17.22 | 0 | 0 | 0.000871 | 54.75 | 0 | 2024-03-06 00:57:23 | 0.003406
14980 | 20 | 5 | CC Chg | 00:16:00 | 106:31:54 | 1.06 | 3.2149 | 0.283 | 17.77 | 0.283 | 17.77 | 0 | 0 | 0.000899 | 56.54 | 0 | 2024-03-06 00:57:53 | 0.003408
14981 | 20 | 5 | CC Chg | 00:16:30 | 106:32:24 | 1.06 | 3.2167 | 0.291 | 18.33 | 0.291 | 18.33 | 0 | 0 | 0.000927 | 58.32 | 0 | 2024-03-06 00:58:23 | 0.00341
14982 | 20 | 5 | CC Chg | 00:17:00 | 106:32:54 | 1.06 | 3.2183 | 0.3 | 18.88 | 0.3 | 18.88 | 0 | 0 | 0.000956 | 60.11 | 0 | 2024-03-06 00:58:53 | 0.003411
14983 | 20 | 5 | CC Chg | 00:17:30 | 106:33:24 | 1.06 | 3.2198 | 0.309 | 19.44 | 0.309 | 19.44 | 0 | 0 | 0.000984 | 61.9 | 0 | 2024-03-06 00:59:23 | 0.003413
14984 | 20 | 5 | CC Chg | 00:18:00 | 106:33:54 | 1.06 | 3.2214 | 0.318 | 19.99 | 0.318 | 19.99 | 0 | 0 | 0.001013 | 63.69 | 0 | 2024-03-06 00:59:53 | 0.003415
14985 | 20 | 5 | CC Chg | 00:18:30 | 106:34:24 | 1.059 | 3.2232 | 0.327 | 20.55 | 0.327 | 20.55 | 0 | 0 | 0.001041 | 65.48 | 0 | 2024-03-06 01:00:23 | 0.003413
14986 | 20 | 5 | CC Chg | 00:19:00 | 106:34:54 | 1.059 | 3.2248 | 0.336 | 21.1 | 0.336 | 21.1 | 0 | 0 | 0.00107 | 67.27 | 0 | 2024-03-06 01:00:53 | 0.003415
14987 | 20 | 5 | CC Chg | 00:19:30 | 106:35:24 | 1.06 | 3.2263 | 0.344 | 21.66 | 0.344 | 21.66 | 0 | 0 | 0.001098 | 69.06 | 0 | 2024-03-06 01:01:23 | 0.00342
14988 | 20 | 5 | CC Chg | 00:20:00 | 106:35:54 | 1.059 | 3.2279 | 0.353 | 22.21 | 0.353 | 22.21 | 0 | 0 | 0.001127 | 70.85 | 0 | 2024-03-06 01:01:53 | 0.003418
14989 | 20 | 5 | CC Chg | 00:20:30 | 106:36:24 | 1.06 | 3.2294 | 0.362 | 22.77 | 0.362 | 22.77 | 0 | 0 | 0.001155 | 72.64 | 0 | 2024-03-06 01:02:23 | 0.003423
14990 | 20 | 5 | CC Chg | 00:21:00 | 106:36:54 | 1.059 | 3.2313 | 0.371 | 23.32 | 0.371 | 23.32 | 0 | 0 | 0.001184 | 74.44 | 0 | 2024-03-06 01:02:53 | 0.003422
14991 | 20 | 5 | CC Chg | 00:21:30 | 106:37:24 | 1.06 | 3.2328 | 0.38 | 23.88 | 0.38 | 23.88 | 0 | 0 | 0.001212 | 76.23 | 0 | 2024-03-06 01:03:23 | 0.003427
14992 | 20 | 5 | CC Chg | 00:22:00 | 106:37:54 | 1.06 | 3.2341 | 0.389 | 24.43 | 0.389 | 24.43 | 0 | 0 | 0.001241 | 78.03 | 0 | 2024-03-06 01:03:53 | 0.003428
14993 | 20 | 5 | CC Chg | 00:22:30 | 106:38:24 | 1.06 | 3.2356 | 0.397 | 24.99 | 0.397 | 24.99 | 0 | 0 | 0.001269 | 79.82 | 0 | 2024-03-06 01:04:23 | 0.00343
14994 | 20 | 5 | CC Chg | 00:23:00 | 106:38:54 | 1.06 | 3.2372 | 0.406 | 25.54 | 0.406 | 25.54 | 0 | 0 | 0.001298 | 81.62 | 0 | 2024-03-06 01:04:53 | 0.003431
14995 | 20 | 5 | CC Chg | 00:23:30 | 106:39:24 | 1.059 | 3.239 | 0.415 | 26.1 | 0.415 | 26.1 | 0 | 0 | 0.001326 | 83.42 | 0 | 2024-03-06 01:05:23 | 0.00343
14996 | 20 | 5 | CC Chg | 00:24:00 | 106:39:54 | 1.06 | 3.2403 | 0.424 | 26.66 | 0.424 | 26.66 | 0 | 0 | 0.001355 | 85.22 | 0 | 2024-03-06 01:05:53 | 0.003435
14997 | 20 | 5 | CC Chg | 00:24:30 | 106:40:24 | 1.059 | 3.2418 | 0.433 | 27.21 | 0.433 | 27.21 | 0 | 0 | 0.001384 | 87.02 | 0 | 2024-03-06 01:06:23 | 0.003433
14998 | 20 | 5 | CC Chg | 00:25:00 | 106:40:54 | 1.059 | 3.2434 | 0.441 | 27.77 | 0.441 | 27.77 | 0 | 0 | 0.001412 | 88.82 | 0 | 2024-03-06 01:06:53 | 0.003435
14999 | 20 | 5 | CC Chg | 00:25:30 | 106:41:24 | 1.059 | 3.2449 | 0.45 | 28.32 | 0.45 | 28.32 | 0 | 0 | 0.001441 | 90.62 | 0 | 2024-03-06 01:07:23 | 0.003436
15000 | 20 | 5 | CC Chg | 00:26:00 | 106:41:54 | 1.059 | 3.2468 | 0.459 | 28.88 | 0.459 | 28.88 | 0 | 0 | 0.00147 | 92.42 | 0 | 2024-03-06 01:07:53 | 0.003438
15001 | 20 | 5 | CC Chg | 00:26:30 | 106:42:24 | 1.06 | 3.248 | 0.468 | 29.43 | 0.468 | 29.43 | 0 | 0 | 0.001498 | 94.23 | 0 | 2024-03-06 01:08:23 | 0.003443
15002 | 20 | 5 | CC Chg | 00:27:00 | 106:42:54 | 1.06 | 3.2496 | 0.477 | 29.99 | 0.477 | 29.99 | 0 | 0 | 0.001527 | 96.03 | 0 | 2024-03-06 01:08:53 | 0.003445
15003 | 20 | 5 | CC Chg | 00:27:30 | 106:43:24 | 1.059 | 3.2511 | 0.486 | 30.54 | 0.486 | 30.54 | 0 | 0 | 0.001556 | 97.83 | 0 | 2024-03-06 01:09:23 | 0.003443
15004 | 20 | 5 | CC Chg | 00:28:00 | 106:43:54 | 1.059 | 3.2527 | 0.494 | 31.1 | 0.494 | 31.1 | 0 | 0 | 0.001584 | 99.64 | 0 | 2024-03-06 01:09:53 | 0.003445
15005 | 20 | 5 | CC Chg | 00:28:30 | 106:44:24 | 1.06 | 3.2539 | 0.503 | 31.65 | 0.503 | 31.65 | 0 | 0 | 0.001613 | 101.45 | 0 | 2024-03-06 01:10:23 | 0.003449
15006 | 20 | 5 | CC Chg | 00:29:00 | 106:44:54 | 1.06 | 3.2558 | 0.512 | 32.21 | 0.512 | 32.21 | 0 | 0 | 0.001642 | 103.26 | 0 | 2024-03-06 01:10:53 | 0.003451
15007 | 20 | 5 | CC Chg | 00:29:30 | 106:45:24 | 1.06 | 3.2573 | 0.521 | 32.76 | 0.521 | 32.76 | 0 | 0 | 0.001671 | 105.06 | 0 | 2024-03-06 01:11:23 | 0.003453
15008 | 20 | 5 | CC Chg | 00:30:00 | 106:45:54 | 1.06 | 3.2589 | 0.53 | 33.32 | 0.53 | 33.32 | 0 | 0 | 0.001699 | 106.87 | 0 | 2024-03-06 01:11:53 | 0.003454
15009 | 20 | 5 | CC Chg | 00:30:30 | 106:46:24 | 1.06 | 3.2604 | 0.539 | 33.88 | 0.539 | 33.88 | 0 | 0 | 0.001728 | 108.68 | 0 | 2024-03-06 01:12:23 | 0.003456
15010 | 20 | 5 | CC Chg | 00:31:00 | 106:46:54 | 1.059 | 3.2623 | 0.547 | 34.43 | 0.547 | 34.43 | 0 | 0 | 0.001757 | 110.49 | 0 | 2024-03-06 01:12:53 | 0.003455
15011 | 20 | 5 | CC Chg | 00:31:30 | 106:47:24 | 1.06 | 3.2638 | 0.556 | 34.99 | 0.556 | 34.99 | 0 | 0 | 0.001786 | 112.31 | 0 | 2024-03-06 01:13:23 | 0.00346
15012 | 20 | 5 | CC Chg | 00:32:00 | 106:47:54 | 1.06 | 3.2654 | 0.565 | 35.54 | 0.565 | 35.54 | 0 | 0 | 0.001815 | 114.12 | 0 | 2024-03-06 01:13:53 | 0.003461
15013 | 20 | 5 | CC Chg | 00:32:30 | 106:48:24 | 1.059 | 3.2669 | 0.574 | 36.1 | 0.574 | 36.1 | 0 | 0 | 0.001843 | 115.93 | 0 | 2024-03-06 01:14:23 | 0.00346
15014 | 20 | 5 | CC Chg | 00:33:00 | 106:48:54 | 1.06 | 3.2685 | 0.583 | 36.65 | 0.583 | 36.65 | 0 | 0 | 0.001872 | 117.75 | 0 | 2024-03-06 01:14:53 | 0.003465
15015 | 20 | 5 | CC Chg | 00:33:30 | 106:49:24 | 1.06 | 3.2703 | 0.592 | 37.21 | 0.592 | 37.21 | 0 | 0 | 0.001901 | 119.56 | 0 | 2024-03-06 01:15:23 | 0.003467
15016 | 20 | 5 | CC Chg | 00:34:00 | 106:49:54 | 1.059 | 3.2719 | 0.6 | 37.76 | 0.6 | 37.76 | 0 | 0 | 0.00193 | 121.38 | 0 | 2024-03-06 01:15:53 | 0.003465
15017 | 20 | 5 | CC Chg | 00:34:30 | 106:50:24 | 1.059 | 3.2738 | 0.609 | 38.32 | 0.609 | 38.32 | 0 | 0 | 0.001959 | 123.2 | 0 | 2024-03-06 01:16:23 | 0.003467
15018 | 20 | 5 | CC Chg | 00:35:00 | 106:50:54 | 1.06 | 3.2753 | 0.618 | 38.87 | 0.618 | 38.87 | 0 | 0 | 0.001988 | 125.02 | 0 | 2024-03-06 01:16:53 | 0.003472
15019 | 20 | 5 | CC Chg | 00:35:30 | 106:51:24 | 1.059 | 3.2769 | 0.627 | 39.43 | 0.627 | 39.43 | 0 | 0 | 0.002017 | 126.84 | 0 | 2024-03-06 01:17:23 | 0.00347
15020 | 20 | 5 | CC Chg | 00:36:00 | 106:51:54 | 1.06 | 3.279 | 0.636 | 39.98 | 0.636 | 39.98 | 0 | 0 | 0.002046 | 128.66 | 0 | 2024-03-06 01:17:53 | 0.003476
15021 | 20 | 5 | CC Chg | 00:36:30 | 106:52:24 | 1.059 | 3.2806 | 0.645 | 40.54 | 0.645 | 40.54 | 0 | 0 | 0.002075 | 130.48 | 0 | 2024-03-06 01:18:23 | 0.003474
15022 | 20 | 5 | CC Chg | 00:37:00 | 106:52:54 | 1.059 | 3.2821 | 0.653 | 41.09 | 0.653 | 41.09 | 0 | 0 | 0.002104 | 132.3 | 0 | 2024-03-06 01:18:53 | 0.003476
15023 | 20 | 5 | CC Chg | 00:37:30 | 106:53:24 | 1.06 | 3.2837 | 0.662 | 41.65 | 0.662 | 41.65 | 0 | 0 | 0.002133 | 134.12 | 0 | 2024-03-06 01:19:23 | 0.003481
15024 | 20 | 5 | CC Chg | 00:38:00 | 106:53:54 | 1.06 | 3.2859 | 0.671 | 42.21 | 0.671 | 42.21 | 0 | 0 | 0.002162 | 135.95 | 0 | 2024-03-06 01:19:53 | 0.003483
15025 | 20 | 5 | CC Chg | 00:38:30 | 106:54:24 | 1.06 | 3.2877 | 0.68 | 42.76 | 0.68 | 42.76 | 0 | 0 | 0.002191 | 137.77 | 0 | 2024-03-06 01:20:23 | 0.003485
15026 | 20 | 5 | CC Chg | 00:39:00 | 106:54:54 | 1.059 | 3.2893 | 0.689 | 43.32 | 0.689 | 43.32 | 0 | 0 | 0.00222 | 139.6 | 0 | 2024-03-06 01:20:53 | 0.003483
15027 | 20 | 5 | CC Chg | 00:39:30 | 106:55:24 | 1.06 | 3.2911 | 0.698 | 43.87 | 0.698 | 43.87 | 0 | 0 | 0.002249 | 141.43 | 0 | 2024-03-06 01:21:23 | 0.003489
15028 | 20 | 5 | CC Chg | 00:40:00 | 106:55:54 | 1.059 | 3.2933 | 0.706 | 44.43 | 0.706 | 44.43 | 0 | 0 | 0.002278 | 143.26 | 0 | 2024-03-06 01:21:53 | 0.003488
15029 | 20 | 5 | CC Chg | 00:40:30 | 106:56:24 | 1.06 | 3.2952 | 0.715 | 44.98 | 0.715 | 44.98 | 0 | 0 | 0.002307 | 145.08 | 0 | 2024-03-06 01:22:23 | 0.003493
15030 | 20 | 5 | CC Chg | 00:41:00 | 106:56:54 | 1.06 | 3.2967 | 0.724 | 45.54 | 0.724 | 45.54 | 0 | 0 | 0.002336 | 146.92 | 0 | 2024-03-06 01:22:53 | 0.003495
15031 | 20 | 5 | CC Chg | 00:41:30 | 106:57:24 | 1.06 | 3.2986 | 0.733 | 46.09 | 0.733 | 46.09 | 0 | 0 | 0.002365 | 148.75 | 0 | 2024-03-06 01:23:23 | 0.003497
15032 | 20 | 5 | CC Chg | 00:42:00 | 106:57:54 | 1.06 | 3.3004 | 0.742 | 46.65 | 0.742 | 46.65 | 0 | 0 | 0.002394 | 150.58 | 0 | 2024-03-06 01:23:53 | 0.003498
15033 | 20 | 5 | CC Chg | 00:42:30 | 106:58:24 | 1.06 | 3.3026 | 0.751 | 47.2 | 0.751 | 47.2 | 0 | 0 | 0.002423 | 152.41 | 0 | 2024-03-06 01:24:23 | 0.003501
15034 | 20 | 5 | CC Chg | 00:43:00 | 106:58:54 | 1.059 | 3.3045 | 0.759 | 47.76 | 0.759 | 47.76 | 0 | 0 | 0.002453 | 154.25 | 0 | 2024-03-06 01:24:53 | 0.003499
15035 | 20 | 5 | CC Chg | 00:43:30 | 106:59:24 | 1.06 | 3.3063 | 0.768 | 48.31 | 0.768 | 48.31 | 0 | 0 | 0.002482 | 156.08 | 0 | 2024-03-06 01:25:23 | 0.003505
15036 | 20 | 5 | CC Chg | 00:44:00 | 106:59:54 | 1.06 | 3.3088 | 0.777 | 48.87 | 0.777 | 48.87 | 0 | 0 | 0.002511 | 157.92 | 0 | 2024-03-06 01:25:53 | 0.003507
15037 | 20 | 5 | CC Chg | 00:44:30 | 107:00:24 | 1.06 | 3.3107 | 0.786 | 49.43 | 0.786 | 49.43 | 0 | 0 | 0.00254 | 159.76 | 0 | 2024-03-06 01:26:23 | 0.003509
15038 | 20 | 5 | CC Chg | 00:45:00 | 107:00:54 | 1.059 | 3.3125 | 0.795 | 49.98 | 0.795 | 49.98 | 0 | 0 | 0.002569 | 161.6 | 0 | 2024-03-06 01:26:53 | 0.003508
15039 | 20 | 5 | CC Chg | 00:45:30 | 107:01:24 | 1.06 | 3.3144 | 0.804 | 50.54 | 0.804 | 50.54 | 0 | 0 | 0.002599 | 163.44 | 0 | 2024-03-06 01:27:23 | 0.003513
15040 | 20 | 5 | CC Chg | 00:46:00 | 107:01:54 | 1.059 | 3.3169 | 0.812 | 51.09 | 0.812 | 51.09 | 0 | 0 | 0.002628 | 165.28 | 0 | 2024-03-06 01:27:53 | 0.003513
15041 | 20 | 5 | CC Chg | 00:46:30 | 107:02:24 | 1.06 | 3.3187 | 0.821 | 51.65 | 0.821 | 51.65 | 0 | 0 | 0.002657 | 167.12 | 0 | 2024-03-06 01:28:23 | 0.003518
15042 | 20 | 5 | CC Chg | 00:47:00 | 107:02:54 | 1.059 | 3.3209 | 0.83 | 52.2 | 0.83 | 52.2 | 0 | 0 | 0.002687 | 168.97 | 0 | 2024-03-06 01:28:53 | 0.003517
15043 | 20 | 5 | CC Chg | 00:47:30 | 107:03:24 | 1.059 | 3.3227 | 0.839 | 52.76 | 0.839 | 52.76 | 0 | 0 | 0.002716 | 170.81 | 0 | 2024-03-06 01:29:23 | 0.003519
15044 | 20 | 5 | CC Chg | 00:48:00 | 107:03:54 | 1.059 | 3.3252 | 0.848 | 53.31 | 0.848 | 53.31 | 0 | 0 | 0.002745 | 172.66 | 0 | 2024-03-06 01:29:53 | 0.003521
15045 | 20 | 5 | CC Chg | 00:48:30 | 107:04:24 | 1.059 | 3.3274 | 0.857 | 53.87 | 0.857 | 53.87 | 0 | 0 | 0.002775 | 174.5 | 0 | 2024-03-06 01:30:23 | 0.003524
15046 | 20 | 5 | CC Chg | 00:49:00 | 107:04:54 | 1.059 | 3.3296 | 0.865 | 54.42 | 0.865 | 54.42 | 0 | 0 | 0.002804 | 176.35 | 0 | 2024-03-06 01:30:53 | 0.003526
15047 | 20 | 5 | CC Chg | 00:49:30 | 107:05:24 | 1.059 | 3.3314 | 0.874 | 54.98 | 0.874 | 54.98 | 0 | 0 | 0.002833 | 178.2 | 0 | 2024-03-06 01:31:23 | 0.003528
15048 | 20 | 5 | CC Chg | 00:50:00 | 107:05:54 | 1.059 | 3.3339 | 0.883 | 55.53 | 0.883 | 55.53 | 0 | 0 | 0.002863 | 180.05 | 0 | 2024-03-06 01:31:53 | 0.003531
15049 | 20 | 5 | CC Chg | 00:50:30 | 107:06:24 | 1.06 | 3.3361 | 0.892 | 56.09 | 0.892 | 56.09 | 0 | 0 | 0.002892 | 181.9 | 0 | 2024-03-06 01:32:23 | 0.003536
15050 | 20 | 5 | CC Chg | 00:51:00 | 107:06:54 | 1.059 | 3.3382 | 0.901 | 56.65 | 0.901 | 56.65 | 0 | 0 | 0.002922 | 183.76 | 0 | 2024-03-06 01:32:53 | 0.003535
15051 | 20 | 5 | CC Chg | 00:51:30 | 107:07:24 | 1.059 | 3.3407 | 0.909 | 57.2 | 0.909 | 57.2 | 0 | 0 | 0.002951 | 185.61 | 0 | 2024-03-06 01:33:23 | 0.003538
15052 | 20 | 5 | CC Chg | 00:52:00 | 107:07:54 | 1.059 | 3.3429 | 0.918 | 57.76 | 0.918 | 57.76 | 0 | 0 | 0.002981 | 187.47 | 0 | 2024-03-06 01:33:53 | 0.00354
15053 | 20 | 5 | CC Chg | 00:52:30 | 107:08:24 | 1.059 | 3.3451 | 0.927 | 58.31 | 0.927 | 58.31 | 0 | 0 | 0.00301 | 189.33 | 0 | 2024-03-06 01:34:23 | 0.003542
15054 | 20 | 5 | CC Chg | 00:53:00 | 107:08:54 | 1.06 | 3.3479 | 0.936 | 58.87 | 0.936 | 58.87 | 0 | 0 | 0.00304 | 191.18 | 0 | 2024-03-06 01:34:53 | 0.003549
15055 | 20 | 5 | CC Chg | 00:53:30 | 107:09:24 | 1.06 | 3.35 | 0.945 | 59.42 | 0.945 | 59.42 | 0 | 0 | 0.003069 | 193.04 | 0 | 2024-03-06 01:35:23 | 0.003551
15056 | 20 | 5 | CC Chg | 00:54:00 | 107:09:54 | 1.059 | 3.3522 | 0.954 | 59.98 | 0.954 | 59.98 | 0 | 0 | 0.003099 | 194.91 | 0 | 2024-03-06 01:35:53 | 0.00355
15057 | 20 | 5 | CC Chg | 00:54:30 | 107:10:24 | 1.06 | 3.3544 | 0.962 | 60.53 | 0.962 | 60.53 | 0 | 0 | 0.003129 | 196.77 | 0 | 2024-03-06 01:36:23 | 0.003556
15058 | 20 | 5 | CC Chg | 00:55:00 | 107:10:54 | 1.06 | 3.3572 | 0.971 | 61.09 | 0.971 | 61.09 | 0 | 0 | 0.003158 | 198.63 | 0 | 2024-03-06 01:36:53 | 0.003559
15059 | 20 | 5 | CC Chg | 00:55:30 | 107:11:24 | 1.059 | 3.3593 | 0.98 | 61.64 | 0.98 | 61.64 | 0 | 0 | 0.003188 | 200.5 | 0 | 2024-03-06 01:37:23 | 0.003557
15060 | 20 | 5 | CC Chg | 00:56:00 | 107:11:54 | 1.06 | 3.3618 | 0.989 | 62.2 | 0.989 | 62.2 | 0 | 0 | 0.003218 | 202.36 | 0 | 2024-03-06 01:37:53 | 0.003564
15061 | 20 | 5 | CC Chg | 00:56:30 | 107:12:24 | 1.059 | 3.3643 | 0.998 | 62.75 | 0.998 | 62.75 | 0 | 0 | 0.003247 | 204.23 | 0 | 2024-03-06 01:38:23 | 0.003563
15062 | 20 | 5 | CC Chg | 00:57:00 | 107:12:54 | 1.059 | 3.3668 | 1.007 | 63.31 | 1.007 | 63.31 | 0 | 0 | 0.003277 | 206.1 | 0 | 2024-03-06 01:38:53 | 0.003565
15063 | 20 | 5 | CC Chg | 00:57:30 | 107:13:24 | 1.06 | 3.3689 | 1.015 | 63.86 | 1.015 | 63.86 | 0 | 0 | 0.003307 | 207.97 | 0 | 2024-03-06 01:39:23 | 0.003571
15064 | 20 | 5 | CC Chg | 00:58:00 | 107:13:54 | 1.06 | 3.3717 | 1.024 | 64.42 | 1.024 | 64.42 | 0 | 0 | 0.003336 | 209.84 | 0 | 2024-03-06 01:39:53 | 0.003574
15065 | 20 | 5 | CC Chg | 00:58:30 | 107:14:24 | 1.06 | 3.3742 | 1.033 | 64.98 | 1.033 | 64.98 | 0 | 0 | 0.003366 | 211.71 | 0 | 2024-03-06 01:40:23 | 0.003577
15066 | 20 | 5 | CC Chg | 00:59:00 | 107:14:54 | 1.06 | 3.3764 | 1.042 | 65.53 | 1.042 | 65.53 | 0 | 0 | 0.003396 | 213.59 | 0 | 2024-03-06 01:40:53 | 0.003579
15067 | 20 | 5 | CC Chg | 00:59:30 | 107:15:24 | 1.06 | 3.3792 | 1.051 | 66.09 | 1.051 | 66.09 | 0 | 0 | 0.003426 | 215.47 | 0 | 2024-03-06 01:41:23 | 0.003582
15068 | 20 | 5 | CC Chg | 01:00:00 | 107:15:54 | 1.06 | 3.3816 | 1.06 | 66.64 | 1.06 | 66.64 | 0 | 0 | 0.003456 | 217.34 | 0 | 2024-03-06 01:41:53 | 0.003584
15069 | 20 | 5 | CC Chg | 01:00:30 | 107:16:24 | 1.06 | 3.3841 | 1.068 | 67.2 | 1.068 | 67.2 | 0 | 0 | 0.003486 | 219.22 | 0 | 2024-03-06 01:42:23 | 0.003587
15070 | 20 | 5 | CC Chg | 01:01:00 | 107:16:54 | 1.06 | 3.3866 | 1.077 | 67.75 | 1.077 | 67.75 | 0 | 0 | 0.003516 | 221.1 | 0 | 2024-03-06 01:42:53 | 0.00359
15071 | 20 | 5 | CC Chg | 01:01:30 | 107:17:24 | 1.059 | 3.3891 | 1.086 | 68.31 | 1.086 | 68.31 | 0 | 0 | 0.003545 | 222.98 | 0 | 2024-03-06 01:43:23 | 0.003589
15072 | 20 | 5 | CC Chg | 01:02:00 | 107:17:54 | 1.06 | 3.3916 | 1.095 | 68.86 | 1.095 | 68.86 | 0 | 0 | 0.003575 | 224.87 | 0 | 2024-03-06 01:43:53 | 0.003595
15073 | 20 | 5 | CC Chg | 01:02:30 | 107:18:24 | 1.059 | 3.3944 | 1.104 | 69.42 | 1.104 | 69.42 | 0 | 0 | 0.003605 | 226.75 | 0 | 2024-03-06 01:44:23 | 0.003595
15074 | 20 | 5 | CC Chg | 01:03:00 | 107:18:54 | 1.059 | 3.3968 | 1.113 | 69.97 | 1.113 | 69.97 | 0 | 0 | 0.003635 | 228.64 | 0 | 2024-03-06 01:44:53 | 0.003597
15075 | 20 | 5 | CC Chg | 01:03:30 | 107:19:24 | 1.06 | 3.3993 | 1.121 | 70.53 | 1.121 | 70.53 | 0 | 0 | 0.003665 | 230.52 | 0 | 2024-03-06 01:45:23 | 0.003603
15076 | 20 | 5 | CC Chg | 01:04:00 | 107:19:54 | 1.059 | 3.4021 | 1.13 | 71.08 | 1.13 | 71.08 | 0 | 0 | 0.003695 | 232.41 | 0 | 2024-03-06 01:45:53 | 0.003603
15077 | 20 | 5 | CC Chg | 01:04:30 | 107:20:24 | 1.06 | 3.4046 | 1.139 | 71.64 | 1.139 | 71.64 | 0 | 0 | 0.003725 | 234.3 | 0 | 2024-03-06 01:46:23 | 0.003609
15078 | 20 | 5 | CC Chg | 01:05:00 | 107:20:54 | 1.059 | 3.4071 | 1.148 | 72.2 | 1.148 | 72.2 | 0 | 0 | 0.003755 | 236.19 | 0 | 2024-03-06 01:46:53 | 0.003608
15079 | 20 | 5 | CC Chg | 01:05:30 | 107:21:24 | 1.059 | 3.4099 | 1.157 | 72.75 | 1.157 | 72.75 | 0 | 0 | 0.003786 | 238.09 | 0 | 2024-03-06 01:47:23 | 0.003611
15080 | 20 | 5 | CC Chg | 01:06:00 | 107:21:54 | 1.06 | 3.4123 | 1.166 | 73.31 | 1.166 | 73.31 | 0 | 0 | 0.003816 | 239.98 | 0 | 2024-03-06 01:47:53 | 0.003617
15081 | 20 | 5 | CC Chg | 01:06:30 | 107:22:24 | 1.06 | 3.4148 | 1.174 | 73.86 | 1.174 | 73.86 | 0 | 0 | 0.003846 | 241.88 | 0 | 2024-03-06 01:48:23 | 0.00362
15082 | 20 | 5 | CC Chg | 01:07:00 | 107:22:54 | 1.06 | 3.4176 | 1.183 | 74.42 | 1.183 | 74.42 | 0 | 0 | 0.003876 | 243.77 | 0 | 2024-03-06 01:48:53 | 0.003623
15083 | 20 | 5 | CC Chg | 01:07:30 | 107:23:24 | 1.06 | 3.4201 | 1.192 | 74.97 | 1.192 | 74.97 | 0 | 0 | 0.003906 | 245.67 | 0 | 2024-03-06 01:49:23 | 0.003625
15084 | 20 | 5 | CC Chg | 01:08:00 | 107:23:54 | 1.059 | 3.4226 | 1.201 | 75.53 | 1.201 | 75.53 | 0 | 0 | 0.003936 | 247.57 | 0 | 2024-03-06 01:49:53 | 0.003625
15085 | 20 | 5 | CC Chg | 01:08:30 | 107:24:24 | 1.06 | 3.425 | 1.21 | 76.08 | 1.21 | 76.08 | 0 | 0 | 0.003967 | 249.47 | 0 | 2024-03-06 01:50:23 | 0.00363
15086 | 20 | 5 | CC Chg | 01:09:00 | 107:24:54 | 1.06 | 3.4278 | 1.219 | 76.64 | 1.219 | 76.64 | 0 | 0 | 0.003997 | 251.38 | 0 | 2024-03-06 01:50:53 | 0.003633
15087 | 20 | 5 | CC Chg | 01:09:30 | 107:25:24 | 1.059 | 3.4303 | 1.227 | 77.19 | 1.227 | 77.19 | 0 | 0 | 0.004027 | 253.28 | 0 | 2024-03-06 01:51:23 | 0.003633
15088 | 20 | 5 | CC Chg | 01:10:00 | 107:25:54 | 1.059 | 3.4328 | 1.236 | 77.75 | 1.236 | 77.75 | 0 | 0 | 0.004057 | 255.19 | 0 | 2024-03-06 01:51:53 | 0.003635
15089 | 20 | 5 | CC Chg | 01:10:30 | 107:26:24 | 1.06 | 3.4356 | 1.245 | 78.3 | 1.245 | 78.3 | 0 | 0 | 0.004088 | 257.09 | 0 | 2024-03-06 01:52:23 | 0.003642
15090 | 20 | 5 | CC Chg | 01:11:00 | 107:26:54 | 1.06 | 3.4381 | 1.254 | 78.86 | 1.254 | 78.86 | 0 | 0 | 0.004118 | 259 | 0 | 2024-03-06 01:52:53 | 0.003644
15091 | 20 | 5 | CC Chg | 01:11:30 | 107:27:24 | 1.06 | 3.4406 | 1.263 | 79.41 | 1.263 | 79.41 | 0 | 0 | 0.004149 | 260.91 | 0 | 2024-03-06 01:53:23 | 0.003647
15092 | 20 | 5 | CC Chg | 01:12:00 | 107:27:54 | 1.06 | 3.4437 | 1.272 | 79.97 | 1.272 | 79.97 | 0 | 0 | 0.004179 | 262.82 | 0 | 2024-03-06 01:53:53 | 0.00365
15093 | 20 | 5 | CC Chg | 01:12:30 | 107:28:24 | 1.06 | 3.4461 | 1.28 | 80.53 | 1.28 | 80.53 | 0 | 0 | 0.004209 | 264.74 | 0 | 2024-03-06 01:54:23 | 0.003653
15094 | 20 | 5 | CC Chg | 01:13:00 | 107:28:54 | 1.06 | 3.4489 | 1.289 | 81.08 | 1.289 | 81.08 | 0 | 0 | 0.00424 | 266.65 | 0 | 2024-03-06 01:54:53 | 0.003656
15095 | 20 | 5 | CC Chg | 01:13:30 | 107:29:24 | 1.06 | 3.4514 | 1.298 | 81.64 | 1.298 | 81.64 | 0 | 0 | 0.00427 | 268.57 | 0 | 2024-03-06 01:55:23 | 0.003658
15096 | 20 | 5 | CC Chg | 01:14:00 | 107:29:54 | 1.059 | 3.4539 | 1.307 | 82.19 | 1.307 | 82.19 | 0 | 0 | 0.004301 | 270.48 | 0 | 2024-03-06 01:55:53 | 0.003658
15097 | 20 | 5 | CC Chg | 01:14:30 | 107:30:24 | 1.06 | 3.4567 | 1.316 | 82.75 | 1.316 | 82.75 | 0 | 0 | 0.004331 | 272.4 | 0 | 2024-03-06 01:56:23 | 0.003664
15098 | 20 | 5 | CC Chg | 01:15:00 | 107:30:54 | 1.06 | 3.4592 | 1.325 | 83.3 | 1.325 | 83.3 | 0 | 0 | 0.004362 | 274.32 | 0 | 2024-03-06 01:56:53 | 0.003667
15099 | 20 | 5 | CC Chg | 01:15:30 | 107:31:24 | 1.06 | 3.4619 | 1.333 | 83.86 | 1.333 | 83.86 | 0 | 0 | 0.004392 | 276.25 | 0 | 2024-03-06 01:57:23 | 0.00367
15100 | 20 | 5 | CC Chg | 01:16:00 | 107:31:54 | 1.06 | 3.4641 | 1.342 | 84.41 | 1.342 | 84.41 | 0 | 0 | 0.004423 | 278.17 | 0 | 2024-03-06 01:57:53 | 0.003672
15101 | 20 | 5 | CC Chg | 01:16:30 | 107:32:24 | 1.06 | 3.4672 | 1.351 | 84.97 | 1.351 | 84.97 | 0 | 0 | 0.004453 | 280.09 | 0 | 2024-03-06 01:58:23 | 0.003675
15102 | 20 | 5 | CC Chg | 01:17:00 | 107:32:54 | 1.06 | 3.4697 | 1.36 | 85.52 | 1.36 | 85.52 | 0 | 0 | 0.004484 | 282.02 | 0 | 2024-03-06 01:58:53 | 0.003678
15103 | 20 | 5 | CC Chg | 01:17:30 | 107:33:24 | 1.06 | 3.4725 | 1.369 | 86.08 | 1.369 | 86.08 | 0 | 0 | 0.004515 | 283.95 | 0 | 2024-03-06 01:59:23 | 0.003681
15104 | 20 | 5 | CC Chg | 01:18:00 | 107:33:54 | 1.06 | 3.4753 | 1.377 | 86.63 | 1.377 | 86.63 | 0 | 0 | 0.004545 | 285.88 | 0 | 2024-03-06 01:59:53 | 0.003684
15105 | 20 | 5 | CC Chg | 01:18:30 | 107:34:24 | 1.06 | 3.4778 | 1.386 | 87.19 | 1.386 | 87.19 | 0 | 0 | 0.004576 | 287.81 | 0 | 2024-03-06 02:00:23 | 0.003686
15106 | 20 | 5 | CC Chg | 01:19:00 | 107:34:54 | 1.059 | 3.4805 | 1.395 | 87.75 | 1.395 | 87.75 | 0 | 0 | 0.004607 | 289.74 | 0 | 2024-03-06 02:00:53 | 0.003686
15107 | 20 | 5 | CC Chg | 01:19:30 | 107:35:24 | 1.06 | 3.483 | 1.404 | 88.3 | 1.404 | 88.3 | 0 | 0 | 0.004638 | 291.67 | 0 | 2024-03-06 02:01:23 | 0.003692
15108 | 20 | 5 | CC Chg | 01:20:00 | 107:35:54 | 1.06 | 3.4858 | 1.413 | 88.86 | 1.413 | 88.86 | 0 | 0 | 0.004668 | 293.61 | 0 | 2024-03-06 02:01:53 | 0.003695
15109 | 20 | 5 | CC Chg | 01:20:30 | 107:36:24 | 1.06 | 3.4886 | 1.422 | 89.41 | 1.422 | 89.41 | 0 | 0 | 0.004699 | 295.55 | 0 | 2024-03-06 02:02:23 | 0.003698
15110 | 20 | 5 | CC Chg | 01:21:00 | 107:36:54 | 1.06 | 3.4911 | 1.43 | 89.97 | 1.43 | 89.97 | 0 | 0 | 0.00473 | 297.48 | 0 | 2024-03-06 02:02:53 | 0.003701
15111 | 20 | 5 | CC Chg | 01:21:30 | 107:37:24 | 1.059 | 3.4939 | 1.439 | 90.52 | 1.439 | 90.52 | 0 | 0 | 0.004761 | 299.42 | 0 | 2024-03-06 02:03:23 | 0.0037
15112 | 20 | 5 | CC Chg | 01:22:00 | 107:37:54 | 1.06 | 3.4967 | 1.448 | 91.08 | 1.448 | 91.08 | 0 | 0 | 0.004792 | 301.36 | 0 | 2024-03-06 02:03:53 | 0.003707
15113 | 20 | 5 | CC Chg | 01:22:30 | 107:38:24 | 1.06 | 3.4995 | 1.457 | 91.63 | 1.457 | 91.63 | 0 | 0 | 0.004823 | 303.31 | 0 | 2024-03-06 02:04:23 | 0.003709
15114 | 20 | 5 | CC Chg | 01:23:00 | 107:38:54 | 1.06 | 3.5019 | 1.466 | 92.19 | 1.466 | 92.19 | 0 | 0 | 0.004853 | 305.25 | 0 | 2024-03-06 02:04:53 | 0.003712
15115 | 20 | 5 | CC Chg | 01:23:30 | 107:39:24 | 1.06 | 3.505 | 1.475 | 92.74 | 1.475 | 92.74 | 0 | 0 | 0.004884 | 307.2 | 0 | 2024-03-06 02:05:23 | 0.003715
15116 | 20 | 5 | CC Chg | 01:24:00 | 107:39:54 | 1.059 | 3.5075 | 1.483 | 93.3 | 1.483 | 93.3 | 0 | 0 | 0.004915 | 309.14 | 0 | 2024-03-06 02:05:53 | 0.003714
15117 | 20 | 5 | CC Chg | 01:24:30 | 107:40:24 | 1.06 | 3.5103 | 1.492 | 93.85 | 1.492 | 93.85 | 0 | 0 | 0.004946 | 311.09 | 0 | 2024-03-06 02:06:23 | 0.003721
15118 | 20 | 5 | CC Chg | 01:25:00 | 107:40:54 | 1.06 | 3.5131 | 1.501 | 94.41 | 1.501 | 94.41 | 0 | 0 | 0.004977 | 313.04 | 0 | 2024-03-06 02:06:53 | 0.003724
15119 | 20 | 5 | CC Chg | 01:25:30 | 107:41:24 | 1.06 | 3.5159 | 1.51 | 94.97 | 1.51 | 94.97 | 0 | 0 | 0.005008 | 314.99 | 0 | 2024-03-06 02:07:23 | 0.003727
15120 | 20 | 5 | CC Chg | 01:26:00 | 107:41:54 | 1.06 | 3.5187 | 1.519 | 95.52 | 1.519 | 95.52 | 0 | 0 | 0.005039 | 316.95 | 0 | 2024-03-06 02:07:53 | 0.00373
15121 | 20 | 5 | CC Chg | 01:26:30 | 107:42:24 | 1.059 | 3.5215 | 1.528 | 96.08 | 1.528 | 96.08 | 0 | 0 | 0.005071 | 318.9 | 0 | 2024-03-06 02:08:23 | 0.003729
15122 | 20 | 5 | CC Chg | 01:27:00 | 107:42:54 | 1.06 | 3.5243 | 1.536 | 96.63 | 1.536 | 96.63 | 0 | 0 | 0.005102 | 320.86 | 0 | 2024-03-06 02:08:53 | 0.003736
15123 | 20 | 5 | CC Chg | 01:27:30 | 107:43:24 | 1.06 | 3.5274 | 1.545 | 97.19 | 1.545 | 97.19 | 0 | 0 | 0.005133 | 322.82 | 0 | 2024-03-06 02:09:23 | 0.003739
15124 | 20 | 5 | CC Chg | 01:28:00 | 107:43:54 | 1.059 | 3.5301 | 1.554 | 97.74 | 1.554 | 97.74 | 0 | 0 | 0.005164 | 324.78 | 0 | 2024-03-06 02:09:53 | 0.003738
15125 | 20 | 5 | CC Chg | 01:28:30 | 107:44:24 | 1.06 | 3.5329 | 1.563 | 98.3 | 1.563 | 98.3 | 0 | 0 | 0.005195 | 326.74 | 0 | 2024-03-06 02:10:23 | 0.003745
15126 | 20 | 5 | CC Chg | 01:29:00 | 107:44:54 | 1.059 | 3.536 | 1.572 | 98.85 | 1.572 | 98.85 | 0 | 0 | 0.005226 | 328.7 | 0 | 2024-03-06 02:10:53 | 0.003745
15127 | 20 | 5 | CC Chg | 01:29:30 | 107:45:24 | 1.059 | 3.5388 | 1.581 | 99.41 | 1.581 | 99.41 | 0 | 0 | 0.005258 | 330.67 | 0 | 2024-03-06 02:11:23 | 0.003748
15128 | 20 | 5 | CC Chg | 01:30:00 | 107:45:54 | 1.06 | 3.5416 | 1.589 | 99.96 | 1.589 | 99.96 | 0 | 0 | 0.005289 | 332.63 | 0 | 2024-03-06 02:11:53 | 0.003754
15129 | 20 | 5 | CC Chg | 01:30:30 | 107:46:24 | 1.059 | 3.5447 | 1.598 | 100.52 | 1.598 | 100.52 | 0 | 0 | 0.00532 | 334.6 | 0 | 2024-03-06 02:12:23 | 0.003754
15130 | 20 | 5 | CC Chg | 01:31:00 | 107:46:54 | 1.06 | 3.5478 | 1.607 | 101.07 | 1.607 | 101.07 | 0 | 0 | 0.005351 | 336.57 | 0 | 2024-03-06 02:12:53 | 0.003761
15131 | 20 | 5 | CC Chg | 01:31:30 | 107:47:24 | 1.059 | 3.5509 | 1.616 | 101.63 | 1.616 | 101.63 | 0 | 0 | 0.005383 | 338.54 | 0 | 2024-03-06 02:13:23 | 0.00376
15132 | 20 | 5 | CC Chg | 01:32:00 | 107:47:54 | 1.059 | 3.5537 | 1.625 | 102.19 | 1.625 | 102.19 | 0 | 0 | 0.005414 | 340.51 | 0 | 2024-03-06 02:13:53 | 0.003763
15133 | 20 | 5 | CC Chg | 01:32:30 | 107:48:24 | 1.06 | 3.5568 | 1.634 | 102.74 | 1.634 | 102.74 | 0 | 0 | 0.005446 | 342.49 | 0 | 2024-03-06 02:14:23 | 0.00377
15134 | 20 | 5 | CC Chg | 01:33:00 | 107:48:54 | 1.059 | 3.5599 | 1.642 | 103.3 | 1.642 | 103.3 | 0 | 0 | 0.005477 | 344.47 | 0 | 2024-03-06 02:14:53 | 0.00377
15135 | 20 | 5 | CC Chg | 01:33:30 | 107:49:24 | 1.06 | 3.563 | 1.651 | 103.85 | 1.651 | 103.85 | 0 | 0 | 0.005508 | 346.44 | 0 | 2024-03-06 02:15:23 | 0.003777
15136 | 20 | 5 | CC Chg | 01:34:00 | 107:49:54 | 1.06 | 3.5661 | 1.66 | 104.41 | 1.66 | 104.41 | 0 | 0 | 0.00554 | 348.42 | 0 | 2024-03-06 02:15:53 | 0.00378
15137 | 20 | 5 | CC Chg | 01:34:30 | 107:50:24 | 1.06 | 3.5692 | 1.669 | 104.96 | 1.669 | 104.96 | 0 | 0 | 0.005571 | 350.4 | 0 | 2024-03-06 02:16:23 | 0.003783
15138 | 20 | 5 | CC Chg | 01:35:00 | 107:50:54 | 1.059 | 3.5723 | 1.678 | 105.52 | 1.678 | 105.52 | 0 | 0 | 0.005603 | 352.39 | 0 | 2024-03-06 02:16:53 | 0.003783
15139 | 20 | 5 | CC Chg | 01:35:30 | 107:51:24 | 1.06 | 3.5754 | 1.687 | 106.07 | 1.687 | 106.07 | 0 | 0 | 0.005635 | 354.37 | 0 | 2024-03-06 02:17:23 | 0.00379
15140 | 20 | 5 | CC Chg | 01:36:00 | 107:51:54 | 1.06 | 3.5785 | 1.695 | 106.63 | 1.695 | 106.63 | 0 | 0 | 0.005666 | 356.36 | 0 | 2024-03-06 02:17:53 | 0.003793
15141 | 20 | 5 | CC Chg | 01:36:30 | 107:52:24 | 1.06 | 3.5819 | 1.704 | 107.18 | 1.704 | 107.18 | 0 | 0 | 0.005698 | 358.35 | 0 | 2024-03-06 02:18:23 | 0.003797
15142 | 20 | 5 | CC Chg | 01:37:00 | 107:52:54 | 1.06 | 3.585 | 1.713 | 107.74 | 1.713 | 107.74 | 0 | 0 | 0.005729 | 360.34 | 0 | 2024-03-06 02:18:53 | 0.0038
15143 | 20 | 5 | CC Chg | 01:37:30 | 107:53:24 | 1.06 | 3.5881 | 1.722 | 108.29 | 1.722 | 108.29 | 0 | 0 | 0.005761 | 362.33 | 0 | 2024-03-06 02:19:23 | 0.003803
15144 | 20 | 5 | CC Chg | 01:38:00 | 107:53:54 | 1.06 | 3.5915 | 1.731 | 108.85 | 1.731 | 108.85 | 0 | 0 | 0.005793 | 364.32 | 0 | 2024-03-06 02:19:53 | 0.003807
15145 | 20 | 5 | CC Chg | 01:38:30 | 107:54:24 | 1.06 | 3.5946 | 1.74 | 109.41 | 1.74 | 109.41 | 0 | 0 | 0.005824 | 366.32 | 0 | 2024-03-06 02:20:23 | 0.00381
15146 | 20 | 5 | CC Chg | 01:39:00 | 107:54:54 | 1.059 | 3.598 | 1.748 | 109.96 | 1.748 | 109.96 | 0 | 0 | 0.005856 | 368.32 | 0 | 2024-03-06 02:20:53 | 0.00381
15147 | 20 | 5 | CC Chg | 01:39:30 | 107:55:24 | 1.059 | 3.6011 | 1.757 | 110.52 | 1.757 | 110.52 | 0 | 0 | 0.005888 | 370.32 | 0 | 2024-03-06 02:21:23 | 0.003814
15148 | 20 | 5 | CC Chg | 01:40:00 | 107:55:54 | 1.059 | 3.6042 | 1.766 | 111.07 | 1.766 | 111.07 | 0 | 0 | 0.00592 | 372.32 | 0 | 2024-03-06 02:21:53 | 0.003817
15149 | 20 | 5 | CC Chg | 01:40:30 | 107:56:24 | 1.059 | 3.608 | 1.775 | 111.63 | 1.775 | 111.63 | 0 | 0 | 0.005952 | 374.32 | 0 | 2024-03-06 02:22:23 | 0.003821
15150 | 20 | 5 | CC Chg | 01:41:00 | 107:56:54 | 1.06 | 3.6111 | 1.784 | 112.18 | 1.784 | 112.18 | 0 | 0 | 0.005984 | 376.32 | 0 | 2024-03-06 02:22:53 | 0.003828
15151 | 20 | 5 | CC Chg | 01:41:30 | 107:57:24 | 1.06 | 3.6145 | 1.793 | 112.74 | 1.793 | 112.74 | 0 | 0 | 0.006015 | 378.33 | 0 | 2024-03-06 02:23:23 | 0.003831
15152 | 20 | 5 | CC Chg | 01:42:00 | 107:57:54 | 1.06 | 3.6176 | 1.801 | 113.29 | 1.801 | 113.29 | 0 | 0 | 0.006047 | 380.34 | 0 | 2024-03-06 02:23:53 | 0.003835
15153 | 20 | 5 | CC Chg | 01:42:30 | 107:58:24 | 1.059 | 3.6213 | 1.81 | 113.85 | 1.81 | 113.85 | 0 | 0 | 0.006079 | 382.35 | 0 | 2024-03-06 02:24:23 | 0.003835
15154 | 20 | 5 | CC Chg | 01:43:00 | 107:58:54 | 1.059 | 3.6244 | 1.819 | 114.4 | 1.819 | 114.4 | 0 | 0 | 0.006111 | 384.36 | 0 | 2024-03-06 02:24:53 | 0.003838
15155 | 20 | 5 | CC Chg | 01:43:30 | 107:59:24 | 1.06 | 3.6275 | 1.828 | 114.96 | 1.828 | 114.96 | 0 | 0 | 0.006143 | 386.38 | 0 | 2024-03-06 02:25:23 | 0.003845
15156 | 20 | 5 | CC Chg | 01:44:00 | 107:59:54 | 1.06 | 3.6312 | 1.837 | 115.51 | 1.837 | 115.51 | 0 | 0 | 0.006175 | 388.39 | 0 | 2024-03-06 02:25:53 | 0.003849
15157 | 20 | 5 | CC Chg | 01:44:30 | 108:00:24 | 1.06 | 3.6343 | 1.846 | 116.07 | 1.846 | 116.07 | 0 | 0 | 0.006208 | 390.41 | 0 | 2024-03-06 02:26:23 | 0.003852
15158 | 20 | 5 | CC Chg | 01:45:00 | 108:00:54 | 1.059 | 3.6377 | 1.854 | 116.63 | 1.854 | 116.63 | 0 | 0 | 0.00624 | 392.43 | 0 | 2024-03-06 02:26:53 | 0.003852
15159 | 20 | 5 | CC Chg | 01:45:30 | 108:01:24 | 1.06 | 3.6411 | 1.863 | 117.18 | 1.863 | 117.18 | 0 | 0 | 0.006272 | 394.45 | 0 | 2024-03-06 02:27:23 | 0.00386
15160 | 20 | 5 | CC Chg | 01:46:00 | 108:01:54 | 1.06 | 3.6445 | 1.872 | 117.74 | 1.872 | 117.74 | 0 | 0 | 0.006304 | 396.47 | 0 | 2024-03-06 02:27:53 | 0.003863
15161 | 20 | 5 | CC Chg | 01:46:30 | 108:02:24 | 1.06 | 3.648 | 1.881 | 118.29 | 1.881 | 118.29 | 0 | 0 | 0.006336 | 398.5 | 0 | 2024-03-06 02:28:23 | 0.003867
15162 | 20 | 5 | CC Chg | 01:46:49 | 108:02:43 | 1.06 | 3.6501 | 1.886 | 118.64 | 1.886 | 118.64 | 0 | 0 | 0.006357 | 399.78 | 0 | 2024-03-06 02:28:42 | 0.003869
15163 | 20 | 6 | CC DChg | 00:00:00 | 108:02:43 | -1.059 | 3.4089 | 0 | 0 | 0 | 0 | 0 | 0 | 0 | 0 | 0 | 2024-03-06 02:28:43 | -0.00361
15164 | 20 | 6 | CC DChg | 00:00:00 | 108:02:43 | -1.059 | 3.3984 | 0 | 0.01 | 0 | 0 | 0 | 0.01 | 1e-06 | 0 | 0.03 | 2024-03-06 02:28:43 | -0.003599
15165 | 20 | 6 | CC DChg | 00:00:02 | 108:02:45 | -1.059 | 3.3882 | 0.001 | 0.05 | 0 | 0 | 0.001 | 0.05 | 3e-06 | 0 | 0.16 | 2024-03-06 02:28:45 | -0.003588
15166 | 20 | 6 | CC DChg | 00:00:14 | 108:02:58 | -1.06 | 3.3782 | 0.004 | 0.27 | 0 | 0 | 0.004 | 0.27 | 1.5e-05 | 0 | 0.93 | 2024-03-06 02:28:57 | -0.003581
15167 | 20 | 6 | CC DChg | 00:00:30 | 108:03:13 | -1.06 | 3.372 | 0.009 | 0.56 | 0 | 0 | 0.009 | 0.56 | 3e-05 | 0 | 1.88 | 2024-03-06 02:29:12 | -0.003574
15168 | 20 | 6 | CC DChg | 00:01:00 | 108:03:43 | -1.06 | 3.3627 | 0.018 | 1.11 | 0 | 0 | 0.018 | 1.11 | 6e-05 | 0 | 3.75 | 2024-03-06 02:29:42 | -0.003564
15169 | 20 | 6 | CC DChg | 00:01:30 | 108:04:13 | -1.06 | 3.3553 | 0.026 | 1.67 | 0 | 0 | 0.026 | 1.67 | 8.9e-05 | 0 | 5.61 | 2024-03-06 02:30:12 | -0.003557
15170 | 20 | 6 | CC DChg | 00:02:00 | 108:04:43 | -1.06 | 3.3485 | 0.035 | 2.22 | 0 | 0 | 0.035 | 2.22 | 0.000119 | 0 | 7.47 | 2024-03-06 02:30:42 | -0.003549
15171 | 20 | 6 | CC DChg | 00:02:30 | 108:05:13 | -1.06 | 3.3426 | 0.044 | 2.78 | 0 | 0 | 0.044 | 2.78 | 0.000148 | 0 | 9.33 | 2024-03-06 02:31:12 | -0.003543
15172 | 20 | 6 | CC DChg | 00:03:00 | 108:05:43 | -1.06 | 3.3367 | 0.053 | 3.33 | 0 | 0 | 0.053 | 3.33 | 0.000178 | 0 | 11.19 | 2024-03-06 02:31:42 | -0.003537
15173 | 20 | 6 | CC DChg | 00:03:30 | 108:06:13 | -1.06 | 3.3317 | 0.062 | 3.89 | 0 | 0 | 0.062 | 3.89 | 0.000207 | 0 | 13.04 | 2024-03-06 02:32:12 | -0.003532
15174 | 20 | 6 | CC DChg | 00:04:00 | 108:06:43 | -1.06 | 3.3268 | 0.071 | 4.44 | 0 | 0 | 0.071 | 4.44 | 0.000237 | 0 | 14.89 | 2024-03-06 02:32:42 | -0.003526
15175 | 20 | 6 | CC DChg | 00:04:30 | 108:07:13 | -1.06 | 3.3221 | 0.079 | 5 | 0 | 0 | 0.079 | 5 | 0.000266 | 0 | 16.74 | 2024-03-06 02:33:12 | -0.003521
15176 | 20 | 6 | CC DChg | 00:05:00 | 108:07:43 | -1.06 | 3.3175 | 0.088 | 5.55 | 0 | 0 | 0.088 | 5.55 | 0.000295 | 0 | 18.58 | 2024-03-06 02:33:42 | -0.003517
15177 | 20 | 6 | CC DChg | 00:05:30 | 108:08:13 | -1.06 | 3.3134 | 0.097 | 6.11 | 0 | 0 | 0.097 | 6.11 | 0.000325 | 0 | 20.42 | 2024-03-06 02:34:12 | -0.003512
15178 | 20 | 6 | CC DChg | 00:06:00 | 108:08:43 | -1.06 | 3.3091 | 0.106 | 6.67 | 0 | 0 | 0.106 | 6.67 | 0.000354 | 0 | 22.26 | 2024-03-06 02:34:42 | -0.003508
15179 | 20 | 6 | CC DChg | 00:06:30 | 108:09:13 | -1.06 | 3.3054 | 0.115 | 7.22 | 0 | 0 | 0.115 | 7.22 | 0.000383 | 0 | 24.1 | 2024-03-06 02:35:12 | -0.003504
15180 | 20 | 6 | CC DChg | 00:07:00 | 108:09:43 | -1.06 | 3.3014 | 0.124 | 7.78 | 0 | 0 | 0.124 | 7.78 | 0.000412 | 0 | 25.93 | 2024-03-06 02:35:42 | -0.003499
15181 | 20 | 6 | CC DChg | 00:07:30 | 108:10:13 | -1.06 | 3.2976 | 0.132 | 8.33 | 0 | 0 | 0.132 | 8.33 | 0.000441 | 0 | 27.76 | 2024-03-06 02:36:12 | -0.003495
15182 | 20 | 6 | CC DChg | 00:08:00 | 108:10:43 | -1.06 | 3.2939 | 0.141 | 8.89 | 0 | 0 | 0.141 | 8.89 | 0.000471 | 0 | 29.59 | 2024-03-06 02:36:42 | -0.003492
15183 | 20 | 6 | CC DChg | 00:08:30 | 108:11:13 | -1.06 | 3.2902 | 0.15 | 9.44 | 0 | 0 | 0.15 | 9.44 | 0.0005 | 0 | 31.42 | 2024-03-06 02:37:12 | -0.003488
15184 | 20 | 6 | CC DChg | 00:09:00 | 108:11:43 | -1.06 | 3.2868 | 0.159 | 10 | 0 | 0 | 0.159 | 10 | 0.000529 | 0 | 33.25 | 2024-03-06 02:37:42 | -0.003484
15185 | 20 | 6 | CC DChg | 00:09:30 | 108:12:13 | -1.06 | 3.2834 | 0.168 | 10.55 | 0 | 0 | 0.168 | 10.55 | 0.000558 | 0 | 35.07 | 2024-03-06 02:38:12 | -0.00348
15186 | 20 | 6 | CC DChg | 00:10:00 | 108:12:43 | -1.06 | 3.28 | 0.177 | 11.11 | 0 | 0 | 0.177 | 11.11 | 0.000587 | 0 | 36.9 | 2024-03-06 02:38:42 | -0.003477
15187 | 20 | 6 | CC DChg | 00:10:30 | 108:13:13 | -1.059 | 3.2769 | 0.185 | 11.66 | 0 | 0 | 0.185 | 11.66 | 0.000616 | 0 | 38.72 | 2024-03-06 02:39:12 | -0.00347
15188 | 20 | 6 | CC DChg | 00:11:00 | 108:13:43 | -1.06 | 3.2741 | 0.194 | 12.22 | 0 | 0 | 0.194 | 12.22 | 0.000645 | 0 | 40.54 | 2024-03-06 02:39:42 | -0.003471
15189 | 20 | 6 | CC DChg | 00:11:30 | 108:14:13 | -1.06 | 3.2707 | 0.203 | 12.77 | 0 | 0 | 0.203 | 12.77 | 0.000673 | 0 | 42.35 | 2024-03-06 02:40:12 | -0.003467
15190 | 20 | 6 | CC DChg | 00:12:00 | 108:14:43 | -1.06 | 3.2679 | 0.212 | 13.33 | 0 | 0 | 0.212 | 13.33 | 0.000702 | 0 | 44.17 | 2024-03-06 02:40:42 | -0.003464
15191 | 20 | 6 | CC DChg | 00:12:30 | 108:15:13 | -1.06 | 3.2645 | 0.221 | 13.89 | 0 | 0 | 0.221 | 13.89 | 0.000731 | 0 | 45.98 | 2024-03-06 02:41:12 | -0.00346
15192 | 20 | 6 | CC DChg | 00:13:00 | 108:15:43 | -1.059 | 3.2617 | 0.23 | 14.44 | 0 | 0 | 0.23 | 14.44 | 0.00076 | 0 | 47.8 | 2024-03-06 02:41:42 | -0.003454
15193 | 20 | 6 | CC DChg | 00:13:30 | 108:16:13 | -1.06 | 3.2589 | 0.238 | 15 | 0 | 0 | 0.238 | 15 | 0.000789 | 0 | 49.61 | 2024-03-06 02:42:12 | -0.003454
15194 | 20 | 6 | CC DChg | 00:14:00 | 108:16:43 | -1.06 | 3.2561 | 0.247 | 15.55 | 0 | 0 | 0.247 | 15.55 | 0.000818 | 0 | 51.42 | 2024-03-06 02:42:42 | -0.003451
15195 | 20 | 6 | CC DChg | 00:14:30 | 108:17:13 | -1.059 | 3.2533 | 0.256 | 16.11 | 0 | 0 | 0.256 | 16.11 | 0.000846 | 0 | 53.22 | 2024-03-06 02:43:12 | -0.003445
15196 | 20 | 6 | CC DChg | 00:15:00 | 108:17:43 | -1.06 | 3.2505 | 0.265 | 16.66 | 0 | 0 | 0.265 | 16.66 | 0.000875 | 0 | 55.03 | 2024-03-06 02:43:42 | -0.003446
15197 | 20 | 6 | CC DChg | 00:15:30 | 108:18:13 | -1.06 | 3.2477 | 0.274 | 17.22 | 0 | 0 | 0.274 | 17.22 | 0.000904 | 0 | 56.84 | 2024-03-06 02:44:12 | -0.003443
15198 | 20 | 6 | CC DChg | 00:16:00 | 108:18:43 | -1.06 | 3.2449 | 0.283 | 17.77 | 0 | 0 | 0.283 | 17.77 | 0.000932 | 0 | 58.64 | 2024-03-06 02:44:42 | -0.00344
15199 | 20 | 6 | CC DChg | 00:16:30 | 108:19:13 | -1.059 | 3.2424 | 0.291 | 18.33 | 0 | 0 | 0.291 | 18.33 | 0.000961 | 0 | 60.44 | 2024-03-06 02:45:12 | -0.003434
15200 | 20 | 6 | CC DChg | 00:17:00 | 108:19:43 | -1.059 | 3.2397 | 0.3 | 18.88 | 0 | 0 | 0.3 | 18.88 | 0.00099 | 0 | 62.24 | 2024-03-06 02:45:42 | -0.003431
15201 | 20 | 6 | CC DChg | 00:17:30 | 108:20:13 | -1.059 | 3.2369 | 0.309 | 19.44 | 0 | 0 | 0.309 | 19.44 | 0.001018 | 0 | 64.04 | 2024-03-06 02:46:12 | -0.003428
15202 | 20 | 6 | CC DChg | 00:18:00 | 108:20:43 | -1.06 | 3.2344 | 0.318 | 20 | 0 | 0 | 0.318 | 20 | 0.001047 | 0 | 65.84 | 2024-03-06 02:46:42 | -0.003428
15203 | 20 | 6 | CC DChg | 00:18:30 | 108:21:13 | -1.06 | 3.2313 | 0.327 | 20.55 | 0 | 0 | 0.327 | 20.55 | 0.001075 | 0 | 67.63 | 2024-03-06 02:47:12 | -0.003425
15204 | 20 | 6 | CC DChg | 00:19:00 | 108:21:43 | -1.059 | 3.2288 | 0.336 | 21.11 | 0 | 0 | 0.336 | 21.11 | 0.001104 | 0 | 69.43 | 2024-03-06 02:47:42 | -0.003419
15205 | 20 | 6 | CC DChg | 00:19:30 | 108:22:13 | -1.06 | 3.2263 | 0.344 | 21.66 | 0 | 0 | 0.344 | 21.66 | 0.001132 | 0 | 71.22 | 2024-03-06 02:48:12 | -0.00342
15206 | 20 | 6 | CC DChg | 00:20:00 | 108:22:43 | -1.059 | 3.2232 | 0.353 | 22.22 | 0 | 0 | 0.353 | 22.22 | 0.001161 | 0 | 73.01 | 2024-03-06 02:48:42 | -0.003413
15207 | 20 | 6 | CC DChg | 00:20:30 | 108:23:13 | -1.059 | 3.2207 | 0.362 | 22.77 | 0 | 0 | 0.362 | 22.77 | 0.001189 | 0 | 74.8 | 2024-03-06 02:49:12 | -0.003411
15208 | 20 | 6 | CC DChg | 00:21:00 | 108:23:43 | -1.059 | 3.2183 | 0.371 | 23.33 | 0 | 0 | 0.371 | 23.33 | 0.001218 | 0 | 76.59 | 2024-03-06 02:49:42 | -0.003408
15209 | 20 | 6 | CC DChg | 00:21:30 | 108:24:13 | -1.059 | 3.2152 | 0.38 | 23.88 | 0 | 0 | 0.38 | 23.88 | 0.001246 | 0 | 78.37 | 2024-03-06 02:50:12 | -0.003405
15210 | 20 | 6 | CC DChg | 00:22:00 | 108:24:43 | -1.06 | 3.2127 | 0.389 | 24.44 | 0 | 0 | 0.389 | 24.44 | 0.001275 | 0 | 80.16 | 2024-03-06 02:50:42 | -0.003405
15211 | 20 | 6 | CC DChg | 00:22:30 | 108:25:13 | -1.06 | 3.2102 | 0.397 | 24.99 | 0 | 0 | 0.397 | 24.99 | 0.001303 | 0 | 81.94 | 2024-03-06 02:51:12 | -0.003403
15212 | 20 | 6 | CC DChg | 00:23:00 | 108:25:43 | -1.06 | 3.2071 | 0.406 | 25.55 | 0 | 0 | 0.406 | 25.55 | 0.001331 | 0 | 83.72 | 2024-03-06 02:51:42 | -0.0034
15213 | 20 | 6 | CC DChg | 00:23:30 | 108:26:13 | -1.059 | 3.2046 | 0.415 | 26.1 | 0 | 0 | 0.415 | 26.1 | 0.00136 | 0 | 85.5 | 2024-03-06 02:52:12 | -0.003394
15214 | 20 | 6 | CC DChg | 00:24:00 | 108:26:43 | -1.06 | 3.2018 | 0.424 | 26.66 | 0 | 0 | 0.424 | 26.66 | 0.001388 | 0 | 87.28 | 2024-03-06 02:52:42 | -0.003394
15215 | 20 | 6 | CC DChg | 00:24:30 | 108:27:13 | -1.06 | 3.199 | 0.433 | 27.22 | 0 | 0 | 0.433 | 27.22 | 0.001416 | 0 | 89.06 | 2024-03-06 02:53:12 | -0.003391
15216 | 20 | 6 | CC DChg | 00:25:00 | 108:27:43 | -1.059 | 3.1963 | 0.442 | 27.77 | 0 | 0 | 0.442 | 27.77 | 0.001444 | 0 | 90.84 | 2024-03-06 02:53:42 | -0.003385
15217 | 20 | 6 | CC DChg | 00:25:30 | 108:28:13 | -1.06 | 3.1938 | 0.45 | 28.33 | 0 | 0 | 0.45 | 28.33 | 0.001473 | 0 | 92.61 | 2024-03-06 02:54:12 | -0.003385
15218 | 20 | 6 | CC DChg | 00:26:00 | 108:28:43 | -1.06 | 3.1907 | 0.459 | 28.88 | 0 | 0 | 0.459 | 28.88 | 0.001501 | 0 | 94.38 | 2024-03-06 02:54:42 | -0.003382
15219 | 20 | 6 | CC DChg | 00:26:30 | 108:29:13 | -1.06 | 3.1882 | 0.468 | 29.44 | 0 | 0 | 0.468 | 29.44 | 0.001529 | 0 | 96.16 | 2024-03-06 02:55:12 | -0.003379
15220 | 20 | 6 | CC DChg | 00:27:00 | 108:29:43 | -1.06 | 3.1854 | 0.477 | 29.99 | 0 | 0 | 0.477 | 29.99 | 0.001557 | 0 | 97.93 | 2024-03-06 02:55:42 | -0.003377
15221 | 20 | 6 | CC DChg | 00:27:30 | 108:30:13 | -1.06 | 3.1823 | 0.486 | 30.55 | 0 | 0 | 0.486 | 30.55 | 0.001585 | 0 | 99.69 | 2024-03-06 02:56:12 | -0.003373
15222 | 20 | 6 | CC DChg | 00:28:00 | 108:30:43 | -1.059 | 3.1798 | 0.495 | 31.1 | 0 | 0 | 0.495 | 31.1 | 0.001613 | 0 | 101.46 | 2024-03-06 02:56:42 | -0.003367
15223 | 20 | 6 | CC DChg | 00:28:30 | 108:31:13 | -1.06 | 3.177 | 0.503 | 31.66 | 0 | 0 | 0.503 | 31.66 | 0.001641 | 0 | 103.23 | 2024-03-06 02:57:12 | -0.003368
15224 | 20 | 6 | CC DChg | 00:29:00 | 108:31:43 | -1.06 | 3.1742 | 0.512 | 32.21 | 0 | 0 | 0.512 | 32.21 | 0.001669 | 0 | 104.99 | 2024-03-06 02:57:42 | -0.003365
15225 | 20 | 6 | CC DChg | 00:29:30 | 108:32:13 | -1.06 | 3.1715 | 0.521 | 32.77 | 0 | 0 | 0.521 | 32.77 | 0.001697 | 0 | 106.75 | 2024-03-06 02:58:12 | -0.003362
15226 | 20 | 6 | CC DChg | 00:30:00 | 108:32:43 | -1.059 | 3.1687 | 0.53 | 33.33 | 0 | 0 | 0.53 | 33.33 | 0.001725 | 0 | 108.51 | 2024-03-06 02:58:42 | -0.003356
15227 | 20 | 6 | CC DChg | 00:30:30 | 108:33:13 | -1.059 | 3.1659 | 0.539 | 33.88 | 0 | 0 | 0.539 | 33.88 | 0.001753 | 0 | 110.27 | 2024-03-06 02:59:12 | -0.003353
15228 | 20 | 6 | CC DChg | 00:31:00 | 108:33:43 | -1.06 | 3.1634 | 0.548 | 34.44 | 0 | 0 | 0.548 | 34.44 | 0.001781 | 0 | 112.03 | 2024-03-06 02:59:42 | -0.003353
15229 | 20 | 6 | CC DChg | 00:31:30 | 108:34:13 | -1.059 | 3.1603 | 0.556 | 34.99 | 0 | 0 | 0.556 | 34.99 | 0.001809 | 0 | 113.78 | 2024-03-06 03:00:12 | -0.003347
15230 | 20 | 6 | CC DChg | 00:32:00 | 108:34:43 | -1.06 | 3.1578 | 0.565 | 35.55 | 0 | 0 | 0.565 | 35.55 | 0.001837 | 0 | 115.54 | 2024-03-06 03:00:42 | -0.003347
15231 | 20 | 6 | CC DChg | 00:32:30 | 108:35:13 | -1.059 | 3.155 | 0.574 | 36.1 | 0 | 0 | 0.574 | 36.1 | 0.001865 | 0 | 117.29 | 2024-03-06 03:01:12 | -0.003341
15232 | 20 | 6 | CC DChg | 00:33:00 | 108:35:43 | -1.06 | 3.1522 | 0.583 | 36.66 | 0 | 0 | 0.583 | 36.66 | 0.001893 | 0 | 119.04 | 2024-03-06 03:01:42 | -0.003341
15233 | 20 | 6 | CC DChg | 00:33:30 | 108:36:13 | -1.059 | 3.1494 | 0.592 | 37.21 | 0 | 0 | 0.592 | 37.21 | 0.001921 | 0 | 120.79 | 2024-03-06 03:02:12 | -0.003335
15234 | 20 | 6 | CC DChg | 00:34:00 | 108:36:43 | -1.06 | 3.147 | 0.601 | 37.77 | 0 | 0 | 0.601 | 37.77 | 0.001948 | 0 | 122.54 | 2024-03-06 03:02:42 | -0.003336
15235 | 20 | 6 | CC DChg | 00:34:30 | 108:37:13 | -1.06 | 3.1442 | 0.609 | 38.32 | 0 | 0 | 0.609 | 38.32 | 0.001976 | 0 | 124.29 | 2024-03-06 03:03:12 | -0.003333
15236 | 20 | 6 | CC DChg | 00:35:00 | 108:37:43 | -1.06 | 3.1414 | 0.618 | 38.88 | 0 | 0 | 0.618 | 38.88 | 0.002004 | 0 | 126.03 | 2024-03-06 03:03:42 | -0.00333
15237 | 20 | 6 | CC DChg | 00:35:30 | 108:38:13 | -1.06 | 3.1389 | 0.627 | 39.43 | 0 | 0 | 0.627 | 39.43 | 0.002032 | 0 | 127.78 | 2024-03-06 03:04:12 | -0.003327
15238 | 20 | 6 | CC DChg | 00:36:00 | 108:38:43 | -1.06 | 3.1361 | 0.636 | 39.99 | 0 | 0 | 0.636 | 39.99 | 0.002059 | 0 | 129.52 | 2024-03-06 03:04:42 | -0.003324
15239 | 20 | 6 | CC DChg | 00:36:30 | 108:39:13 | -1.06 | 3.1336 | 0.645 | 40.54 | 0 | 0 | 0.645 | 40.54 | 0.002087 | 0 | 131.26 | 2024-03-06 03:05:12 | -0.003322
15240 | 20 | 6 | CC DChg | 00:37:00 | 108:39:43 | -1.06 | 3.1312 | 0.653 | 41.1 | 0 | 0 | 0.653 | 41.1 | 0.002115 | 0 | 133 | 2024-03-06 03:05:42 | -0.003319
15241 | 20 | 6 | CC DChg | 00:37:30 | 108:40:13 | -1.06 | 3.1284 | 0.662 | 41.66 | 0 | 0 | 0.662 | 41.66 | 0.002142 | 0 | 134.74 | 2024-03-06 03:06:12 | -0.003316
15242 | 20 | 6 | CC DChg | 00:38:00 | 108:40:43 | -1.06 | 3.1259 | 0.671 | 42.21 | 0 | 0 | 0.671 | 42.21 | 0.00217 | 0 | 136.48 | 2024-03-06 03:06:42 | -0.003313
15243 | 20 | 6 | CC DChg | 00:38:30 | 108:41:13 | -1.059 | 3.1234 | 0.68 | 42.77 | 0 | 0 | 0.68 | 42.77 | 0.002198 | 0 | 138.21 | 2024-03-06 03:07:12 | -0.003308
15244 | 20 | 6 | CC DChg | 00:39:00 | 108:41:43 | -1.06 | 3.1206 | 0.689 | 43.32 | 0 | 0 | 0.689 | 43.32 | 0.002225 | 0 | 139.95 | 2024-03-06 03:07:42 | -0.003308
15245 | 20 | 6 | CC DChg | 00:39:30 | 108:42:13 | -1.06 | 3.1181 | 0.698 | 43.88 | 0 | 0 | 0.698 | 43.88 | 0.002253 | 0 | 141.68 | 2024-03-06 03:08:12 | -0.003305
15246 | 20 | 6 | CC DChg | 00:40:00 | 108:42:43 | -1.06 | 3.1156 | 0.706 | 44.43 | 0 | 0 | 0.706 | 44.43 | 0.00228 | 0 | 143.41 | 2024-03-06 03:08:42 | -0.003303
15247 | 20 | 6 | CC DChg | 00:40:30 | 108:43:13 | -1.06 | 3.1135 | 0.715 | 44.99 | 0 | 0 | 0.715 | 44.99 | 0.002308 | 0 | 145.14 | 2024-03-06 03:09:12 | -0.0033
15248 | 20 | 6 | CC DChg | 00:41:00 | 108:43:43 | -1.059 | 3.1107 | 0.724 | 45.54 | 0 | 0 | 0.724 | 45.54 | 0.002335 | 0 | 146.87 | 2024-03-06 03:09:42 | -0.003294
15249 | 20 | 6 | CC DChg | 00:41:30 | 108:44:13 | -1.06 | 3.1085 | 0.733 | 46.1 | 0 | 0 | 0.733 | 46.1 | 0.002363 | 0 | 148.59 | 2024-03-06 03:10:12 | -0.003295
15250 | 20 | 6 | CC DChg | 00:42:00 | 108:44:43 | -1.06 | 3.106 | 0.742 | 46.65 | 0 | 0 | 0.742 | 46.65 | 0.00239 | 0 | 150.32 | 2024-03-06 03:10:42 | -0.003292
15251 | 20 | 6 | CC DChg | 00:42:30 | 108:45:13 | -1.06 | 3.1036 | 0.751 | 47.21 | 0 | 0 | 0.751 | 47.21 | 0.002418 | 0 | 152.04 | 2024-03-06 03:11:12 | -0.00329
15252 | 20 | 6 | CC DChg | 00:43:00 | 108:45:43 | -1.06 | 3.1011 | 0.759 | 47.76 | 0 | 0 | 0.759 | 47.76 | 0.002445 | 0 | 153.77 | 2024-03-06 03:11:42 | -0.003287
15253 | 20 | 6 | CC DChg | 00:43:30 | 108:46:13 | -1.06 | 3.0989 | 0.768 | 48.32 | 0 | 0 | 0.768 | 48.32 | 0.002472 | 0 | 155.49 | 2024-03-06 03:12:12 | -0.003285
15254 | 20 | 6 | CC DChg | 00:44:00 | 108:46:43 | -1.059 | 3.0964 | 0.777 | 48.88 | 0 | 0 | 0.777 | 48.88 | 0.0025 | 0 | 157.21 | 2024-03-06 03:12:42 | -0.003279
15255 | 20 | 6 | CC DChg | 00:44:30 | 108:47:13 | -1.059 | 3.0943 | 0.786 | 49.43 | 0 | 0 | 0.786 | 49.43 | 0.002527 | 0 | 158.93 | 2024-03-06 03:13:12 | -0.003277
15256 | 20 | 6 | CC DChg | 00:45:00 | 108:47:43 | -1.06 | 3.0921 | 0.795 | 49.99 | 0 | 0 | 0.795 | 49.99 | 0.002554 | 0 | 160.65 | 2024-03-06 03:13:42 | -0.003278
15257 | 20 | 6 | CC DChg | 00:45:30 | 108:48:13 | -1.06 | 3.0899 | 0.804 | 50.54 | 0 | 0 | 0.804 | 50.54 | 0.002582 | 0 | 162.36 | 2024-03-06 03:14:12 | -0.003275
15258 | 20 | 6 | CC DChg | 00:46:00 | 108:48:43 | -1.059 | 3.0874 | 0.812 | 51.1 | 0 | 0 | 0.812 | 51.1 | 0.002609 | 0 | 164.08 | 2024-03-06 03:14:42 | -0.00327
15259 | 20 | 6 | CC DChg | 00:46:30 | 108:49:13 | -1.059 | 3.0853 | 0.821 | 51.65 | 0 | 0 | 0.821 | 51.65 | 0.002636 | 0 | 165.79 | 2024-03-06 03:15:12 | -0.003267
15260 | 20 | 6 | CC DChg | 00:47:00 | 108:49:43 | -1.059 | 3.0831 | 0.83 | 52.21 | 0 | 0 | 0.83 | 52.21 | 0.002663 | 0 | 167.51 | 2024-03-06 03:15:42 | -0.003265
15261 | 20 | 6 | CC DChg | 00:47:30 | 108:50:13 | -1.06 | 3.0809 | 0.839 | 52.76 | 0 | 0 | 0.839 | 52.76 | 0.002691 | 0 | 169.22 | 2024-03-06 03:16:12 | -0.003266
15262 | 20 | 6 | CC DChg | 00:48:00 | 108:50:43 | -1.059 | 3.0788 | 0.848 | 53.32 | 0 | 0 | 0.848 | 53.32 | 0.002718 | 0 | 170.93 | 2024-03-06 03:16:42 | -0.00326
15263 | 20 | 6 | CC DChg | 00:48:30 | 108:51:13 | -1.06 | 3.0766 | 0.857 | 53.87 | 0 | 0 | 0.857 | 53.87 | 0.002745 | 0 | 172.64 | 2024-03-06 03:17:12 | -0.003261
15264 | 20 | 6 | CC DChg | 00:49:00 | 108:51:43 | -1.06 | 3.0744 | 0.865 | 54.43 | 0 | 0 | 0.865 | 54.43 | 0.002772 | 0 | 174.35 | 2024-03-06 03:17:42 | -0.003259
15265 | 20 | 6 | CC DChg | 00:49:30 | 108:52:13 | -1.06 | 3.0722 | 0.874 | 54.98 | 0 | 0 | 0.874 | 54.98 | 0.002799 | 0 | 176.05 | 2024-03-06 03:18:12 | -0.003257
15266 | 20 | 6 | CC DChg | 00:50:00 | 108:52:43 | -1.06 | 3.0701 | 0.883 | 55.54 | 0 | 0 | 0.883 | 55.54 | 0.002826 | 0 | 177.76 | 2024-03-06 03:18:42 | -0.003254
15267 | 20 | 6 | CC DChg | 00:50:30 | 108:53:13 | -1.059 | 3.0682 | 0.892 | 56.1 | 0 | 0 | 0.892 | 56.1 | 0.002853 | 0 | 179.46 | 2024-03-06 03:19:12 | -0.003249
15268 | 20 | 6 | CC DChg | 00:51:00 | 108:53:43 | -1.06 | 3.0664 | 0.901 | 56.65 | 0 | 0 | 0.901 | 56.65 | 0.002881 | 0 | 181.17 | 2024-03-06 03:19:42 | -0.00325
15269 | 20 | 6 | CC DChg | 00:51:30 | 108:54:13 | -1.06 | 3.0639 | 0.91 | 57.21 | 0 | 0 | 0.91 | 57.21 | 0.002908 | 0 | 182.87 | 2024-03-06 03:20:12 | -0.003248
15270 | 20 | 6 | CC DChg | 00:52:00 | 108:54:43 | -1.06 | 3.062 | 0.918 | 57.76 | 0 | 0 | 0.918 | 57.76 | 0.002935 | 0 | 184.57 | 2024-03-06 03:20:42 | -0.003246
15271 | 20 | 6 | CC DChg | 00:52:30 | 108:55:13 | -1.06 | 3.0602 | 0.927 | 58.32 | 0 | 0 | 0.927 | 58.32 | 0.002962 | 0 | 186.27 | 2024-03-06 03:21:12 | -0.003244
15272 | 20 | 6 | CC DChg | 00:53:00 | 108:55:43 | -1.06 | 3.058 | 0.936 | 58.87 | 0 | 0 | 0.936 | 58.87 | 0.002989 | 0 | 187.97 | 2024-03-06 03:21:42 | -0.003241
15273 | 20 | 6 | CC DChg | 00:53:30 | 108:56:13 | -1.059 | 3.0558 | 0.945 | 59.43 | 0 | 0 | 0.945 | 59.43 | 0.003016 | 0 | 189.67 | 2024-03-06 03:22:12 | -0.003236
15274 | 20 | 6 | CC DChg | 00:54:00 | 108:56:43 | -1.06 | 3.054 | 0.954 | 59.98 | 0 | 0 | 0.954 | 59.98 | 0.003043 | 0 | 191.36 | 2024-03-06 03:22:42 | -0.003237
15275 | 20 | 6 | CC DChg | 00:54:30 | 108:57:13 | -1.06 | 3.0521 | 0.963 | 60.54 | 0 | 0 | 0.963 | 60.54 | 0.00307 | 0 | 193.06 | 2024-03-06 03:23:12 | -0.003235
15276 | 20 | 6 | CC DChg | 00:55:00 | 108:57:43 | -1.059 | 3.0502 | 0.971 | 61.09 | 0 | 0 | 0.971 | 61.09 | 0.003097 | 0 | 194.75 | 2024-03-06 03:23:42 | -0.00323
15277 | 20 | 6 | CC DChg | 00:55:30 | 108:58:13 | -1.06 | 3.0481 | 0.98 | 61.65 | 0 | 0 | 0.98 | 61.65 | 0.003124 | 0 | 196.45 | 2024-03-06 03:24:12 | -0.003231
15278 | 20 | 6 | CC DChg | 00:56:00 | 108:58:43 | -1.06 | 3.0462 | 0.989 | 62.21 | 0 | 0 | 0.989 | 62.21 | 0.00315 | 0 | 198.14 | 2024-03-06 03:24:42 | -0.003229
15279 | 20 | 6 | CC DChg | 00:56:30 | 108:59:13 | -1.059 | 3.0443 | 0.998 | 62.76 | 0 | 0 | 0.998 | 62.76 | 0.003177 | 0 | 199.83 | 2024-03-06 03:25:12 | -0.003224
15280 | 20 | 6 | CC DChg | 00:57:00 | 108:59:43 | -1.06 | 3.0425 | 1.007 | 63.32 | 0 | 0 | 1.007 | 63.32 | 0.003204 | 0 | 201.52 | 2024-03-06 03:25:42 | -0.003225
15281 | 20 | 6 | CC DChg | 00:57:30 | 109:00:13 | -1.06 | 3.0403 | 1.016 | 63.87 | 0 | 0 | 1.016 | 63.87 | 0.003231 | 0 | 203.21 | 2024-03-06 03:26:12 | -0.003223
15282 | 20 | 6 | CC DChg | 00:58:00 | 109:00:43 | -1.06 | 3.0385 | 1.024 | 64.43 | 0 | 0 | 1.024 | 64.43 | 0.003258 | 0 | 204.9 | 2024-03-06 03:26:42 | -0.003221
15283 | 20 | 6 | CC DChg | 00:58:30 | 109:01:13 | -1.059 | 3.0366 | 1.033 | 64.98 | 0 | 0 | 1.033 | 64.98 | 0.003285 | 0 | 206.58 | 2024-03-06 03:27:12 | -0.003216
15284 | 20 | 6 | CC DChg | 00:59:00 | 109:01:43 | -1.06 | 3.0347 | 1.042 | 65.54 | 0 | 0 | 1.042 | 65.54 | 0.003312 | 0 | 208.27 | 2024-03-06 03:27:42 | -0.003217
15285 | 20 | 6 | CC DChg | 00:59:30 | 109:02:13 | -1.06 | 3.0329 | 1.051 | 66.09 | 0 | 0 | 1.051 | 66.09 | 0.003338 | 0 | 209.96 | 2024-03-06 03:28:12 | -0.003215
15286 | 20 | 6 | CC DChg | 01:00:00 | 109:02:43 | -1.059 | 3.0307 | 1.06 | 66.65 | 0 | 0 | 1.06 | 66.65 | 0.003365 | 0 | 211.64 | 2024-03-06 03:28:42 | -0.00321
15287 | 20 | 6 | CC DChg | 01:00:30 | 109:03:13 | -1.059 | 3.0288 | 1.069 | 67.2 | 0 | 0 | 1.069 | 67.2 | 0.003392 | 0 | 213.32 | 2024-03-06 03:29:12 | -0.003207
15288 | 20 | 6 | CC DChg | 01:01:00 | 109:03:43 | -1.059 | 3.027 | 1.077 | 67.76 | 0 | 0 | 1.077 | 67.76 | 0.003419 | 0 | 215 | 2024-03-06 03:29:42 | -0.003206
15289 | 20 | 6 | CC DChg | 01:01:30 | 109:04:13 | -1.059 | 3.0251 | 1.086 | 68.31 | 0 | 0 | 1.086 | 68.31 | 0.003445 | 0 | 216.68 | 2024-03-06 03:30:12 | -0.003204
15290 | 20 | 6 | CC DChg | 01:02:00 | 109:04:43 | -1.06 | 3.023 | 1.095 | 68.87 | 0 | 0 | 1.095 | 68.87 | 0.003472 | 0 | 218.36 | 2024-03-06 03:30:42 | -0.003204
15291 | 20 | 6 | CC DChg | 01:02:30 | 109:05:13 | -1.06 | 3.0211 | 1.104 | 69.43 | 0 | 0 | 1.104 | 69.43 | 0.003499 | 0 | 220.04 | 2024-03-06 03:31:12 | -0.003202
15292 | 20 | 6 | CC DChg | 01:03:00 | 109:05:43 | -1.06 | 3.0192 | 1.113 | 69.98 | 0 | 0 | 1.113 | 69.98 | 0.003525 | 0 | 221.72 | 2024-03-06 03:31:42 | -0.0032
15293 | 20 | 6 | CC DChg | 01:03:30 | 109:06:13 | -1.059 | 3.0177 | 1.122 | 70.54 | 0 | 0 | 1.122 | 70.54 | 0.003552 | 0 | 223.4 | 2024-03-06 03:32:12 | -0.003196
15294 | 20 | 6 | CC DChg | 01:04:00 | 109:06:43 | -1.06 | 3.0152 | 1.13 | 71.09 | 0 | 0 | 1.13 | 71.09 | 0.003579 | 0 | 225.07 | 2024-03-06 03:32:42 | -0.003196
15295 | 20 | 6 | CC DChg | 01:04:30 | 109:07:13 | -1.059 | 3.0133 | 1.139 | 71.65 | 0 | 0 | 1.139 | 71.65 | 0.003605 | 0 | 226.75 | 2024-03-06 03:33:12 | -0.003191
15296 | 20 | 6 | CC DChg | 01:05:00 | 109:07:43 | -1.06 | 3.0118 | 1.148 | 72.2 | 0 | 0 | 1.148 | 72.2 | 0.003632 | 0 | 228.42 | 2024-03-06 03:33:42 | -0.003193
15297 | 20 | 6 | CC DChg | 01:05:30 | 109:08:13 | -1.06 | 3.0099 | 1.157 | 72.76 | 0 | 0 | 1.157 | 72.76 | 0.003658 | 0 | 230.09 | 2024-03-06 03:34:12 | -0.00319
15298 | 20 | 6 | CC DChg | 01:06:00 | 109:08:43 | -1.06 | 3.0075 | 1.166 | 73.31 | 0 | 0 | 1.166 | 73.31 | 0.003685 | 0 | 231.76 | 2024-03-06 03:34:42 | -0.003188
15299 | 20 | 6 | CC DChg | 01:06:30 | 109:09:13 | -1.059 | 3.0059 | 1.175 | 73.87 | 0 | 0 | 1.175 | 73.87 | 0.003712 | 0 | 233.43 | 2024-03-06 03:35:12 | -0.003183
15300 | 20 | 6 | CC DChg | 01:07:00 | 109:09:43 | -1.06 | 3.0037 | 1.183 | 74.42 | 0 | 0 | 1.183 | 74.42 | 0.003738 | 0 | 235.1 | 2024-03-06 03:35:42 | -0.003184
15301 | 20 | 6 | CC DChg | 01:07:30 | 109:10:13 | -1.06 | 3.0019 | 1.192 | 74.98 | 0 | 0 | 1.192 | 74.98 | 0.003765 | 0 | 236.77 | 2024-03-06 03:36:12 | -0.003182
15302 | 20 | 6 | CC DChg | 01:08:00 | 109:10:43 | -1.059 | 2.9997 | 1.201 | 75.53 | 0 | 0 | 1.201 | 75.53 | 0.003791 | 0 | 238.43 | 2024-03-06 03:36:42 | -0.003177
15303 | 20 | 6 | CC DChg | 01:08:30 | 109:11:13 | -1.06 | 2.9978 | 1.21 | 76.09 | 0 | 0 | 1.21 | 76.09 | 0.003818 | 0 | 240.1 | 2024-03-06 03:37:12 | -0.003178
15304 | 20 | 6 | CC DChg | 01:09:00 | 109:11:43 | -1.06 | 2.996 | 1.219 | 76.65 | 0 | 0 | 1.219 | 76.65 | 0.003844 | 0 | 241.76 | 2024-03-06 03:37:42 | -0.003176
15305 | 20 | 6 | CC DChg | 01:09:30 | 109:12:13 | -1.059 | 2.9938 | 1.227 | 77.2 | 0 | 0 | 1.227 | 77.2 | 0.003871 | 0 | 243.43 | 2024-03-06 03:38:12 | -0.00317
15306 | 20 | 6 | CC DChg | 01:10:00 | 109:12:43 | -1.06 | 2.9916 | 1.236 | 77.76 | 0 | 0 | 1.236 | 77.76 | 0.003897 | 0 | 245.09 | 2024-03-06 03:38:42 | -0.003171
15307 | 20 | 6 | CC DChg | 01:10:30 | 109:13:13 | -1.06 | 2.9895 | 1.245 | 78.31 | 0 | 0 | 1.245 | 78.31 | 0.003923 | 0 | 246.75 | 2024-03-06 03:39:12 | -0.003169
15308 | 20 | 6 | CC DChg | 01:11:00 | 109:13:43 | -1.06 | 2.9876 | 1.254 | 78.87 | 0 | 0 | 1.254 | 78.87 | 0.00395 | 0 | 248.41 | 2024-03-06 03:39:42 | -0.003167
15309 | 20 | 6 | CC DChg | 01:11:30 | 109:14:13 | -1.06 | 2.9858 | 1.263 | 79.42 | 0 | 0 | 1.263 | 79.42 | 0.003976 | 0 | 250.07 | 2024-03-06 03:40:12 | -0.003165
15310 | 20 | 6 | CC DChg | 01:12:00 | 109:14:43 | -1.059 | 2.9833 | 1.272 | 79.98 | 0 | 0 | 1.272 | 79.98 | 0.004002 | 0 | 251.73 | 2024-03-06 03:40:42 | -0.003159
15311 | 20 | 6 | CC DChg | 01:12:30 | 109:15:13 | -1.059 | 2.9811 | 1.28 | 80.53 | 0 | 0 | 1.28 | 80.53 | 0.004029 | 0 | 253.38 | 2024-03-06 03:41:12 | -0.003157
15312 | 20 | 6 | CC DChg | 01:13:00 | 109:15:43 | -1.06 | 2.9789 | 1.289 | 81.09 | 0 | 0 | 1.289 | 81.09 | 0.004055 | 0 | 255.04 | 2024-03-06 03:41:42 | -0.003158
15313 | 20 | 6 | CC DChg | 01:13:30 | 109:16:13 | -1.059 | 2.9771 | 1.298 | 81.64 | 0 | 0 | 1.298 | 81.64 | 0.004081 | 0 | 256.69 | 2024-03-06 03:42:12 | -0.003153
15314 | 20 | 6 | CC DChg | 01:14:00 | 109:16:43 | -1.06 | 2.9746 | 1.307 | 82.2 | 0 | 0 | 1.307 | 82.2 | 0.004108 | 0 | 258.34 | 2024-03-06 03:42:42 | -0.003153
15315 | 20 | 6 | CC DChg | 01:14:30 | 109:17:13 | -1.059 | 2.9724 | 1.316 | 82.75 | 0 | 0 | 1.316 | 82.75 | 0.004134 | 0 | 260 | 2024-03-06 03:43:12 | -0.003148
15316 | 20 | 6 | CC DChg | 01:15:00 | 109:17:43 | -1.06 | 2.9699 | 1.325 | 83.31 | 0 | 0 | 1.325 | 83.31 | 0.00416 | 0 | 261.65 | 2024-03-06 03:43:42 | -0.003148
15317 | 20 | 6 | CC DChg | 01:15:30 | 109:18:13 | -1.06 | 2.9675 | 1.333 | 83.86 | 0 | 0 | 1.333 | 83.86 | 0.004186 | 0 | 263.3 | 2024-03-06 03:44:12 | -0.003146
15318 | 20 | 6 | CC DChg | 01:16:00 | 109:18:43 | -1.06 | 2.9653 | 1.342 | 84.42 | 0 | 0 | 1.342 | 84.42 | 0.004213 | 0 | 264.94 | 2024-03-06 03:44:42 | -0.003143
15319 | 20 | 6 | CC DChg | 01:16:30 | 109:19:13 | -1.06 | 2.9628 | 1.351 | 84.98 | 0 | 0 | 1.351 | 84.98 | 0.004239 | 0 | 266.59 | 2024-03-06 03:45:12 | -0.003141
15320 | 20 | 6 | CC DChg | 01:17:00 | 109:19:43 | -1.059 | 2.96 | 1.36 | 85.53 | 0 | 0 | 1.36 | 85.53 | 0.004265 | 0 | 268.23 | 2024-03-06 03:45:42 | -0.003135
15321 | 20 | 6 | CC DChg | 01:17:30 | 109:20:13 | -1.059 | 2.9578 | 1.369 | 86.09 | 0 | 0 | 1.369 | 86.09 | 0.004291 | 0 | 269.88 | 2024-03-06 03:46:12 | -0.003132
15322 | 20 | 6 | CC DChg | 01:18:00 | 109:20:43 | -1.06 | 2.9554 | 1.378 | 86.64 | 0 | 0 | 1.378 | 86.64 | 0.004317 | 0 | 271.52 | 2024-03-06 03:46:42 | -0.003133
15323 | 20 | 6 | CC DChg | 01:18:30 | 109:21:13 | -1.06 | 2.9523 | 1.386 | 87.2 | 0 | 0 | 1.386 | 87.2 | 0.004343 | 0 | 273.16 | 2024-03-06 03:47:12 | -0.003129
15324 | 20 | 6 | CC DChg | 01:19:00 | 109:21:43 | -1.06 | 2.9498 | 1.395 | 87.75 | 0 | 0 | 1.395 | 87.75 | 0.004369 | 0 | 274.8 | 2024-03-06 03:47:42 | -0.003127
15325 | 20 | 6 | CC DChg | 01:19:30 | 109:22:13 | -1.06 | 2.9473 | 1.404 | 88.31 | 0 | 0 | 1.404 | 88.31 | 0.004395 | 0 | 276.44 | 2024-03-06 03:48:12 | -0.003124
15326 | 20 | 6 | CC DChg | 01:20:00 | 109:22:43 | -1.059 | 2.9442 | 1.413 | 88.86 | 0 | 0 | 1.413 | 88.86 | 0.004421 | 0 | 278.07 | 2024-03-06 03:48:42 | -0.003118
15327 | 20 | 6 | CC DChg | 01:20:30 | 109:23:13 | -1.059 | 2.9414 | 1.422 | 89.42 | 0 | 0 | 1.422 | 89.42 | 0.004447 | 0 | 279.71 | 2024-03-06 03:49:12 | -0.003115
15328 | 20 | 6 | CC DChg | 01:21:00 | 109:23:43 | -1.059 | 2.9383 | 1.431 | 89.97 | 0 | 0 | 1.431 | 89.97 | 0.004473 | 0 | 281.34 | 2024-03-06 03:49:42 | -0.003112
15329 | 20 | 6 | CC DChg | 01:21:30 | 109:24:13 | -1.06 | 2.9352 | 1.439 | 90.53 | 0 | 0 | 1.439 | 90.53 | 0.004499 | 0 | 282.97 | 2024-03-06 03:50:12 | -0.003111
15330 | 20 | 6 | CC DChg | 01:22:00 | 109:24:43 | -1.06 | 2.9321 | 1.448 | 91.08 | 0 | 0 | 1.448 | 91.08 | 0.004525 | 0 | 284.6 | 2024-03-06 03:50:42 | -0.003108
15331 | 20 | 6 | CC DChg | 01:22:30 | 109:25:13 | -1.059 | 2.929 | 1.457 | 91.64 | 0 | 0 | 1.457 | 91.64 | 0.004551 | 0 | 286.23 | 2024-03-06 03:51:12 | -0.003102
15332 | 20 | 6 | CC DChg | 01:23:00 | 109:25:43 | -1.06 | 2.9256 | 1.466 | 92.2 | 0 | 0 | 1.466 | 92.2 | 0.004577 | 0 | 287.85 | 2024-03-06 03:51:42 | -0.003101
15333 | 20 | 6 | CC DChg | 01:23:30 | 109:26:13 | -1.059 | 2.9222 | 1.475 | 92.75 | 0 | 0 | 1.475 | 92.75 | 0.004603 | 0 | 289.48 | 2024-03-06 03:52:12 | -0.003095
15334 | 20 | 6 | CC DChg | 01:24:00 | 109:26:43 | -1.059 | 2.9185 | 1.484 | 93.31 | 0 | 0 | 1.484 | 93.31 | 0.004628 | 0 | 291.1 | 2024-03-06 03:52:42 | -0.003091
15335 | 20 | 6 | CC DChg | 01:24:30 | 109:27:13 | -1.059 | 2.9151 | 1.492 | 93.86 | 0 | 0 | 1.492 | 93.86 | 0.004654 | 0 | 292.72 | 2024-03-06 03:53:12 | -0.003087
15336 | 20 | 6 | CC DChg | 01:25:00 | 109:27:43 | -1.06 | 2.911 | 1.501 | 94.42 | 0 | 0 | 1.501 | 94.42 | 0.00468 | 0 | 294.34 | 2024-03-06 03:53:42 | -0.003086
15337 | 20 | 6 | CC DChg | 01:25:30 | 109:28:13 | -1.06 | 2.9073 | 1.51 | 94.97 | 0 | 0 | 1.51 | 94.97 | 0.004706 | 0 | 295.95 | 2024-03-06 03:54:12 | -0.003082
15338 | 20 | 6 | CC DChg | 01:26:00 | 109:28:43 | -1.06 | 2.9033 | 1.519 | 95.53 | 0 | 0 | 1.519 | 95.53 | 0.004731 | 0 | 297.56 | 2024-03-06 03:54:42 | -0.003077
15339 | 20 | 6 | CC DChg | 01:26:30 | 109:29:13 | -1.059 | 2.8993 | 1.528 | 96.08 | 0 | 0 | 1.528 | 96.08 | 0.004757 | 0 | 299.18 | 2024-03-06 03:55:12 | -0.00307
15340 | 20 | 6 | CC DChg | 01:27:00 | 109:29:43 | -1.06 | 2.8949 | 1.537 | 96.64 | 0 | 0 | 1.537 | 96.64 | 0.004782 | 0 | 300.78 | 2024-03-06 03:55:42 | -0.003069
15341 | 20 | 6 | CC DChg | 01:27:30 | 109:30:13 | -1.059 | 2.8906 | 1.545 | 97.19 | 0 | 0 | 1.545 | 97.19 | 0.004808 | 0 | 302.39 | 2024-03-06 03:56:12 | -0.003061
15342 | 20 | 6 | CC DChg | 01:28:00 | 109:30:43 | -1.059 | 2.8856 | 1.554 | 97.75 | 0 | 0 | 1.554 | 97.75 | 0.004834 | 0 | 304 | 2024-03-06 03:56:42 | -0.003056
15343 | 20 | 6 | CC DChg | 01:28:30 | 109:31:13 | -1.06 | 2.881 | 1.563 | 98.3 | 0 | 0 | 1.563 | 98.3 | 0.004859 | 0 | 305.6 | 2024-03-06 03:57:12 | -0.003054
15344 | 20 | 6 | CC DChg | 01:29:00 | 109:31:43 | -1.059 | 2.876 | 1.572 | 98.86 | 0 | 0 | 1.572 | 98.86 | 0.004884 | 0 | 307.19 | 2024-03-06 03:57:42 | -0.003046
15345 | 20 | 6 | CC DChg | 01:29:30 | 109:32:13 | -1.059 | 2.8704 | 1.581 | 99.41 | 0 | 0 | 1.581 | 99.41 | 0.00491 | 0 | 308.79 | 2024-03-06 03:58:12 | -0.00304
15346 | 20 | 6 | CC DChg | 01:30:00 | 109:32:43 | -1.06 | 2.8655 | 1.59 | 99.97 | 0 | 0 | 1.59 | 99.97 | 0.004935 | 0 | 310.38 | 2024-03-06 03:58:42 | -0.003037
15347 | 20 | 6 | CC DChg | 01:30:30 | 109:33:13 | -1.06 | 2.8596 | 1.598 | 100.53 | 0 | 0 | 1.598 | 100.53 | 0.00496 | 0 | 311.97 | 2024-03-06 03:59:12 | -0.003031
15348 | 20 | 6 | CC DChg | 01:31:00 | 109:33:43 | -1.059 | 2.8534 | 1.607 | 101.08 | 0 | 0 | 1.607 | 101.08 | 0.004986 | 0 | 313.56 | 2024-03-06 03:59:42 | -0.003022
15349 | 20 | 6 | CC DChg | 01:31:30 | 109:34:13 | -1.059 | 2.8472 | 1.616 | 101.64 | 0 | 0 | 1.616 | 101.64 | 0.005011 | 0 | 315.14 | 2024-03-06 04:00:12 | -0.003015
15350 | 20 | 6 | CC DChg | 01:32:00 | 109:34:43 | -1.06 | 2.841 | 1.625 | 102.19 | 0 | 0 | 1.625 | 102.19 | 0.005036 | 0 | 316.72 | 2024-03-06 04:00:42 | -0.003011
15351 | 20 | 6 | CC DChg | 01:32:30 | 109:35:13 | -1.06 | 2.8342 | 1.634 | 102.75 | 0 | 0 | 1.634 | 102.75 | 0.005061 | 0 | 318.3 | 2024-03-06 04:01:12 | -0.003004
15352 | 20 | 6 | CC DChg | 01:33:00 | 109:35:43 | -1.06 | 2.8267 | 1.643 | 103.3 | 0 | 0 | 1.643 | 103.3 | 0.005086 | 0 | 319.87 | 2024-03-06 04:01:42 | -0.002996
15353 | 20 | 6 | CC DChg | 01:33:30 | 109:36:13 | -1.06 | 2.8193 | 1.651 | 103.86 | 0 | 0 | 1.651 | 103.86 | 0.005111 | 0 | 321.44 | 2024-03-06 04:02:12 | -0.002988
15354 | 20 | 6 | CC DChg | 01:34:00 | 109:36:43 | -1.06 | 2.8112 | 1.66 | 104.41 | 0 | 0 | 1.66 | 104.41 | 0.005136 | 0 | 323 | 2024-03-06 04:02:42 | -0.00298
15355 | 20 | 6 | CC DChg | 01:34:30 | 109:37:13 | -1.06 | 2.8028 | 1.669 | 104.97 | 0 | 0 | 1.669 | 104.97 | 0.00516 | 0 | 324.56 | 2024-03-06 04:03:12 | -0.002971
15356 | 20 | 6 | CC DChg | 01:35:00 | 109:37:43 | -1.06 | 2.7938 | 1.678 | 105.52 | 0 | 0 | 1.678 | 105.52 | 0.005185 | 0 | 326.11 | 2024-03-06 04:03:42 | -0.002961
15357 | 20 | 6 | CC DChg | 01:35:30 | 109:38:13 | -1.06 | 2.7839 | 1.687 | 106.08 | 0 | 0 | 1.687 | 106.08 | 0.00521 | 0 | 327.66 | 2024-03-06 04:04:12 | -0.002951
15358 | 20 | 6 | CC DChg | 01:36:00 | 109:38:43 | -1.06 | 2.774 | 1.695 | 106.63 | 0 | 0 | 1.695 | 106.63 | 0.005234 | 0 | 329.21 | 2024-03-06 04:04:42 | -0.00294
15359 | 20 | 6 | CC DChg | 01:36:27 | 109:39:11 | -1.059 | 2.7638 | 1.704 | 107.15 | 0 | 0 | 1.704 | 107.15 | 0.005257 | 0 | 330.63 | 2024-03-06 04:05:10 | -0.002927
15360 | 20 | 6 | CC DChg | 01:36:30 | 109:39:13 | -1.06 | 2.7632 | 1.704 | 107.19 | 0 | 0 | 1.704 | 107.19 | 0.005259 | 0 | 330.74 | 2024-03-06 04:05:12 | -0.002929
15361 | 20 | 6 | CC DChg | 01:36:55 | 109:39:39 | -1.059 | 2.7532 | 1.712 | 107.67 | 0 | 0 | 1.712 | 107.67 | 0.00528 | 0 | 332.06 | 2024-03-06 04:05:38 | -0.002916
15362 | 20 | 6 | CC DChg | 01:37:00 | 109:39:43 | -1.06 | 2.7514 | 1.713 | 107.75 | 0 | 0 | 1.713 | 107.75 | 0.005283 | 0 | 332.27 | 2024-03-06 04:05:42 | -0.002916
15363 | 20 | 6 | CC DChg | 01:37:25 | 109:40:08 | -1.06 | 2.7411 | 1.721 | 108.21 | 0 | 0 | 1.721 | 108.21 | 0.005304 | 0 | 333.56 | 2024-03-06 04:06:08 | -0.002906
15364 | 20 | 6 | CC DChg | 01:37:30 | 109:40:13 | -1.059 | 2.7393 | 1.722 | 108.3 | 0 | 0 | 1.722 | 108.3 | 0.005307 | 0 | 333.8 | 2024-03-06 04:06:12 | -0.002901
15365 | 20 | 6 | CC DChg | 01:37:53 | 109:40:36 | -1.059 | 2.7291 | 1.729 | 108.73 | 0 | 0 | 1.729 | 108.73 | 0.005326 | 0 | 334.98 | 2024-03-06 04:06:36 | -0.00289
15366 | 20 | 6 | CC DChg | 01:38:00 | 109:40:43 | -1.06 | 2.726 | 1.731 | 108.86 | 0 | 0 | 1.731 | 108.86 | 0.005332 | 0 | 335.32 | 2024-03-06 04:06:42 | -0.00289
15367 | 20 | 6 | CC DChg | 01:38:21 | 109:41:04 | -1.059 | 2.716 | 1.737 | 109.25 | 0 | 0 | 1.737 | 109.25 | 0.005349 | 0 | 336.38 | 2024-03-06 04:07:04 | -0.002876
15368 | 20 | 6 | CC DChg | 01:38:30 | 109:41:13 | -1.06 | 2.7117 | 1.74 | 109.41 | 0 | 0 | 1.74 | 109.41 | 0.005356 | 0 | 336.83 | 2024-03-06 04:07:12 | -0.002874
15369 | 20 | 6 | CC DChg | 01:38:50 | 109:41:33 | -1.059 | 2.7015 | 1.746 | 109.79 | 0 | 0 | 1.746 | 109.79 | 0.005372 | 0 | 337.84 | 2024-03-06 04:07:33 | -0.002861
15370 | 20 | 6 | CC DChg | 01:39:00 | 109:41:43 | -1.06 | 2.6968 | 1.748 | 109.97 | 0 | 0 | 1.748 | 109.97 | 0.005379 | 0 | 338.33 | 2024-03-06 04:07:42 | -0.002859
15371 | 20 | 6 | CC DChg | 01:39:18 | 109:42:01 | -1.06 | 2.6866 | 1.754 | 110.3 | 0 | 0 | 1.754 | 110.3 | 0.005394 | 0 | 339.23 | 2024-03-06 04:08:00 | -0.002848
15372 | 20 | 6 | CC DChg | 01:39:30 | 109:42:13 | -1.06 | 2.6801 | 1.757 | 110.52 | 0 | 0 | 1.757 | 110.52 | 0.005403 | 0 | 339.82 | 2024-03-06 04:08:12 | -0.002841
15373 | 20 | 6 | CC DChg | 01:39:47 | 109:42:30 | -1.06 | 2.6698 | 1.762 | 110.84 | 0 | 0 | 1.762 | 110.84 | 0.005417 | 0 | 340.66 | 2024-03-06 04:08:29 | -0.00283
15374 | 20 | 6 | CC DChg | 01:40:00 | 109:42:43 | -1.059 | 2.6621 | 1.766 | 111.08 | 0 | 0 | 1.766 | 111.08 | 0.005427 | 0 | 341.3 | 2024-03-06 04:08:42 | -0.002819
15375 | 20 | 6 | CC DChg | 01:40:15 | 109:42:59 | -1.06 | 2.6519 | 1.771 | 111.37 | 0 | 0 | 1.771 | 111.37 | 0.005439 | 0 | 342.08 | 2024-03-06 04:08:58 | -0.002811
15376 | 20 | 6 | CC DChg | 01:40:30 | 109:43:13 | -1.06 | 2.6426 | 1.775 | 111.63 | 0 | 0 | 1.775 | 111.63 | 0.00545 | 0 | 342.78 | 2024-03-06 04:09:12 | -0.002801
15377 | 20 | 6 | CC DChg | 01:40:44 | 109:43:27 | -1.06 | 2.6326 | 1.779 | 111.89 | 0 | 0 | 1.779 | 111.89 | 0.005461 | 0 | 343.47 | 2024-03-06 04:09:27 | -0.002791
15378 | 20 | 6 | CC DChg | 01:40:57 | 109:43:41 | -1.059 | 2.6224 | 1.783 | 112.15 | 0 | 0 | 1.783 | 112.15 | 0.005472 | 0 | 344.13 | 2024-03-06 04:09:40 | -0.002777
15379 | 20 | 6 | CC DChg | 01:41:00 | 109:43:43 | -1.059 | 2.6209 | 1.784 | 112.19 | 0 | 0 | 1.784 | 112.19 | 0.005473 | 0 | 344.24 | 2024-03-06 04:09:42 | -0.002776
15380 | 20 | 6 | CC DChg | 01:41:13 | 109:43:56 | -1.06 | 2.6109 | 1.788 | 112.43 | 0 | 0 | 1.788 | 112.43 | 0.005483 | 0 | 344.87 | 2024-03-06 04:09:55 | -0.002768
15381 | 20 | 6 | CC DChg | 01:41:25 | 109:44:09 | -1.06 | 2.6007 | 1.791 | 112.67 | 0 | 0 | 1.791 | 112.67 | 0.005493 | 0 | 345.49 | 2024-03-06 04:10:08 | -0.002757
15382 | 20 | 6 | CC DChg | 01:41:30 | 109:44:13 | -1.059 | 2.5973 | 1.793 | 112.74 | 0 | 0 | 1.793 | 112.74 | 0.005496 | 0 | 345.69 | 2024-03-06 04:10:12 | -0.002751
15383 | 20 | 6 | CC DChg | 01:41:41 | 109:44:25 | -1.059 | 2.5871 | 1.796 | 112.96 | 0 | 0 | 1.796 | 112.96 | 0.005506 | 0 | 346.26 | 2024-03-06 04:10:24 | -0.00274
15384 | 20 | 6 | CC DChg | 01:41:53 | 109:44:36 | -1.06 | 2.5771 | 1.799 | 113.17 | 0 | 0 | 1.799 | 113.17 | 0.005514 | 0 | 346.8 | 2024-03-06 04:10:36 | -0.002732
15385 | 20 | 6 | CC DChg | 01:42:00 | 109:44:43 | -1.059 | 2.5709 | 1.801 | 113.3 | 0 | 0 | 1.801 | 113.3 | 0.005519 | 0 | 347.12 | 2024-03-06 04:10:42 | -0.002723
15386 | 20 | 6 | CC DChg | 01:42:10 | 109:44:54 | -1.06 | 2.5607 | 1.805 | 113.5 | 0 | 0 | 1.805 | 113.5 | 0.005527 | 0 | 347.64 | 2024-03-06 04:10:53 | -0.002714
15387 | 20 | 6 | CC DChg | 01:42:21 | 109:45:04 | -1.06 | 2.5505 | 1.808 | 113.69 | 0 | 0 | 1.808 | 113.69 | 0.005535 | 0 | 348.12 | 2024-03-06 04:11:03 | -0.002704
15388 | 20 | 6 | CC DChg | 01:42:30 | 109:45:13 | -1.06 | 2.5415 | 1.81 | 113.85 | 0 | 0 | 1.81 | 113.85 | 0.005542 | 0 | 348.54 | 2024-03-06 04:11:12 | -0.002694
15389 | 20 | 6 | CC DChg | 01:42:39 | 109:45:22 | -1.06 | 2.5313 | 1.813 | 114.03 | 0 | 0 | 1.813 | 114.03 | 0.005549 | 0 | 348.99 | 2024-03-06 04:11:22 | -0.002683
15390 | 20 | 6 | CC DChg | 01:42:48 | 109:45:31 | -1.059 | 2.5213 | 1.816 | 114.2 | 0 | 0 | 1.816 | 114.2 | 0.005556 | 0 | 349.42 | 2024-03-06 04:11:31 | -0.00267
15391 | 20 | 6 | CC DChg | 01:42:57 | 109:45:40 | -1.059 | 2.5111 | 1.818 | 114.36 | 0 | 0 | 1.818 | 114.36 | 0.005562 | 0 | 349.82 | 2024-03-06 04:11:40 | -0.002659
15392 | 20 | 6 | CC DChg | 01:43:00 | 109:45:43 | -1.06 | 2.508 | 1.819 | 114.41 | 0 | 0 | 1.819 | 114.41 | 0.005564 | 0 | 349.95 | 2024-03-06 04:11:42 | -0.002658
15393 | 20 | 6 | CC DChg | 01:43:08 | 109:45:51 | -1.06 | 2.4978 | 1.822 | 114.57 | 0 | 0 | 1.822 | 114.57 | 0.00557 | 0 | 350.34 | 2024-03-06 04:11:51 | -0.002648
15394 | 20 | 6 | CC DChg | 01:43:16 | 109:46:00 | -1.06 | 2.4872 | 1.824 | 114.72 | 0 | 0 | 1.824 | 114.72 | 0.005577 | 0 | 350.73 | 2024-03-06 04:11:59 | -0.002636
15395 | 20 | 6 | CC DChg | 01:43:24 | 109:46:08 | -1.06 | 2.477 | 1.826 | 114.87 | 0 | 0 | 1.826 | 114.87 | 0.005582 | 0 | 351.09 | 2024-03-06 04:12:07 | -0.002626
15396 | 20 | 6 | CC DChg | 01:43:30 | 109:46:13 | -1.059 | 2.4702 | 1.828 | 114.96 | 0 | 0 | 1.828 | 114.96 | 0.005586 | 0 | 351.33 | 2024-03-06 04:12:12 | -0.002616
15397 | 20 | 6 | CC DChg | 01:43:37 | 109:46:20 | -1.06 | 2.46 | 1.83 | 115.1 | 0 | 0 | 1.83 | 115.1 | 0.005591 | 0 | 351.67 | 2024-03-06 04:12:20 | -0.002608
15398 | 20 | 6 | CC DChg | 01:43:44 | 109:46:27 | -1.06 | 2.45 | 1.832 | 115.23 | 0 | 0 | 1.832 | 115.23 | 0.005597 | 0 | 351.98 | 2024-03-06 04:12:27 | -0.002597
15399 | 20 | 6 | CC DChg | 01:43:51 | 109:46:34 | -1.059 | 2.4398 | 1.834 | 115.36 | 0 | 0 | 1.834 | 115.36 | 0.005602 | 0 | 352.3 | 2024-03-06 04:12:34 | -0.002584
15400 | 20 | 6 | CC DChg | 01:43:57 | 109:46:41 | -1.06 | 2.4296 | 1.836 | 115.48 | 0 | 0 | 1.836 | 115.48 | 0.005606 | 0 | 352.59 | 2024-03-06 04:12:40 | -0.002575
15401 | 20 | 6 | CC DChg | 01:44:00 | 109:46:43 | -1.059 | 2.4265 | 1.837 | 115.52 | 0 | 0 | 1.837 | 115.52 | 0.005608 | 0 | 352.69 | 2024-03-06 04:12:42 | -0.00257
15402 | 20 | 6 | CC DChg | 01:44:06 | 109:46:49 | -1.059 | 2.4162 | 1.839 | 115.64 | 0 | 0 | 1.839 | 115.64 | 0.005612 | 0 | 352.98 | 2024-03-06 04:12:49 | -0.002559
15403 | 20 | 6 | CC DChg | 01:44:12 | 109:46:55 | -1.06 | 2.406 | 1.84 | 115.75 | 0 | 0 | 1.84 | 115.75 | 0.005617 | 0 | 353.24 | 2024-03-06 04:12:55 | -0.00255
15404 | 20 | 6 | CC DChg | 01:44:18 | 109:47:01 | -1.06 | 2.3958 | 1.842 | 115.86 | 0 | 0 | 1.842 | 115.86 | 0.005621 | 0 | 353.51 | 2024-03-06 04:13:01 | -0.00254
15405 | 20 | 6 | CC DChg | 01:44:24 | 109:47:07 | -1.06 | 2.3856 | 1.844 | 115.97 | 0 | 0 | 1.844 | 115.97 | 0.005625 | 0 | 353.77 | 2024-03-06 04:13:07 | -0.002529
15406 | 20 | 6 | CC DChg | 01:44:29 | 109:47:13 | -1.06 | 2.3756 | 1.846 | 116.07 | 0 | 0 | 1.846 | 116.07 | 0.005629 | 0 | 354.01 | 2024-03-06 04:13:12 | -0.002518
15407 | 20 | 6 | CC DChg | 01:44:30 | 109:47:13 | -1.059 | 2.375 | 1.846 | 116.08 | 0 | 0 | 1.846 | 116.08 | 0.005629 | 0 | 354.02 | 2024-03-06 04:13:12 | -0.002515
15408 | 20 | 6 | CC DChg | 01:44:35 | 109:47:18 | -1.059 | 2.3648 | 1.847 | 116.18 | 0 | 0 | 1.847 | 116.18 | 0.005633 | 0 | 354.26 | 2024-03-06 04:13:18 | -0.002504
15409 | 20 | 6 | CC DChg | 01:44:40 | 109:47:24 | -1.059 | 2.3546 | 1.849 | 116.28 | 0 | 0 | 1.849 | 116.28 | 0.005637 | 0 | 354.5 | 2024-03-06 04:13:23 | -0.002494
15410 | 20 | 6 | CC DChg | 01:44:45 | 109:47:29 | -1.06 | 2.3446 | 1.85 | 116.37 | 0 | 0 | 1.85 | 116.37 | 0.00564 | 0 | 354.72 | 2024-03-06 04:13:28 | -0.002485
15411 | 20 | 6 | CC DChg | 01:44:50 | 109:47:34 | -1.06 | 2.3344 | 1.852 | 116.46 | 0 | 0 | 1.852 | 116.46 | 0.005643 | 0 | 354.92 | 2024-03-06 04:13:33 | -0.002474
15412 | 20 | 6 | CC DChg | 01:44:55 | 109:47:38 | -1.059 | 2.3242 | 1.853 | 116.55 | 0 | 0 | 1.853 | 116.55 | 0.005647 | 0 | 355.14 | 2024-03-06 04:13:38 | -0.002461
15413 | 20 | 6 | CC DChg | 01:45:00 | 109:47:43 | -1.059 | 2.3149 | 1.854 | 116.63 | 0 | 0 | 1.854 | 116.63 | 0.00565 | 0 | 355.32 | 2024-03-06 04:13:42 | -0.002451
15414 | 20 | 6 | CC DChg | 01:45:04 | 109:47:47 | -1.059 | 2.3049 | 1.856 | 116.71 | 0 | 0 | 1.856 | 116.71 | 0.005653 | 0 | 355.51 | 2024-03-06 04:13:47 | -0.002441
15415 | 20 | 6 | CC DChg | 01:45:08 | 109:47:52 | -1.06 | 2.2947 | 1.857 | 116.79 | 0 | 0 | 1.857 | 116.79 | 0.005656 | 0 | 355.7 | 2024-03-06 04:13:51 | -0.002432
15416 | 20 | 6 | CC DChg | 01:45:13 | 109:47:56 | -1.06 | 2.2845 | 1.858 | 116.88 | 0 | 0 | 1.858 | 116.88 | 0.005659 | 0 | 355.89 | 2024-03-06 04:13:56 | -0.002422
15417 | 20 | 6 | CC DChg | 01:45:17 | 109:48:00 | -1.06 | 2.2743 | 1.86 | 116.95 | 0 | 0 | 1.86 | 116.95 | 0.005661 | 0 | 356.06 | 2024-03-06 04:14:00 | -0.002411
15418 | 20 | 6 | CC DChg | 01:45:21 | 109:48:04 | -1.06 | 2.2643 | 1.861 | 117.03 | 0 | 0 | 1.861 | 117.03 | 0.005664 | 0 | 356.23 | 2024-03-06 04:14:04 | -0.0024
15419 | 20 | 6 | CC DChg | 01:45:25 | 109:48:08 | -1.06 | 2.2541 | 1.862 | 117.1 | 0 | 0 | 1.862 | 117.1 | 0.005667 | 0 | 356.4 | 2024-03-06 04:14:08 | -0.002389
15420 | 20 | 6 | CC DChg | 01:45:29 | 109:48:12 | -1.06 | 2.2439 | 1.863 | 117.17 | 0 | 0 | 1.863 | 117.17 | 0.005669 | 0 | 356.56 | 2024-03-06 04:14:12 | -0.002379
15421 | 20 | 6 | CC DChg | 01:45:30 | 109:48:13 | -1.06 | 2.242 | 1.863 | 117.19 | 0 | 0 | 1.863 | 117.19 | 0.00567 | 0 | 356.59 | 2024-03-06 04:14:12 | -0.002377
15422 | 20 | 6 | CC DChg | 01:45:33 | 109:48:17 | -1.06 | 2.2318 | 1.864 | 117.26 | 0 | 0 | 1.864 | 117.26 | 0.005672 | 0 | 356.75 | 2024-03-06 04:14:16 | -0.002366
15423 | 20 | 6 | CC DChg | 01:45:37 | 109:48:20 | -1.06 | 2.2216 | 1.865 | 117.32 | 0 | 0 | 1.865 | 117.32 | 0.005675 | 0 | 356.9 | 2024-03-06 04:14:20 | -0.002355
15424 | 20 | 6 | CC DChg | 01:45:41 | 109:48:24 | -1.059 | 2.2116 | 1.867 | 117.39 | 0 | 0 | 1.867 | 117.39 | 0.005677 | 0 | 357.05 | 2024-03-06 04:14:24 | -0.002342
15425 | 20 | 6 | CC DChg | 01:45:44 | 109:48:28 | -1.06 | 2.2014 | 1.868 | 117.46 | 0 | 0 | 1.868 | 117.46 | 0.005679 | 0 | 357.2 | 2024-03-06 04:14:27 | -0.002333
15426 | 20 | 6 | CC DChg | 01:45:48 | 109:48:31 | -1.059 | 2.1909 | 1.869 | 117.52 | 0 | 0 | 1.869 | 117.52 | 0.005682 | 0 | 357.34 | 2024-03-06 04:14:31 | -0.00232
15427 | 20 | 6 | CC DChg | 01:45:51 | 109:48:34 | -1.059 | 2.1809 | 1.87 | 117.58 | 0 | 0 | 1.87 | 117.58 | 0.005684 | 0 | 357.47 | 2024-03-06 04:14:34 | -0.00231
15428 | 20 | 6 | CC DChg | 01:45:54 | 109:48:38 | -1.059 | 2.1707 | 1.871 | 117.65 | 0 | 0 | 1.871 | 117.65 | 0.005686 | 0 | 357.6 | 2024-03-06 04:14:37 | -0.002299
15429 | 20 | 6 | CC DChg | 01:45:58 | 109:48:41 | -1.06 | 2.1605 | 1.872 | 117.71 | 0 | 0 | 1.872 | 117.71 | 0.005688 | 0 | 357.74 | 2024-03-06 04:14:41 | -0.00229
15430 | 20 | 6 | CC DChg | 01:46:00 | 109:48:43 | -1.059 | 2.1543 | 1.872 | 117.74 | 0 | 0 | 1.872 | 117.74 | 0.005689 | 0 | 357.81 | 2024-03-06 04:14:42 | -0.002281
15431 | 20 | 6 | CC DChg | 01:46:03 | 109:48:46 | -1.06 | 2.144 | 1.873 | 117.8 | 0 | 0 | 1.873 | 117.8 | 0.005691 | 0 | 357.94 | 2024-03-06 04:14:46 | -0.002273
15432 | 20 | 6 | CC DChg | 01:46:06 | 109:48:49 | -1.059 | 2.1338 | 1.874 | 117.86 | 0 | 0 | 1.874 | 117.86 | 0.005693 | 0 | 358.06 | 2024-03-06 04:14:49 | -0.00226
15433 | 20 | 6 | CC DChg | 01:46:09 | 109:48:52 | -1.06 | 2.1236 | 1.875 | 117.91 | 0 | 0 | 1.875 | 117.91 | 0.005695 | 0 | 358.18 | 2024-03-06 04:14:52 | -0.002251
15434 | 20 | 6 | CC DChg | 01:46:12 | 109:48:55 | -1.06 | 2.113 | 1.876 | 117.97 | 0 | 0 | 1.876 | 117.97 | 0.005697 | 0 | 358.3 | 2024-03-06 04:14:55 | -0.00224
15435 | 20 | 6 | CC DChg | 01:46:15 | 109:48:58 | -1.06 | 2.1025 | 1.877 | 118.02 | 0 | 0 | 1.877 | 118.02 | 0.005699 | 0 | 358.41 | 2024-03-06 04:14:58 | -0.002229
15436 | 20 | 6 | CC DChg | 01:46:18 | 109:49:01 | -1.06 | 2.0923 | 1.877 | 118.08 | 0 | 0 | 1.877 | 118.08 | 0.005701 | 0 | 358.52 | 2024-03-06 04:15:01 | -0.002218
15437 | 20 | 6 | CC DChg | 01:46:20 | 109:49:04 | -1.06 | 2.082 | 1.878 | 118.13 | 0 | 0 | 1.878 | 118.13 | 0.005702 | 0 | 358.63 | 2024-03-06 04:15:03 | -0.002207
15438 | 20 | 6 | CC DChg | 01:46:23 | 109:49:07 | -1.06 | 2.0718 | 1.879 | 118.18 | 0 | 0 | 1.879 | 118.18 | 0.005704 | 0 | 358.74 | 2024-03-06 04:15:06 | -0.002196
15439 | 20 | 6 | CC DChg | 01:46:26 | 109:49:09 | -1.059 | 2.0613 | 1.88 | 118.23 | 0 | 0 | 1.88 | 118.23 | 0.005706 | 0 | 358.84 | 2024-03-06 04:15:09 | -0.002183
15440 | 20 | 6 | CC DChg | 01:46:29 | 109:49:12 | -1.059 | 2.051 | 1.881 | 118.28 | 0 | 0 | 1.881 | 118.28 | 0.005707 | 0 | 358.95 | 2024-03-06 04:15:12 | -0.002172
15441 | 20 | 6 | CC DChg | 01:46:30 | 109:49:13 | -1.06 | 2.0476 | 1.881 | 118.3 | 0 | 0 | 1.881 | 118.3 | 0.005708 | 0 | 358.98 | 2024-03-06 04:15:12 | -0.00217
15442 | 20 | 6 | CC DChg | 01:46:32 | 109:49:15 | -1.06 | 2.0374 | 1.882 | 118.34 | 0 | 0 | 1.882 | 118.34 | 0.005709 | 0 | 359.08 | 2024-03-06 04:15:15 | -0.00216
15443 | 20 | 6 | CC DChg | 01:46:35 | 109:49:18 | -1.059 | 2.0272 | 1.882 | 118.39 | 0 | 0 | 1.882 | 118.39 | 0.005711 | 0 | 359.17 | 2024-03-06 04:15:18 | -0.002147
15444 | 20 | 6 | CC DChg | 01:46:37 | 109:49:20 | -1.059 | 2.0172 | 1.883 | 118.44 | 0 | 0 | 1.883 | 118.44 | 0.005712 | 0 | 359.27 | 2024-03-06 04:15:20 | -0.002136
15445 | 20 | 6 | CC DChg | 01:46:40 | 109:49:23 | -1.06 | 2.007 | 1.884 | 118.48 | 0 | 0 | 1.884 | 118.48 | 0.005714 | 0 | 359.36 | 2024-03-06 04:15:23 | -0.002127
15446 | 20 | 6 | CC DChg | 01:46:42 | 109:49:25 | -1.06 | 1.9968 | 1.885 | 118.53 | 0 | 0 | 1.885 | 118.53 | 0.005715 | 0 | 359.45 | 2024-03-06 04:15:25 | -0.002117
15447 | 20 | 6 | CC DChg | 01:46:44 | 109:49:28 | -1.06 | 1.9862 | 1.885 | 118.57 | 0 | 0 | 1.885 | 118.57 | 0.005717 | 0 | 359.54 | 2024-03-06 04:15:27 | -0.002105
15448 | 20 | 6 | CC DChg | 01:46:47 | 109:49:30 | -1.06 | 1.9757 | 1.886 | 118.62 | 0 | 0 | 1.886 | 118.62 | 0.005718 | 0 | 359.63 | 2024-03-06 04:15:30 | -0.002094
15449 | 20 | 6 | CC DChg | 01:46:49 | 109:49:33 | -1.059 | 1.9655 | 1.887 | 118.66 | 0 | 0 | 1.887 | 118.66 | 0.005719 | 0 | 359.71 | 2024-03-06 04:15:32 | -0.002081
15450 | 20 | 6 | CC DChg | 01:46:52 | 109:49:35 | -1.059 | 1.9552 | 1.887 | 118.7 | 0 | 0 | 1.887 | 118.7 | 0.005721 | 0 | 359.79 | 2024-03-06 04:15:34 | -0.002071
15451 | 20 | 6 | CC DChg | 01:46:54 | 109:49:37 | -1.06 | 1.945 | 1.888 | 118.75 | 0 | 0 | 1.888 | 118.75 | 0.005722 | 0 | 359.88 | 2024-03-06 04:15:37 | -0.002062
15452 | 20 | 6 | CC DChg | 01:46:56 | 109:49:39 | -1.059 | 1.9342 | 1.889 | 118.79 | 0 | 0 | 1.889 | 118.79 | 0.005723 | 0 | 359.96 | 2024-03-06 04:15:39 | -0.002048
15453 | 20 | 6 | CC DChg | 01:46:58 | 109:49:42 | -1.06 | 1.9239 | 1.889 | 118.83 | 0 | 0 | 1.889 | 118.83 | 0.005725 | 0 | 360.04 | 2024-03-06 04:15:41 | -0.002039
15454 | 20 | 6 | CC DChg | 01:47:00 | 109:49:43 | -1.06 | 1.9187 | 1.89 | 118.85 | 0 | 0 | 1.89 | 118.85 | 0.005725 | 0 | 360.08 | 2024-03-06 04:15:42 | -0.002034
15455 | 20 | 6 | CC DChg | 01:47:02 | 109:49:45 | -1.06 | 1.9084 | 1.89 | 118.89 | 0 | 0 | 1.89 | 118.89 | 0.005726 | 0 | 360.16 | 2024-03-06 04:15:45 | -0.002023
15456 | 20 | 6 | CC DChg | 01:47:04 | 109:49:47 | -1.06 | 1.8994 | 1.891 | 118.93 | 0 | 0 | 1.891 | 118.93 | 0.005728 | 0 | 360.22 | 2024-03-06 04:15:46 | -0.002013
15457 | 21 | 5 | CC Chg | 00:00:00 | 109:49:47 | 1.059 | 2.2845 | 0 | 0 | 0 | 0 | 0 | 0 | 0 | 0 | 0 | 2024-03-06 04:15:47 | 0.002419
15458 | 21 | 5 | CC Chg | 00:00:00 | 109:49:47 | 1.059 | 2.4249 | 0 | 0 | 0 | 0 | 0 | 0 | 0 | 0.01 | 0 | 2024-03-06 04:15:47 | 0.002568
15459 | 21 | 5 | CC Chg | 00:00:00 | 109:49:47 | 1.059 | 2.5263 | 0 | 0.01 | 0 | 0.01 | 0 | 0 | 0 | 0.01 | 0 | 2024-03-06 04:15:47 | 0.002675
15460 | 21 | 5 | CC Chg | 00:00:00 | 109:49:47 | 1.059 | 2.5784 | 0 | 0.01 | 0 | 0.01 | 0 | 0 | 0 | 0.02 | 0 | 2024-03-06 04:15:47 | 0.002731
15461 | 21 | 5 | CC Chg | 00:00:00 | 109:49:47 | 1.059 | 2.6528 | 0 | 0.01 | 0 | 0.01 | 0 | 0 | 0 | 0.02 | 0 | 2024-03-06 04:15:47 | 0.002809
15462 | 21 | 5 | CC Chg | 00:00:00 | 109:49:47 | 1.059 | 2.7225 | 0 | 0.01 | 0 | 0.01 | 0 | 0 | 0 | 0.03 | 0 | 2024-03-06 04:15:47 | 0.002883
15463 | 21 | 5 | CC Chg | 00:00:00 | 109:49:48 | 1.059 | 2.7836 | 0 | 0.01 | 0 | 0.01 | 0 | 0 | 1e-06 | 0.03 | 0 | 2024-03-06 04:15:47 | 0.002948
15464 | 21 | 5 | CC Chg | 00:00:00 | 109:49:48 | 1.059 | 2.8357 | 0 | 0.01 | 0 | 0.01 | 0 | 0 | 1e-06 | 0.04 | 0 | 2024-03-06 04:15:47 | 0.003003
15465 | 21 | 5 | CC Chg | 00:00:00 | 109:49:48 | 1.059 | 2.8785 | 0 | 0.02 | 0 | 0.02 | 0 | 0 | 1e-06 | 0.04 | 0 | 2024-03-06 04:15:47 | 0.003048
15466 | 21 | 5 | CC Chg | 00:00:01 | 109:49:48 | 1.059 | 2.9138 | 0 | 0.02 | 0 | 0.02 | 0 | 0 | 1e-06 | 0.05 | 0 | 2024-03-06 04:15:47 | 0.003086
15467 | 21 | 5 | CC Chg | 00:00:01 | 109:49:48 | 1.059 | 2.9334 | 0 | 0.02 | 0 | 0.02 | 0 | 0 | 1e-06 | 0.05 | 0 | 2024-03-06 04:15:48 | 0.003106
15468 | 21 | 5 | CC Chg | 00:00:01 | 109:49:48 | 1.059 | 2.9585 | 0 | 0.02 | 0 | 0.02 | 0 | 0 | 1e-06 | 0.06 | 0 | 2024-03-06 04:15:48 | 0.003133
15469 | 21 | 5 | CC Chg | 00:00:01 | 109:49:48 | 1.059 | 2.9786 | 0 | 0.02 | 0 | 0.02 | 0 | 0 | 1e-06 | 0.07 | 0 | 2024-03-06 04:15:48 | 0.003154
15470 | 21 | 5 | CC Chg | 00:00:01 | 109:49:48 | 1.059 | 2.9951 | 0 | 0.03 | 0 | 0.03 | 0 | 0 | 1e-06 | 0.07 | 0 | 2024-03-06 04:15:48 | 0.003172
15471 | 21 | 5 | CC Chg | 00:00:01 | 109:49:48 | 1.059 | 3.0087 | 0 | 0.03 | 0 | 0.03 | 0 | 0 | 1e-06 | 0.08 | 0 | 2024-03-06 04:15:48 | 0.003186
15472 | 21 | 5 | CC Chg | 00:00:01 | 109:49:48 | 1.059 | 3.0195 | 0 | 0.03 | 0 | 0.03 | 0 | 0 | 1e-06 | 0.08 | 0 | 2024-03-06 04:15:48 | 0.003198
15473 | 21 | 5 | CC Chg | 00:00:01 | 109:49:49 | 1.059 | 3.0341 | 0.001 | 0.03 | 0.001 | 0.03 | 0 | 0 | 1e-06 | 0.09 | 0 | 2024-03-06 04:15:48 | 0.003213
15474 | 21 | 5 | CC Chg | 00:00:02 | 109:49:49 | 1.059 | 3.0471 | 0.001 | 0.04 | 0.001 | 0.04 | 0 | 0 | 2e-06 | 0.1 | 0 | 2024-03-06 04:15:48 | 0.003227
15475 | 21 | 5 | CC Chg | 00:00:02 | 109:49:49 | 1.059 | 3.0605 | 0.001 | 0.04 | 0.001 | 0.04 | 0 | 0 | 2e-06 | 0.12 | 0 | 2024-03-06 04:15:49 | 0.003241
15476 | 21 | 5 | CC Chg | 00:00:02 | 109:49:50 | 1.059 | 3.071 | 0.001 | 0.05 | 0.001 | 0.05 | 0 | 0 | 2e-06 | 0.14 | 0 | 2024-03-06 04:15:49 | 0.003252
15477 | 21 | 5 | CC Chg | 00:00:03 | 109:49:50 | 1.059 | 3.0819 | 0.001 | 0.06 | 0.001 | 0.06 | 0 | 0 | 3e-06 | 0.18 | 0 | 2024-03-06 04:15:50 | 0.003264
15478 | 21 | 5 | CC Chg | 00:00:04 | 109:49:51 | 1.06 | 3.0921 | 0.001 | 0.08 | 0.001 | 0.08 | 0 | 0 | 4e-06 | 0.23 | 0 | 2024-03-06 04:15:51 | 0.003278
15479 | 21 | 5 | CC Chg | 00:00:05 | 109:49:53 | 1.06 | 3.1026 | 0.002 | 0.11 | 0.002 | 0.11 | 0 | 0 | 5e-06 | 0.33 | 0 | 2024-03-06 04:15:52 | 0.003289
15480 | 21 | 5 | CC Chg | 00:00:10 | 109:49:57 | 1.06 | 3.1129 | 0.003 | 0.19 | 0.003 | 0.19 | 0 | 0 | 9e-06 | 0.57 | 0 | 2024-03-06 04:15:57 | 0.0033
15481 | 21 | 5 | CC Chg | 00:00:19 | 109:50:06 | 1.059 | 3.1231 | 0.006 | 0.35 | 0.006 | 0.35 | 0 | 0 | 1.7e-05 | 1.09 | 0 | 2024-03-06 04:16:06 | 0.003307
15482 | 21 | 5 | CC Chg | 00:00:30 | 109:50:17 | 1.06 | 3.1296 | 0.009 | 0.56 | 0.009 | 0.56 | 0 | 0 | 2.7e-05 | 1.72 | 0 | 2024-03-06 04:16:16 | 0.003317
15483 | 21 | 5 | CC Chg | 00:01:00 | 109:50:47 | 1.06 | 3.1392 | 0.018 | 1.11 | 0.018 | 1.11 | 0 | 0 | 5.5e-05 | 3.46 | 0 | 2024-03-06 04:16:46 | 0.003328
15484 | 21 | 5 | CC Chg | 00:01:30 | 109:51:17 | 1.06 | 3.1457 | 0.026 | 1.67 | 0.026 | 1.67 | 0 | 0 | 8.3e-05 | 5.21 | 0 | 2024-03-06 04:17:16 | 0.003334
15485 | 21 | 5 | CC Chg | 00:02:00 | 109:51:47 | 1.059 | 3.1504 | 0.035 | 2.22 | 0.035 | 2.22 | 0 | 0 | 0.000111 | 6.95 | 0 | 2024-03-06 04:17:46 | 0.003336
15486 | 21 | 5 | CC Chg | 00:02:30 | 109:52:17 | 1.059 | 3.1544 | 0.044 | 2.78 | 0.044 | 2.78 | 0 | 0 | 0.000138 | 8.71 | 0 | 2024-03-06 04:18:16 | 0.003341
15487 | 21 | 5 | CC Chg | 00:03:00 | 109:52:47 | 1.059 | 3.1578 | 0.053 | 3.33 | 0.053 | 3.33 | 0 | 0 | 0.000166 | 10.46 | 0 | 2024-03-06 04:18:46 | 0.003344
15488 | 21 | 5 | CC Chg | 00:03:30 | 109:53:17 | 1.06 | 3.1612 | 0.062 | 3.89 | 0.062 | 3.89 | 0 | 0 | 0.000194 | 12.21 | 0 | 2024-03-06 04:19:16 | 0.003351
15489 | 21 | 5 | CC Chg | 00:04:00 | 109:53:47 | 1.06 | 3.164 | 0.071 | 4.44 | 0.071 | 4.44 | 0 | 0 | 0.000222 | 13.97 | 0 | 2024-03-06 04:19:46 | 0.003354
15490 | 21 | 5 | CC Chg | 00:04:30 | 109:54:17 | 1.059 | 3.1668 | 0.079 | 5 | 0.079 | 5 | 0 | 0 | 0.00025 | 15.73 | 0 | 2024-03-06 04:20:16 | 0.003354
15491 | 21 | 5 | CC Chg | 00:05:00 | 109:54:47 | 1.059 | 3.1696 | 0.088 | 5.55 | 0.088 | 5.55 | 0 | 0 | 0.000278 | 17.49 | 0 | 2024-03-06 04:20:46 | 0.003357
15492 | 21 | 5 | CC Chg | 00:05:30 | 109:55:17 | 1.06 | 3.1721 | 0.097 | 6.11 | 0.097 | 6.11 | 0 | 0 | 0.000306 | 19.25 | 0 | 2024-03-06 04:21:16 | 0.003362
15493 | 21 | 5 | CC Chg | 00:06:00 | 109:55:47 | 1.059 | 3.1742 | 0.106 | 6.66 | 0.106 | 6.66 | 0 | 0 | 0.000334 | 21.01 | 0 | 2024-03-06 04:21:46 | 0.003361
15494 | 21 | 5 | CC Chg | 00:06:30 | 109:56:17 | 1.06 | 3.1767 | 0.115 | 7.22 | 0.115 | 7.22 | 0 | 0 | 0.000362 | 22.77 | 0 | 2024-03-06 04:22:16 | 0.003367
15495 | 21 | 5 | CC Chg | 00:07:00 | 109:56:47 | 1.06 | 3.1789 | 0.124 | 7.78 | 0.124 | 7.78 | 0 | 0 | 0.00039 | 24.54 | 0 | 2024-03-06 04:22:46 | 0.00337
15496 | 21 | 5 | CC Chg | 00:07:30 | 109:57:17 | 1.06 | 3.1811 | 0.132 | 8.33 | 0.132 | 8.33 | 0 | 0 | 0.000418 | 26.3 | 0 | 2024-03-06 04:23:16 | 0.003372
15497 | 21 | 5 | CC Chg | 00:08:00 | 109:57:47 | 1.06 | 3.1829 | 0.141 | 8.89 | 0.141 | 8.89 | 0 | 0 | 0.000446 | 28.07 | 0 | 2024-03-06 04:23:46 | 0.003374
15498 | 21 | 5 | CC Chg | 00:08:30 | 109:58:17 | 1.059 | 3.1851 | 0.15 | 9.44 | 0.15 | 9.44 | 0 | 0 | 0.000474 | 29.84 | 0 | 2024-03-06 04:24:16 | 0.003373
15499 | 21 | 5 | CC Chg | 00:09:00 | 109:58:47 | 1.059 | 3.1873 | 0.159 | 10 | 0.159 | 10 | 0 | 0 | 0.000503 | 31.61 | 0 | 2024-03-06 04:24:46 | 0.003375
15500 | 21 | 5 | CC Chg | 00:09:30 | 109:59:17 | 1.06 | 3.1891 | 0.168 | 10.55 | 0.168 | 10.55 | 0 | 0 | 0.000531 | 33.38 | 0 | 2024-03-06 04:25:16 | 0.00338
15501 | 21 | 5 | CC Chg | 00:10:00 | 109:59:47 | 1.059 | 3.191 | 0.177 | 11.11 | 0.177 | 11.11 | 0 | 0 | 0.000559 | 35.15 | 0 | 2024-03-06 04:25:46 | 0.003379
15502 | 21 | 5 | CC Chg | 00:10:30 | 110:00:17 | 1.059 | 3.1932 | 0.185 | 11.66 | 0.185 | 11.66 | 0 | 0 | 0.000587 | 36.92 | 0 | 2024-03-06 04:26:16 | 0.003382
15503 | 21 | 5 | CC Chg | 00:11:00 | 110:00:47 | 1.06 | 3.195 | 0.194 | 12.22 | 0.194 | 12.22 | 0 | 0 | 0.000615 | 38.7 | 0 | 2024-03-06 04:26:46 | 0.003387
15504 | 21 | 5 | CC Chg | 00:11:30 | 110:01:17 | 1.06 | 3.1966 | 0.203 | 12.77 | 0.203 | 12.77 | 0 | 0 | 0.000644 | 40.47 | 0 | 2024-03-06 04:27:16 | 0.003388
15505 | 21 | 5 | CC Chg | 00:12:00 | 110:01:47 | 1.06 | 3.1984 | 0.212 | 13.33 | 0.212 | 13.33 | 0 | 0 | 0.000672 | 42.25 | 0 | 2024-03-06 04:27:46 | 0.00339
15506 | 21 | 5 | CC Chg | 00:12:30 | 110:02:17 | 1.06 | 3.2006 | 0.221 | 13.88 | 0.221 | 13.88 | 0 | 0 | 0.0007 | 44.02 | 0 | 2024-03-06 04:28:16 | 0.003393
15507 | 21 | 5 | CC Chg | 00:13:00 | 110:02:47 | 1.059 | 3.2021 | 0.23 | 14.44 | 0.23 | 14.44 | 0 | 0 | 0.000728 | 45.8 | 0 | 2024-03-06 04:28:46 | 0.003391
15508 | 21 | 5 | CC Chg | 00:13:30 | 110:03:17 | 1.06 | 3.204 | 0.238 | 14.99 | 0.238 | 14.99 | 0 | 0 | 0.000757 | 47.58 | 0 | 2024-03-06 04:29:16 | 0.003396
15509 | 21 | 5 | CC Chg | 00:14:00 | 110:03:47 | 1.059 | 3.2056 | 0.247 | 15.55 | 0.247 | 15.55 | 0 | 0 | 0.000785 | 49.36 | 0 | 2024-03-06 04:29:46 | 0.003395
15510 | 21 | 5 | CC Chg | 00:14:30 | 110:04:17 | 1.059 | 3.2077 | 0.256 | 16.11 | 0.256 | 16.11 | 0 | 0 | 0.000813 | 51.14 | 0 | 2024-03-06 04:30:16 | 0.003397
15511 | 21 | 5 | CC Chg | 00:15:00 | 110:04:47 | 1.06 | 3.2093 | 0.265 | 16.66 | 0.265 | 16.66 | 0 | 0 | 0.000841 | 52.92 | 0 | 2024-03-06 04:30:46 | 0.003402
15512 | 21 | 5 | CC Chg | 00:15:30 | 110:05:17 | 1.06 | 3.2108 | 0.274 | 17.22 | 0.274 | 17.22 | 0 | 0 | 0.00087 | 54.71 | 0 | 2024-03-06 04:31:16 | 0.003403
15513 | 21 | 5 | CC Chg | 00:16:00 | 110:05:47 | 1.059 | 3.2124 | 0.283 | 17.77 | 0.283 | 17.77 | 0 | 0 | 0.000898 | 56.49 | 0 | 2024-03-06 04:31:46 | 0.003402
15514 | 21 | 5 | CC Chg | 00:16:30 | 110:06:17 | 1.06 | 3.2142 | 0.291 | 18.33 | 0.291 | 18.33 | 0 | 0 | 0.000927 | 58.27 | 0 | 2024-03-06 04:32:16 | 0.003407
15515 | 21 | 5 | CC Chg | 00:17:00 | 110:06:47 | 1.06 | 3.2161 | 0.3 | 18.88 | 0.3 | 18.88 | 0 | 0 | 0.000955 | 60.06 | 0 | 2024-03-06 04:32:46 | 0.003409
15516 | 21 | 5 | CC Chg | 00:17:30 | 110:07:17 | 1.06 | 3.2176 | 0.309 | 19.44 | 0.309 | 19.44 | 0 | 0 | 0.000983 | 61.85 | 0 | 2024-03-06 04:33:16 | 0.003411
15517 | 21 | 5 | CC Chg | 00:18:00 | 110:07:47 | 1.06 | 3.2192 | 0.318 | 19.99 | 0.318 | 19.99 | 0 | 0 | 0.001012 | 63.63 | 0 | 2024-03-06 04:33:46 | 0.003412
15518 | 21 | 5 | CC Chg | 00:18:30 | 110:08:17 | 1.06 | 3.2207 | 0.327 | 20.55 | 0.327 | 20.55 | 0 | 0 | 0.00104 | 65.42 | 0 | 2024-03-06 04:34:16 | 0.003414
15519 | 21 | 5 | CC Chg | 00:19:00 | 110:08:47 | 1.059 | 3.2223 | 0.336 | 21.1 | 0.336 | 21.1 | 0 | 0 | 0.001069 | 67.21 | 0 | 2024-03-06 04:34:46 | 0.003412
15520 | 21 | 5 | CC Chg | 00:19:30 | 110:09:17 | 1.06 | 3.2242 | 0.344 | 21.66 | 0.344 | 21.66 | 0 | 0 | 0.001097 | 69 | 0 | 2024-03-06 04:35:16 | 0.003418
15521 | 21 | 5 | CC Chg | 00:20:00 | 110:09:47 | 1.059 | 3.2257 | 0.353 | 22.21 | 0.353 | 22.21 | 0 | 0 | 0.001126 | 70.79 | 0 | 2024-03-06 04:35:46 | 0.003416
15522 | 21 | 5 | CC Chg | 00:20:30 | 110:10:17 | 1.06 | 3.2273 | 0.362 | 22.77 | 0.362 | 22.77 | 0 | 0 | 0.001154 | 72.58 | 0 | 2024-03-06 04:36:16 | 0.003421
15523 | 21 | 5 | CC Chg | 00:21:00 | 110:10:47 | 1.059 | 3.2288 | 0.371 | 23.32 | 0.371 | 23.32 | 0 | 0 | 0.001183 | 74.37 | 0 | 2024-03-06 04:36:46 | 0.003419
15524 | 21 | 5 | CC Chg | 00:21:30 | 110:11:17 | 1.06 | 3.23 | 0.38 | 23.88 | 0.38 | 23.88 | 0 | 0 | 0.001211 | 76.17 | 0 | 2024-03-06 04:37:16 | 0.003424
15525 | 21 | 5 | CC Chg | 00:22:00 | 110:11:47 | 1.06 | 3.2319 | 0.389 | 24.44 | 0.389 | 24.44 | 0 | 0 | 0.00124 | 77.96 | 0 | 2024-03-06 04:37:46 | 0.003426
15526 | 21 | 5 | CC Chg | 00:22:30 | 110:12:17 | 1.06 | 3.2335 | 0.397 | 24.99 | 0.397 | 24.99 | 0 | 0 | 0.001268 | 79.76 | 0 | 2024-03-06 04:38:16 | 0.003428
15527 | 21 | 5 | CC Chg | 00:23:00 | 110:12:47 | 1.06 | 3.235 | 0.406 | 25.55 | 0.406 | 25.55 | 0 | 0 | 0.001297 | 81.55 | 0 | 2024-03-06 04:38:46 | 0.003429
15528 | 21 | 5 | CC Chg | 00:23:30 | 110:13:17 | 1.06 | 3.2366 | 0.415 | 26.1 | 0.415 | 26.1 | 0 | 0 | 0.001325 | 83.35 | 0 | 2024-03-06 04:39:16 | 0.003431
15529 | 21 | 5 | CC Chg | 00:24:00 | 110:13:47 | 1.06 | 3.2381 | 0.424 | 26.66 | 0.424 | 26.66 | 0 | 0 | 0.001354 | 85.15 | 0 | 2024-03-06 04:39:46 | 0.003432
15530 | 21 | 5 | CC Chg | 00:24:30 | 110:14:17 | 1.059 | 3.24 | 0.433 | 27.21 | 0.433 | 27.21 | 0 | 0 | 0.001382 | 86.95 | 0 | 2024-03-06 04:40:16 | 0.003431
15531 | 21 | 5 | CC Chg | 00:25:00 | 110:14:47 | 1.06 | 3.2415 | 0.441 | 27.77 | 0.441 | 27.77 | 0 | 0 | 0.001411 | 88.75 | 0 | 2024-03-06 04:40:46 | 0.003436
15532 | 21 | 5 | CC Chg | 00:25:30 | 110:15:17 | 1.06 | 3.2431 | 0.45 | 28.32 | 0.45 | 28.32 | 0 | 0 | 0.00144 | 90.55 | 0 | 2024-03-06 04:41:16 | 0.003438
15533 | 21 | 5 | CC Chg | 00:26:00 | 110:15:47 | 1.059 | 3.2443 | 0.459 | 28.88 | 0.459 | 28.88 | 0 | 0 | 0.001468 | 92.35 | 0 | 2024-03-06 04:41:46 | 0.003436
15534 | 21 | 5 | CC Chg | 00:26:30 | 110:16:17 | 1.059 | 3.2459 | 0.468 | 29.43 | 0.468 | 29.43 | 0 | 0 | 0.001497 | 94.15 | 0 | 2024-03-06 04:42:16 | 0.003437
15535 | 21 | 5 | CC Chg | 00:27:00 | 110:16:47 | 1.059 | 3.2477 | 0.477 | 29.99 | 0.477 | 29.99 | 0 | 0 | 0.001526 | 95.95 | 0 | 2024-03-06 04:42:46 | 0.003439
15536 | 21 | 5 | CC Chg | 00:27:30 | 110:17:17 | 1.06 | 3.2493 | 0.486 | 30.54 | 0.486 | 30.54 | 0 | 0 | 0.001554 | 97.76 | 0 | 2024-03-06 04:43:16 | 0.003444
15537 | 21 | 5 | CC Chg | 00:28:00 | 110:17:47 | 1.06 | 3.2508 | 0.494 | 31.1 | 0.494 | 31.1 | 0 | 0 | 0.001583 | 99.56 | 0 | 2024-03-06 04:43:46 | 0.003446
15538 | 21 | 5 | CC Chg | 00:28:30 | 110:18:17 | 1.059 | 3.2524 | 0.503 | 31.65 | 0.503 | 31.65 | 0 | 0 | 0.001612 | 101.37 | 0 | 2024-03-06 04:44:16 | 0.003444
15539 | 21 | 5 | CC Chg | 00:29:00 | 110:18:47 | 1.06 | 3.2539 | 0.512 | 32.21 | 0.512 | 32.21 | 0 | 0 | 0.00164 | 103.17 | 0 | 2024-03-06 04:44:46 | 0.003449
15540 | 21 | 5 | CC Chg | 00:29:30 | 110:19:17 | 1.059 | 3.2558 | 0.521 | 32.76 | 0.521 | 32.76 | 0 | 0 | 0.001669 | 104.98 | 0 | 2024-03-06 04:45:16 | 0.003448
15541 | 21 | 5 | CC Chg | 00:30:00 | 110:19:47 | 1.06 | 3.2573 | 0.53 | 33.32 | 0.53 | 33.32 | 0 | 0 | 0.001698 | 106.79 | 0 | 2024-03-06 04:45:46 | 0.003453
15542 | 21 | 5 | CC Chg | 00:30:30 | 110:20:17 | 1.059 | 3.2589 | 0.539 | 33.87 | 0.539 | 33.87 | 0 | 0 | 0.001727 | 108.6 | 0 | 2024-03-06 04:46:16 | 0.003451
15543 | 21 | 5 | CC Chg | 00:31:00 | 110:20:47 | 1.059 | 3.2604 | 0.547 | 34.43 | 0.547 | 34.43 | 0 | 0 | 0.001755 | 110.41 | 0 | 2024-03-06 04:46:46 | 0.003453
15544 | 21 | 5 | CC Chg | 00:31:30 | 110:21:17 | 1.059 | 3.2623 | 0.556 | 34.99 | 0.556 | 34.99 | 0 | 0 | 0.001784 | 112.22 | 0 | 2024-03-06 04:47:16 | 0.003455
15545 | 21 | 5 | CC Chg | 00:32:00 | 110:21:47 | 1.059 | 3.2638 | 0.565 | 35.54 | 0.565 | 35.54 | 0 | 0 | 0.001813 | 114.03 | 0 | 2024-03-06 04:47:46 | 0.003456
15546 | 21 | 5 | CC Chg | 00:32:30 | 110:22:17 | 1.06 | 3.2654 | 0.574 | 36.1 | 0.574 | 36.1 | 0 | 0 | 0.001842 | 115.84 | 0 | 2024-03-06 04:48:16 | 0.003461
15547 | 21 | 5 | CC Chg | 00:33:00 | 110:22:47 | 1.059 | 3.2672 | 0.583 | 36.65 | 0.583 | 36.65 | 0 | 0 | 0.001871 | 117.66 | 0 | 2024-03-06 04:48:46 | 0.00346
15548 | 21 | 5 | CC Chg | 00:33:30 | 110:23:17 | 1.059 | 3.2688 | 0.592 | 37.21 | 0.592 | 37.21 | 0 | 0 | 0.0019 | 119.47 | 0 | 2024-03-06 04:49:16 | 0.003462
15549 | 21 | 5 | CC Chg | 00:34:00 | 110:23:47 | 1.06 | 3.2707 | 0.6 | 37.76 | 0.6 | 37.76 | 0 | 0 | 0.001928 | 121.29 | 0 | 2024-03-06 04:49:46 | 0.003467
15550 | 21 | 5 | CC Chg | 00:34:30 | 110:24:17 | 1.059 | 3.2722 | 0.609 | 38.32 | 0.609 | 38.32 | 0 | 0 | 0.001957 | 123.1 | 0 | 2024-03-06 04:50:16 | 0.003465
15551 | 21 | 5 | CC Chg | 00:35:00 | 110:24:47 | 1.06 | 3.2741 | 0.618 | 38.87 | 0.618 | 38.87 | 0 | 0 | 0.001986 | 124.92 | 0 | 2024-03-06 04:50:46 | 0.003471
15552 | 21 | 5 | CC Chg | 00:35:30 | 110:25:17 | 1.059 | 3.2756 | 0.627 | 39.43 | 0.627 | 39.43 | 0 | 0 | 0.002015 | 126.74 | 0 | 2024-03-06 04:51:16 | 0.003469
15553 | 21 | 5 | CC Chg | 00:36:00 | 110:25:47 | 1.059 | 3.2772 | 0.636 | 39.98 | 0.636 | 39.98 | 0 | 0 | 0.002044 | 128.56 | 0 | 2024-03-06 04:51:46 | 0.003471
15554 | 21 | 5 | CC Chg | 00:36:30 | 110:26:17 | 1.06 | 3.2793 | 0.645 | 40.54 | 0.645 | 40.54 | 0 | 0 | 0.002073 | 130.38 | 0 | 2024-03-06 04:52:16 | 0.003476
15555 | 21 | 5 | CC Chg | 00:37:00 | 110:26:47 | 1.059 | 3.2812 | 0.653 | 41.09 | 0.653 | 41.09 | 0 | 0 | 0.002102 | 132.2 | 0 | 2024-03-06 04:52:46 | 0.003475
15556 | 21 | 5 | CC Chg | 00:37:30 | 110:27:17 | 1.059 | 3.2828 | 0.662 | 41.65 | 0.662 | 41.65 | 0 | 0 | 0.002131 | 134.02 | 0 | 2024-03-06 04:53:16 | 0.003476
15557 | 21 | 5 | CC Chg | 00:38:00 | 110:27:47 | 1.059 | 3.2846 | 0.671 | 42.2 | 0.671 | 42.2 | 0 | 0 | 0.00216 | 135.85 | 0 | 2024-03-06 04:53:46 | 0.003478
15558 | 21 | 5 | CC Chg | 00:38:30 | 110:28:17 | 1.06 | 3.2868 | 0.68 | 42.76 | 0.68 | 42.76 | 0 | 0 | 0.002189 | 137.67 | 0 | 2024-03-06 04:54:16 | 0.003484
15559 | 21 | 5 | CC Chg | 00:39:00 | 110:28:47 | 1.059 | 3.2883 | 0.689 | 43.31 | 0.689 | 43.31 | 0 | 0 | 0.002218 | 139.5 | 0 | 2024-03-06 04:54:46 | 0.003482
15560 | 21 | 5 | CC Chg | 00:39:30 | 110:29:17 | 1.059 | 3.2902 | 0.698 | 43.87 | 0.698 | 43.87 | 0 | 0 | 0.002247 | 141.32 | 0 | 2024-03-06 04:55:16 | 0.003484
15561 | 21 | 5 | CC Chg | 00:40:00 | 110:29:47 | 1.059 | 3.2921 | 0.706 | 44.43 | 0.706 | 44.43 | 0 | 0 | 0.002276 | 143.15 | 0 | 2024-03-06 04:55:46 | 0.003486
15562 | 21 | 5 | CC Chg | 00:40:30 | 110:30:17 | 1.06 | 3.2942 | 0.715 | 44.98 | 0.715 | 44.98 | 0 | 0 | 0.002305 | 144.98 | 0 | 2024-03-06 04:56:16 | 0.003492
15563 | 21 | 5 | CC Chg | 00:41:00 | 110:30:47 | 1.06 | 3.2958 | 0.724 | 45.54 | 0.724 | 45.54 | 0 | 0 | 0.002334 | 146.81 | 0 | 2024-03-06 04:56:46 | 0.003494
15564 | 21 | 5 | CC Chg | 00:41:30 | 110:31:17 | 1.059 | 3.2976 | 0.733 | 46.09 | 0.733 | 46.09 | 0 | 0 | 0.002363 | 148.64 | 0 | 2024-03-06 04:57:16 | 0.003492
15565 | 21 | 5 | CC Chg | 00:42:00 | 110:31:47 | 1.06 | 3.2998 | 0.742 | 46.65 | 0.742 | 46.65 | 0 | 0 | 0.002392 | 150.47 | 0 | 2024-03-06 04:57:46 | 0.003498
15566 | 21 | 5 | CC Chg | 00:42:30 | 110:32:17 | 1.06 | 3.3017 | 0.751 | 47.2 | 0.751 | 47.2 | 0 | 0 | 0.002422 | 152.3 | 0 | 2024-03-06 04:58:16 | 0.0035
15567 | 21 | 5 | CC Chg | 00:43:00 | 110:32:47 | 1.059 | 3.3038 | 0.759 | 47.76 | 0.759 | 47.76 | 0 | 0 | 0.002451 | 154.14 | 0 | 2024-03-06 04:58:46 | 0.003499
15568 | 21 | 5 | CC Chg | 00:43:30 | 110:33:17 | 1.06 | 3.3057 | 0.768 | 48.31 | 0.768 | 48.31 | 0 | 0 | 0.00248 | 155.97 | 0 | 2024-03-06 04:59:16 | 0.003504
15569 | 21 | 5 | CC Chg | 00:44:00 | 110:33:47 | 1.059 | 3.3076 | 0.777 | 48.87 | 0.777 | 48.87 | 0 | 0 | 0.002509 | 157.81 | 0 | 2024-03-06 04:59:46 | 0.003503
15570 | 21 | 5 | CC Chg | 00:44:30 | 110:34:17 | 1.06 | 3.3097 | 0.786 | 49.42 | 0.786 | 49.42 | 0 | 0 | 0.002538 | 159.65 | 0 | 2024-03-06 05:00:16 | 0.003508
15571 | 21 | 5 | CC Chg | 00:45:00 | 110:34:47 | 1.06 | 3.3119 | 0.795 | 49.98 | 0.795 | 49.98 | 0 | 0 | 0.002568 | 161.49 | 0 | 2024-03-06 05:00:46 | 0.003511
15572 | 21 | 5 | CC Chg | 00:45:30 | 110:35:17 | 1.06 | 3.3138 | 0.803 | 50.53 | 0.803 | 50.53 | 0 | 0 | 0.002597 | 163.32 | 0 | 2024-03-06 05:01:16 | 0.003513
15573 | 21 | 5 | CC Chg | 00:46:00 | 110:35:47 | 1.06 | 3.3159 | 0.812 | 51.09 | 0.812 | 51.09 | 0 | 0 | 0.002626 | 165.17 | 0 | 2024-03-06 05:01:46 | 0.003515
15574 | 21 | 5 | CC Chg | 00:46:30 | 110:36:17 | 1.059 | 3.3181 | 0.821 | 51.64 | 0.821 | 51.64 | 0 | 0 | 0.002655 | 167.01 | 0 | 2024-03-06 05:02:16 | 0.003514
15575 | 21 | 5 | CC Chg | 00:47:00 | 110:36:47 | 1.059 | 3.3203 | 0.83 | 52.2 | 0.83 | 52.2 | 0 | 0 | 0.002685 | 168.85 | 0 | 2024-03-06 05:02:46 | 0.003516
15576 | 21 | 5 | CC Chg | 00:47:30 | 110:37:17 | 1.059 | 3.3224 | 0.839 | 52.75 | 0.839 | 52.75 | 0 | 0 | 0.002714 | 170.7 | 0 | 2024-03-06 05:03:16 | 0.003518
15577 | 21 | 5 | CC Chg | 00:48:00 | 110:37:47 | 1.059 | 3.3246 | 0.848 | 53.31 | 0.848 | 53.31 | 0 | 0 | 0.002743 | 172.54 | 0 | 2024-03-06 05:03:46 | 0.003521
15578 | 21 | 5 | CC Chg | 00:48:30 | 110:38:17 | 1.059 | 3.3268 | 0.856 | 53.87 | 0.856 | 53.87 | 0 | 0 | 0.002773 | 174.39 | 0 | 2024-03-06 05:04:16 | 0.003523
15579 | 21 | 5 | CC Chg | 00:49:00 | 110:38:47 | 1.06 | 3.3289 | 0.865 | 54.42 | 0.865 | 54.42 | 0 | 0 | 0.002802 | 176.24 | 0 | 2024-03-06 05:04:46 | 0.003529
15580 | 21 | 5 | CC Chg | 00:49:30 | 110:39:17 | 1.059 | 3.3311 | 0.874 | 54.98 | 0.874 | 54.98 | 0 | 0 | 0.002832 | 178.08 | 0 | 2024-03-06 05:05:16 | 0.003528
15581 | 21 | 5 | CC Chg | 00:50:00 | 110:39:47 | 1.059 | 3.3336 | 0.883 | 55.53 | 0.883 | 55.53 | 0 | 0 | 0.002861 | 179.93 | 0 | 2024-03-06 05:05:46 | 0.00353
15582 | 21 | 5 | CC Chg | 00:50:30 | 110:40:17 | 1.06 | 3.3358 | 0.892 | 56.09 | 0.892 | 56.09 | 0 | 0 | 0.00289 | 181.79 | 0 | 2024-03-06 05:06:16 | 0.003536
15583 | 21 | 5 | CC Chg | 00:51:00 | 110:40:47 | 1.06 | 3.3379 | 0.901 | 56.64 | 0.901 | 56.64 | 0 | 0 | 0.00292 | 183.64 | 0 | 2024-03-06 05:06:46 | 0.003538
15584 | 21 | 5 | CC Chg | 00:51:30 | 110:41:17 | 1.059 | 3.3404 | 0.909 | 57.2 | 0.909 | 57.2 | 0 | 0 | 0.002949 | 185.49 | 0 | 2024-03-06 05:07:16 | 0.003537
15585 | 21 | 5 | CC Chg | 00:52:00 | 110:41:47 | 1.059 | 3.3426 | 0.918 | 57.75 | 0.918 | 57.75 | 0 | 0 | 0.002979 | 187.35 | 0 | 2024-03-06 05:07:46 | 0.00354
15586 | 21 | 5 | CC Chg | 00:52:30 | 110:42:17 | 1.059 | 3.3448 | 0.927 | 58.31 | 0.927 | 58.31 | 0 | 0 | 0.003008 | 189.21 | 0 | 2024-03-06 05:08:16 | 0.003542
15587 | 21 | 5 | CC Chg | 00:53:00 | 110:42:47 | 1.059 | 3.3469 | 0.936 | 58.86 | 0.936 | 58.86 | 0 | 0 | 0.003038 | 191.06 | 0 | 2024-03-06 05:08:46 | 0.003544
15588 | 21 | 5 | CC Chg | 00:53:30 | 110:43:17 | 1.059 | 3.3497 | 0.945 | 59.42 | 0.945 | 59.42 | 0 | 0 | 0.003067 | 192.92 | 0 | 2024-03-06 05:09:16 | 0.003547
15589 | 21 | 5 | CC Chg | 00:54:00 | 110:43:47 | 1.06 | 3.3519 | 0.954 | 59.97 | 0.954 | 59.97 | 0 | 0 | 0.003097 | 194.78 | 0 | 2024-03-06 05:09:46 | 0.003553
15590 | 21 | 5 | CC Chg | 00:54:30 | 110:44:17 | 1.059 | 3.3541 | 0.962 | 60.53 | 0.962 | 60.53 | 0 | 0 | 0.003127 | 196.64 | 0 | 2024-03-06 05:10:16 | 0.003552
15591 | 21 | 5 | CC Chg | 00:55:00 | 110:44:47 | 1.059 | 3.3568 | 0.971 | 61.08 | 0.971 | 61.08 | 0 | 0 | 0.003156 | 198.51 | 0 | 2024-03-06 05:10:46 | 0.003555
15592 | 21 | 5 | CC Chg | 00:55:30 | 110:45:17 | 1.059 | 3.3593 | 0.98 | 61.64 | 0.98 | 61.64 | 0 | 0 | 0.003186 | 200.37 | 0 | 2024-03-06 05:11:16 | 0.003557
15593 | 21 | 5 | CC Chg | 00:56:00 | 110:45:47 | 1.059 | 3.3615 | 0.989 | 62.19 | 0.989 | 62.19 | 0 | 0 | 0.003216 | 202.24 | 0 | 2024-03-06 05:11:46 | 0.00356
15594 | 21 | 5 | CC Chg | 00:56:30 | 110:46:17 | 1.059 | 3.364 | 0.998 | 62.75 | 0.998 | 62.75 | 0 | 0 | 0.003245 | 204.11 | 0 | 2024-03-06 05:12:16 | 0.003562
15595 | 21 | 5 | CC Chg | 00:57:00 | 110:46:47 | 1.06 | 3.3665 | 1.007 | 63.3 | 1.007 | 63.3 | 0 | 0 | 0.003275 | 205.97 | 0 | 2024-03-06 05:12:46 | 0.003568
15596 | 21 | 5 | CC Chg | 00:57:30 | 110:47:17 | 1.059 | 3.3689 | 1.015 | 63.86 | 1.015 | 63.86 | 0 | 0 | 0.003305 | 207.84 | 0 | 2024-03-06 05:13:16 | 0.003568
15597 | 21 | 5 | CC Chg | 00:58:00 | 110:47:47 | 1.059 | 3.3717 | 1.024 | 64.42 | 1.024 | 64.42 | 0 | 0 | 0.003334 | 209.72 | 0 | 2024-03-06 05:13:46 | 0.003571
15598 | 21 | 5 | CC Chg | 00:58:30 | 110:48:17 | 1.06 | 3.3739 | 1.033 | 64.97 | 1.033 | 64.97 | 0 | 0 | 0.003364 | 211.59 | 0 | 2024-03-06 05:14:16 | 0.003576
15599 | 21 | 5 | CC Chg | 00:59:00 | 110:48:47 | 1.059 | 3.3764 | 1.042 | 65.53 | 1.042 | 65.53 | 0 | 0 | 0.003394 | 213.46 | 0 | 2024-03-06 05:14:46 | 0.003576
15600 | 21 | 5 | CC Chg | 00:59:30 | 110:49:17 | 1.059 | 3.3792 | 1.051 | 66.08 | 1.051 | 66.08 | 0 | 0 | 0.003424 | 215.34 | 0 | 2024-03-06 05:15:16 | 0.003579
15601 | 21 | 5 | CC Chg | 01:00:00 | 110:49:47 | 1.06 | 3.3816 | 1.06 | 66.64 | 1.06 | 66.64 | 0 | 0 | 0.003454 | 217.21 | 0 | 2024-03-06 05:15:46 | 0.003584
15602 | 21 | 5 | CC Chg | 01:00:30 | 110:50:17 | 1.059 | 3.3841 | 1.068 | 67.19 | 1.068 | 67.19 | 0 | 0 | 0.003484 | 219.09 | 0 | 2024-03-06 05:16:16 | 0.003584
15603 | 21 | 5 | CC Chg | 01:01:00 | 110:50:47 | 1.059 | 3.3869 | 1.077 | 67.75 | 1.077 | 67.75 | 0 | 0 | 0.003513 | 220.97 | 0 | 2024-03-06 05:16:46 | 0.003587
15604 | 21 | 5 | CC Chg | 01:01:30 | 110:51:17 | 1.059 | 3.3891 | 1.086 | 68.3 | 1.086 | 68.3 | 0 | 0 | 0.003543 | 222.85 | 0 | 2024-03-06 05:17:16 | 0.003589
15605 | 21 | 5 | CC Chg | 01:02:00 | 110:51:47 | 1.06 | 3.3916 | 1.095 | 68.86 | 1.095 | 68.86 | 0 | 0 | 0.003573 | 224.74 | 0 | 2024-03-06 05:17:46 | 0.003595
15606 | 21 | 5 | CC Chg | 01:02:30 | 110:52:17 | 1.059 | 3.3944 | 1.104 | 69.41 | 1.104 | 69.41 | 0 | 0 | 0.003603 | 226.62 | 0 | 2024-03-06 05:18:16 | 0.003595
15607 | 21 | 5 | CC Chg | 01:03:00 | 110:52:47 | 1.059 | 3.3968 | 1.112 | 69.97 | 1.112 | 69.97 | 0 | 0 | 0.003633 | 228.51 | 0 | 2024-03-06 05:18:46 | 0.003597
15608 | 21 | 5 | CC Chg | 01:03:30 | 110:53:17 | 1.06 | 3.3993 | 1.121 | 70.52 | 1.121 | 70.52 | 0 | 0 | 0.003663 | 230.39 | 0 | 2024-03-06 05:19:16 | 0.003603
15609 | 21 | 5 | CC Chg | 01:04:00 | 110:53:47 | 1.06 | 3.4021 | 1.13 | 71.08 | 1.13 | 71.08 | 0 | 0 | 0.003693 | 232.28 | 0 | 2024-03-06 05:19:46 | 0.003606
15610 | 21 | 5 | CC Chg | 01:04:30 | 110:54:17 | 1.06 | 3.4046 | 1.139 | 71.63 | 1.139 | 71.63 | 0 | 0 | 0.003723 | 234.17 | 0 | 2024-03-06 05:20:16 | 0.003609
15611 | 21 | 5 | CC Chg | 01:05:00 | 110:54:47 | 1.059 | 3.4074 | 1.148 | 72.19 | 1.148 | 72.19 | 0 | 0 | 0.003753 | 236.06 | 0 | 2024-03-06 05:20:46 | 0.003608
15612 | 21 | 5 | CC Chg | 01:05:30 | 110:55:17 | 1.059 | 3.4102 | 1.157 | 72.74 | 1.157 | 72.74 | 0 | 0 | 0.003783 | 237.95 | 0 | 2024-03-06 05:21:16 | 0.003611
15613 | 21 | 5 | CC Chg | 01:06:00 | 110:55:47 | 1.059 | 3.4126 | 1.165 | 73.3 | 1.165 | 73.3 | 0 | 0 | 0.003814 | 239.85 | 0 | 2024-03-06 05:21:46 | 0.003614
15614 | 21 | 5 | CC Chg | 01:06:30 | 110:56:17 | 1.06 | 3.4151 | 1.174 | 73.85 | 1.174 | 73.85 | 0 | 0 | 0.003844 | 241.74 | 0 | 2024-03-06 05:22:16 | 0.00362
15615 | 21 | 5 | CC Chg | 01:07:00 | 110:56:47 | 1.059 | 3.4179 | 1.183 | 74.41 | 1.183 | 74.41 | 0 | 0 | 0.003874 | 243.64 | 0 | 2024-03-06 05:22:46 | 0.00362
15616 | 21 | 5 | CC Chg | 01:07:30 | 110:57:17 | 1.059 | 3.4204 | 1.192 | 74.97 | 1.192 | 74.97 | 0 | 0 | 0.003904 | 245.54 | 0 | 2024-03-06 05:23:16 | 0.003622
15617 | 21 | 5 | CC Chg | 01:08:00 | 110:57:47 | 1.06 | 3.4229 | 1.201 | 75.52 | 1.201 | 75.52 | 0 | 0 | 0.003934 | 247.44 | 0 | 2024-03-06 05:23:46 | 0.003628
15618 | 21 | 5 | CC Chg | 01:08:30 | 110:58:17 | 1.06 | 3.4257 | 1.21 | 76.08 | 1.21 | 76.08 | 0 | 0 | 0.003965 | 249.34 | 0 | 2024-03-06 05:24:16 | 0.003631
15619 | 21 | 5 | CC Chg | 01:09:00 | 110:58:47 | 1.059 | 3.4285 | 1.218 | 76.63 | 1.218 | 76.63 | 0 | 0 | 0.003995 | 251.24 | 0 | 2024-03-06 05:24:46 | 0.003631
15620 | 21 | 5 | CC Chg | 01:09:30 | 110:59:17 | 1.059 | 3.4309 | 1.227 | 77.19 | 1.227 | 77.19 | 0 | 0 | 0.004025 | 253.15 | 0 | 2024-03-06 05:25:16 | 0.003633
15621 | 21 | 5 | CC Chg | 01:10:00 | 110:59:47 | 1.059 | 3.4337 | 1.236 | 77.74 | 1.236 | 77.74 | 0 | 0 | 0.004055 | 255.05 | 0 | 2024-03-06 05:25:46 | 0.003636
15622 | 21 | 5 | CC Chg | 01:10:30 | 111:00:17 | 1.06 | 3.4362 | 1.245 | 78.3 | 1.245 | 78.3 | 0 | 0 | 0.004086 | 256.96 | 0 | 2024-03-06 05:26:16 | 0.003642
15623 | 21 | 5 | CC Chg | 01:11:00 | 111:00:47 | 1.059 | 3.4387 | 1.254 | 78.85 | 1.254 | 78.85 | 0 | 0 | 0.004116 | 258.87 | 0 | 2024-03-06 05:26:46 | 0.003642
15624 | 21 | 5 | CC Chg | 01:11:30 | 111:01:17 | 1.06 | 3.4418 | 1.263 | 79.41 | 1.263 | 79.41 | 0 | 0 | 0.004146 | 260.78 | 0 | 2024-03-06 05:27:16 | 0.003648
15625 | 21 | 5 | CC Chg | 01:12:00 | 111:01:47 | 1.059 | 3.4443 | 1.271 | 79.96 | 1.271 | 79.96 | 0 | 0 | 0.004177 | 262.69 | 0 | 2024-03-06 05:27:46 | 0.003648
15626 | 21 | 5 | CC Chg | 01:12:30 | 111:02:17 | 1.059 | 3.4468 | 1.28 | 80.52 | 1.28 | 80.52 | 0 | 0 | 0.004207 | 264.6 | 0 | 2024-03-06 05:28:16 | 0.00365
15627 | 21 | 5 | CC Chg | 01:13:00 | 111:02:47 | 1.06 | 3.4495 | 1.289 | 81.07 | 1.289 | 81.07 | 0 | 0 | 0.004238 | 266.52 | 0 | 2024-03-06 05:28:46 | 0.003656
15628 | 21 | 5 | CC Chg | 01:13:30 | 111:03:17 | 1.06 | 3.4523 | 1.298 | 81.63 | 1.298 | 81.63 | 0 | 0 | 0.004268 | 268.44 | 0 | 2024-03-06 05:29:16 | 0.003659
15629 | 21 | 5 | CC Chg | 01:14:00 | 111:03:47 | 1.059 | 3.4548 | 1.307 | 82.18 | 1.307 | 82.18 | 0 | 0 | 0.004299 | 270.35 | 0 | 2024-03-06 05:29:46 | 0.003659
15630 | 21 | 5 | CC Chg | 01:14:30 | 111:04:17 | 1.06 | 3.4576 | 1.316 | 82.74 | 1.316 | 82.74 | 0 | 0 | 0.004329 | 272.27 | 0 | 2024-03-06 05:30:16 | 0.003665
15631 | 21 | 5 | CC Chg | 01:15:00 | 111:04:47 | 1.06 | 3.4601 | 1.324 | 83.29 | 1.324 | 83.29 | 0 | 0 | 0.00436 | 274.19 | 0 | 2024-03-06 05:30:46 | 0.003668
15632 | 21 | 5 | CC Chg | 01:15:30 | 111:05:17 | 1.06 | 3.4629 | 1.333 | 83.85 | 1.333 | 83.85 | 0 | 0 | 0.00439 | 276.12 | 0 | 2024-03-06 05:31:16 | 0.003671
15633 | 21 | 5 | CC Chg | 01:16:00 | 111:05:47 | 1.059 | 3.4657 | 1.342 | 84.4 | 1.342 | 84.4 | 0 | 0 | 0.004421 | 278.04 | 0 | 2024-03-06 05:31:46 | 0.00367
15634 | 21 | 5 | CC Chg | 01:16:30 | 111:06:17 | 1.06 | 3.4681 | 1.351 | 84.96 | 1.351 | 84.96 | 0 | 0 | 0.004451 | 279.96 | 0 | 2024-03-06 05:32:16 | 0.003676
15635 | 21 | 5 | CC Chg | 01:17:00 | 111:06:47 | 1.06 | 3.4709 | 1.36 | 85.52 | 1.36 | 85.52 | 0 | 0 | 0.004482 | 281.89 | 0 | 2024-03-06 05:32:46 | 0.003679
15636 | 21 | 5 | CC Chg | 01:17:30 | 111:07:17 | 1.06 | 3.4737 | 1.369 | 86.07 | 1.369 | 86.07 | 0 | 0 | 0.004513 | 283.82 | 0 | 2024-03-06 05:33:16 | 0.003682
15637 | 21 | 5 | CC Chg | 01:18:00 | 111:07:47 | 1.059 | 3.4762 | 1.377 | 86.63 | 1.377 | 86.63 | 0 | 0 | 0.004543 | 285.75 | 0 | 2024-03-06 05:33:46 | 0.003681
15638 | 21 | 5 | CC Chg | 01:18:30 | 111:08:17 | 1.059 | 3.479 | 1.386 | 87.18 | 1.386 | 87.18 | 0 | 0 | 0.004574 | 287.68 | 0 | 2024-03-06 05:34:16 | 0.003684
15639 | 21 | 5 | CC Chg | 01:19:00 | 111:08:47 | 1.059 | 3.4818 | 1.395 | 87.74 | 1.395 | 87.74 | 0 | 0 | 0.004605 | 289.61 | 0 | 2024-03-06 05:34:46 | 0.003687
15640 | 21 | 5 | CC Chg | 01:19:30 | 111:09:17 | 1.06 | 3.4843 | 1.404 | 88.29 | 1.404 | 88.29 | 0 | 0 | 0.004636 | 291.55 | 0 | 2024-03-06 05:35:16 | 0.003693
15641 | 21 | 5 | CC Chg | 01:20:00 | 111:09:47 | 1.06 | 3.4871 | 1.413 | 88.85 | 1.413 | 88.85 | 0 | 0 | 0.004666 | 293.48 | 0 | 2024-03-06 05:35:46 | 0.003696
15642 | 21 | 5 | CC Chg | 01:20:30 | 111:10:17 | 1.059 | 3.4898 | 1.421 | 89.4 | 1.421 | 89.4 | 0 | 0 | 0.004697 | 295.42 | 0 | 2024-03-06 05:36:16 | 0.003696
15643 | 21 | 5 | CC Chg | 01:21:00 | 111:10:47 | 1.059 | 3.4926 | 1.43 | 89.96 | 1.43 | 89.96 | 0 | 0 | 0.004728 | 297.36 | 0 | 2024-03-06 05:36:46 | 0.003699
15644 | 21 | 5 | CC Chg | 01:21:30 | 111:11:17 | 1.059 | 3.4951 | 1.439 | 90.51 | 1.439 | 90.51 | 0 | 0 | 0.004759 | 299.3 | 0 | 2024-03-06 05:37:16 | 0.003701
15645 | 21 | 5 | CC Chg | 01:22:00 | 111:11:47 | 1.06 | 3.4982 | 1.448 | 91.07 | 1.448 | 91.07 | 0 | 0 | 0.00479 | 301.24 | 0 | 2024-03-06 05:37:46 | 0.003708
15646 | 21 | 5 | CC Chg | 01:22:30 | 111:12:17 | 1.059 | 3.5007 | 1.457 | 91.62 | 1.457 | 91.62 | 0 | 0 | 0.004821 | 303.18 | 0 | 2024-03-06 05:38:16 | 0.003707
15647 | 21 | 5 | CC Chg | 01:23:00 | 111:12:47 | 1.06 | 3.5038 | 1.466 | 92.18 | 1.466 | 92.18 | 0 | 0 | 0.004851 | 305.13 | 0 | 2024-03-06 05:38:46 | 0.003714
15648 | 21 | 5 | CC Chg | 01:23:30 | 111:13:17 | 1.059 | 3.5063 | 1.474 | 92.73 | 1.474 | 92.73 | 0 | 0 | 0.004882 | 307.07 | 0 | 2024-03-06 05:39:16 | 0.003713
15649 | 21 | 5 | CC Chg | 01:24:00 | 111:13:47 | 1.059 | 3.5091 | 1.483 | 93.29 | 1.483 | 93.29 | 0 | 0 | 0.004913 | 309.02 | 0 | 2024-03-06 05:39:46 | 0.003716
15650 | 21 | 5 | CC Chg | 01:24:30 | 111:14:17 | 1.059 | 3.5122 | 1.492 | 93.84 | 1.492 | 93.84 | 0 | 0 | 0.004944 | 310.97 | 0 | 2024-03-06 05:40:16 | 0.003719
15651 | 21 | 5 | CC Chg | 01:25:00 | 111:14:47 | 1.06 | 3.5146 | 1.501 | 94.4 | 1.501 | 94.4 | 0 | 0 | 0.004975 | 312.92 | 0 | 2024-03-06 05:40:46 | 0.003725
15652 | 21 | 5 | CC Chg | 01:25:30 | 111:15:17 | 1.06 | 3.5174 | 1.51 | 94.95 | 1.51 | 94.95 | 0 | 0 | 0.005006 | 314.87 | 0 | 2024-03-06 05:41:16 | 0.003728
15653 | 21 | 5 | CC Chg | 01:26:00 | 111:15:47 | 1.059 | 3.5205 | 1.519 | 95.51 | 1.519 | 95.51 | 0 | 0 | 0.005038 | 316.83 | 0 | 2024-03-06 05:41:46 | 0.003728
15654 | 21 | 5 | CC Chg | 01:26:30 | 111:16:17 | 1.06 | 3.5233 | 1.527 | 96.07 | 1.527 | 96.07 | 0 | 0 | 0.005069 | 318.78 | 0 | 2024-03-06 05:42:16 | 0.003735
15655 | 21 | 5 | CC Chg | 01:27:00 | 111:16:47 | 1.06 | 3.5261 | 1.536 | 96.62 | 1.536 | 96.62 | 0 | 0 | 0.0051 | 320.74 | 0 | 2024-03-06 05:42:46 | 0.003738
15656 | 21 | 5 | CC Chg | 01:27:30 | 111:17:17 | 1.059 | 3.5292 | 1.545 | 97.18 | 1.545 | 97.18 | 0 | 0 | 0.005131 | 322.7 | 0 | 2024-03-06 05:43:16 | 0.003737
15657 | 21 | 5 | CC Chg | 01:28:00 | 111:17:47 | 1.06 | 3.532 | 1.554 | 97.73 | 1.554 | 97.73 | 0 | 0 | 0.005162 | 324.66 | 0 | 2024-03-06 05:43:46 | 0.003744
15658 | 21 | 5 | CC Chg | 01:28:30 | 111:18:17 | 1.059 | 3.5351 | 1.563 | 98.29 | 1.563 | 98.29 | 0 | 0 | 0.005193 | 326.62 | 0 | 2024-03-06 05:44:16 | 0.003744
15659 | 21 | 5 | CC Chg | 01:29:00 | 111:18:47 | 1.059 | 3.5379 | 1.572 | 98.84 | 1.572 | 98.84 | 0 | 0 | 0.005224 | 328.58 | 0 | 2024-03-06 05:44:46 | 0.003747
15660 | 21 | 5 | CC Chg | 01:29:30 | 111:19:17 | 1.059 | 3.5407 | 1.58 | 99.4 | 1.58 | 99.4 | 0 | 0 | 0.005256 | 330.55 | 0 | 2024-03-06 05:45:16 | 0.00375
15661 | 21 | 5 | CC Chg | 01:30:00 | 111:19:47 | 1.06 | 3.5438 | 1.589 | 99.95 | 1.589 | 99.95 | 0 | 0 | 0.005287 | 332.52 | 0 | 2024-03-06 05:45:46 | 0.003756
15662 | 21 | 5 | CC Chg | 01:30:30 | 111:20:17 | 1.059 | 3.5466 | 1.598 | 100.51 | 1.598 | 100.51 | 0 | 0 | 0.005318 | 334.48 | 0 | 2024-03-06 05:46:16 | 0.003756
15663 | 21 | 5 | CC Chg | 01:31:00 | 111:20:47 | 1.059 | 3.5497 | 1.607 | 101.06 | 1.607 | 101.06 | 0 | 0 | 0.00535 | 336.45 | 0 | 2024-03-06 05:46:46 | 0.003759
15664 | 21 | 5 | CC Chg | 01:31:30 | 111:21:17 | 1.059 | 3.5528 | 1.616 | 101.62 | 1.616 | 101.62 | 0 | 0 | 0.005381 | 338.43 | 0 | 2024-03-06 05:47:16 | 0.003762
15665 | 21 | 5 | CC Chg | 01:32:00 | 111:21:47 | 1.06 | 3.5559 | 1.625 | 102.17 | 1.625 | 102.17 | 0 | 0 | 0.005412 | 340.4 | 0 | 2024-03-06 05:47:46 | 0.003769
15666 | 21 | 5 | CC Chg | 01:32:30 | 111:22:17 | 1.059 | 3.559 | 1.633 | 102.73 | 1.633 | 102.73 | 0 | 0 | 0.005444 | 342.37 | 0 | 2024-03-06 05:48:16 | 0.003769
15667 | 21 | 5 | CC Chg | 01:33:00 | 111:22:47 | 1.059 | 3.5618 | 1.642 | 103.28 | 1.642 | 103.28 | 0 | 0 | 0.005475 | 344.35 | 0 | 2024-03-06 05:48:46 | 0.003772
15668 | 21 | 5 | CC Chg | 01:33:30 | 111:23:17 | 1.059 | 3.5649 | 1.651 | 103.84 | 1.651 | 103.84 | 0 | 0 | 0.005507 | 346.33 | 0 | 2024-03-06 05:49:16 | 0.003775
15669 | 21 | 5 | CC Chg | 01:34:00 | 111:23:47 | 1.059 | 3.5683 | 1.66 | 104.39 | 1.66 | 104.39 | 0 | 0 | 0.005538 | 348.31 | 0 | 2024-03-06 05:49:46 | 0.003779
15670 | 21 | 5 | CC Chg | 01:34:30 | 111:24:17 | 1.059 | 3.5711 | 1.669 | 104.95 | 1.669 | 104.95 | 0 | 0 | 0.00557 | 350.29 | 0 | 2024-03-06 05:50:16 | 0.003782
15671 | 21 | 5 | CC Chg | 01:35:00 | 111:24:47 | 1.059 | 3.5745 | 1.678 | 105.5 | 1.678 | 105.5 | 0 | 0 | 0.005601 | 352.28 | 0 | 2024-03-06 05:50:46 | 0.003785
15672 | 21 | 5 | CC Chg | 01:35:30 | 111:25:17 | 1.059 | 3.5776 | 1.686 | 106.06 | 1.686 | 106.06 | 0 | 0 | 0.005633 | 354.26 | 0 | 2024-03-06 05:51:16 | 0.003789
15673 | 21 | 5 | CC Chg | 01:36:00 | 111:25:47 | 1.06 | 3.5807 | 1.695 | 106.61 | 1.695 | 106.61 | 0 | 0 | 0.005664 | 356.25 | 0 | 2024-03-06 05:51:46 | 0.003796
15674 | 21 | 5 | CC Chg | 01:36:30 | 111:26:17 | 1.06 | 3.5841 | 1.704 | 107.17 | 1.704 | 107.17 | 0 | 0 | 0.005696 | 358.24 | 0 | 2024-03-06 05:52:16 | 0.003799
15675 | 21 | 5 | CC Chg | 01:37:00 | 111:26:47 | 1.06 | 3.5872 | 1.713 | 107.73 | 1.713 | 107.73 | 0 | 0 | 0.005728 | 360.23 | 0 | 2024-03-06 05:52:46 | 0.003802
15676 | 21 | 5 | CC Chg | 01:37:30 | 111:27:17 | 1.059 | 3.5906 | 1.722 | 108.28 | 1.722 | 108.28 | 0 | 0 | 0.005759 | 362.22 | 0 | 2024-03-06 05:53:16 | 0.003802
15677 | 21 | 5 | CC Chg | 01:38:00 | 111:27:47 | 1.059 | 3.5937 | 1.73 | 108.84 | 1.73 | 108.84 | 0 | 0 | 0.005791 | 364.22 | 0 | 2024-03-06 05:53:46 | 0.003806
15678 | 21 | 5 | CC Chg | 01:38:30 | 111:28:17 | 1.059 | 3.5968 | 1.739 | 109.39 | 1.739 | 109.39 | 0 | 0 | 0.005823 | 366.21 | 0 | 2024-03-06 05:54:16 | 0.003809
15679 | 21 | 5 | CC Chg | 01:39:00 | 111:28:47 | 1.059 | 3.6002 | 1.748 | 109.95 | 1.748 | 109.95 | 0 | 0 | 0.005855 | 368.21 | 0 | 2024-03-06 05:54:46 | 0.003813
15680 | 21 | 5 | CC Chg | 01:39:30 | 111:29:17 | 1.059 | 3.6036 | 1.757 | 110.5 | 1.757 | 110.5 | 0 | 0 | 0.005886 | 370.21 | 0 | 2024-03-06 05:55:16 | 0.003816
15681 | 21 | 5 | CC Chg | 01:40:00 | 111:29:47 | 1.06 | 3.607 | 1.766 | 111.06 | 1.766 | 111.06 | 0 | 0 | 0.005918 | 372.21 | 0 | 2024-03-06 05:55:46 | 0.003823
15682 | 21 | 5 | CC Chg | 01:40:30 | 111:30:17 | 1.059 | 3.6101 | 1.775 | 111.61 | 1.775 | 111.61 | 0 | 0 | 0.00595 | 374.22 | 0 | 2024-03-06 05:56:16 | 0.003823
15683 | 21 | 5 | CC Chg | 01:41:00 | 111:30:47 | 1.059 | 3.6135 | 1.783 | 112.17 | 1.783 | 112.17 | 0 | 0 | 0.005982 | 376.22 | 0 | 2024-03-06 05:56:46 | 0.003827
15684 | 21 | 5 | CC Chg | 01:41:30 | 111:31:17 | 1.059 | 3.617 | 1.792 | 112.72 | 1.792 | 112.72 | 0 | 0 | 0.006014 | 378.23 | 0 | 2024-03-06 05:57:16 | 0.00383
15685 | 21 | 5 | CC Chg | 01:42:00 | 111:31:47 | 1.059 | 3.6201 | 1.801 | 113.28 | 1.801 | 113.28 | 0 | 0 | 0.006046 | 380.24 | 0 | 2024-03-06 05:57:46 | 0.003834
15686 | 21 | 5 | CC Chg | 01:42:30 | 111:32:17 | 1.059 | 3.6235 | 1.81 | 113.83 | 1.81 | 113.83 | 0 | 0 | 0.006078 | 382.25 | 0 | 2024-03-06 05:58:16 | 0.003837
15687 | 21 | 5 | CC Chg | 01:43:00 | 111:32:47 | 1.06 | 3.6269 | 1.819 | 114.39 | 1.819 | 114.39 | 0 | 0 | 0.00611 | 384.26 | 0 | 2024-03-06 05:58:46 | 0.003845
15688 | 21 | 5 | CC Chg | 01:43:30 | 111:33:17 | 1.059 | 3.6303 | 1.828 | 114.94 | 1.828 | 114.94 | 0 | 0 | 0.006142 | 386.28 | 0 | 2024-03-06 05:59:16 | 0.003844
15689 | 21 | 5 | CC Chg | 01:44:00 | 111:33:47 | 1.06 | 3.6337 | 1.836 | 115.5 | 1.836 | 115.5 | 0 | 0 | 0.006174 | 388.29 | 0 | 2024-03-06 05:59:46 | 0.003852
15690 | 21 | 5 | CC Chg | 01:44:30 | 111:34:17 | 1.059 | 3.6371 | 1.845 | 116.05 | 1.845 | 116.05 | 0 | 0 | 0.006206 | 390.31 | 0 | 2024-03-06 06:00:16 | 0.003852
15691 | 21 | 5 | CC Chg | 01:45:00 | 111:34:47 | 1.06 | 3.6405 | 1.854 | 116.61 | 1.854 | 116.61 | 0 | 0 | 0.006238 | 392.33 | 0 | 2024-03-06 06:00:46 | 0.003859
15692 | 21 | 5 | CC Chg | 01:45:30 | 111:35:17 | 1.06 | 3.6442 | 1.863 | 117.16 | 1.863 | 117.16 | 0 | 0 | 0.00627 | 394.35 | 0 | 2024-03-06 06:01:16 | 0.003863
15693 | 21 | 5 | CC Chg | 01:46:00 | 111:35:47 | 1.059 | 3.6473 | 1.872 | 117.72 | 1.872 | 117.72 | 0 | 0 | 0.006302 | 396.38 | 0 | 2024-03-06 06:01:46 | 0.003862
15694 | 21 | 5 | CC Chg | 01:46:23 | 111:36:11 | 1.06 | 3.6501 | 1.879 | 118.16 | 1.879 | 118.16 | 0 | 0 | 0.006328 | 397.99 | 0 | 2024-03-06 06:02:10 | 0.003869
15695 | 21 | 6 | CC DChg | 00:00:00 | 111:36:11 | -1.059 | 3.4033 | 0 | 0 | 0 | 0 | 0 | 0 | 0 | 0 | 0 | 2024-03-06 06:02:10 | -0.003604
15696 | 21 | 6 | CC DChg | 00:00:00 | 111:36:11 | -1.059 | 3.3922 | 0 | 0.01 | 0 | 0 | 0 | 0.01 | 0 | 0 | 0.03 | 2024-03-06 06:02:11 | -0.003592
15697 | 21 | 6 | CC DChg | 00:00:02 | 111:36:13 | -1.059 | 3.382 | 0.001 | 0.04 | 0 | 0 | 0.001 | 0.04 | 2e-06 | 0 | 0.15 | 2024-03-06 06:02:13 | -0.003582
15698 | 21 | 6 | CC DChg | 00:00:13 | 111:36:25 | -1.06 | 3.372 | 0.004 | 0.26 | 0 | 0 | 0.004 | 0.26 | 1.4e-05 | 0 | 0.86 | 2024-03-06 06:02:24 | -0.003574
15699 | 21 | 6 | CC DChg | 00:00:30 | 111:36:41 | -1.059 | 3.3652 | 0.009 | 0.56 | 0 | 0 | 0.009 | 0.56 | 3e-05 | 0 | 1.87 | 2024-03-06 06:02:40 | -0.003564
15700 | 21 | 6 | CC DChg | 00:01:00 | 111:37:11 | -1.059 | 3.3559 | 0.018 | 1.11 | 0 | 0 | 0.018 | 1.11 | 5.9e-05 | 0 | 3.74 | 2024-03-06 06:03:10 | -0.003554
15701 | 21 | 6 | CC DChg | 00:01:30 | 111:37:41 | -1.06 | 3.3482 | 0.026 | 1.67 | 0 | 0 | 0.026 | 1.67 | 8.9e-05 | 0 | 5.6 | 2024-03-06 06:03:40 | -0.003549
15702 | 21 | 6 | CC DChg | 00:02:00 | 111:38:11 | -1.059 | 3.3413 | 0.035 | 2.22 | 0 | 0 | 0.035 | 2.22 | 0.000119 | 0 | 7.46 | 2024-03-06 06:04:10 | -0.003538
15703 | 21 | 6 | CC DChg | 00:02:30 | 111:38:41 | -1.059 | 3.3351 | 0.044 | 2.78 | 0 | 0 | 0.044 | 2.78 | 0.000148 | 0 | 9.31 | 2024-03-06 06:04:40 | -0.003532
15704 | 21 | 6 | CC DChg | 00:03:00 | 111:39:11 | -1.06 | 3.3296 | 0.053 | 3.33 | 0 | 0 | 0.053 | 3.33 | 0.000177 | 0 | 11.16 | 2024-03-06 06:05:10 | -0.003529
15705 | 21 | 6 | CC DChg | 00:03:30 | 111:39:41 | -1.059 | 3.3243 | 0.062 | 3.89 | 0 | 0 | 0.062 | 3.89 | 0.000207 | 0 | 13.01 | 2024-03-06 06:05:40 | -0.00352
15706 | 21 | 6 | CC DChg | 00:04:00 | 111:40:11 | -1.06 | 3.319 | 0.071 | 4.44 | 0 | 0 | 0.071 | 4.44 | 0.000236 | 0 | 14.85 | 2024-03-06 06:06:10 | -0.003518
15707 | 21 | 6 | CC DChg | 00:04:30 | 111:40:41 | -1.06 | 3.3147 | 0.079 | 5 | 0 | 0 | 0.079 | 5 | 0.000265 | 0 | 16.69 | 2024-03-06 06:06:40 | -0.003514
15708 | 21 | 6 | CC DChg | 00:05:00 | 111:41:11 | -1.06 | 3.31 | 0.088 | 5.55 | 0 | 0 | 0.088 | 5.55 | 0.000295 | 0 | 18.53 | 2024-03-06 06:07:10 | -0.003509
15709 | 21 | 6 | CC DChg | 00:05:30 | 111:41:41 | -1.06 | 3.3057 | 0.097 | 6.11 | 0 | 0 | 0.097 | 6.11 | 0.000324 | 0 | 20.37 | 2024-03-06 06:07:40 | -0.003504
15710 | 21 | 6 | CC DChg | 00:06:00 | 111:42:11 | -1.059 | 3.3014 | 0.106 | 6.66 | 0 | 0 | 0.106 | 6.66 | 0.000353 | 0 | 22.2 | 2024-03-06 06:08:10 | -0.003496
15711 | 21 | 6 | CC DChg | 00:06:30 | 111:42:41 | -1.059 | 3.2976 | 0.115 | 7.22 | 0 | 0 | 0.115 | 7.22 | 0.000382 | 0 | 24.04 | 2024-03-06 06:08:40 | -0.003492
15712 | 21 | 6 | CC DChg | 00:07:00 | 111:43:11 | -1.059 | 3.2933 | 0.124 | 7.77 | 0 | 0 | 0.124 | 7.77 | 0.000411 | 0 | 25.87 | 2024-03-06 06:09:10 | -0.003488
15713 | 21 | 6 | CC DChg | 00:07:30 | 111:43:41 | -1.059 | 3.2899 | 0.132 | 8.33 | 0 | 0 | 0.132 | 8.33 | 0.00044 | 0 | 27.69 | 2024-03-06 06:09:40 | -0.003484
15714 | 21 | 6 | CC DChg | 00:08:00 | 111:44:11 | -1.059 | 3.2859 | 0.141 | 8.88 | 0 | 0 | 0.141 | 8.88 | 0.000469 | 0 | 29.52 | 2024-03-06 06:10:10 | -0.00348
15715 | 21 | 6 | CC DChg | 00:08:30 | 111:44:41 | -1.059 | 3.2824 | 0.15 | 9.44 | 0 | 0 | 0.15 | 9.44 | 0.000498 | 0 | 31.34 | 2024-03-06 06:10:40 | -0.003476
15716 | 21 | 6 | CC DChg | 00:09:00 | 111:45:11 | -1.059 | 3.2787 | 0.159 | 9.99 | 0 | 0 | 0.159 | 9.99 | 0.000527 | 0 | 33.17 | 2024-03-06 06:11:10 | -0.003472
15717 | 21 | 6 | CC DChg | 00:09:30 | 111:45:41 | -1.06 | 3.2756 | 0.168 | 10.55 | 0 | 0 | 0.168 | 10.55 | 0.000556 | 0 | 34.99 | 2024-03-06 06:11:40 | -0.003472
15718 | 21 | 6 | CC DChg | 00:10:00 | 111:46:11 | -1.059 | 3.2722 | 0.177 | 11.11 | 0 | 0 | 0.177 | 11.11 | 0.000585 | 0 | 36.8 | 2024-03-06 06:12:10 | -0.003465
15719 | 21 | 6 | CC DChg | 00:10:30 | 111:46:41 | -1.059 | 3.2691 | 0.185 | 11.66 | 0 | 0 | 0.185 | 11.66 | 0.000614 | 0 | 38.62 | 2024-03-06 06:12:40 | -0.003462
15720 | 21 | 6 | CC DChg | 00:11:00 | 111:47:11 | -1.059 | 3.266 | 0.194 | 12.22 | 0 | 0 | 0.194 | 12.22 | 0.000643 | 0 | 40.43 | 2024-03-06 06:13:10 | -0.003459
15721 | 21 | 6 | CC DChg | 00:11:30 | 111:47:41 | -1.06 | 3.2626 | 0.203 | 12.77 | 0 | 0 | 0.203 | 12.77 | 0.000672 | 0 | 42.25 | 2024-03-06 06:13:40 | -0.003458
15722 | 21 | 6 | CC DChg | 00:12:00 | 111:48:11 | -1.059 | 3.2598 | 0.212 | 13.33 | 0 | 0 | 0.212 | 13.33 | 0.000701 | 0 | 44.06 | 2024-03-06 06:14:10 | -0.003452
15723 | 21 | 6 | CC DChg | 00:12:30 | 111:48:41 | -1.06 | 3.2567 | 0.221 | 13.88 | 0 | 0 | 0.221 | 13.88 | 0.000729 | 0 | 45.87 | 2024-03-06 06:14:40 | -0.003452
15724 | 21 | 6 | CC DChg | 00:13:00 | 111:49:11 | -1.059 | 3.2536 | 0.23 | 14.44 | 0 | 0 | 0.23 | 14.44 | 0.000758 | 0 | 47.67 | 2024-03-06 06:15:10 | -0.003446
15725 | 21 | 6 | CC DChg | 00:13:30 | 111:49:41 | -1.059 | 3.2511 | 0.238 | 14.99 | 0 | 0 | 0.238 | 14.99 | 0.000787 | 0 | 49.48 | 2024-03-06 06:15:40 | -0.003443
15726 | 21 | 6 | CC DChg | 00:14:00 | 111:50:11 | -1.059 | 3.248 | 0.247 | 15.55 | 0 | 0 | 0.247 | 15.55 | 0.000815 | 0 | 51.28 | 2024-03-06 06:16:10 | -0.00344
15727 | 21 | 6 | CC DChg | 00:14:30 | 111:50:41 | -1.059 | 3.2452 | 0.256 | 16.1 | 0 | 0 | 0.256 | 16.1 | 0.000844 | 0 | 53.09 | 2024-03-06 06:16:40 | -0.003437
15728 | 21 | 6 | CC DChg | 00:15:00 | 111:51:11 | -1.06 | 3.2424 | 0.265 | 16.66 | 0 | 0 | 0.265 | 16.66 | 0.000873 | 0 | 54.89 | 2024-03-06 06:17:10 | -0.003437
15729 | 21 | 6 | CC DChg | 00:15:30 | 111:51:41 | -1.059 | 3.2393 | 0.274 | 17.21 | 0 | 0 | 0.274 | 17.21 | 0.000901 | 0 | 56.69 | 2024-03-06 06:17:40 | -0.00343
15730 | 21 | 6 | CC DChg | 00:16:00 | 111:52:11 | -1.059 | 3.2369 | 0.283 | 17.77 | 0 | 0 | 0.283 | 17.77 | 0.00093 | 0 | 58.49 | 2024-03-06 06:18:10 | -0.003428
15731 | 21 | 6 | CC DChg | 00:16:30 | 111:52:41 | -1.06 | 3.2341 | 0.291 | 18.32 | 0 | 0 | 0.291 | 18.32 | 0.000958 | 0 | 60.28 | 2024-03-06 06:18:40 | -0.003428
15732 | 21 | 6 | CC DChg | 00:17:00 | 111:53:11 | -1.059 | 3.2313 | 0.3 | 18.88 | 0 | 0 | 0.3 | 18.88 | 0.000987 | 0 | 62.08 | 2024-03-06 06:19:10 | -0.003422
15733 | 21 | 6 | CC DChg | 00:17:30 | 111:53:41 | -1.059 | 3.2285 | 0.309 | 19.43 | 0 | 0 | 0.309 | 19.43 | 0.001016 | 0 | 63.87 | 2024-03-06 06:19:40 | -0.003419
15734 | 21 | 6 | CC DChg | 00:18:00 | 111:54:11 | -1.06 | 3.2257 | 0.318 | 19.99 | 0 | 0 | 0.318 | 19.99 | 0.001044 | 0 | 65.66 | 2024-03-06 06:20:10 | -0.003419
15735 | 21 | 6 | CC DChg | 00:18:30 | 111:54:41 | -1.06 | 3.2229 | 0.327 | 20.54 | 0 | 0 | 0.327 | 20.54 | 0.001072 | 0 | 67.45 | 2024-03-06 06:20:40 | -0.003416
15736 | 21 | 6 | CC DChg | 00:19:00 | 111:55:11 | -1.06 | 3.2204 | 0.335 | 21.1 | 0 | 0 | 0.335 | 21.1 | 0.001101 | 0 | 69.24 | 2024-03-06 06:21:10 | -0.003414
15737 | 21 | 6 | CC DChg | 00:19:30 | 111:55:41 | -1.059 | 3.2176 | 0.344 | 21.66 | 0 | 0 | 0.344 | 21.66 | 0.001129 | 0 | 71.03 | 2024-03-06 06:21:40 | -0.003407
15738 | 21 | 6 | CC DChg | 00:20:00 | 111:56:11 | -1.059 | 3.2145 | 0.353 | 22.21 | 0 | 0 | 0.353 | 22.21 | 0.001158 | 0 | 72.81 | 2024-03-06 06:22:10 | -0.003404
15739 | 21 | 6 | CC DChg | 00:20:30 | 111:56:41 | -1.059 | 3.2121 | 0.362 | 22.77 | 0 | 0 | 0.362 | 22.77 | 0.001186 | 0 | 74.6 | 2024-03-06 06:22:40 | -0.003402
15740 | 21 | 6 | CC DChg | 00:21:00 | 111:57:11 | -1.059 | 3.2093 | 0.371 | 23.32 | 0 | 0 | 0.371 | 23.32 | 0.001214 | 0 | 76.38 | 2024-03-06 06:23:10 | -0.003399
15741 | 21 | 6 | CC DChg | 00:21:30 | 111:57:41 | -1.059 | 3.2065 | 0.38 | 23.88 | 0 | 0 | 0.38 | 23.88 | 0.001243 | 0 | 78.16 | 2024-03-06 06:23:40 | -0.003396
15742 | 21 | 6 | CC DChg | 00:22:00 | 111:58:11 | -1.059 | 3.2037 | 0.388 | 24.43 | 0 | 0 | 0.388 | 24.43 | 0.001271 | 0 | 79.94 | 2024-03-06 06:24:10 | -0.003393
15743 | 21 | 6 | CC DChg | 00:22:30 | 111:58:41 | -1.06 | 3.2012 | 0.397 | 24.99 | 0 | 0 | 0.397 | 24.99 | 0.001299 | 0 | 81.72 | 2024-03-06 06:24:40 | -0.003393
15744 | 21 | 6 | CC DChg | 00:23:00 | 111:59:11 | -1.06 | 3.1981 | 0.406 | 25.54 | 0 | 0 | 0.406 | 25.54 | 0.001328 | 0 | 83.5 | 2024-03-06 06:25:10 | -0.00339
15745 | 21 | 6 | CC DChg | 00:23:30 | 111:59:41 | -1.06 | 3.1956 | 0.415 | 26.1 | 0 | 0 | 0.415 | 26.1 | 0.001356 | 0 | 85.27 | 2024-03-06 06:25:40 | -0.003387
15746 | 21 | 6 | CC DChg | 00:24:00 | 112:00:11 | -1.06 | 3.1925 | 0.424 | 26.65 | 0 | 0 | 0.424 | 26.65 | 0.001384 | 0 | 87.05 | 2024-03-06 06:26:10 | -0.003384
15747 | 21 | 6 | CC DChg | 00:24:30 | 112:00:41 | -1.059 | 3.1897 | 0.433 | 27.21 | 0 | 0 | 0.433 | 27.21 | 0.001412 | 0 | 88.82 | 2024-03-06 06:26:40 | -0.003378
15748 | 21 | 6 | CC DChg | 00:25:00 | 112:01:11 | -1.059 | 3.1873 | 0.441 | 27.76 | 0 | 0 | 0.441 | 27.76 | 0.00144 | 0 | 90.59 | 2024-03-06 06:27:10 | -0.003375
15749 | 21 | 6 | CC DChg | 00:25:30 | 112:01:41 | -1.06 | 3.1842 | 0.45 | 28.32 | 0 | 0 | 0.45 | 28.32 | 0.001468 | 0 | 92.36 | 2024-03-06 06:27:40 | -0.003375
15750 | 21 | 6 | CC DChg | 00:26:00 | 112:02:11 | -1.059 | 3.1814 | 0.459 | 28.87 | 0 | 0 | 0.459 | 28.87 | 0.001497 | 0 | 94.12 | 2024-03-06 06:28:10 | -0.003369
15751 | 21 | 6 | CC DChg | 00:26:30 | 112:02:41 | -1.059 | 3.1789 | 0.468 | 29.43 | 0 | 0 | 0.468 | 29.43 | 0.001525 | 0 | 95.89 | 2024-03-06 06:28:40 | -0.003366
15752 | 21 | 6 | CC DChg | 00:27:00 | 112:03:11 | -1.059 | 3.1758 | 0.477 | 29.98 | 0 | 0 | 0.477 | 29.98 | 0.001553 | 0 | 97.65 | 2024-03-06 06:29:10 | -0.003363
15753 | 21 | 6 | CC DChg | 00:27:30 | 112:03:41 | -1.06 | 3.173 | 0.486 | 30.54 | 0 | 0 | 0.486 | 30.54 | 0.001581 | 0 | 99.42 | 2024-03-06 06:29:40 | -0.003363
15754 | 21 | 6 | CC DChg | 00:28:00 | 112:04:11 | -1.059 | 3.1705 | 0.494 | 31.09 | 0 | 0 | 0.494 | 31.09 | 0.001609 | 0 | 101.18 | 2024-03-06 06:30:10 | -0.003358
15755 | 21 | 6 | CC DChg | 00:28:30 | 112:04:41 | -1.059 | 3.1674 | 0.503 | 31.65 | 0 | 0 | 0.503 | 31.65 | 0.001637 | 0 | 102.94 | 2024-03-06 06:30:40 | -0.003354
15756 | 21 | 6 | CC DChg | 00:29:00 | 112:05:11 | -1.059 | 3.1646 | 0.512 | 32.2 | 0 | 0 | 0.512 | 32.2 | 0.001665 | 0 | 104.69 | 2024-03-06 06:31:10 | -0.003351
15757 | 21 | 6 | CC DChg | 00:29:30 | 112:05:41 | -1.059 | 3.1622 | 0.521 | 32.76 | 0 | 0 | 0.521 | 32.76 | 0.001693 | 0 | 106.45 | 2024-03-06 06:31:40 | -0.003349
15758 | 21 | 6 | CC DChg | 00:30:00 | 112:06:11 | -1.059 | 3.1591 | 0.53 | 33.32 | 0 | 0 | 0.53 | 33.32 | 0.00172 | 0 | 108.21 | 2024-03-06 06:32:10 | -0.003345
15759 | 21 | 6 | CC DChg | 00:30:30 | 112:06:41 | -1.059 | 3.1566 | 0.539 | 33.87 | 0 | 0 | 0.539 | 33.87 | 0.001748 | 0 | 109.96 | 2024-03-06 06:32:40 | -0.003343
15760 | 21 | 6 | CC DChg | 00:31:00 | 112:07:11 | -1.06 | 3.1538 | 0.547 | 34.43 | 0 | 0 | 0.547 | 34.43 | 0.001776 | 0 | 111.71 | 2024-03-06 06:33:10 | -0.003343
15761 | 21 | 6 | CC DChg | 00:31:30 | 112:07:41 | -1.06 | 3.1507 | 0.556 | 34.98 | 0 | 0 | 0.556 | 34.98 | 0.001804 | 0 | 113.46 | 2024-03-06 06:33:40 | -0.00334
15762 | 21 | 6 | CC DChg | 00:32:00 | 112:08:11 | -1.059 | 3.1482 | 0.565 | 35.54 | 0 | 0 | 0.565 | 35.54 | 0.001832 | 0 | 115.21 | 2024-03-06 06:34:10 | -0.003334
15763 | 21 | 6 | CC DChg | 00:32:30 | 112:08:41 | -1.06 | 3.1454 | 0.574 | 36.09 | 0 | 0 | 0.574 | 36.09 | 0.00186 | 0 | 116.96 | 2024-03-06 06:34:40 | -0.003334
15764 | 21 | 6 | CC DChg | 00:33:00 | 112:09:11 | -1.06 | 3.1426 | 0.583 | 36.65 | 0 | 0 | 0.583 | 36.65 | 0.001887 | 0 | 118.7 | 2024-03-06 06:35:10 | -0.003331
15765 | 21 | 6 | CC DChg | 00:33:30 | 112:09:41 | -1.059 | 3.1398 | 0.592 | 37.2 | 0 | 0 | 0.592 | 37.2 | 0.001915 | 0 | 120.45 | 2024-03-06 06:35:40 | -0.003325
15766 | 21 | 6 | CC DChg | 00:34:00 | 112:10:11 | -1.059 | 3.1374 | 0.6 | 37.76 | 0 | 0 | 0.6 | 37.76 | 0.001943 | 0 | 122.19 | 2024-03-06 06:36:10 | -0.003323
15767 | 21 | 6 | CC DChg | 00:34:30 | 112:10:41 | -1.06 | 3.1343 | 0.609 | 38.31 | 0 | 0 | 0.609 | 38.31 | 0.00197 | 0 | 123.93 | 2024-03-06 06:36:40 | -0.003322
15768 | 21 | 6 | CC DChg | 00:35:00 | 112:11:11 | -1.059 | 3.1318 | 0.618 | 38.87 | 0 | 0 | 0.618 | 38.87 | 0.001998 | 0 | 125.67 | 2024-03-06 06:37:10 | -0.003317
15769 | 21 | 6 | CC DChg | 00:35:30 | 112:11:41 | -1.059 | 3.1293 | 0.627 | 39.42 | 0 | 0 | 0.627 | 39.42 | 0.002026 | 0 | 127.41 | 2024-03-06 06:37:40 | -0.003314
15770 | 21 | 6 | CC DChg | 00:36:00 | 112:12:11 | -1.059 | 3.1265 | 0.636 | 39.98 | 0 | 0 | 0.636 | 39.98 | 0.002053 | 0 | 129.14 | 2024-03-06 06:38:10 | -0.003311
15771 | 21 | 6 | CC DChg | 00:36:30 | 112:12:41 | -1.059 | 3.124 | 0.644 | 40.53 | 0 | 0 | 0.644 | 40.53 | 0.002081 | 0 | 130.88 | 2024-03-06 06:38:40 | -0.003308
15772 | 21 | 6 | CC DChg | 00:37:00 | 112:13:11 | -1.059 | 3.1215 | 0.653 | 41.09 | 0 | 0 | 0.653 | 41.09 | 0.002109 | 0 | 132.61 | 2024-03-06 06:39:10 | -0.003306
15773 | 21 | 6 | CC DChg | 00:37:30 | 112:13:41 | -1.059 | 3.1184 | 0.662 | 41.64 | 0 | 0 | 0.662 | 41.64 | 0.002136 | 0 | 134.34 | 2024-03-06 06:39:40 | -0.003302
15774 | 21 | 6 | CC DChg | 00:38:00 | 112:14:11 | -1.06 | 3.116 | 0.671 | 42.2 | 0 | 0 | 0.671 | 42.2 | 0.002164 | 0 | 136.08 | 2024-03-06 06:40:10 | -0.003303
15775 | 21 | 6 | CC DChg | 00:38:30 | 112:14:41 | -1.06 | 3.1138 | 0.68 | 42.75 | 0 | 0 | 0.68 | 42.75 | 0.002191 | 0 | 137.8 | 2024-03-06 06:40:40 | -0.003301
15776 | 21 | 6 | CC DChg | 00:39:00 | 112:15:11 | -1.059 | 3.111 | 0.689 | 43.31 | 0 | 0 | 0.689 | 43.31 | 0.002219 | 0 | 139.53 | 2024-03-06 06:41:10 | -0.003295
15777 | 21 | 6 | CC DChg | 00:39:30 | 112:15:41 | -1.06 | 3.1085 | 0.697 | 43.86 | 0 | 0 | 0.697 | 43.86 | 0.002246 | 0 | 141.26 | 2024-03-06 06:41:40 | -0.003295
15778 | 21 | 6 | CC DChg | 00:40:00 | 112:16:11 | -1.06 | 3.106 | 0.706 | 44.42 | 0 | 0 | 0.706 | 44.42 | 0.002273 | 0 | 142.98 | 2024-03-06 06:42:10 | -0.003292
15779 | 21 | 6 | CC DChg | 00:40:30 | 112:16:41 | -1.059 | 3.1036 | 0.715 | 44.97 | 0 | 0 | 0.715 | 44.97 | 0.002301 | 0 | 144.71 | 2024-03-06 06:42:40 | -0.003287
15780 | 21 | 6 | CC DChg | 00:41:00 | 112:17:11 | -1.06 | 3.1011 | 0.724 | 45.53 | 0 | 0 | 0.724 | 45.53 | 0.002328 | 0 | 146.43 | 2024-03-06 06:43:10 | -0.003287
15781 | 21 | 6 | CC DChg | 00:41:30 | 112:17:41 | -1.059 | 3.0989 | 0.733 | 46.09 | 0 | 0 | 0.733 | 46.09 | 0.002356 | 0 | 148.15 | 2024-03-06 06:43:40 | -0.003282
15782 | 21 | 6 | CC DChg | 00:42:00 | 112:18:11 | -1.059 | 3.0961 | 0.742 | 46.64 | 0 | 0 | 0.742 | 46.64 | 0.002383 | 0 | 149.87 | 2024-03-06 06:44:10 | -0.003279
15783 | 21 | 6 | CC DChg | 00:42:30 | 112:18:41 | -1.059 | 3.0939 | 0.75 | 47.2 | 0 | 0 | 0.75 | 47.2 | 0.00241 | 0 | 151.59 | 2024-03-06 06:44:40 | -0.003276
15784 | 21 | 6 | CC DChg | 00:43:00 | 112:19:11 | -1.06 | 3.0918 | 0.759 | 47.75 | 0 | 0 | 0.759 | 47.75 | 0.002438 | 0 | 153.31 | 2024-03-06 06:45:10 | -0.003277
15785 | 21 | 6 | CC DChg | 00:43:30 | 112:19:41 | -1.059 | 3.0896 | 0.768 | 48.31 | 0 | 0 | 0.768 | 48.31 | 0.002465 | 0 | 155.02 | 2024-03-06 06:45:40 | -0.003272
15786 | 21 | 6 | CC DChg | 00:44:00 | 112:20:11 | -1.059 | 3.0868 | 0.777 | 48.86 | 0 | 0 | 0.777 | 48.86 | 0.002492 | 0 | 156.74 | 2024-03-06 06:46:10 | -0.003269
15787 | 21 | 6 | CC DChg | 00:44:30 | 112:20:41 | -1.059 | 3.0846 | 0.786 | 49.42 | 0 | 0 | 0.786 | 49.42 | 0.002519 | 0 | 158.45 | 2024-03-06 06:46:40 | -0.003267
15788 | 21 | 6 | CC DChg | 00:45:00 | 112:21:11 | -1.06 | 3.0825 | 0.795 | 49.97 | 0 | 0 | 0.795 | 49.97 | 0.002547 | 0 | 160.16 | 2024-03-06 06:47:10 | -0.003267
15789 | 21 | 6 | CC DChg | 00:45:30 | 112:21:41 | -1.059 | 3.08 | 0.803 | 50.53 | 0 | 0 | 0.803 | 50.53 | 0.002574 | 0 | 161.87 | 2024-03-06 06:47:40 | -0.003262
15790 | 21 | 6 | CC DChg | 00:46:00 | 112:22:11 | -1.059 | 3.0778 | 0.812 | 51.08 | 0 | 0 | 0.812 | 51.08 | 0.002601 | 0 | 163.58 | 2024-03-06 06:48:10 | -0.003259
15791 | 21 | 6 | CC DChg | 00:46:30 | 112:22:41 | -1.059 | 3.0757 | 0.821 | 51.64 | 0 | 0 | 0.821 | 51.64 | 0.002628 | 0 | 165.29 | 2024-03-06 06:48:40 | -0.003257
15792 | 21 | 6 | CC DChg | 00:47:00 | 112:23:11 | -1.059 | 3.0738 | 0.83 | 52.19 | 0 | 0 | 0.83 | 52.19 | 0.002655 | 0 | 167 | 2024-03-06 06:49:10 | -0.003255
15793 | 21 | 6 | CC DChg | 00:47:30 | 112:23:41 | -1.06 | 3.0713 | 0.839 | 52.75 | 0 | 0 | 0.839 | 52.75 | 0.002682 | 0 | 168.7 | 2024-03-06 06:49:40 | -0.003256
15794 | 21 | 6 | CC DChg | 00:48:00 | 112:24:11 | -1.059 | 3.0691 | 0.848 | 53.3 | 0 | 0 | 0.848 | 53.3 | 0.00271 | 0 | 170.41 | 2024-03-06 06:50:10 | -0.00325
15795 | 21 | 6 | CC DChg | 00:48:30 | 112:24:41 | -1.06 | 3.067 | 0.856 | 53.86 | 0 | 0 | 0.856 | 53.86 | 0.002737 | 0 | 172.11 | 2024-03-06 06:50:40 | -0.003251
15796 | 21 | 6 | CC DChg | 00:49:00 | 112:25:11 | -1.059 | 3.0651 | 0.865 | 54.41 | 0 | 0 | 0.865 | 54.41 | 0.002764 | 0 | 173.82 | 2024-03-06 06:51:10 | -0.003246
15797 | 21 | 6 | CC DChg | 00:49:30 | 112:25:41 | -1.06 | 3.0626 | 0.874 | 54.97 | 0 | 0 | 0.874 | 54.97 | 0.002791 | 0 | 175.52 | 2024-03-06 06:51:40 | -0.003246
15798 | 21 | 6 | CC DChg | 00:50:00 | 112:26:11 | -1.059 | 3.0608 | 0.883 | 55.52 | 0 | 0 | 0.883 | 55.52 | 0.002818 | 0 | 177.22 | 2024-03-06 06:52:10 | -0.003241
15799 | 21 | 6 | CC DChg | 00:50:30 | 112:26:41 | -1.059 | 3.0586 | 0.892 | 56.08 | 0 | 0 | 0.892 | 56.08 | 0.002845 | 0 | 178.91 | 2024-03-06 06:52:40 | -0.003239
15800 | 21 | 6 | CC DChg | 00:51:00 | 112:27:11 | -1.059 | 3.0564 | 0.9 | 56.63 | 0 | 0 | 0.9 | 56.63 | 0.002872 | 0 | 180.61 | 2024-03-06 06:53:10 | -0.003237
15801 | 21 | 6 | CC DChg | 00:51:30 | 112:27:41 | -1.06 | 3.0543 | 0.909 | 57.19 | 0 | 0 | 0.909 | 57.19 | 0.002899 | 0 | 182.31 | 2024-03-06 06:53:40 | -0.003238
15802 | 21 | 6 | CC DChg | 00:52:00 | 112:28:11 | -1.059 | 3.0524 | 0.918 | 57.74 | 0 | 0 | 0.918 | 57.74 | 0.002926 | 0 | 184 | 2024-03-06 06:54:10 | -0.003232
15803 | 21 | 6 | CC DChg | 00:52:30 | 112:28:41 | -1.059 | 3.0505 | 0.927 | 58.3 | 0 | 0 | 0.927 | 58.3 | 0.002953 | 0 | 185.7 | 2024-03-06 06:54:40 | -0.00323
15804 | 21 | 6 | CC DChg | 00:53:00 | 112:29:11 | -1.059 | 3.0481 | 0.936 | 58.86 | 0 | 0 | 0.936 | 58.86 | 0.00298 | 0 | 187.39 | 2024-03-06 06:55:10 | -0.003228
15805 | 21 | 6 | CC DChg | 00:53:30 | 112:29:41 | -1.059 | 3.0462 | 0.945 | 59.41 | 0 | 0 | 0.945 | 59.41 | 0.003006 | 0 | 189.08 | 2024-03-06 06:55:40 | -0.003226
15806 | 21 | 6 | CC DChg | 00:54:00 | 112:30:11 | -1.059 | 3.0443 | 0.953 | 59.97 | 0 | 0 | 0.953 | 59.97 | 0.003033 | 0 | 190.77 | 2024-03-06 06:56:10 | -0.003224
15807 | 21 | 6 | CC DChg | 00:54:30 | 112:30:41 | -1.059 | 3.0425 | 0.962 | 60.52 | 0 | 0 | 0.962 | 60.52 | 0.00306 | 0 | 192.46 | 2024-03-06 06:56:40 | -0.003222
15808 | 21 | 6 | CC DChg | 00:55:00 | 112:31:11 | -1.059 | 3.04 | 0.971 | 61.08 | 0 | 0 | 0.971 | 61.08 | 0.003087 | 0 | 194.15 | 2024-03-06 06:57:10 | -0.003219
15809 | 21 | 6 | CC DChg | 00:55:30 | 112:31:41 | -1.06 | 3.0381 | 0.98 | 61.63 | 0 | 0 | 0.98 | 61.63 | 0.003114 | 0 | 195.84 | 2024-03-06 06:57:40 | -0.00322
15810 | 21 | 6 | CC DChg | 00:56:00 | 112:32:11 | -1.059 | 3.0363 | 0.989 | 62.19 | 0 | 0 | 0.989 | 62.19 | 0.003141 | 0 | 197.53 | 2024-03-06 06:58:10 | -0.003215
15811 | 21 | 6 | CC DChg | 00:56:30 | 112:32:41 | -1.059 | 3.0344 | 0.998 | 62.74 | 0 | 0 | 0.998 | 62.74 | 0.003167 | 0 | 199.21 | 2024-03-06 06:58:40 | -0.003213
15812 | 21 | 6 | CC DChg | 00:57:00 | 112:33:11 | -1.06 | 3.0323 | 1.006 | 63.3 | 0 | 0 | 1.006 | 63.3 | 0.003194 | 0 | 200.9 | 2024-03-06 06:59:10 | -0.003214
15813 | 21 | 6 | CC DChg | 00:57:30 | 112:33:41 | -1.059 | 3.0301 | 1.015 | 63.85 | 0 | 0 | 1.015 | 63.85 | 0.003221 | 0 | 202.58 | 2024-03-06 06:59:40 | -0.003209
15814 | 21 | 6 | CC DChg | 00:58:00 | 112:34:11 | -1.059 | 3.0282 | 1.024 | 64.41 | 0 | 0 | 1.024 | 64.41 | 0.003248 | 0 | 204.26 | 2024-03-06 07:00:10 | -0.003207
15815 | 21 | 6 | CC DChg | 00:58:30 | 112:34:41 | -1.059 | 3.0264 | 1.033 | 64.96 | 0 | 0 | 1.033 | 64.96 | 0.003274 | 0 | 205.94 | 2024-03-06 07:00:40 | -0.003205
15816 | 21 | 6 | CC DChg | 00:59:00 | 112:35:11 | -1.059 | 3.0242 | 1.042 | 65.52 | 0 | 0 | 1.042 | 65.52 | 0.003301 | 0 | 207.62 | 2024-03-06 07:01:10 | -0.003203
15817 | 21 | 6 | CC DChg | 00:59:30 | 112:35:41 | -1.059 | 3.0223 | 1.051 | 66.07 | 0 | 0 | 1.051 | 66.07 | 0.003328 | 0 | 209.3 | 2024-03-06 07:01:40 | -0.003201
15818 | 21 | 6 | CC DChg | 01:00:00 | 112:36:11 | -1.06 | 3.0205 | 1.059 | 66.63 | 0 | 0 | 1.059 | 66.63 | 0.003355 | 0 | 210.98 | 2024-03-06 07:02:10 | -0.003202
15819 | 21 | 6 | CC DChg | 01:00:30 | 112:36:41 | -1.059 | 3.0186 | 1.068 | 67.18 | 0 | 0 | 1.068 | 67.18 | 0.003381 | 0 | 212.65 | 2024-03-06 07:02:40 | -0.003197
15820 | 21 | 6 | CC DChg | 01:01:00 | 112:37:11 | -1.06 | 3.0168 | 1.077 | 67.74 | 0 | 0 | 1.077 | 67.74 | 0.003408 | 0 | 214.33 | 2024-03-06 07:03:10 | -0.003198
15821 | 21 | 6 | CC DChg | 01:01:30 | 112:37:41 | -1.06 | 3.0143 | 1.086 | 68.29 | 0 | 0 | 1.086 | 68.29 | 0.003434 | 0 | 216 | 2024-03-06 07:03:40 | -0.003195
15822 | 21 | 6 | CC DChg | 01:02:00 | 112:38:11 | -1.059 | 3.0124 | 1.095 | 68.85 | 0 | 0 | 1.095 | 68.85 | 0.003461 | 0 | 217.68 | 2024-03-06 07:04:10 | -0.00319
15823 | 21 | 6 | CC DChg | 01:02:30 | 112:38:41 | -1.06 | 3.0106 | 1.104 | 69.4 | 0 | 0 | 1.104 | 69.4 | 0.003488 | 0 | 219.35 | 2024-03-06 07:04:40 | -0.003191
15824 | 21 | 6 | CC DChg | 01:03:00 | 112:39:11 | -1.059 | 3.0087 | 1.112 | 69.96 | 0 | 0 | 1.112 | 69.96 | 0.003514 | 0 | 221.02 | 2024-03-06 07:05:10 | -0.003186
15825 | 21 | 6 | CC DChg | 01:03:30 | 112:39:41 | -1.06 | 3.0062 | 1.121 | 70.52 | 0 | 0 | 1.121 | 70.52 | 0.003541 | 0 | 222.69 | 2024-03-06 07:05:40 | -0.003187
15826 | 21 | 6 | CC DChg | 01:04:00 | 112:40:11 | -1.059 | 3.0044 | 1.13 | 71.07 | 0 | 0 | 1.13 | 71.07 | 0.003567 | 0 | 224.36 | 2024-03-06 07:06:10 | -0.003182
15827 | 21 | 6 | CC DChg | 01:04:30 | 112:40:41 | -1.059 | 3.0025 | 1.139 | 71.63 | 0 | 0 | 1.139 | 71.63 | 0.003594 | 0 | 226.03 | 2024-03-06 07:06:40 | -0.00318
15828 | 21 | 6 | CC DChg | 01:05:00 | 112:41:11 | -1.059 | 3.0003 | 1.148 | 72.18 | 0 | 0 | 1.148 | 72.18 | 0.00362 | 0 | 227.69 | 2024-03-06 07:07:10 | -0.003177
15829 | 21 | 6 | CC DChg | 01:05:30 | 112:41:41 | -1.059 | 2.9982 | 1.157 | 72.74 | 0 | 0 | 1.157 | 72.74 | 0.003647 | 0 | 229.36 | 2024-03-06 07:07:40 | -0.003175
15830 | 21 | 6 | CC DChg | 01:06:00 | 112:42:11 | -1.059 | 2.9963 | 1.165 | 73.29 | 0 | 0 | 1.165 | 73.29 | 0.003673 | 0 | 231.02 | 2024-03-06 07:08:10 | -0.003173
15831 | 21 | 6 | CC DChg | 01:06:30 | 112:42:41 | -1.059 | 2.9944 | 1.174 | 73.85 | 0 | 0 | 1.174 | 73.85 | 0.0037 | 0 | 232.69 | 2024-03-06 07:08:40 | -0.003171
15832 | 21 | 6 | CC DChg | 01:07:00 | 112:43:11 | -1.06 | 2.992 | 1.183 | 74.4 | 0 | 0 | 1.183 | 74.4 | 0.003726 | 0 | 234.35 | 2024-03-06 07:09:10 | -0.003172
15833 | 21 | 6 | CC DChg | 01:07:30 | 112:43:41 | -1.059 | 2.9901 | 1.192 | 74.96 | 0 | 0 | 1.192 | 74.96 | 0.003753 | 0 | 236.01 | 2024-03-06 07:09:40 | -0.003167
15834 | 21 | 6 | CC DChg | 01:08:00 | 112:44:11 | -1.059 | 2.9879 | 1.201 | 75.51 | 0 | 0 | 1.201 | 75.51 | 0.003779 | 0 | 237.67 | 2024-03-06 07:10:10 | -0.003164
15835 | 21 | 6 | CC DChg | 01:08:30 | 112:44:41 | -1.06 | 2.9861 | 1.209 | 76.07 | 0 | 0 | 1.209 | 76.07 | 0.003805 | 0 | 239.33 | 2024-03-06 07:10:40 | -0.003165
15836 | 21 | 6 | CC DChg | 01:09:00 | 112:45:11 | -1.059 | 2.9836 | 1.218 | 76.62 | 0 | 0 | 1.218 | 76.62 | 0.003832 | 0 | 240.98 | 2024-03-06 07:11:10 | -0.00316
15837 | 21 | 6 | CC DChg | 01:09:30 | 112:45:41 | -1.06 | 2.9814 | 1.227 | 77.18 | 0 | 0 | 1.227 | 77.18 | 0.003858 | 0 | 242.64 | 2024-03-06 07:11:40 | -0.00316
15838 | 21 | 6 | CC DChg | 01:10:00 | 112:46:11 | -1.059 | 2.9796 | 1.236 | 77.73 | 0 | 0 | 1.236 | 77.73 | 0.003884 | 0 | 244.29 | 2024-03-06 07:12:10 | -0.003155
15839 | 21 | 6 | CC DChg | 01:10:30 | 112:46:41 | -1.059 | 2.9774 | 1.245 | 78.29 | 0 | 0 | 1.245 | 78.29 | 0.003911 | 0 | 245.95 | 2024-03-06 07:12:40 | -0.003153
15840 | 21 | 6 | CC DChg | 01:11:00 | 112:47:11 | -1.059 | 2.9749 | 1.254 | 78.84 | 0 | 0 | 1.254 | 78.84 | 0.003937 | 0 | 247.6 | 2024-03-06 07:13:10 | -0.00315
15841 | 21 | 6 | CC DChg | 01:11:30 | 112:47:41 | -1.06 | 2.9727 | 1.262 | 79.4 | 0 | 0 | 1.262 | 79.4 | 0.003963 | 0 | 249.25 | 2024-03-06 07:13:40 | -0.003151
15842 | 21 | 6 | CC DChg | 01:12:00 | 112:48:11 | -1.059 | 2.9706 | 1.271 | 79.95 | 0 | 0 | 1.271 | 79.95 | 0.003989 | 0 | 250.9 | 2024-03-06 07:14:10 | -0.003146
15843 | 21 | 6 | CC DChg | 01:12:30 | 112:48:41 | -1.059 | 2.9678 | 1.28 | 80.51 | 0 | 0 | 1.28 | 80.51 | 0.004016 | 0 | 252.55 | 2024-03-06 07:14:40 | -0.003143
15844 | 21 | 6 | CC DChg | 01:13:00 | 112:49:11 | -1.059 | 2.9656 | 1.289 | 81.06 | 0 | 0 | 1.289 | 81.06 | 0.004042 | 0 | 254.2 | 2024-03-06 07:15:10 | -0.003141
15845 | 21 | 6 | CC DChg | 01:13:30 | 112:49:41 | -1.059 | 2.9634 | 1.298 | 81.62 | 0 | 0 | 1.298 | 81.62 | 0.004068 | 0 | 255.84 | 2024-03-06 07:15:40 | -0.003138
15846 | 21 | 6 | CC DChg | 01:14:00 | 112:50:11 | -1.06 | 2.9609 | 1.307 | 82.17 | 0 | 0 | 1.307 | 82.17 | 0.004094 | 0 | 257.49 | 2024-03-06 07:16:10 | -0.003139
15847 | 21 | 6 | CC DChg | 01:14:30 | 112:50:41 | -1.06 | 2.9582 | 1.315 | 82.73 | 0 | 0 | 1.315 | 82.73 | 0.00412 | 0 | 259.13 | 2024-03-06 07:16:40 | -0.003136
15848 | 21 | 6 | CC DChg | 01:15:00 | 112:51:11 | -1.06 | 2.9557 | 1.324 | 83.28 | 0 | 0 | 1.324 | 83.28 | 0.004146 | 0 | 260.77 | 2024-03-06 07:17:10 | -0.003133
15849 | 21 | 6 | CC DChg | 01:15:30 | 112:51:41 | -1.059 | 2.9532 | 1.333 | 83.84 | 0 | 0 | 1.333 | 83.84 | 0.004172 | 0 | 262.41 | 2024-03-06 07:17:40 | -0.003127
15850 | 21 | 6 | CC DChg | 01:16:00 | 112:52:11 | -1.059 | 2.9504 | 1.342 | 84.4 | 0 | 0 | 1.342 | 84.4 | 0.004198 | 0 | 264.05 | 2024-03-06 07:18:10 | -0.003124
15851 | 21 | 6 | CC DChg | 01:16:30 | 112:52:41 | -1.059 | 2.9479 | 1.351 | 84.95 | 0 | 0 | 1.351 | 84.95 | 0.004224 | 0 | 265.69 | 2024-03-06 07:18:40 | -0.003122
15852 | 21 | 6 | CC DChg | 01:17:00 | 112:53:11 | -1.059 | 2.9451 | 1.36 | 85.51 | 0 | 0 | 1.36 | 85.51 | 0.00425 | 0 | 267.32 | 2024-03-06 07:19:10 | -0.003119
15853 | 21 | 6 | CC DChg | 01:17:30 | 112:53:41 | -1.06 | 2.942 | 1.368 | 86.06 | 0 | 0 | 1.368 | 86.06 | 0.004276 | 0 | 268.96 | 2024-03-06 07:19:40 | -0.003119
15854 | 21 | 6 | CC DChg | 01:18:00 | 112:54:11 | -1.059 | 2.9392 | 1.377 | 86.62 | 0 | 0 | 1.377 | 86.62 | 0.004302 | 0 | 270.59 | 2024-03-06 07:20:10 | -0.003113
15855 | 21 | 6 | CC DChg | 01:18:30 | 112:54:41 | -1.059 | 2.9361 | 1.386 | 87.17 | 0 | 0 | 1.386 | 87.17 | 0.004328 | 0 | 272.22 | 2024-03-06 07:20:40 | -0.003109
15856 | 21 | 6 | CC DChg | 01:19:00 | 112:55:11 | -1.06 | 2.933 | 1.395 | 87.73 | 0 | 0 | 1.395 | 87.73 | 0.004354 | 0 | 273.85 | 2024-03-06 07:21:10 | -0.003109
15857 | 21 | 6 | CC DChg | 01:19:30 | 112:55:41 | -1.06 | 2.9299 | 1.404 | 88.28 | 0 | 0 | 1.404 | 88.28 | 0.00438 | 0 | 275.48 | 2024-03-06 07:21:40 | -0.003106
15858 | 21 | 6 | CC DChg | 01:20:00 | 112:56:11 | -1.059 | 2.9265 | 1.413 | 88.84 | 0 | 0 | 1.413 | 88.84 | 0.004406 | 0 | 277.11 | 2024-03-06 07:22:10 | -0.003099
15859 | 21 | 6 | CC DChg | 01:20:30 | 112:56:41 | -1.059 | 2.9234 | 1.421 | 89.39 | 0 | 0 | 1.421 | 89.39 | 0.004432 | 0 | 278.73 | 2024-03-06 07:22:40 | -0.003096
15860 | 21 | 6 | CC DChg | 01:21:00 | 112:57:11 | -1.06 | 2.9197 | 1.43 | 89.95 | 0 | 0 | 1.43 | 89.95 | 0.004458 | 0 | 280.35 | 2024-03-06 07:23:10 | -0.003095
15861 | 21 | 6 | CC DChg | 01:21:30 | 112:57:41 | -1.059 | 2.9163 | 1.439 | 90.5 | 0 | 0 | 1.439 | 90.5 | 0.004483 | 0 | 281.97 | 2024-03-06 07:23:40 | -0.003088
15862 | 21 | 6 | CC DChg | 01:22:00 | 112:58:11 | -1.06 | 2.9129 | 1.448 | 91.06 | 0 | 0 | 1.448 | 91.06 | 0.004509 | 0 | 283.59 | 2024-03-06 07:24:10 | -0.003088
15863 | 21 | 6 | CC DChg | 01:22:30 | 112:58:41 | -1.059 | 2.9089 | 1.457 | 91.61 | 0 | 0 | 1.457 | 91.61 | 0.004535 | 0 | 285.21 | 2024-03-06 07:24:40 | -0.003081
15864 | 21 | 6 | CC DChg | 01:23:00 | 112:59:11 | -1.06 | 2.9055 | 1.465 | 92.17 | 0 | 0 | 1.465 | 92.17 | 0.00456 | 0 | 286.82 | 2024-03-06 07:25:10 | -0.00308
15865 | 21 | 6 | CC DChg | 01:23:30 | 112:59:41 | -1.06 | 2.9011 | 1.474 | 92.72 | 0 | 0 | 1.474 | 92.72 | 0.004586 | 0 | 288.43 | 2024-03-06 07:25:40 | -0.003075
15866 | 21 | 6 | CC DChg | 01:24:00 | 113:00:11 | -1.059 | 2.8971 | 1.483 | 93.28 | 0 | 0 | 1.483 | 93.28 | 0.004612 | 0 | 290.04 | 2024-03-06 07:26:10 | -0.003068
15867 | 21 | 6 | CC DChg | 01:24:30 | 113:00:41 | -1.059 | 2.8927 | 1.492 | 93.83 | 0 | 0 | 1.492 | 93.83 | 0.004637 | 0 | 291.65 | 2024-03-06 07:26:40 | -0.003063
15868 | 21 | 6 | CC DChg | 01:25:00 | 113:01:11 | -1.06 | 2.8881 | 1.501 | 94.39 | 0 | 0 | 1.501 | 94.39 | 0.004663 | 0 | 293.25 | 2024-03-06 07:27:10 | -0.003061
15869 | 21 | 6 | CC DChg | 01:25:30 | 113:01:41 | -1.06 | 2.8838 | 1.51 | 94.94 | 0 | 0 | 1.51 | 94.94 | 0.004688 | 0 | 294.86 | 2024-03-06 07:27:40 | -0.003057
15870 | 21 | 6 | CC DChg | 01:26:00 | 113:02:11 | -1.059 | 2.8788 | 1.518 | 95.5 | 0 | 0 | 1.518 | 95.5 | 0.004714 | 0 | 296.46 | 2024-03-06 07:28:10 | -0.003049
15871 | 21 | 6 | CC DChg | 01:26:30 | 113:02:41 | -1.06 | 2.8741 | 1.527 | 96.06 | 0 | 0 | 1.527 | 96.06 | 0.004739 | 0 | 298.05 | 2024-03-06 07:28:40 | -0.003047
15872 | 21 | 6 | CC DChg | 01:27:00 | 113:03:11 | -1.059 | 2.8686 | 1.536 | 96.61 | 0 | 0 | 1.536 | 96.61 | 0.004764 | 0 | 299.65 | 2024-03-06 07:29:10 | -0.003038
15873 | 21 | 6 | CC DChg | 01:27:30 | 113:03:41 | -1.06 | 2.8633 | 1.545 | 97.17 | 0 | 0 | 1.545 | 97.17 | 0.00479 | 0 | 301.24 | 2024-03-06 07:29:40 | -0.003035
15874 | 21 | 6 | CC DChg | 01:28:00 | 113:04:11 | -1.059 | 2.858 | 1.554 | 97.72 | 0 | 0 | 1.554 | 97.72 | 0.004815 | 0 | 302.83 | 2024-03-06 07:30:10 | -0.003027
15875 | 21 | 6 | CC DChg | 01:28:30 | 113:04:41 | -1.059 | 2.8518 | 1.563 | 98.28 | 0 | 0 | 1.563 | 98.28 | 0.00484 | 0 | 304.41 | 2024-03-06 07:30:40 | -0.00302
15876 | 21 | 6 | CC DChg | 01:29:00 | 113:05:11 | -1.059 | 2.8459 | 1.571 | 98.83 | 0 | 0 | 1.571 | 98.83 | 0.004865 | 0 | 305.99 | 2024-03-06 07:31:10 | -0.003014
15877 | 21 | 6 | CC DChg | 01:29:30 | 113:05:41 | -1.06 | 2.8394 | 1.58 | 99.39 | 0 | 0 | 1.58 | 99.39 | 0.00489 | 0 | 307.57 | 2024-03-06 07:31:40 | -0.00301
15878 | 21 | 6 | CC DChg | 01:30:00 | 113:06:11 | -1.059 | 2.8329 | 1.589 | 99.94 | 0 | 0 | 1.589 | 99.94 | 0.004915 | 0 | 309.15 | 2024-03-06 07:32:10 | -0.003
15879 | 21 | 6 | CC DChg | 01:30:30 | 113:06:41 | -1.06 | 2.8258 | 1.598 | 100.5 | 0 | 0 | 1.598 | 100.5 | 0.00494 | 0 | 310.72 | 2024-03-06 07:32:40 | -0.002995
15880 | 21 | 6 | CC DChg | 01:31:00 | 113:07:11 | -1.059 | 2.8187 | 1.607 | 101.05 | 0 | 0 | 1.607 | 101.05 | 0.004965 | 0 | 312.29 | 2024-03-06 07:33:10 | -0.002985
15881 | 21 | 6 | CC DChg | 01:31:30 | 113:07:41 | -1.06 | 2.8109 | 1.616 | 101.61 | 0 | 0 | 1.616 | 101.61 | 0.00499 | 0 | 313.85 | 2024-03-06 07:33:40 | -0.00298
15882 | 21 | 6 | CC DChg | 01:32:00 | 113:08:11 | -1.059 | 2.8028 | 1.624 | 102.16 | 0 | 0 | 1.624 | 102.16 | 0.005015 | 0 | 315.41 | 2024-03-06 07:34:10 | -0.002968
15883 | 21 | 6 | CC DChg | 01:32:30 | 113:08:41 | -1.06 | 2.7945 | 1.633 | 102.72 | 0 | 0 | 1.633 | 102.72 | 0.00504 | 0 | 316.96 | 2024-03-06 07:34:40 | -0.002962
15884 | 21 | 6 | CC DChg | 01:33:00 | 113:09:11 | -1.059 | 2.7858 | 1.642 | 103.27 | 0 | 0 | 1.642 | 103.27 | 0.005064 | 0 | 318.51 | 2024-03-06 07:35:10 | -0.00295
15885 | 21 | 6 | CC DChg | 01:33:30 | 113:09:41 | -1.06 | 2.7765 | 1.651 | 103.83 | 0 | 0 | 1.651 | 103.83 | 0.005089 | 0 | 320.05 | 2024-03-06 07:35:40 | -0.002943
15886 | 21 | 6 | CC DChg | 01:33:59 | 113:10:10 | -1.059 | 2.7663 | 1.66 | 104.38 | 0 | 0 | 1.66 | 104.38 | 0.005113 | 0 | 321.58 | 2024-03-06 07:36:10 | -0.00293
15887 | 21 | 6 | CC DChg | 01:34:00 | 113:10:11 | -1.059 | 2.7663 | 1.66 | 104.38 | 0 | 0 | 1.66 | 104.38 | 0.005113 | 0 | 321.59 | 2024-03-06 07:36:10 | -0.00293
15888 | 21 | 6 | CC DChg | 01:34:28 | 113:10:39 | -1.06 | 2.7563 | 1.668 | 104.91 | 0 | 0 | 1.668 | 104.91 | 0.005137 | 0 | 323.06 | 2024-03-06 07:36:39 | -0.002922
15889 | 21 | 6 | CC DChg | 01:34:30 | 113:10:41 | -1.059 | 2.756 | 1.669 | 104.94 | 0 | 0 | 1.669 | 104.94 | 0.005138 | 0 | 323.13 | 2024-03-06 07:36:40 | -0.002919
15890 | 21 | 6 | CC DChg | 01:34:58 | 113:11:09 | -1.059 | 2.7458 | 1.677 | 105.46 | 0 | 0 | 1.677 | 105.46 | 0.00516 | 0 | 324.55 | 2024-03-06 07:37:08 | -0.002908
15891 | 21 | 6 | CC DChg | 01:35:00 | 113:11:11 | -1.059 | 2.7452 | 1.677 | 105.49 | 0 | 0 | 1.677 | 105.49 | 0.005162 | 0 | 324.65 | 2024-03-06 07:37:10 | -0.002907
15892 | 21 | 6 | CC DChg | 01:35:25 | 113:11:36 | -1.06 | 2.7349 | 1.685 | 105.97 | 0 | 0 | 1.685 | 105.97 | 0.005183 | 0 | 325.96 | 2024-03-06 07:37:36 | -0.002899
15893 | 21 | 6 | CC DChg | 01:35:30 | 113:11:41 | -1.059 | 2.7334 | 1.686 | 106.05 | 0 | 0 | 1.686 | 106.05 | 0.005186 | 0 | 326.17 | 2024-03-06 07:37:40 | -0.002895
15894 | 21 | 6 | CC DChg | 01:35:54 | 113:12:06 | -1.06 | 2.7232 | 1.694 | 106.51 | 0 | 0 | 1.694 | 106.51 | 0.005206 | 0 | 327.43 | 2024-03-06 07:38:05 | -0.002887
15895 | 21 | 6 | CC DChg | 01:36:00 | 113:12:11 | -1.06 | 2.7213 | 1.695 | 106.6 | 0 | 0 | 1.695 | 106.6 | 0.00521 | 0 | 327.69 | 2024-03-06 07:38:10 | -0.002885
15896 | 21 | 6 | CC DChg | 01:36:22 | 113:12:33 | -1.059 | 2.7111 | 1.702 | 107.02 | 0 | 0 | 1.702 | 107.02 | 0.005228 | 0 | 328.82 | 2024-03-06 07:38:33 | -0.002871
15897 | 21 | 6 | CC DChg | 01:36:30 | 113:12:41 | -1.06 | 2.708 | 1.704 | 107.16 | 0 | 0 | 1.704 | 107.16 | 0.005234 | 0 | 329.2 | 2024-03-06 07:38:40 | -0.00287
15898 | 21 | 6 | CC DChg | 01:36:52 | 113:13:03 | -1.06 | 2.6977 | 1.71 | 107.57 | 0 | 0 | 1.71 | 107.57 | 0.005252 | 0 | 330.3 | 2024-03-06 07:39:02 | -0.00286
15899 | 21 | 6 | CC DChg | 01:37:00 | 113:13:11 | -1.059 | 2.694 | 1.713 | 107.72 | 0 | 0 | 1.713 | 107.72 | 0.005258 | 0 | 330.7 | 2024-03-06 07:39:10 | -0.002853
15900 | 21 | 6 | CC DChg | 01:37:20 | 113:13:31 | -1.059 | 2.6838 | 1.719 | 108.09 | 0 | 0 | 1.719 | 108.09 | 0.005274 | 0 | 331.7 | 2024-03-06 07:39:31 | -0.002842
15901 | 21 | 6 | CC DChg | 01:37:30 | 113:13:41 | -1.059 | 2.6788 | 1.721 | 108.27 | 0 | 0 | 1.721 | 108.27 | 0.005282 | 0 | 332.19 | 2024-03-06 07:39:40 | -0.002837
15902 | 21 | 6 | CC DChg | 01:37:48 | 113:14:00 | -1.059 | 2.6686 | 1.727 | 108.62 | 0 | 0 | 1.727 | 108.62 | 0.005297 | 0 | 333.12 | 2024-03-06 07:39:59 | -0.002826
15903 | 21 | 6 | CC DChg | 01:38:00 | 113:14:11 | -1.06 | 2.6624 | 1.73 | 108.83 | 0 | 0 | 1.73 | 108.83 | 0.005305 | 0 | 333.67 | 2024-03-06 07:40:10 | -0.002822
15904 | 21 | 6 | CC DChg | 01:38:17 | 113:14:29 | -1.059 | 2.6522 | 1.736 | 109.15 | 0 | 0 | 1.736 | 109.15 | 0.005319 | 0 | 334.55 | 2024-03-06 07:40:28 | -0.002809
15905 | 21 | 6 | CC DChg | 01:38:30 | 113:14:41 | -1.059 | 2.645 | 1.739 | 109.38 | 0 | 0 | 1.739 | 109.38 | 0.005329 | 0 | 335.14 | 2024-03-06 07:40:40 | -0.002801
15906 | 21 | 6 | CC DChg | 01:38:46 | 113:14:57 | -1.06 | 2.6348 | 1.744 | 109.68 | 0 | 0 | 1.744 | 109.68 | 0.005341 | 0 | 335.93 | 2024-03-06 07:40:57 | -0.002793
15907 | 21 | 6 | CC DChg | 01:39:00 | 113:15:11 | -1.06 | 2.6258 | 1.748 | 109.94 | 0 | 0 | 1.748 | 109.94 | 0.005352 | 0 | 336.61 | 2024-03-06 07:41:10 | -0.002783
15908 | 21 | 6 | CC DChg | 01:39:14 | 113:15:25 | -1.06 | 2.6156 | 1.752 | 110.21 | 0 | 0 | 1.752 | 110.21 | 0.005363 | 0 | 337.32 | 2024-03-06 07:41:25 | -0.002773
15909 | 21 | 6 | CC DChg | 01:39:29 | 113:15:40 | -1.06 | 2.6054 | 1.757 | 110.47 | 0 | 0 | 1.757 | 110.47 | 0.005374 | 0 | 338.02 | 2024-03-06 07:41:39 | -0.002762
15910 | 21 | 6 | CC DChg | 01:39:30 | 113:15:41 | -1.059 | 2.6047 | 1.757 | 110.49 | 0 | 0 | 1.757 | 110.49 | 0.005375 | 0 | 338.06 | 2024-03-06 07:41:40 | -0.002758
15911 | 21 | 6 | CC DChg | 01:39:43 | 113:15:55 | -1.06 | 2.5945 | 1.761 | 110.75 | 0 | 0 | 1.761 | 110.75 | 0.005386 | 0 | 338.73 | 2024-03-06 07:41:54 | -0.00275
15912 | 21 | 6 | CC DChg | 01:39:57 | 113:16:08 | -1.059 | 2.5843 | 1.765 | 110.99 | 0 | 0 | 1.765 | 110.99 | 0.005396 | 0 | 339.36 | 2024-03-06 07:42:07 | -0.002737
15913 | 21 | 6 | CC DChg | 01:40:00 | 113:16:11 | -1.059 | 2.5818 | 1.766 | 111.05 | 0 | 0 | 1.766 | 111.05 | 0.005398 | 0 | 339.5 | 2024-03-06 07:42:10 | -0.002734
15914 | 21 | 6 | CC DChg | 01:40:12 | 113:16:23 | -1.059 | 2.5716 | 1.769 | 111.28 | 0 | 0 | 1.769 | 111.28 | 0.005408 | 0 | 340.09 | 2024-03-06 07:42:23 | -0.002723
15915 | 21 | 6 | CC DChg | 01:40:24 | 113:16:35 | -1.059 | 2.5616 | 1.773 | 111.49 | 0 | 0 | 1.773 | 111.49 | 0.005416 | 0 | 340.65 | 2024-03-06 07:42:34 | -0.002713
15916 | 21 | 6 | CC DChg | 01:40:30 | 113:16:41 | -1.059 | 2.5564 | 1.774 | 111.6 | 0 | 0 | 1.774 | 111.6 | 0.005421 | 0 | 340.93 | 2024-03-06 07:42:40 | -0.002707
15917 | 21 | 6 | CC DChg | 01:40:41 | 113:16:52 | -1.06 | 2.5461 | 1.778 | 111.81 | 0 | 0 | 1.778 | 111.81 | 0.005429 | 0 | 341.45 | 2024-03-06 07:42:52 | -0.002699
15918 | 21 | 6 | CC DChg | 01:40:52 | 113:17:03 | -1.059 | 2.5359 | 1.781 | 112.01 | 0 | 0 | 1.781 | 112.01 | 0.005437 | 0 | 341.97 | 2024-03-06 07:43:02 | -0.002686
15919 | 21 | 6 | CC DChg | 01:41:00 | 113:17:11 | -1.059 | 2.5282 | 1.783 | 112.16 | 0 | 0 | 1.783 | 112.16 | 0.005443 | 0 | 342.34 | 2024-03-06 07:43:10 | -0.002677
15920 | 21 | 6 | CC DChg | 01:41:09 | 113:17:20 | -1.059 | 2.5182 | 1.786 | 112.33 | 0 | 0 | 1.786 | 112.33 | 0.00545 | 0 | 342.78 | 2024-03-06 07:43:20 | -0.002667
15921 | 21 | 6 | CC DChg | 01:41:19 | 113:17:30 | -1.059 | 2.508 | 1.789 | 112.51 | 0 | 0 | 1.789 | 112.51 | 0.005457 | 0 | 343.23 | 2024-03-06 07:43:30 | -0.002656
15922 | 21 | 6 | CC DChg | 01:41:28 | 113:17:39 | -1.059 | 2.4978 | 1.792 | 112.69 | 0 | 0 | 1.792 | 112.69 | 0.005464 | 0 | 343.67 | 2024-03-06 07:43:39 | -0.002645
15923 | 21 | 6 | CC DChg | 01:41:30 | 113:17:41 | -1.059 | 2.4965 | 1.792 | 112.71 | 0 | 0 | 1.792 | 112.71 | 0.005465 | 0 | 343.73 | 2024-03-06 07:43:40 | -0.002644
15924 | 21 | 6 | CC DChg | 01:41:38 | 113:17:49 | -1.059 | 2.4863 | 1.795 | 112.87 | 0 | 0 | 1.795 | 112.87 | 0.005472 | 0 | 344.12 | 2024-03-06 07:43:49 | -0.002633
15925 | 21 | 6 | CC DChg | 01:41:47 | 113:17:58 | -1.059 | 2.4761 | 1.797 | 113.03 | 0 | 0 | 1.797 | 113.03 | 0.005478 | 0 | 344.52 | 2024-03-06 07:43:58 | -0.002622
15926 | 21 | 6 | CC DChg | 01:41:55 | 113:18:06 | -1.06 | 2.4658 | 1.8 | 113.18 | 0 | 0 | 1.8 | 113.18 | 0.005484 | 0 | 344.9 | 2024-03-06 07:44:06 | -0.002614
15927 | 21 | 6 | CC DChg | 01:42:00 | 113:18:11 | -1.059 | 2.46 | 1.801 | 113.27 | 0 | 0 | 1.801 | 113.27 | 0.005487 | 0 | 345.11 | 2024-03-06 07:44:10 | -0.002605
15928 | 21 | 6 | CC DChg | 01:42:07 | 113:18:18 | -1.06 | 2.45 | 1.803 | 113.41 | 0 | 0 | 1.803 | 113.41 | 0.005493 | 0 | 345.46 | 2024-03-06 07:44:18 | -0.002597
15929 | 21 | 6 | CC DChg | 01:42:15 | 113:18:26 | -1.06 | 2.4398 | 1.805 | 113.55 | 0 | 0 | 1.805 | 113.55 | 0.005498 | 0 | 345.8 | 2024-03-06 07:44:26 | -0.002586
15930 | 21 | 6 | CC DChg | 01:42:22 | 113:18:33 | -1.059 | 2.4296 | 1.808 | 113.68 | 0 | 0 | 1.808 | 113.68 | 0.005503 | 0 | 346.13 | 2024-03-06 07:44:33 | -0.002573
15931 | 21 | 6 | CC DChg | 01:42:29 | 113:18:40 | -1.06 | 2.4193 | 1.81 | 113.82 | 0 | 0 | 1.81 | 113.82 | 0.005508 | 0 | 346.45 | 2024-03-06 07:44:40 | -0.002564
15932 | 21 | 6 | CC DChg | 01:42:30 | 113:18:41 | -1.06 | 2.4187 | 1.81 | 113.82 | 0 | 0 | 1.81 | 113.82 | 0.005509 | 0 | 346.46 | 2024-03-06 07:44:40 | -0.002564
15933 | 21 | 6 | CC DChg | 01:42:36 | 113:18:48 | -1.059 | 2.4085 | 1.812 | 113.95 | 0 | 0 | 1.812 | 113.95 | 0.005514 | 0 | 346.77 | 2024-03-06 07:44:47 | -0.002551
15934 | 21 | 6 | CC DChg | 01:42:43 | 113:18:54 | -1.06 | 2.3983 | 1.814 | 114.07 | 0 | 0 | 1.814 | 114.07 | 0.005518 | 0 | 347.06 | 2024-03-06 07:44:54 | -0.002542
15935 | 21 | 6 | CC DChg | 01:42:49 | 113:19:00 | -1.059 | 2.3883 | 1.816 | 114.18 | 0 | 0 | 1.816 | 114.18 | 0.005523 | 0 | 347.33 | 2024-03-06 07:45:00 | -0.002529
15936 | 21 | 6 | CC DChg | 01:42:55 | 113:19:06 | -1.059 | 2.3781 | 1.817 | 114.3 | 0 | 0 | 1.817 | 114.3 | 0.005527 | 0 | 347.6 | 2024-03-06 07:45:06 | -0.002518
15937 | 21 | 6 | CC DChg | 01:43:00 | 113:19:11 | -1.06 | 2.371 | 1.819 | 114.38 | 0 | 0 | 1.819 | 114.38 | 0.00553 | 0 | 347.79 | 2024-03-06 07:45:10 | -0.002513
15938 | 21 | 6 | CC DChg | 01:43:05 | 113:19:17 | -1.059 | 2.3608 | 1.82 | 114.49 | 0 | 0 | 1.82 | 114.49 | 0.005534 | 0 | 348.05 | 2024-03-06 07:45:16 | -0.0025
15939 | 21 | 6 | CC DChg | 01:43:11 | 113:19:22 | -1.06 | 2.3508 | 1.822 | 114.58 | 0 | 0 | 1.822 | 114.58 | 0.005538 | 0 | 348.28 | 2024-03-06 07:45:21 | -0.002492
15940 | 21 | 6 | CC DChg | 01:43:16 | 113:19:27 | -1.059 | 2.3406 | 1.824 | 114.69 | 0 | 0 | 1.824 | 114.69 | 0.005541 | 0 | 348.52 | 2024-03-06 07:45:27 | -0.002479
15941 | 21 | 6 | CC DChg | 01:43:22 | 113:19:33 | -1.059 | 2.3304 | 1.825 | 114.79 | 0 | 0 | 1.825 | 114.79 | 0.005545 | 0 | 348.75 | 2024-03-06 07:45:32 | -0.002468
15942 | 21 | 6 | CC DChg | 01:43:27 | 113:19:38 | -1.059 | 2.3204 | 1.827 | 114.88 | 0 | 0 | 1.827 | 114.88 | 0.005549 | 0 | 348.97 | 2024-03-06 07:45:37 | -0.002457
15943 | 21 | 6 | CC DChg | 01:43:30 | 113:19:41 | -1.06 | 2.3146 | 1.827 | 114.93 | 0 | 0 | 1.827 | 114.93 | 0.005551 | 0 | 349.09 | 2024-03-06 07:45:40 | -0.002453
15944 | 21 | 6 | CC DChg | 01:43:34 | 113:19:46 | -1.06 | 2.3046 | 1.829 | 115.02 | 0 | 0 | 1.829 | 115.02 | 0.005554 | 0 | 349.3 | 2024-03-06 07:45:45 | -0.002443
15945 | 21 | 6 | CC DChg | 01:43:39 | 113:19:50 | -1.059 | 2.2944 | 1.83 | 115.11 | 0 | 0 | 1.83 | 115.11 | 0.005557 | 0 | 349.5 | 2024-03-06 07:45:50 | -0.00243
15946 | 21 | 6 | CC DChg | 01:43:44 | 113:19:55 | -1.059 | 2.2842 | 1.832 | 115.2 | 0 | 0 | 1.832 | 115.2 | 0.00556 | 0 | 349.7 | 2024-03-06 07:45:55 | -0.002419
15947 | 21 | 6 | CC DChg | 01:43:48 | 113:20:00 | -1.06 | 2.2739 | 1.833 | 115.28 | 0 | 0 | 1.833 | 115.28 | 0.005563 | 0 | 349.89 | 2024-03-06 07:45:59 | -0.00241
15948 | 21 | 6 | CC DChg | 01:43:53 | 113:20:04 | -1.059 | 2.2637 | 1.834 | 115.36 | 0 | 0 | 1.834 | 115.36 | 0.005566 | 0 | 350.08 | 2024-03-06 07:46:04 | -0.002397
15949 | 21 | 6 | CC DChg | 01:43:57 | 113:20:08 | -1.06 | 2.2535 | 1.836 | 115.44 | 0 | 0 | 1.836 | 115.44 | 0.005569 | 0 | 350.25 | 2024-03-06 07:46:08 | -0.002389
15950 | 21 | 6 | CC DChg | 01:44:00 | 113:20:11 | -1.06 | 2.2476 | 1.836 | 115.49 | 0 | 0 | 1.836 | 115.49 | 0.005571 | 0 | 350.36 | 2024-03-06 07:46:10 | -0.002382
15951 | 21 | 6 | CC DChg | 01:44:04 | 113:20:15 | -1.059 | 2.2374 | 1.837 | 115.56 | 0 | 0 | 1.837 | 115.56 | 0.005573 | 0 | 350.53 | 2024-03-06 07:46:14 | -0.002369
15952 | 21 | 6 | CC DChg | 01:44:07 | 113:20:19 | -1.06 | 2.2274 | 1.839 | 115.63 | 0 | 0 | 1.839 | 115.63 | 0.005576 | 0 | 350.69 | 2024-03-06 07:46:18 | -0.002361
15953 | 21 | 6 | CC DChg | 01:44:11 | 113:20:23 | -1.059 | 2.2172 | 1.84 | 115.71 | 0 | 0 | 1.84 | 115.71 | 0.005579 | 0 | 350.85 | 2024-03-06 07:46:22 | -0.002348
15954 | 21 | 6 | CC DChg | 01:44:15 | 113:20:27 | -1.059 | 2.2067 | 1.841 | 115.78 | 0 | 0 | 1.841 | 115.78 | 0.005581 | 0 | 351.01 | 2024-03-06 07:46:26 | -0.002337
15955 | 21 | 6 | CC DChg | 01:44:19 | 113:20:30 | -1.059 | 2.1964 | 1.842 | 115.85 | 0 | 0 | 1.842 | 115.85 | 0.005584 | 0 | 351.17 | 2024-03-06 07:46:30 | -0.002326
15956 | 21 | 6 | CC DChg | 01:44:23 | 113:20:34 | -1.059 | 2.1862 | 1.843 | 115.92 | 0 | 0 | 1.843 | 115.92 | 0.005586 | 0 | 351.31 | 2024-03-06 07:46:34 | -0.002315
15957 | 21 | 6 | CC DChg | 01:44:26 | 113:20:38 | -1.059 | 2.176 | 1.844 | 115.99 | 0 | 0 | 1.844 | 115.99 | 0.005588 | 0 | 351.46 | 2024-03-06 07:46:37 | -0.002304
15958 | 21 | 6 | CC DChg | 01:44:30 | 113:20:41 | -1.059 | 2.1667 | 1.845 | 116.04 | 0 | 0 | 1.845 | 116.04 | 0.00559 | 0 | 351.59 | 2024-03-06 07:46:40 | -0.002295
15959 | 21 | 6 | CC DChg | 01:44:33 | 113:20:44 | -1.059 | 2.1564 | 1.846 | 116.11 | 0 | 0 | 1.846 | 116.11 | 0.005592 | 0 | 351.72 | 2024-03-06 07:46:44 | -0.002284
15960 | 21 | 6 | CC DChg | 01:44:36 | 113:20:48 | -1.059 | 2.1462 | 1.847 | 116.17 | 0 | 0 | 1.847 | 116.17 | 0.005595 | 0 | 351.86 | 2024-03-06 07:46:47 | -0.002273
15961 | 21 | 6 | CC DChg | 01:44:40 | 113:20:51 | -1.059 | 2.136 | 1.848 | 116.23 | 0 | 0 | 1.848 | 116.23 | 0.005597 | 0 | 351.99 | 2024-03-06 07:46:50 | -0.002262
15962 | 21 | 6 | CC DChg | 01:44:43 | 113:20:54 | -1.059 | 2.1258 | 1.849 | 116.29 | 0 | 0 | 1.849 | 116.29 | 0.005599 | 0 | 352.11 | 2024-03-06 07:46:54 | -0.002251
15963 | 21 | 6 | CC DChg | 01:44:46 | 113:20:57 | -1.06 | 2.1158 | 1.85 | 116.35 | 0 | 0 | 1.85 | 116.35 | 0.005601 | 0 | 352.23 | 2024-03-06 07:46:57 | -0.002243
15964 | 21 | 6 | CC DChg | 01:44:49 | 113:21:00 | -1.059 | 2.1056 | 1.851 | 116.4 | 0 | 0 | 1.851 | 116.4 | 0.005602 | 0 | 352.35 | 2024-03-06 07:47:00 | -0.00223
15965 | 21 | 6 | CC DChg | 01:44:52 | 113:21:03 | -1.06 | 2.0954 | 1.852 | 116.46 | 0 | 0 | 1.852 | 116.46 | 0.005604 | 0 | 352.47 | 2024-03-06 07:47:03 | -0.002221
15966 | 21 | 6 | CC DChg | 01:44:55 | 113:21:06 | -1.06 | 2.0851 | 1.853 | 116.51 | 0 | 0 | 1.853 | 116.51 | 0.005606 | 0 | 352.58 | 2024-03-06 07:47:06 | -0.00221
15967 | 21 | 6 | CC DChg | 01:44:58 | 113:21:09 | -1.059 | 2.0749 | 1.853 | 116.57 | 0 | 0 | 1.853 | 116.57 | 0.005608 | 0 | 352.69 | 2024-03-06 07:47:09 | -0.002197
15968 | 21 | 6 | CC DChg | 01:45:00 | 113:21:11 | -1.059 | 2.0684 | 1.854 | 116.6 | 0 | 0 | 1.854 | 116.6 | 0.005609 | 0 | 352.76 | 2024-03-06 07:47:10 | -0.00219
15969 | 21 | 6 | CC DChg | 01:45:02 | 113:21:14 | -1.06 | 2.0582 | 1.855 | 116.65 | 0 | 0 | 1.855 | 116.65 | 0.005611 | 0 | 352.87 | 2024-03-06 07:47:13 | -0.002182
15970 | 21 | 6 | CC DChg | 01:45:05 | 113:21:16 | -1.059 | 2.0479 | 1.856 | 116.7 | 0 | 0 | 1.856 | 116.7 | 0.005612 | 0 | 352.98 | 2024-03-06 07:47:16 | -0.002169
15971 | 21 | 6 | CC DChg | 01:45:08 | 113:21:19 | -1.059 | 2.0377 | 1.856 | 116.75 | 0 | 0 | 1.856 | 116.75 | 0.005614 | 0 | 353.08 | 2024-03-06 07:47:19 | -0.002158
15972 | 21 | 6 | CC DChg | 01:45:11 | 113:21:22 | -1.06 | 2.0275 | 1.857 | 116.8 | 0 | 0 | 1.857 | 116.8 | 0.005616 | 0 | 353.18 | 2024-03-06 07:47:21 | -0.002149
15973 | 21 | 6 | CC DChg | 01:45:13 | 113:21:24 | -1.059 | 2.0172 | 1.858 | 116.85 | 0 | 0 | 1.858 | 116.85 | 0.005617 | 0 | 353.28 | 2024-03-06 07:47:24 | -0.002136
15974 | 21 | 6 | CC DChg | 01:45:16 | 113:21:27 | -1.059 | 2.007 | 1.859 | 116.9 | 0 | 0 | 1.859 | 116.9 | 0.005619 | 0 | 353.38 | 2024-03-06 07:47:27 | -0.002125
15975 | 21 | 6 | CC DChg | 01:45:18 | 113:21:30 | -1.06 | 1.9968 | 1.859 | 116.95 | 0 | 0 | 1.859 | 116.95 | 0.00562 | 0 | 353.47 | 2024-03-06 07:47:29 | -0.002117
15976 | 21 | 6 | CC DChg | 01:45:21 | 113:21:32 | -1.059 | 1.9866 | 1.86 | 116.99 | 0 | 0 | 1.86 | 116.99 | 0.005622 | 0 | 353.56 | 2024-03-06 07:47:32 | -0.002104
15977 | 21 | 6 | CC DChg | 01:45:23 | 113:21:34 | -1.059 | 1.9766 | 1.861 | 117.04 | 0 | 0 | 1.861 | 117.04 | 0.005623 | 0 | 353.65 | 2024-03-06 07:47:34 | -0.002093
15978 | 21 | 6 | CC DChg | 01:45:26 | 113:21:37 | -1.059 | 1.9664 | 1.862 | 117.08 | 0 | 0 | 1.862 | 117.08 | 0.005624 | 0 | 353.74 | 2024-03-06 07:47:36 | -0.002082
15979 | 21 | 6 | CC DChg | 01:45:28 | 113:21:39 | -1.059 | 1.9562 | 1.862 | 117.13 | 0 | 0 | 1.862 | 117.13 | 0.005626 | 0 | 353.83 | 2024-03-06 07:47:39 | -0.002072
15980 | 21 | 6 | CC DChg | 01:45:30 | 113:21:41 | -1.06 | 1.9497 | 1.863 | 117.15 | 0 | 0 | 1.863 | 117.15 | 0.005627 | 0 | 353.88 | 2024-03-06 07:47:40 | -0.002067
15981 | 21 | 6 | CC DChg | 01:45:32 | 113:21:43 | -1.059 | 1.9394 | 1.863 | 117.2 | 0 | 0 | 1.863 | 117.2 | 0.005628 | 0 | 353.96 | 2024-03-06 07:47:43 | -0.002054
15982 | 21 | 6 | CC DChg | 01:45:34 | 113:21:45 | -1.06 | 1.9292 | 1.864 | 117.24 | 0 | 0 | 1.864 | 117.24 | 0.005629 | 0 | 354.05 | 2024-03-06 07:47:45 | -0.002045
15983 | 21 | 6 | CC DChg | 01:45:37 | 113:21:48 | -1.059 | 1.9187 | 1.865 | 117.28 | 0 | 0 | 1.865 | 117.28 | 0.005631 | 0 | 354.13 | 2024-03-06 07:47:47 | -0.002032
15984 | 21 | 6 | CC DChg | 01:45:39 | 113:21:50 | -1.06 | 1.9084 | 1.865 | 117.32 | 0 | 0 | 1.865 | 117.32 | 0.005632 | 0 | 354.21 | 2024-03-06 07:47:50 | -0.002023
15985 | 21 | 6 | CC DChg | 01:45:41 | 113:21:52 | -1.059 | 1.8998 | 1.866 | 117.36 | 0 | 0 | 1.866 | 117.36 | 0.005633 | 0 | 354.28 | 2024-03-06 07:47:51 | -0.002012
15986 | 22 | 5 | CC Chg | 00:00:00 | 113:21:52 | 1.059 | 2.251 | 0 | 0 | 0 | 0 | 0 | 0 | 0 | 0 | 0 | 2024-03-06 07:47:52 | 0.002384
15987 | 22 | 5 | CC Chg | 00:00:00 | 113:21:52 | 1.059 | 2.4097 | 0 | 0 | 0 | 0 | 0 | 0 | 0 | 0.01 | 0 | 2024-03-06 07:47:52 | 0.002552
15988 | 22 | 5 | CC Chg | 00:00:00 | 113:21:52 | 1.059 | 2.5189 | 0 | 0.01 | 0 | 0.01 | 0 | 0 | 0 | 0.01 | 0 | 2024-03-06 07:47:52 | 0.002668
15989 | 22 | 5 | CC Chg | 00:00:00 | 113:21:52 | 1.059 | 2.601 | 0 | 0.01 | 0 | 0.01 | 0 | 0 | 0 | 0.02 | 0 | 2024-03-06 07:47:52 | 0.002754
15990 | 22 | 5 | CC Chg | 00:00:00 | 113:21:52 | 1.059 | 2.6525 | 0 | 0.01 | 0 | 0.01 | 0 | 0 | 0 | 0.02 | 0 | 2024-03-06 07:47:52 | 0.002809
15991 | 22 | 5 | CC Chg | 00:00:00 | 113:21:52 | 1.059 | 2.7253 | 0 | 0.01 | 0 | 0.01 | 0 | 0 | 0 | 0.03 | 0 | 2024-03-06 07:47:52 | 0.002886
15992 | 22 | 5 | CC Chg | 00:00:00 | 113:21:53 | 1.059 | 2.7883 | 0 | 0.01 | 0 | 0.01 | 0 | 0 | 1e-06 | 0.03 | 0 | 2024-03-06 07:47:52 | 0.002953
15993 | 22 | 5 | CC Chg | 00:00:00 | 113:21:53 | 1.059 | 2.8413 | 0 | 0.01 | 0 | 0.01 | 0 | 0 | 1e-06 | 0.04 | 0 | 2024-03-06 07:47:52 | 0.003009
15994 | 22 | 5 | CC Chg | 00:00:00 | 113:21:53 | 1.059 | 2.885 | 0 | 0.02 | 0 | 0.02 | 0 | 0 | 1e-06 | 0.04 | 0 | 2024-03-06 07:47:52 | 0.003055
15995 | 22 | 5 | CC Chg | 00:00:01 | 113:21:53 | 1.059 | 2.9206 | 0 | 0.02 | 0 | 0.02 | 0 | 0 | 1e-06 | 0.05 | 0 | 2024-03-06 07:47:52 | 0.003093
15996 | 22 | 5 | CC Chg | 00:00:01 | 113:21:53 | 1.059 | 2.9495 | 0 | 0.02 | 0 | 0.02 | 0 | 0 | 1e-06 | 0.05 | 0 | 2024-03-06 07:47:53 | 0.003124
15997 | 22 | 5 | CC Chg | 00:00:01 | 113:21:53 | 1.059 | 2.9659 | 0 | 0.02 | 0 | 0.02 | 0 | 0 | 1e-06 | 0.06 | 0 | 2024-03-06 07:47:53 | 0.003141
15998 | 22 | 5 | CC Chg | 00:00:01 | 113:21:53 | 1.059 | 2.9861 | 0 | 0.02 | 0 | 0.02 | 0 | 0 | 1e-06 | 0.07 | 0 | 2024-03-06 07:47:53 | 0.003162
15999 | 22 | 5 | CC Chg | 00:00:01 | 113:21:53 | 1.059 | 3.0028 | 0 | 0.03 | 0 | 0.03 | 0 | 0 | 1e-06 | 0.07 | 0 | 2024-03-06 07:47:53 | 0.00318
16000 | 22 | 5 | CC Chg | 00:00:01 | 113:21:53 | 1.059 | 3.0164 | 0 | 0.03 | 0 | 0.03 | 0 | 0 | 1e-06 | 0.08 | 0 | 2024-03-06 07:47:53 | 0.003194
16001 | 22 | 5 | CC Chg | 00:00:01 | 113:21:53 | 1.059 | 3.0276 | 0 | 0.03 | 0 | 0.03 | 0 | 0 | 1e-06 | 0.08 | 0 | 2024-03-06 07:47:53 | 0.003206
16002 | 22 | 5 | CC Chg | 00:00:01 | 113:21:54 | 1.059 | 3.045 | 0.001 | 0.03 | 0.001 | 0.03 | 0 | 0 | 1e-06 | 0.09 | 0 | 2024-03-06 07:47:53 | 0.003225
16003 | 22 | 5 | CC Chg | 00:00:02 | 113:21:54 | 1.059 | 3.0552 | 0.001 | 0.04 | 0.001 | 0.04 | 0 | 0 | 2e-06 | 0.1 | 0 | 2024-03-06 07:47:53 | 0.003235
16004 | 22 | 5 | CC Chg | 00:00:02 | 113:21:54 | 1.059 | 3.0688 | 0.001 | 0.04 | 0.001 | 0.04 | 0 | 0 | 2e-06 | 0.12 | 0 | 2024-03-06 07:47:54 | 0.00325
16005 | 22 | 5 | CC Chg | 00:00:02 | 113:21:55 | 1.059 | 3.0797 | 0.001 | 0.05 | 0.001 | 0.05 | 0 | 0 | 2e-06 | 0.14 | 0 | 2024-03-06 07:47:54 | 0.003261
16006 | 22 | 5 | CC Chg | 00:00:03 | 113:21:55 | 1.059 | 3.0908 | 0.001 | 0.06 | 0.001 | 0.06 | 0 | 0 | 3e-06 | 0.18 | 0 | 2024-03-06 07:47:55 | 0.003273
16007 | 22 | 5 | CC Chg | 00:00:04 | 113:21:56 | 1.059 | 3.1011 | 0.001 | 0.08 | 0.001 | 0.08 | 0 | 0 | 4e-06 | 0.23 | 0 | 2024-03-06 07:47:56 | 0.003284
16008 | 22 | 5 | CC Chg | 00:00:05 | 113:21:58 | 1.059 | 3.1113 | 0.002 | 0.11 | 0.002 | 0.11 | 0 | 0 | 5e-06 | 0.33 | 0 | 2024-03-06 07:47:57 | 0.003295
16009 | 22 | 5 | CC Chg | 00:00:10 | 113:22:02 | 1.06 | 3.1218 | 0.003 | 0.19 | 0.003 | 0.19 | 0 | 0 | 9e-06 | 0.59 | 0 | 2024-03-06 07:48:02 | 0.003309
16010 | 22 | 5 | CC Chg | 00:00:20 | 113:22:12 | 1.059 | 3.1318 | 0.006 | 0.38 | 0.006 | 0.38 | 0 | 0 | 1.8e-05 | 1.16 | 0 | 2024-03-06 07:48:12 | 0.003317
16011 | 22 | 5 | CC Chg | 00:00:30 | 113:22:22 | 1.06 | 3.1367 | 0.009 | 0.56 | 0.009 | 0.56 | 0 | 0 | 2.7e-05 | 1.72 | 0 | 2024-03-06 07:48:21 | 0.003325
16012 | 22 | 5 | CC Chg | 00:00:58 | 113:22:51 | 1.059 | 3.1467 | 0.017 | 1.09 | 0.017 | 1.09 | 0 | 0 | 5.4e-05 | 3.4 | 0 | 2024-03-06 07:48:50 | 0.003332
16013 | 22 | 5 | CC Chg | 00:01:00 | 113:22:52 | 1.059 | 3.1467 | 0.018 | 1.11 | 0.018 | 1.11 | 0 | 0 | 5.5e-05 | 3.47 | 0 | 2024-03-06 07:48:51 | 0.003332
16014 | 22 | 5 | CC Chg | 00:01:30 | 113:23:22 | 1.059 | 3.1532 | 0.026 | 1.67 | 0.026 | 1.67 | 0 | 0 | 8.3e-05 | 5.22 | 0 | 2024-03-06 07:49:21 | 0.003339
16015 | 22 | 5 | CC Chg | 00:02:00 | 113:23:52 | 1.06 | 3.1578 | 0.035 | 2.22 | 0.035 | 2.22 | 0 | 0 | 0.000111 | 6.97 | 0 | 2024-03-06 07:49:51 | 0.003347
16016 | 22 | 5 | CC Chg | 00:02:30 | 113:24:22 | 1.059 | 3.1618 | 0.044 | 2.78 | 0.044 | 2.78 | 0 | 0 | 0.000139 | 8.72 | 0 | 2024-03-06 07:50:21 | 0.003348
16017 | 22 | 5 | CC Chg | 00:03:00 | 113:24:52 | 1.059 | 3.1653 | 0.053 | 3.33 | 0.053 | 3.33 | 0 | 0 | 0.000167 | 10.48 | 0 | 2024-03-06 07:50:51 | 0.003352
16018 | 22 | 5 | CC Chg | 00:03:30 | 113:25:22 | 1.059 | 3.168 | 0.062 | 3.89 | 0.062 | 3.89 | 0 | 0 | 0.000195 | 12.24 | 0 | 2024-03-06 07:51:21 | 0.003355
16019 | 22 | 5 | CC Chg | 00:04:00 | 113:25:52 | 1.06 | 3.1715 | 0.071 | 4.44 | 0.071 | 4.44 | 0 | 0 | 0.000223 | 14 | 0 | 2024-03-06 07:51:51 | 0.003362
16020 | 22 | 5 | CC Chg | 00:04:30 | 113:26:22 | 1.06 | 3.1739 | 0.079 | 5 | 0.079 | 5 | 0 | 0 | 0.000251 | 15.76 | 0 | 2024-03-06 07:52:21 | 0.003364
16021 | 22 | 5 | CC Chg | 00:05:00 | 113:26:52 | 1.06 | 3.177 | 0.088 | 5.55 | 0.088 | 5.55 | 0 | 0 | 0.000279 | 17.52 | 0 | 2024-03-06 07:52:51 | 0.003368
16022 | 22 | 5 | CC Chg | 00:05:30 | 113:27:22 | 1.06 | 3.1792 | 0.097 | 6.11 | 0.097 | 6.11 | 0 | 0 | 0.000307 | 19.29 | 0 | 2024-03-06 07:53:21 | 0.00337
16023 | 22 | 5 | CC Chg | 00:06:00 | 113:27:52 | 1.059 | 3.1817 | 0.106 | 6.66 | 0.106 | 6.66 | 0 | 0 | 0.000335 | 21.06 | 0 | 2024-03-06 07:53:51 | 0.003369
16024 | 22 | 5 | CC Chg | 00:06:30 | 113:28:22 | 1.06 | 3.1842 | 0.115 | 7.22 | 0.115 | 7.22 | 0 | 0 | 0.000363 | 22.82 | 0 | 2024-03-06 07:54:21 | 0.003375
16025 | 22 | 5 | CC Chg | 00:07:00 | 113:28:52 | 1.06 | 3.1863 | 0.124 | 7.77 | 0.124 | 7.77 | 0 | 0 | 0.000391 | 24.59 | 0 | 2024-03-06 07:54:51 | 0.003377
16026 | 22 | 5 | CC Chg | 00:07:30 | 113:29:22 | 1.06 | 3.1882 | 0.132 | 8.33 | 0.132 | 8.33 | 0 | 0 | 0.000419 | 26.36 | 0 | 2024-03-06 07:55:21 | 0.003379
16027 | 22 | 5 | CC Chg | 00:08:00 | 113:29:52 | 1.059 | 3.1904 | 0.141 | 8.88 | 0.141 | 8.88 | 0 | 0 | 0.000447 | 28.13 | 0 | 2024-03-06 07:55:51 | 0.003379
16028 | 22 | 5 | CC Chg | 00:08:30 | 113:30:22 | 1.059 | 3.1925 | 0.15 | 9.44 | 0.15 | 9.44 | 0 | 0 | 0.000475 | 29.9 | 0 | 2024-03-06 07:56:21 | 0.003381
16029 | 22 | 5 | CC Chg | 00:09:00 | 113:30:52 | 1.059 | 3.1944 | 0.159 | 10 | 0.159 | 10 | 0 | 0 | 0.000504 | 31.68 | 0 | 2024-03-06 07:56:51 | 0.003383
16030 | 22 | 5 | CC Chg | 00:09:30 | 113:31:22 | 1.06 | 3.1963 | 0.168 | 10.55 | 0.168 | 10.55 | 0 | 0 | 0.000532 | 33.45 | 0 | 2024-03-06 07:57:21 | 0.003388
16031 | 22 | 5 | CC Chg | 00:10:00 | 113:31:52 | 1.06 | 3.1981 | 0.177 | 11.11 | 0.177 | 11.11 | 0 | 0 | 0.00056 | 35.23 | 0 | 2024-03-06 07:57:51 | 0.00339
16032 | 22 | 5 | CC Chg | 00:10:30 | 113:32:22 | 1.06 | 3.2003 | 0.185 | 11.66 | 0.185 | 11.66 | 0 | 0 | 0.000588 | 37 | 0 | 2024-03-06 07:58:21 | 0.003392
16033 | 22 | 5 | CC Chg | 00:11:00 | 113:32:52 | 1.06 | 3.2021 | 0.194 | 12.22 | 0.194 | 12.22 | 0 | 0 | 0.000617 | 38.78 | 0 | 2024-03-06 07:58:51 | 0.003394
16034 | 22 | 5 | CC Chg | 00:11:30 | 113:33:22 | 1.06 | 3.204 | 0.203 | 12.77 | 0.203 | 12.77 | 0 | 0 | 0.000645 | 40.56 | 0 | 2024-03-06 07:59:21 | 0.003396
16035 | 22 | 5 | CC Chg | 00:12:00 | 113:33:52 | 1.06 | 3.2056 | 0.212 | 13.33 | 0.212 | 13.33 | 0 | 0 | 0.000673 | 42.34 | 0 | 2024-03-06 07:59:51 | 0.003398
16036 | 22 | 5 | CC Chg | 00:12:30 | 113:34:22 | 1.06 | 3.2077 | 0.221 | 13.88 | 0.221 | 13.88 | 0 | 0 | 0.000702 | 44.12 | 0 | 2024-03-06 08:00:21 | 0.0034
16037 | 22 | 5 | CC Chg | 00:13:00 | 113:34:52 | 1.059 | 3.2093 | 0.23 | 14.44 | 0.23 | 14.44 | 0 | 0 | 0.00073 | 45.9 | 0 | 2024-03-06 08:00:51 | 0.003399
16038 | 22 | 5 | CC Chg | 00:13:30 | 113:35:22 | 1.06 | 3.2111 | 0.238 | 14.99 | 0.238 | 14.99 | 0 | 0 | 0.000758 | 47.68 | 0 | 2024-03-06 08:01:21 | 0.003404
16039 | 22 | 5 | CC Chg | 00:14:00 | 113:35:52 | 1.059 | 3.2127 | 0.247 | 15.55 | 0.247 | 15.55 | 0 | 0 | 0.000787 | 49.47 | 0 | 2024-03-06 08:01:51 | 0.003402
16040 | 22 | 5 | CC Chg | 00:14:30 | 113:36:22 | 1.059 | 3.2145 | 0.256 | 16.1 | 0.256 | 16.1 | 0 | 0 | 0.000815 | 51.25 | 0 | 2024-03-06 08:02:21 | 0.003404
16041 | 22 | 5 | CC Chg | 00:15:00 | 113:36:52 | 1.06 | 3.2164 | 0.265 | 16.66 | 0.265 | 16.66 | 0 | 0 | 0.000843 | 53.04 | 0 | 2024-03-06 08:02:51 | 0.003409
16042 | 22 | 5 | CC Chg | 00:15:30 | 113:37:22 | 1.059 | 3.218 | 0.274 | 17.21 | 0.274 | 17.21 | 0 | 0 | 0.000872 | 54.82 | 0 | 2024-03-06 08:03:21 | 0.003408
16043 | 22 | 5 | CC Chg | 00:16:00 | 113:37:52 | 1.059 | 3.2195 | 0.283 | 17.77 | 0.283 | 17.77 | 0 | 0 | 0.0009 | 56.61 | 0 | 2024-03-06 08:03:51 | 0.003409
16044 | 22 | 5 | CC Chg | 00:16:30 | 113:38:22 | 1.059 | 3.2211 | 0.291 | 18.32 | 0.291 | 18.32 | 0 | 0 | 0.000929 | 58.4 | 0 | 2024-03-06 08:04:21 | 0.003411
16045 | 22 | 5 | CC Chg | 00:17:00 | 113:38:52 | 1.059 | 3.2226 | 0.3 | 18.88 | 0.3 | 18.88 | 0 | 0 | 0.000957 | 60.19 | 0 | 2024-03-06 08:04:51 | 0.003413
16046 | 22 | 5 | CC Chg | 00:17:30 | 113:39:22 | 1.06 | 3.2245 | 0.309 | 19.43 | 0.309 | 19.43 | 0 | 0 | 0.000985 | 61.98 | 0 | 2024-03-06 08:05:21 | 0.003418
16047 | 22 | 5 | CC Chg | 00:18:00 | 113:39:52 | 1.059 | 3.226 | 0.318 | 19.99 | 0.318 | 19.99 | 0 | 0 | 0.001014 | 63.77 | 0 | 2024-03-06 08:05:51 | 0.003416
16048 | 22 | 5 | CC Chg | 00:18:30 | 113:40:22 | 1.059 | 3.2276 | 0.327 | 20.55 | 0.327 | 20.55 | 0 | 0 | 0.001042 | 65.56 | 0 | 2024-03-06 08:06:21 | 0.003418
16049 | 22 | 5 | CC Chg | 00:19:00 | 113:40:52 | 1.06 | 3.2291 | 0.336 | 21.1 | 0.336 | 21.1 | 0 | 0 | 0.001071 | 67.36 | 0 | 2024-03-06 08:06:51 | 0.003423
16050 | 22 | 5 | CC Chg | 00:19:30 | 113:41:22 | 1.06 | 3.231 | 0.344 | 21.66 | 0.344 | 21.66 | 0 | 0 | 0.001099 | 69.15 | 0 | 2024-03-06 08:07:21 | 0.003425
16051 | 22 | 5 | CC Chg | 00:20:00 | 113:41:52 | 1.06 | 3.2325 | 0.353 | 22.21 | 0.353 | 22.21 | 0 | 0 | 0.001128 | 70.94 | 0 | 2024-03-06 08:07:51 | 0.003426
16052 | 22 | 5 | CC Chg | 00:20:30 | 113:42:22 | 1.059 | 3.2341 | 0.362 | 22.77 | 0.362 | 22.77 | 0 | 0 | 0.001157 | 72.74 | 0 | 2024-03-06 08:08:21 | 0.003425
16053 | 22 | 5 | CC Chg | 00:21:00 | 113:42:52 | 1.06 | 3.2356 | 0.371 | 23.32 | 0.371 | 23.32 | 0 | 0 | 0.001185 | 74.54 | 0 | 2024-03-06 08:08:51 | 0.00343
16054 | 22 | 5 | CC Chg | 00:21:30 | 113:43:22 | 1.059 | 3.2372 | 0.38 | 23.88 | 0.38 | 23.88 | 0 | 0 | 0.001214 | 76.33 | 0 | 2024-03-06 08:09:21 | 0.003428
16055 | 22 | 5 | CC Chg | 00:22:00 | 113:43:52 | 1.06 | 3.239 | 0.388 | 24.43 | 0.388 | 24.43 | 0 | 0 | 0.001242 | 78.13 | 0 | 2024-03-06 08:09:51 | 0.003433
16056 | 22 | 5 | CC Chg | 00:22:30 | 113:44:22 | 1.059 | 3.2403 | 0.397 | 24.99 | 0.397 | 24.99 | 0 | 0 | 0.001271 | 79.93 | 0 | 2024-03-06 08:10:21 | 0.003431
16057 | 22 | 5 | CC Chg | 00:23:00 | 113:44:52 | 1.059 | 3.2418 | 0.406 | 25.54 | 0.406 | 25.54 | 0 | 0 | 0.001299 | 81.73 | 0 | 2024-03-06 08:10:51 | 0.003433
16058 | 22 | 5 | CC Chg | 00:23:30 | 113:45:22 | 1.06 | 3.2434 | 0.415 | 26.1 | 0.415 | 26.1 | 0 | 0 | 0.001328 | 83.53 | 0 | 2024-03-06 08:11:21 | 0.003438
16059 | 22 | 5 | CC Chg | 00:24:00 | 113:45:52 | 1.059 | 3.2449 | 0.424 | 26.65 | 0.424 | 26.65 | 0 | 0 | 0.001357 | 85.33 | 0 | 2024-03-06 08:11:51 | 0.003436
16060 | 22 | 5 | CC Chg | 00:24:30 | 113:46:22 | 1.06 | 3.2468 | 0.433 | 27.21 | 0.433 | 27.21 | 0 | 0 | 0.001385 | 87.13 | 0 | 2024-03-06 08:12:21 | 0.003442
16061 | 22 | 5 | CC Chg | 00:25:00 | 113:46:52 | 1.06 | 3.248 | 0.441 | 27.76 | 0.441 | 27.76 | 0 | 0 | 0.001414 | 88.94 | 0 | 2024-03-06 08:12:51 | 0.003443
16062 | 22 | 5 | CC Chg | 00:25:30 | 113:47:22 | 1.06 | 3.2496 | 0.45 | 28.32 | 0.45 | 28.32 | 0 | 0 | 0.001443 | 90.74 | 0 | 2024-03-06 08:13:21 | 0.003445
16063 | 22 | 5 | CC Chg | 00:26:00 | 113:47:52 | 1.059 | 3.2511 | 0.459 | 28.87 | 0.459 | 28.87 | 0 | 0 | 0.001471 | 92.55 | 0 | 2024-03-06 08:13:51 | 0.003443
16064 | 22 | 5 | CC Chg | 00:26:30 | 113:48:22 | 1.059 | 3.2527 | 0.468 | 29.43 | 0.468 | 29.43 | 0 | 0 | 0.0015 | 94.35 | 0 | 2024-03-06 08:14:21 | 0.003445
16065 | 22 | 5 | CC Chg | 00:27:00 | 113:48:52 | 1.059 | 3.2545 | 0.477 | 29.99 | 0.477 | 29.99 | 0 | 0 | 0.001529 | 96.16 | 0 | 2024-03-06 08:14:51 | 0.003447
16066 | 22 | 5 | CC Chg | 00:27:30 | 113:49:22 | 1.059 | 3.2561 | 0.486 | 30.54 | 0.486 | 30.54 | 0 | 0 | 0.001558 | 97.97 | 0 | 2024-03-06 08:15:21 | 0.003448
16067 | 22 | 5 | CC Chg | 00:28:00 | 113:49:52 | 1.06 | 3.2576 | 0.494 | 31.1 | 0.494 | 31.1 | 0 | 0 | 0.001586 | 99.77 | 0 | 2024-03-06 08:15:51 | 0.003453
16068 | 22 | 5 | CC Chg | 00:28:30 | 113:50:22 | 1.059 | 3.2592 | 0.503 | 31.65 | 0.503 | 31.65 | 0 | 0 | 0.001615 | 101.58 | 0 | 2024-03-06 08:16:21 | 0.003451
16069 | 22 | 5 | CC Chg | 00:29:00 | 113:50:52 | 1.059 | 3.2604 | 0.512 | 32.21 | 0.512 | 32.21 | 0 | 0 | 0.001644 | 103.39 | 0 | 2024-03-06 08:16:51 | 0.003453
16070 | 22 | 5 | CC Chg | 00:29:30 | 113:51:22 | 1.059 | 3.2626 | 0.521 | 32.76 | 0.521 | 32.76 | 0 | 0 | 0.001673 | 105.2 | 0 | 2024-03-06 08:17:21 | 0.003455
16071 | 22 | 5 | CC Chg | 00:30:00 | 113:51:52 | 1.06 | 3.2641 | 0.53 | 33.32 | 0.53 | 33.32 | 0 | 0 | 0.001702 | 107.02 | 0 | 2024-03-06 08:17:51 | 0.00346
16072 | 22 | 5 | CC Chg | 00:30:30 | 113:52:22 | 1.06 | 3.2657 | 0.539 | 33.87 | 0.539 | 33.87 | 0 | 0 | 0.00173 | 108.83 | 0 | 2024-03-06 08:18:21 | 0.003462
16073 | 22 | 5 | CC Chg | 00:31:00 | 113:52:52 | 1.059 | 3.2672 | 0.547 | 34.43 | 0.547 | 34.43 | 0 | 0 | 0.001759 | 110.64 | 0 | 2024-03-06 08:18:51 | 0.00346
16074 | 22 | 5 | CC Chg | 00:31:30 | 113:53:22 | 1.059 | 3.2685 | 0.556 | 34.98 | 0.556 | 34.98 | 0 | 0 | 0.001788 | 112.46 | 0 | 2024-03-06 08:19:21 | 0.003461
16075 | 22 | 5 | CC Chg | 00:32:00 | 113:53:52 | 1.06 | 3.2707 | 0.565 | 35.54 | 0.565 | 35.54 | 0 | 0 | 0.001817 | 114.27 | 0 | 2024-03-06 08:19:51 | 0.003467
16076 | 22 | 5 | CC Chg | 00:32:30 | 113:54:22 | 1.059 | 3.2722 | 0.574 | 36.09 | 0.574 | 36.09 | 0 | 0 | 0.001846 | 116.09 | 0 | 2024-03-06 08:20:21 | 0.003465
16077 | 22 | 5 | CC Chg | 00:33:00 | 113:54:52 | 1.059 | 3.2738 | 0.583 | 36.65 | 0.583 | 36.65 | 0 | 0 | 0.001875 | 117.91 | 0 | 2024-03-06 08:20:51 | 0.003467
16078 | 22 | 5 | CC Chg | 00:33:30 | 113:55:22 | 1.06 | 3.2753 | 0.592 | 37.2 | 0.592 | 37.2 | 0 | 0 | 0.001904 | 119.72 | 0 | 2024-03-06 08:21:21 | 0.003472
16079 | 22 | 5 | CC Chg | 00:34:00 | 113:55:52 | 1.059 | 3.2772 | 0.6 | 37.76 | 0.6 | 37.76 | 0 | 0 | 0.001933 | 121.54 | 0 | 2024-03-06 08:21:51 | 0.003471
16080 | 22 | 5 | CC Chg | 00:34:30 | 113:56:22 | 1.059 | 3.279 | 0.609 | 38.31 | 0.609 | 38.31 | 0 | 0 | 0.001961 | 123.36 | 0 | 2024-03-06 08:22:21 | 0.003472
16081 | 22 | 5 | CC Chg | 00:35:00 | 113:56:52 | 1.06 | 3.2806 | 0.618 | 38.87 | 0.618 | 38.87 | 0 | 0 | 0.00199 | 125.18 | 0 | 2024-03-06 08:22:51 | 0.003477
16082 | 22 | 5 | CC Chg | 00:35:30 | 113:57:22 | 1.06 | 3.2824 | 0.627 | 39.42 | 0.627 | 39.42 | 0 | 0 | 0.002019 | 127.01 | 0 | 2024-03-06 08:23:21 | 0.003479
16083 | 22 | 5 | CC Chg | 00:36:00 | 113:57:52 | 1.059 | 3.284 | 0.636 | 39.98 | 0.636 | 39.98 | 0 | 0 | 0.002048 | 128.83 | 0 | 2024-03-06 08:23:51 | 0.003478
16084 | 22 | 5 | CC Chg | 00:36:30 | 113:58:22 | 1.059 | 3.2862 | 0.645 | 40.54 | 0.645 | 40.54 | 0 | 0 | 0.002077 | 130.65 | 0 | 2024-03-06 08:24:21 | 0.00348
16085 | 22 | 5 | CC Chg | 00:37:00 | 113:58:52 | 1.06 | 3.2877 | 0.653 | 41.09 | 0.653 | 41.09 | 0 | 0 | 0.002106 | 132.48 | 0 | 2024-03-06 08:24:51 | 0.003485
16086 | 22 | 5 | CC Chg | 00:37:30 | 113:59:22 | 1.06 | 3.2896 | 0.662 | 41.65 | 0.662 | 41.65 | 0 | 0 | 0.002135 | 134.3 | 0 | 2024-03-06 08:25:21 | 0.003487
16087 | 22 | 5 | CC Chg | 00:38:00 | 113:59:52 | 1.059 | 3.2911 | 0.671 | 42.2 | 0.671 | 42.2 | 0 | 0 | 0.002164 | 136.13 | 0 | 2024-03-06 08:25:51 | 0.003485
16088 | 22 | 5 | CC Chg | 00:38:30 | 114:00:22 | 1.06 | 3.2933 | 0.68 | 42.76 | 0.68 | 42.76 | 0 | 0 | 0.002194 | 137.96 | 0 | 2024-03-06 08:26:21 | 0.003491
16089 | 22 | 5 | CC Chg | 00:39:00 | 114:00:52 | 1.059 | 3.2952 | 0.689 | 43.31 | 0.689 | 43.31 | 0 | 0 | 0.002223 | 139.79 | 0 | 2024-03-06 08:26:51 | 0.00349
16090 | 22 | 5 | CC Chg | 00:39:30 | 114:01:22 | 1.059 | 3.297 | 0.697 | 43.87 | 0.697 | 43.87 | 0 | 0 | 0.002252 | 141.62 | 0 | 2024-03-06 08:27:21 | 0.003492
16091 | 22 | 5 | CC Chg | 00:40:00 | 114:01:52 | 1.059 | 3.2986 | 0.706 | 44.42 | 0.706 | 44.42 | 0 | 0 | 0.002281 | 143.45 | 0 | 2024-03-06 08:27:51 | 0.003493
16092 | 22 | 5 | CC Chg | 00:40:30 | 114:02:22 | 1.06 | 3.3004 | 0.715 | 44.98 | 0.715 | 44.98 | 0 | 0 | 0.00231 | 145.28 | 0 | 2024-03-06 08:28:21 | 0.003498
16093 | 22 | 5 | CC Chg | 00:41:00 | 114:02:52 | 1.059 | 3.3026 | 0.724 | 45.53 | 0.724 | 45.53 | 0 | 0 | 0.002339 | 147.12 | 0 | 2024-03-06 08:28:51 | 0.003497
16094 | 22 | 5 | CC Chg | 00:41:30 | 114:03:22 | 1.06 | 3.3045 | 0.733 | 46.09 | 0.733 | 46.09 | 0 | 0 | 0.002368 | 148.95 | 0 | 2024-03-06 08:29:21 | 0.003503
16095 | 22 | 5 | CC Chg | 00:42:00 | 114:03:52 | 1.06 | 3.3063 | 0.742 | 46.64 | 0.742 | 46.64 | 0 | 0 | 0.002397 | 150.78 | 0 | 2024-03-06 08:29:51 | 0.003505
16096 | 22 | 5 | CC Chg | 00:42:30 | 114:04:22 | 1.059 | 3.3082 | 0.75 | 47.2 | 0.75 | 47.2 | 0 | 0 | 0.002427 | 152.62 | 0 | 2024-03-06 08:30:21 | 0.003503
16097 | 22 | 5 | CC Chg | 00:43:00 | 114:04:52 | 1.06 | 3.3107 | 0.759 | 47.75 | 0.759 | 47.75 | 0 | 0 | 0.002456 | 154.46 | 0 | 2024-03-06 08:30:51 | 0.003509
16098 | 22 | 5 | CC Chg | 00:43:30 | 114:05:22 | 1.059 | 3.3125 | 0.768 | 48.31 | 0.768 | 48.31 | 0 | 0 | 0.002485 | 156.3 | 0 | 2024-03-06 08:31:21 | 0.003508
16099 | 22 | 5 | CC Chg | 00:44:00 | 114:05:52 | 1.06 | 3.3144 | 0.777 | 48.86 | 0.777 | 48.86 | 0 | 0 | 0.002514 | 158.14 | 0 | 2024-03-06 08:31:51 | 0.003513
16100 | 22 | 5 | CC Chg | 00:44:30 | 114:06:22 | 1.06 | 3.3169 | 0.786 | 49.42 | 0.786 | 49.42 | 0 | 0 | 0.002544 | 159.98 | 0 | 2024-03-06 08:32:21 | 0.003516
16101 | 22 | 5 | CC Chg | 00:45:00 | 114:06:52 | 1.059 | 3.3187 | 0.795 | 49.97 | 0.795 | 49.97 | 0 | 0 | 0.002573 | 161.82 | 0 | 2024-03-06 08:32:51 | 0.003515
16102 | 22 | 5 | CC Chg | 00:45:30 | 114:07:22 | 1.059 | 3.3206 | 0.803 | 50.53 | 0.803 | 50.53 | 0 | 0 | 0.002602 | 163.66 | 0 | 2024-03-06 08:33:21 | 0.003517
16103 | 22 | 5 | CC Chg | 00:46:00 | 114:07:52 | 1.059 | 3.3227 | 0.812 | 51.09 | 0.812 | 51.09 | 0 | 0 | 0.002632 | 165.51 | 0 | 2024-03-06 08:33:51 | 0.003519
16104 | 22 | 5 | CC Chg | 00:46:30 | 114:08:22 | 1.06 | 3.3249 | 0.821 | 51.64 | 0.821 | 51.64 | 0 | 0 | 0.002661 | 167.35 | 0 | 2024-03-06 08:34:21 | 0.003524
16105 | 22 | 5 | CC Chg | 00:47:00 | 114:08:52 | 1.059 | 3.3271 | 0.83 | 52.2 | 0.83 | 52.2 | 0 | 0 | 0.00269 | 169.2 | 0 | 2024-03-06 08:34:51 | 0.003523
16106 | 22 | 5 | CC Chg | 00:47:30 | 114:09:22 | 1.059 | 3.3293 | 0.839 | 52.75 | 0.839 | 52.75 | 0 | 0 | 0.00272 | 171.05 | 0 | 2024-03-06 08:35:21 | 0.003526
16107 | 22 | 5 | CC Chg | 00:48:00 | 114:09:52 | 1.06 | 3.3314 | 0.848 | 53.31 | 0.848 | 53.31 | 0 | 0 | 0.002749 | 172.9 | 0 | 2024-03-06 08:35:51 | 0.003531
16108 | 22 | 5 | CC Chg | 00:48:30 | 114:10:22 | 1.06 | 3.3336 | 0.856 | 53.86 | 0.856 | 53.86 | 0 | 0 | 0.002778 | 174.75 | 0 | 2024-03-06 08:36:21 | 0.003534
16109 | 22 | 5 | CC Chg | 00:49:00 | 114:10:52 | 1.06 | 3.3358 | 0.865 | 54.42 | 0.865 | 54.42 | 0 | 0 | 0.002808 | 176.6 | 0 | 2024-03-06 08:36:51 | 0.003536
16110 | 22 | 5 | CC Chg | 00:49:30 | 114:11:22 | 1.06 | 3.3379 | 0.874 | 54.97 | 0.874 | 54.97 | 0 | 0 | 0.002837 | 178.45 | 0 | 2024-03-06 08:37:21 | 0.003538
16111 | 22 | 5 | CC Chg | 00:50:00 | 114:11:52 | 1.06 | 3.3404 | 0.883 | 55.53 | 0.883 | 55.53 | 0 | 0 | 0.002867 | 180.31 | 0 | 2024-03-06 08:37:51 | 0.003541
16112 | 22 | 5 | CC Chg | 00:50:30 | 114:12:22 | 1.059 | 3.3426 | 0.892 | 56.08 | 0.892 | 56.08 | 0 | 0 | 0.002896 | 182.16 | 0 | 2024-03-06 08:38:21 | 0.00354
16113 | 22 | 5 | CC Chg | 00:51:00 | 114:12:52 | 1.059 | 3.3448 | 0.901 | 56.64 | 0.901 | 56.64 | 0 | 0 | 0.002926 | 184.02 | 0 | 2024-03-06 08:38:51 | 0.003542
16114 | 22 | 5 | CC Chg | 00:51:30 | 114:13:22 | 1.06 | 3.3472 | 0.909 | 57.19 | 0.909 | 57.19 | 0 | 0 | 0.002955 | 185.88 | 0 | 2024-03-06 08:39:21 | 0.003548
16115 | 22 | 5 | CC Chg | 00:52:00 | 114:13:52 | 1.059 | 3.3497 | 0.918 | 57.75 | 0.918 | 57.75 | 0 | 0 | 0.002985 | 187.74 | 0 | 2024-03-06 08:39:51 | 0.003547
16116 | 22 | 5 | CC Chg | 00:52:30 | 114:14:22 | 1.059 | 3.3519 | 0.927 | 58.3 | 0.927 | 58.3 | 0 | 0 | 0.003015 | 189.6 | 0 | 2024-03-06 08:40:21 | 0.00355
16117 | 22 | 5 | CC Chg | 00:53:00 | 114:14:52 | 1.06 | 3.3541 | 0.936 | 58.86 | 0.936 | 58.86 | 0 | 0 | 0.003044 | 191.46 | 0 | 2024-03-06 08:40:51 | 0.003555
16118 | 22 | 5 | CC Chg | 00:53:30 | 114:15:22 | 1.06 | 3.3565 | 0.945 | 59.41 | 0.945 | 59.41 | 0 | 0 | 0.003074 | 193.32 | 0 | 2024-03-06 08:41:21 | 0.003558
16119 | 22 | 5 | CC Chg | 00:54:00 | 114:15:52 | 1.059 | 3.359 | 0.954 | 59.97 | 0.954 | 59.97 | 0 | 0 | 0.003103 | 195.19 | 0 | 2024-03-06 08:41:51 | 0.003557
16120 | 22 | 5 | CC Chg | 00:54:30 | 114:16:22 | 1.059 | 3.3612 | 0.962 | 60.52 | 0.962 | 60.52 | 0 | 0 | 0.003133 | 197.05 | 0 | 2024-03-06 08:42:21 | 0.00356
16121 | 22 | 5 | CC Chg | 00:55:00 | 114:16:52 | 1.059 | 3.364 | 0.971 | 61.08 | 0.971 | 61.08 | 0 | 0 | 0.003163 | 198.92 | 0 | 2024-03-06 08:42:51 | 0.003562
16122 | 22 | 5 | CC Chg | 00:55:30 | 114:17:22 | 1.059 | 3.3661 | 0.98 | 61.64 | 0.98 | 61.64 | 0 | 0 | 0.003193 | 200.79 | 0 | 2024-03-06 08:43:21 | 0.003565
16123 | 22 | 5 | CC Chg | 00:56:00 | 114:17:52 | 1.06 | 3.3686 | 0.989 | 62.19 | 0.989 | 62.19 | 0 | 0 | 0.003222 | 202.66 | 0 | 2024-03-06 08:43:51 | 0.003571
16124 | 22 | 5 | CC Chg | 00:56:30 | 114:18:22 | 1.059 | 3.3714 | 0.998 | 62.75 | 0.998 | 62.75 | 0 | 0 | 0.003252 | 204.53 | 0 | 2024-03-06 08:44:21 | 0.00357
16125 | 22 | 5 | CC Chg | 00:57:00 | 114:18:52 | 1.059 | 3.3736 | 1.006 | 63.3 | 1.006 | 63.3 | 0 | 0 | 0.003282 | 206.4 | 0 | 2024-03-06 08:44:51 | 0.003573
16126 | 22 | 5 | CC Chg | 00:57:30 | 114:19:22 | 1.059 | 3.3761 | 1.015 | 63.86 | 1.015 | 63.86 | 0 | 0 | 0.003312 | 208.28 | 0 | 2024-03-06 08:45:21 | 0.003575
16127 | 22 | 5 | CC Chg | 00:58:00 | 114:19:52 | 1.059 | 3.3785 | 1.024 | 64.41 | 1.024 | 64.41 | 0 | 0 | 0.003341 | 210.15 | 0 | 2024-03-06 08:45:51 | 0.003578
16128 | 22 | 5 | CC Chg | 00:58:30 | 114:20:22 | 1.06 | 3.3813 | 1.033 | 64.97 | 1.033 | 64.97 | 0 | 0 | 0.003371 | 212.03 | 0 | 2024-03-06 08:46:21 | 0.003584
16129 | 22 | 5 | CC Chg | 00:59:00 | 114:20:52 | 1.06 | 3.3835 | 1.042 | 65.52 | 1.042 | 65.52 | 0 | 0 | 0.003401 | 213.91 | 0 | 2024-03-06 08:46:51 | 0.003587
16130 | 22 | 5 | CC Chg | 00:59:30 | 114:21:22 | 1.06 | 3.386 | 1.051 | 66.08 | 1.051 | 66.08 | 0 | 0 | 0.003431 | 215.78 | 0 | 2024-03-06 08:47:21 | 0.003589
16131 | 22 | 5 | CC Chg | 01:00:00 | 114:21:52 | 1.059 | 3.3888 | 1.059 | 66.63 | 1.059 | 66.63 | 0 | 0 | 0.003461 | 217.67 | 0 | 2024-03-06 08:47:51 | 0.003589
16132 | 22 | 5 | CC Chg | 01:00:30 | 114:22:22 | 1.06 | 3.3913 | 1.068 | 67.19 | 1.068 | 67.19 | 0 | 0 | 0.003491 | 219.55 | 0 | 2024-03-06 08:48:21 | 0.003595
16133 | 22 | 5 | CC Chg | 01:01:00 | 114:22:52 | 1.059 | 3.3937 | 1.077 | 67.74 | 1.077 | 67.74 | 0 | 0 | 0.003521 | 221.43 | 0 | 2024-03-06 08:48:51 | 0.003594
16134 | 22 | 5 | CC Chg | 01:01:30 | 114:23:22 | 1.059 | 3.3965 | 1.086 | 68.3 | 1.086 | 68.3 | 0 | 0 | 0.003551 | 223.32 | 0 | 2024-03-06 08:49:21 | 0.003597
16135 | 22 | 5 | CC Chg | 01:02:00 | 114:23:52 | 1.06 | 3.399 | 1.095 | 68.85 | 1.095 | 68.85 | 0 | 0 | 0.003581 | 225.2 | 0 | 2024-03-06 08:49:51 | 0.003603
16136 | 22 | 5 | CC Chg | 01:02:30 | 114:24:22 | 1.059 | 3.4015 | 1.104 | 69.41 | 1.104 | 69.41 | 0 | 0 | 0.003611 | 227.09 | 0 | 2024-03-06 08:50:21 | 0.003602
16137 | 22 | 5 | CC Chg | 01:03:00 | 114:24:52 | 1.059 | 3.404 | 1.112 | 69.96 | 1.112 | 69.96 | 0 | 0 | 0.003641 | 228.98 | 0 | 2024-03-06 08:50:51 | 0.003605
16138 | 22 | 5 | CC Chg | 01:03:30 | 114:25:22 | 1.059 | 3.4068 | 1.121 | 70.52 | 1.121 | 70.52 | 0 | 0 | 0.003671 | 230.87 | 0 | 2024-03-06 08:51:21 | 0.003608
16139 | 22 | 5 | CC Chg | 01:04:00 | 114:25:52 | 1.06 | 3.4092 | 1.13 | 71.07 | 1.13 | 71.07 | 0 | 0 | 0.003701 | 232.76 | 0 | 2024-03-06 08:51:51 | 0.003614
16140 | 22 | 5 | CC Chg | 01:04:30 | 114:26:22 | 1.059 | 3.412 | 1.139 | 71.63 | 1.139 | 71.63 | 0 | 0 | 0.003731 | 234.66 | 0 | 2024-03-06 08:52:21 | 0.003613
16141 | 22 | 5 | CC Chg | 01:05:00 | 114:26:52 | 1.06 | 3.4145 | 1.148 | 72.18 | 1.148 | 72.18 | 0 | 0 | 0.003761 | 236.55 | 0 | 2024-03-06 08:52:51 | 0.003619
16142 | 22 | 5 | CC Chg | 01:05:30 | 114:27:22 | 1.06 | 3.417 | 1.157 | 72.74 | 1.157 | 72.74 | 0 | 0 | 0.003791 | 238.45 | 0 | 2024-03-06 08:53:21 | 0.003622
16143 | 22 | 5 | CC Chg | 01:06:00 | 114:27:52 | 1.06 | 3.4198 | 1.165 | 73.3 | 1.165 | 73.3 | 0 | 0 | 0.003822 | 240.35 | 0 | 2024-03-06 08:53:51 | 0.003625
16144 | 22 | 5 | CC Chg | 01:06:30 | 114:28:22 | 1.06 | 3.4223 | 1.174 | 73.85 | 1.174 | 73.85 | 0 | 0 | 0.003852 | 242.25 | 0 | 2024-03-06 08:54:21 | 0.003628
16145 | 22 | 5 | CC Chg | 01:07:00 | 114:28:52 | 1.059 | 3.4247 | 1.183 | 74.41 | 1.183 | 74.41 | 0 | 0 | 0.003882 | 244.15 | 0 | 2024-03-06 08:54:51 | 0.003627
16146 | 22 | 5 | CC Chg | 01:07:30 | 114:29:22 | 1.06 | 3.4278 | 1.192 | 74.96 | 1.192 | 74.96 | 0 | 0 | 0.003912 | 246.05 | 0 | 2024-03-06 08:55:21 | 0.003633
16147 | 22 | 5 | CC Chg | 01:08:00 | 114:29:52 | 1.059 | 3.4303 | 1.201 | 75.52 | 1.201 | 75.52 | 0 | 0 | 0.003942 | 247.95 | 0 | 2024-03-06 08:55:51 | 0.003633
16148 | 22 | 5 | CC Chg | 01:08:30 | 114:30:22 | 1.06 | 3.4328 | 1.21 | 76.07 | 1.21 | 76.07 | 0 | 0 | 0.003973 | 249.86 | 0 | 2024-03-06 08:56:21 | 0.003639
16149 | 22 | 5 | CC Chg | 01:09:00 | 114:30:52 | 1.059 | 3.4356 | 1.218 | 76.63 | 1.218 | 76.63 | 0 | 0 | 0.004003 | 251.77 | 0 | 2024-03-06 08:56:51 | 0.003638
16150 | 22 | 5 | CC Chg | 01:09:30 | 114:31:22 | 1.06 | 3.4381 | 1.227 | 77.18 | 1.227 | 77.18 | 0 | 0 | 0.004033 | 253.68 | 0 | 2024-03-06 08:57:21 | 0.003644
16151 | 22 | 5 | CC Chg | 01:10:00 | 114:31:52 | 1.059 | 3.4406 | 1.236 | 77.74 | 1.236 | 77.74 | 0 | 0 | 0.004064 | 255.59 | 0 | 2024-03-06 08:57:51 | 0.003644
16152 | 22 | 5 | CC Chg | 01:10:30 | 114:32:22 | 1.059 | 3.4437 | 1.245 | 78.29 | 1.245 | 78.29 | 0 | 0 | 0.004094 | 257.5 | 0 | 2024-03-06 08:58:21 | 0.003647
16153 | 22 | 5 | CC Chg | 01:11:00 | 114:32:52 | 1.059 | 3.4461 | 1.254 | 78.85 | 1.254 | 78.85 | 0 | 0 | 0.004125 | 259.41 | 0 | 2024-03-06 08:58:51 | 0.003649
16154 | 22 | 5 | CC Chg | 01:11:30 | 114:33:22 | 1.06 | 3.4489 | 1.263 | 79.4 | 1.263 | 79.4 | 0 | 0 | 0.004155 | 261.32 | 0 | 2024-03-06 08:59:21 | 0.003656
16155 | 22 | 5 | CC Chg | 01:12:00 | 114:33:52 | 1.06 | 3.4514 | 1.271 | 79.96 | 1.271 | 79.96 | 0 | 0 | 0.004186 | 263.24 | 0 | 2024-03-06 08:59:51 | 0.003658
16156 | 22 | 5 | CC Chg | 01:12:30 | 114:34:22 | 1.059 | 3.4542 | 1.28 | 80.51 | 1.28 | 80.51 | 0 | 0 | 0.004216 | 265.16 | 0 | 2024-03-06 09:00:21 | 0.003658
16157 | 22 | 5 | CC Chg | 01:13:00 | 114:34:52 | 1.06 | 3.457 | 1.289 | 81.07 | 1.289 | 81.07 | 0 | 0 | 0.004247 | 267.08 | 0 | 2024-03-06 09:00:51 | 0.003664
16158 | 22 | 5 | CC Chg | 01:13:30 | 114:35:22 | 1.059 | 3.4595 | 1.298 | 81.62 | 1.298 | 81.62 | 0 | 0 | 0.004277 | 269 | 0 | 2024-03-06 09:01:21 | 0.003664
16159 | 22 | 5 | CC Chg | 01:14:00 | 114:35:52 | 1.06 | 3.4619 | 1.307 | 82.18 | 1.307 | 82.18 | 0 | 0 | 0.004308 | 270.92 | 0 | 2024-03-06 09:01:51 | 0.00367
16160 | 22 | 5 | CC Chg | 01:14:30 | 114:36:22 | 1.059 | 3.4647 | 1.315 | 82.74 | 1.315 | 82.74 | 0 | 0 | 0.004338 | 272.84 | 0 | 2024-03-06 09:02:21 | 0.003669
16161 | 22 | 5 | CC Chg | 01:15:00 | 114:36:52 | 1.059 | 3.4675 | 1.324 | 83.29 | 1.324 | 83.29 | 0 | 0 | 0.004369 | 274.77 | 0 | 2024-03-06 09:02:51 | 0.003672
16162 | 22 | 5 | CC Chg | 01:15:30 | 114:37:22 | 1.059 | 3.47 | 1.333 | 83.85 | 1.333 | 83.85 | 0 | 0 | 0.004399 | 276.69 | 0 | 2024-03-06 09:03:21 | 0.003675
16163 | 22 | 5 | CC Chg | 01:16:00 | 114:37:52 | 1.059 | 3.4728 | 1.342 | 84.4 | 1.342 | 84.4 | 0 | 0 | 0.00443 | 278.62 | 0 | 2024-03-06 09:03:51 | 0.003678
16164 | 22 | 5 | CC Chg | 01:16:30 | 114:38:22 | 1.06 | 3.4756 | 1.351 | 84.96 | 1.351 | 84.96 | 0 | 0 | 0.004461 | 280.55 | 0 | 2024-03-06 09:04:21 | 0.003684
16165 | 22 | 5 | CC Chg | 01:17:00 | 114:38:52 | 1.059 | 3.4781 | 1.36 | 85.51 | 1.36 | 85.51 | 0 | 0 | 0.004491 | 282.48 | 0 | 2024-03-06 09:04:51 | 0.003683
16166 | 22 | 5 | CC Chg | 01:17:30 | 114:39:22 | 1.06 | 3.4809 | 1.368 | 86.07 | 1.368 | 86.07 | 0 | 0 | 0.004522 | 284.41 | 0 | 2024-03-06 09:05:21 | 0.00369
16167 | 22 | 5 | CC Chg | 01:18:00 | 114:39:52 | 1.06 | 3.4836 | 1.377 | 86.62 | 1.377 | 86.62 | 0 | 0 | 0.004553 | 286.34 | 0 | 2024-03-06 09:05:51 | 0.003693
16168 | 22 | 5 | CC Chg | 01:18:30 | 114:40:22 | 1.06 | 3.4861 | 1.386 | 87.18 | 1.386 | 87.18 | 0 | 0 | 0.004584 | 288.28 | 0 | 2024-03-06 09:06:21 | 0.003695
16169 | 22 | 5 | CC Chg | 01:19:00 | 114:40:52 | 1.059 | 3.4889 | 1.395 | 87.73 | 1.395 | 87.73 | 0 | 0 | 0.004614 | 290.22 | 0 | 2024-03-06 09:06:51 | 0.003695
16170 | 22 | 5 | CC Chg | 01:19:30 | 114:41:22 | 1.059 | 3.4917 | 1.404 | 88.29 | 1.404 | 88.29 | 0 | 0 | 0.004645 | 292.15 | 0 | 2024-03-06 09:07:21 | 0.003698
16171 | 22 | 5 | CC Chg | 01:20:00 | 114:41:52 | 1.059 | 3.4942 | 1.413 | 88.84 | 1.413 | 88.84 | 0 | 0 | 0.004676 | 294.09 | 0 | 2024-03-06 09:07:51 | 0.0037
16172 | 22 | 5 | CC Chg | 01:20:30 | 114:42:22 | 1.06 | 3.4973 | 1.421 | 89.4 | 1.421 | 89.4 | 0 | 0 | 0.004707 | 296.04 | 0 | 2024-03-06 09:08:21 | 0.003707
16173 | 22 | 5 | CC Chg | 01:21:00 | 114:42:52 | 1.059 | 3.4998 | 1.43 | 89.95 | 1.43 | 89.95 | 0 | 0 | 0.004738 | 297.98 | 0 | 2024-03-06 09:08:51 | 0.003706
16174 | 22 | 5 | CC Chg | 01:21:30 | 114:43:22 | 1.06 | 3.5026 | 1.439 | 90.51 | 1.439 | 90.51 | 0 | 0 | 0.004769 | 299.92 | 0 | 2024-03-06 09:09:21 | 0.003713
16175 | 22 | 5 | CC Chg | 01:22:00 | 114:43:52 | 1.059 | 3.5053 | 1.448 | 91.06 | 1.448 | 91.06 | 0 | 0 | 0.0048 | 301.87 | 0 | 2024-03-06 09:09:51 | 0.003712
16176 | 22 | 5 | CC Chg | 01:22:30 | 114:44:22 | 1.059 | 3.5081 | 1.457 | 91.62 | 1.457 | 91.62 | 0 | 0 | 0.004831 | 303.81 | 0 | 2024-03-06 09:10:21 | 0.003715
16177 | 22 | 5 | CC Chg | 01:23:00 | 114:44:52 | 1.059 | 3.5106 | 1.466 | 92.18 | 1.466 | 92.18 | 0 | 0 | 0.004862 | 305.76 | 0 | 2024-03-06 09:10:51 | 0.003718
16178 | 22 | 5 | CC Chg | 01:23:30 | 114:45:22 | 1.059 | 3.5137 | 1.474 | 92.73 | 1.474 | 92.73 | 0 | 0 | 0.004893 | 307.71 | 0 | 2024-03-06 09:11:21 | 0.003721
16179 | 22 | 5 | CC Chg | 01:24:00 | 114:45:52 | 1.059 | 3.5165 | 1.483 | 93.29 | 1.483 | 93.29 | 0 | 0 | 0.004924 | 309.67 | 0 | 2024-03-06 09:11:51 | 0.003724
16180 | 22 | 5 | CC Chg | 01:24:30 | 114:46:22 | 1.059 | 3.5196 | 1.492 | 93.84 | 1.492 | 93.84 | 0 | 0 | 0.004955 | 311.62 | 0 | 2024-03-06 09:12:21 | 0.003727
16181 | 22 | 5 | CC Chg | 01:25:00 | 114:46:52 | 1.059 | 3.5221 | 1.501 | 94.4 | 1.501 | 94.4 | 0 | 0 | 0.004986 | 313.57 | 0 | 2024-03-06 09:12:51 | 0.00373
16182 | 22 | 5 | CC Chg | 01:25:30 | 114:47:22 | 1.06 | 3.5249 | 1.51 | 94.95 | 1.51 | 94.95 | 0 | 0 | 0.005017 | 315.53 | 0 | 2024-03-06 09:13:21 | 0.003736
16183 | 22 | 5 | CC Chg | 01:26:00 | 114:47:52 | 1.06 | 3.528 | 1.519 | 95.51 | 1.519 | 95.51 | 0 | 0 | 0.005048 | 317.49 | 0 | 2024-03-06 09:13:51 | 0.00374
16184 | 22 | 5 | CC Chg | 01:26:30 | 114:48:22 | 1.059 | 3.5308 | 1.527 | 96.06 | 1.527 | 96.06 | 0 | 0 | 0.005079 | 319.45 | 0 | 2024-03-06 09:14:21 | 0.003739
16185 | 22 | 5 | CC Chg | 01:27:00 | 114:48:52 | 1.06 | 3.5336 | 1.536 | 96.62 | 1.536 | 96.62 | 0 | 0 | 0.00511 | 321.41 | 0 | 2024-03-06 09:14:51 | 0.003746
16186 | 22 | 5 | CC Chg | 01:27:30 | 114:49:22 | 1.059 | 3.5367 | 1.545 | 97.17 | 1.545 | 97.17 | 0 | 0 | 0.005142 | 323.37 | 0 | 2024-03-06 09:15:21 | 0.003745
16187 | 22 | 5 | CC Chg | 01:28:00 | 114:49:52 | 1.059 | 3.5394 | 1.554 | 97.73 | 1.554 | 97.73 | 0 | 0 | 0.005173 | 325.34 | 0 | 2024-03-06 09:15:51 | 0.003748
16188 | 22 | 5 | CC Chg | 01:28:30 | 114:50:22 | 1.06 | 3.5422 | 1.563 | 98.28 | 1.563 | 98.28 | 0 | 0 | 0.005204 | 327.3 | 0 | 2024-03-06 09:16:21 | 0.003755
16189 | 22 | 5 | CC Chg | 01:29:00 | 114:50:52 | 1.06 | 3.5453 | 1.572 | 98.84 | 1.572 | 98.84 | 0 | 0 | 0.005235 | 329.27 | 0 | 2024-03-06 09:16:51 | 0.003758
16190 | 22 | 5 | CC Chg | 01:29:30 | 114:51:22 | 1.06 | 3.5481 | 1.58 | 99.39 | 1.58 | 99.39 | 0 | 0 | 0.005267 | 331.24 | 0 | 2024-03-06 09:17:21 | 0.003761
16191 | 22 | 5 | CC Chg | 01:30:00 | 114:51:52 | 1.06 | 3.5512 | 1.589 | 99.95 | 1.589 | 99.95 | 0 | 0 | 0.005298 | 333.21 | 0 | 2024-03-06 09:17:51 | 0.003764
16192 | 22 | 5 | CC Chg | 01:30:30 | 114:52:22 | 1.059 | 3.5543 | 1.598 | 100.5 | 1.598 | 100.5 | 0 | 0 | 0.005329 | 335.19 | 0 | 2024-03-06 09:18:21 | 0.003764
16193 | 22 | 5 | CC Chg | 01:31:00 | 114:52:52 | 1.059 | 3.5571 | 1.607 | 101.06 | 1.607 | 101.06 | 0 | 0 | 0.005361 | 337.16 | 0 | 2024-03-06 09:18:51 | 0.003767
16194 | 22 | 5 | CC Chg | 01:31:30 | 114:53:22 | 1.059 | 3.5605 | 1.616 | 101.62 | 1.616 | 101.62 | 0 | 0 | 0.005392 | 339.14 | 0 | 2024-03-06 09:19:21 | 0.003771
16195 | 22 | 5 | CC Chg | 01:32:00 | 114:53:52 | 1.06 | 3.5633 | 1.625 | 102.17 | 1.625 | 102.17 | 0 | 0 | 0.005424 | 341.11 | 0 | 2024-03-06 09:19:51 | 0.003777
16196 | 22 | 5 | CC Chg | 01:32:30 | 114:54:22 | 1.059 | 3.5667 | 1.633 | 102.73 | 1.633 | 102.73 | 0 | 0 | 0.005455 | 343.09 | 0 | 2024-03-06 09:20:21 | 0.003777
16197 | 22 | 5 | CC Chg | 01:33:00 | 114:54:52 | 1.06 | 3.5695 | 1.642 | 103.28 | 1.642 | 103.28 | 0 | 0 | 0.005487 | 345.08 | 0 | 2024-03-06 09:20:51 | 0.003784
16198 | 22 | 5 | CC Chg | 01:33:30 | 114:55:22 | 1.059 | 3.5726 | 1.651 | 103.84 | 1.651 | 103.84 | 0 | 0 | 0.005518 | 347.06 | 0 | 2024-03-06 09:21:21 | 0.003783
16199 | 22 | 5 | CC Chg | 01:34:00 | 114:55:52 | 1.06 | 3.576 | 1.66 | 104.39 | 1.66 | 104.39 | 0 | 0 | 0.00555 | 349.04 | 0 | 2024-03-06 09:21:51 | 0.003791
16200 | 22 | 5 | CC Chg | 01:34:30 | 114:56:22 | 1.059 | 3.5788 | 1.669 | 104.95 | 1.669 | 104.95 | 0 | 0 | 0.005581 | 351.03 | 0 | 2024-03-06 09:22:21 | 0.00379
16201 | 22 | 5 | CC Chg | 01:35:00 | 114:56:52 | 1.059 | 3.5822 | 1.677 | 105.5 | 1.677 | 105.5 | 0 | 0 | 0.005613 | 353.02 | 0 | 2024-03-06 09:22:51 | 0.003794
16202 | 22 | 5 | CC Chg | 01:35:30 | 114:57:22 | 1.06 | 3.5853 | 1.686 | 106.06 | 1.686 | 106.06 | 0 | 0 | 0.005645 | 355.01 | 0 | 2024-03-06 09:23:21 | 0.0038
16203 | 22 | 5 | CC Chg | 01:36:00 | 114:57:52 | 1.06 | 3.5884 | 1.695 | 106.61 | 1.695 | 106.61 | 0 | 0 | 0.005676 | 357 | 0 | 2024-03-06 09:23:51 | 0.003804
16204 | 22 | 5 | CC Chg | 01:36:30 | 114:58:22 | 1.06 | 3.5918 | 1.704 | 107.17 | 1.704 | 107.17 | 0 | 0 | 0.005708 | 358.99 | 0 | 2024-03-06 09:24:21 | 0.003807
16205 | 22 | 5 | CC Chg | 01:37:00 | 114:58:52 | 1.06 | 3.5949 | 1.713 | 107.72 | 1.713 | 107.72 | 0 | 0 | 0.00574 | 360.99 | 0 | 2024-03-06 09:24:51 | 0.003811
16206 | 22 | 5 | CC Chg | 01:37:30 | 114:59:22 | 1.06 | 3.5984 | 1.722 | 108.28 | 1.722 | 108.28 | 0 | 0 | 0.005771 | 362.98 | 0 | 2024-03-06 09:25:21 | 0.003814
16207 | 22 | 5 | CC Chg | 01:38:00 | 114:59:52 | 1.059 | 3.6015 | 1.73 | 108.83 | 1.73 | 108.83 | 0 | 0 | 0.005803 | 364.98 | 0 | 2024-03-06 09:25:51 | 0.003814
16208 | 22 | 5 | CC Chg | 01:38:30 | 115:00:22 | 1.059 | 3.6046 | 1.739 | 109.39 | 1.739 | 109.39 | 0 | 0 | 0.005835 | 366.98 | 0 | 2024-03-06 09:26:21 | 0.003817
16209 | 22 | 5 | CC Chg | 01:39:00 | 115:00:52 | 1.06 | 3.608 | 1.748 | 109.94 | 1.748 | 109.94 | 0 | 0 | 0.005867 | 368.99 | 0 | 2024-03-06 09:26:51 | 0.003824
16210 | 22 | 5 | CC Chg | 01:39:30 | 115:01:22 | 1.059 | 3.6111 | 1.757 | 110.5 | 1.757 | 110.5 | 0 | 0 | 0.005899 | 370.99 | 0 | 2024-03-06 09:27:21 | 0.003824
16211 | 22 | 5 | CC Chg | 01:40:00 | 115:01:52 | 1.06 | 3.6148 | 1.766 | 111.05 | 1.766 | 111.05 | 0 | 0 | 0.005931 | 373 | 0 | 2024-03-06 09:27:51 | 0.003832
16212 | 22 | 5 | CC Chg | 01:40:30 | 115:02:22 | 1.06 | 3.6179 | 1.775 | 111.61 | 1.775 | 111.61 | 0 | 0 | 0.005963 | 375.01 | 0 | 2024-03-06 09:28:21 | 0.003835
16213 | 22 | 5 | CC Chg | 01:41:00 | 115:02:52 | 1.059 | 3.6213 | 1.783 | 112.17 | 1.783 | 112.17 | 0 | 0 | 0.005995 | 377.02 | 0 | 2024-03-06 09:28:51 | 0.003835
16214 | 22 | 5 | CC Chg | 01:41:30 | 115:03:22 | 1.06 | 3.6247 | 1.792 | 112.72 | 1.792 | 112.72 | 0 | 0 | 0.006027 | 379.03 | 0 | 2024-03-06 09:29:21 | 0.003842
16215 | 22 | 5 | CC Chg | 01:42:00 | 115:03:52 | 1.06 | 3.6278 | 1.801 | 113.28 | 1.801 | 113.28 | 0 | 0 | 0.006059 | 381.04 | 0 | 2024-03-06 09:29:51 | 0.003845
16216 | 22 | 5 | CC Chg | 01:42:30 | 115:04:22 | 1.059 | 3.6312 | 1.81 | 113.83 | 1.81 | 113.83 | 0 | 0 | 0.006091 | 383.06 | 0 | 2024-03-06 09:30:21 | 0.003845
16217 | 22 | 5 | CC Chg | 01:43:00 | 115:04:52 | 1.06 | 3.6346 | 1.819 | 114.39 | 1.819 | 114.39 | 0 | 0 | 0.006123 | 385.07 | 0 | 2024-03-06 09:30:51 | 0.003853
16218 | 22 | 5 | CC Chg | 01:43:30 | 115:05:22 | 1.059 | 3.638 | 1.828 | 114.94 | 1.828 | 114.94 | 0 | 0 | 0.006155 | 387.09 | 0 | 2024-03-06 09:31:21 | 0.003853
16219 | 22 | 5 | CC Chg | 01:44:00 | 115:05:52 | 1.06 | 3.6414 | 1.836 | 115.5 | 1.836 | 115.5 | 0 | 0 | 0.006187 | 389.11 | 0 | 2024-03-06 09:31:51 | 0.00386
16220 | 22 | 5 | CC Chg | 01:44:30 | 115:06:22 | 1.06 | 3.6449 | 1.845 | 116.05 | 1.845 | 116.05 | 0 | 0 | 0.006219 | 391.14 | 0 | 2024-03-06 09:32:21 | 0.003864
16221 | 22 | 5 | CC Chg | 01:45:00 | 115:06:52 | 1.059 | 3.6483 | 1.854 | 116.61 | 1.854 | 116.61 | 0 | 0 | 0.006251 | 393.16 | 0 | 2024-03-06 09:32:51 | 0.003864
16222 | 22 | 5 | CC Chg | 01:45:16 | 115:07:08 | 1.059 | 3.6501 | 1.859 | 116.91 | 1.859 | 116.91 | 0 | 0 | 0.006269 | 394.28 | 0 | 2024-03-06 09:33:08 | 0.003865
16223 | 22 | 6 | CC DChg | 00:00:00 | 115:07:08 | -1.059 | 3.4046 | 0 | 0 | 0 | 0 | 0 | 0 | 0 | 0 | 0 | 2024-03-06 09:33:08 | -0.003605
16224 | 22 | 6 | CC DChg | 00:00:00 | 115:07:09 | -1.059 | 3.3925 | 0 | 0.01 | 0 | 0 | 0 | 0.01 | 0 | 0 | 0.02 | 2024-03-06 09:33:08 | -0.003593
16225 | 22 | 6 | CC DChg | 00:00:01 | 115:07:09 | -1.059 | 3.3823 | 0 | 0.02 | 0 | 0 | 0 | 0.02 | 1e-06 | 0 | 0.07 | 2024-03-06 09:33:09 | -0.003582
16226 | 22 | 6 | CC DChg | 00:00:06 | 115:07:15 | -1.059 | 3.3723 | 0.002 | 0.12 | 0 | 0 | 0.002 | 0.12 | 7e-06 | 0 | 0.42 | 2024-03-06 09:33:15 | -0.003571
16227 | 22 | 6 | CC DChg | 00:00:26 | 115:07:34 | -1.06 | 3.3621 | 0.008 | 0.48 | 0 | 0 | 0.008 | 0.48 | 2.6e-05 | 0 | 1.62 | 2024-03-06 09:33:34 | -0.003564
16228 | 22 | 6 | CC DChg | 00:00:30 | 115:07:38 | -1.06 | 3.3606 | 0.009 | 0.56 | 0 | 0 | 0.009 | 0.56 | 3e-05 | 0 | 1.87 | 2024-03-06 09:33:38 | -0.003562
16229 | 22 | 6 | CC DChg | 00:01:00 | 115:08:08 | -1.06 | 3.3513 | 0.018 | 1.11 | 0 | 0 | 0.018 | 1.11 | 5.9e-05 | 0 | 3.73 | 2024-03-06 09:34:08 | -0.003552
16230 | 22 | 6 | CC DChg | 00:01:30 | 115:08:38 | -1.06 | 3.3435 | 0.026 | 1.67 | 0 | 0 | 0.026 | 1.67 | 8.9e-05 | 0 | 5.59 | 2024-03-06 09:34:38 | -0.003544
16231 | 22 | 6 | CC DChg | 00:02:00 | 115:09:08 | -1.059 | 3.3367 | 0.035 | 2.22 | 0 | 0 | 0.035 | 2.22 | 0.000118 | 0 | 7.45 | 2024-03-06 09:35:08 | -0.003534
16232 | 22 | 6 | CC DChg | 00:02:30 | 115:09:38 | -1.06 | 3.3308 | 0.044 | 2.78 | 0 | 0 | 0.044 | 2.78 | 0.000148 | 0 | 9.3 | 2024-03-06 09:35:38 | -0.003531
16233 | 22 | 6 | CC DChg | 00:03:00 | 115:10:08 | -1.059 | 3.3249 | 0.053 | 3.33 | 0 | 0 | 0.053 | 3.33 | 0.000177 | 0 | 11.15 | 2024-03-06 09:36:08 | -0.003521
16234 | 22 | 6 | CC DChg | 00:03:30 | 115:10:38 | -1.06 | 3.3196 | 0.062 | 3.89 | 0 | 0 | 0.062 | 3.89 | 0.000207 | 0 | 12.99 | 2024-03-06 09:36:38 | -0.003519
16235 | 22 | 6 | CC DChg | 00:04:00 | 115:11:08 | -1.06 | 3.3147 | 0.071 | 4.44 | 0 | 0 | 0.071 | 4.44 | 0.000236 | 0 | 14.83 | 2024-03-06 09:37:08 | -0.003514
16236 | 22 | 6 | CC DChg | 00:04:30 | 115:11:38 | -1.06 | 3.31 | 0.079 | 5 | 0 | 0 | 0.079 | 5 | 0.000265 | 0 | 16.67 | 2024-03-06 09:37:38 | -0.003509
16237 | 22 | 6 | CC DChg | 00:05:00 | 115:12:08 | -1.06 | 3.3057 | 0.088 | 5.55 | 0 | 0 | 0.088 | 5.55 | 0.000294 | 0 | 18.51 | 2024-03-06 09:38:08 | -0.003504
16238 | 22 | 6 | CC DChg | 00:05:30 | 115:12:38 | -1.06 | 3.301 | 0.097 | 6.11 | 0 | 0 | 0.097 | 6.11 | 0.000323 | 0 | 20.35 | 2024-03-06 09:38:38 | -0.003499
16239 | 22 | 6 | CC DChg | 00:06:00 | 115:13:08 | -1.059 | 3.2967 | 0.106 | 6.66 | 0 | 0 | 0.106 | 6.66 | 0.000353 | 0 | 22.18 | 2024-03-06 09:39:08 | -0.003491
16240 | 22 | 6 | CC DChg | 00:06:30 | 115:13:38 | -1.06 | 3.293 | 0.115 | 7.22 | 0 | 0 | 0.115 | 7.22 | 0.000382 | 0 | 24.01 | 2024-03-06 09:39:38 | -0.003491
16241 | 22 | 6 | CC DChg | 00:07:00 | 115:14:08 | -1.06 | 3.2893 | 0.124 | 7.77 | 0 | 0 | 0.124 | 7.77 | 0.000411 | 0 | 25.84 | 2024-03-06 09:40:08 | -0.003487
16242 | 22 | 6 | CC DChg | 00:07:30 | 115:14:38 | -1.059 | 3.2852 | 0.132 | 8.33 | 0 | 0 | 0.132 | 8.33 | 0.00044 | 0 | 27.66 | 2024-03-06 09:40:38 | -0.003479
16243 | 22 | 6 | CC DChg | 00:08:00 | 115:15:08 | -1.06 | 3.2818 | 0.141 | 8.89 | 0 | 0 | 0.141 | 8.89 | 0.000469 | 0 | 29.48 | 2024-03-06 09:41:08 | -0.003479
16244 | 22 | 6 | CC DChg | 00:08:30 | 115:15:38 | -1.06 | 3.2781 | 0.15 | 9.44 | 0 | 0 | 0.15 | 9.44 | 0.000498 | 0 | 31.31 | 2024-03-06 09:41:38 | -0.003475
16245 | 22 | 6 | CC DChg | 00:09:00 | 115:16:08 | -1.06 | 3.2747 | 0.159 | 10 | 0 | 0 | 0.159 | 10 | 0.000527 | 0 | 33.13 | 2024-03-06 09:42:08 | -0.003471
16246 | 22 | 6 | CC DChg | 00:09:30 | 115:16:38 | -1.06 | 3.2713 | 0.168 | 10.55 | 0 | 0 | 0.168 | 10.55 | 0.000556 | 0 | 34.94 | 2024-03-06 09:42:38 | -0.003468
16247 | 22 | 6 | CC DChg | 00:10:00 | 115:17:08 | -1.06 | 3.2682 | 0.177 | 11.11 | 0 | 0 | 0.177 | 11.11 | 0.000584 | 0 | 36.76 | 2024-03-06 09:43:08 | -0.003464
16248 | 22 | 6 | CC DChg | 00:10:30 | 115:17:38 | -1.06 | 3.2648 | 0.185 | 11.66 | 0 | 0 | 0.185 | 11.66 | 0.000613 | 0 | 38.57 | 2024-03-06 09:43:38 | -0.003461
16249 | 22 | 6 | CC DChg | 00:11:00 | 115:18:08 | -1.06 | 3.2617 | 0.194 | 12.22 | 0 | 0 | 0.194 | 12.22 | 0.000642 | 0 | 40.38 | 2024-03-06 09:44:08 | -0.003457
16250 | 22 | 6 | CC DChg | 00:11:30 | 115:18:38 | -1.06 | 3.2589 | 0.203 | 12.77 | 0 | 0 | 0.203 | 12.77 | 0.000671 | 0 | 42.2 | 2024-03-06 09:44:38 | -0.003454
16251 | 22 | 6 | CC DChg | 00:12:00 | 115:19:08 | -1.059 | 3.2555 | 0.212 | 13.33 | 0 | 0 | 0.212 | 13.33 | 0.0007 | 0 | 44 | 2024-03-06 09:45:08 | -0.003448
16252 | 22 | 6 | CC DChg | 00:12:30 | 115:19:38 | -1.059 | 3.2527 | 0.221 | 13.88 | 0 | 0 | 0.221 | 13.88 | 0.000728 | 0 | 45.81 | 2024-03-06 09:45:38 | -0.003445
16253 | 22 | 6 | CC DChg | 00:13:00 | 115:20:08 | -1.059 | 3.2499 | 0.23 | 14.44 | 0 | 0 | 0.23 | 14.44 | 0.000757 | 0 | 47.62 | 2024-03-06 09:46:08 | -0.003442
16254 | 22 | 6 | CC DChg | 00:13:30 | 115:20:38 | -1.06 | 3.2468 | 0.238 | 14.99 | 0 | 0 | 0.238 | 14.99 | 0.000786 | 0 | 49.42 | 2024-03-06 09:46:38 | -0.003442
16255 | 22 | 6 | CC DChg | 00:14:00 | 115:21:08 | -1.059 | 3.244 | 0.247 | 15.55 | 0 | 0 | 0.247 | 15.55 | 0.000814 | 0 | 51.22 | 2024-03-06 09:47:08 | -0.003435
16256 | 22 | 6 | CC DChg | 00:14:30 | 115:21:38 | -1.06 | 3.2412 | 0.256 | 16.1 | 0 | 0 | 0.256 | 16.1 | 0.000843 | 0 | 53.02 | 2024-03-06 09:47:38 | -0.003436
16257 | 22 | 6 | CC DChg | 00:15:00 | 115:22:08 | -1.059 | 3.2384 | 0.265 | 16.66 | 0 | 0 | 0.265 | 16.66 | 0.000872 | 0 | 54.82 | 2024-03-06 09:48:08 | -0.003429
16258 | 22 | 6 | CC DChg | 00:15:30 | 115:22:38 | -1.059 | 3.2356 | 0.274 | 17.22 | 0 | 0 | 0.274 | 17.22 | 0.0009 | 0 | 56.62 | 2024-03-06 09:48:38 | -0.003427
16259 | 22 | 6 | CC DChg | 00:16:00 | 115:23:08 | -1.06 | 3.2325 | 0.283 | 17.77 | 0 | 0 | 0.283 | 17.77 | 0.000929 | 0 | 58.42 | 2024-03-06 09:49:08 | -0.003426
16260 | 22 | 6 | CC DChg | 00:16:30 | 115:23:38 | -1.06 | 3.23 | 0.291 | 18.33 | 0 | 0 | 0.291 | 18.33 | 0.000957 | 0 | 60.21 | 2024-03-06 09:49:38 | -0.003424
16261 | 22 | 6 | CC DChg | 00:17:00 | 115:24:08 | -1.059 | 3.2273 | 0.3 | 18.88 | 0 | 0 | 0.3 | 18.88 | 0.000986 | 0 | 62 | 2024-03-06 09:50:08 | -0.003418
16262 | 22 | 6 | CC DChg | 00:17:30 | 115:24:38 | -1.059 | 3.2245 | 0.309 | 19.44 | 0 | 0 | 0.309 | 19.44 | 0.001014 | 0 | 63.79 | 2024-03-06 09:50:38 | -0.003415
16263 | 22 | 6 | CC DChg | 00:18:00 | 115:25:08 | -1.059 | 3.2217 | 0.318 | 19.99 | 0 | 0 | 0.318 | 19.99 | 0.001043 | 0 | 65.58 | 2024-03-06 09:51:08 | -0.003412
16264 | 22 | 6 | CC DChg | 00:18:30 | 115:25:38 | -1.06 | 3.2192 | 0.327 | 20.55 | 0 | 0 | 0.327 | 20.55 | 0.001071 | 0 | 67.37 | 2024-03-06 09:51:38 | -0.003412
16265 | 22 | 6 | CC DChg | 00:19:00 | 115:26:08 | -1.06 | 3.2161 | 0.336 | 21.1 | 0 | 0 | 0.336 | 21.1 | 0.0011 | 0 | 69.16 | 2024-03-06 09:52:08 | -0.003409
16266 | 22 | 6 | CC DChg | 00:19:30 | 115:26:38 | -1.06 | 3.2136 | 0.344 | 21.66 | 0 | 0 | 0.344 | 21.66 | 0.001128 | 0 | 70.95 | 2024-03-06 09:52:38 | -0.003406
16267 | 22 | 6 | CC DChg | 00:20:00 | 115:27:08 | -1.06 | 3.2108 | 0.353 | 22.21 | 0 | 0 | 0.353 | 22.21 | 0.001156 | 0 | 72.73 | 2024-03-06 09:53:08 | -0.003403
16268 | 22 | 6 | CC DChg | 00:20:30 | 115:27:38 | -1.06 | 3.208 | 0.362 | 22.77 | 0 | 0 | 0.362 | 22.77 | 0.001185 | 0 | 74.51 | 2024-03-06 09:53:38 | -0.0034
16269 | 22 | 6 | CC DChg | 00:21:00 | 115:28:08 | -1.059 | 3.2052 | 0.371 | 23.32 | 0 | 0 | 0.371 | 23.32 | 0.001213 | 0 | 76.29 | 2024-03-06 09:54:08 | -0.003394
16270 | 22 | 6 | CC DChg | 00:21:30 | 115:28:38 | -1.06 | 3.2028 | 0.38 | 23.88 | 0 | 0 | 0.38 | 23.88 | 0.001241 | 0 | 78.07 | 2024-03-06 09:54:38 | -0.003395
16271 | 22 | 6 | CC DChg | 00:22:00 | 115:29:08 | -1.059 | 3.1997 | 0.389 | 24.43 | 0 | 0 | 0.389 | 24.43 | 0.00127 | 0 | 79.85 | 2024-03-06 09:55:08 | -0.003388
16272 | 22 | 6 | CC DChg | 00:22:30 | 115:29:38 | -1.06 | 3.1972 | 0.397 | 24.99 | 0 | 0 | 0.397 | 24.99 | 0.001298 | 0 | 81.63 | 2024-03-06 09:55:38 | -0.003389
16273 | 22 | 6 | CC DChg | 00:23:00 | 115:30:08 | -1.06 | 3.1944 | 0.406 | 25.55 | 0 | 0 | 0.406 | 25.55 | 0.001326 | 0 | 83.4 | 2024-03-06 09:56:08 | -0.003386
16274 | 22 | 6 | CC DChg | 00:23:30 | 115:30:38 | -1.06 | 3.1916 | 0.415 | 26.1 | 0 | 0 | 0.415 | 26.1 | 0.001354 | 0 | 85.17 | 2024-03-06 09:56:38 | -0.003383
16275 | 22 | 6 | CC DChg | 00:24:00 | 115:31:08 | -1.059 | 3.1888 | 0.424 | 26.66 | 0 | 0 | 0.424 | 26.66 | 0.001382 | 0 | 86.95 | 2024-03-06 09:57:08 | -0.003377
16276 | 22 | 6 | CC DChg | 00:24:30 | 115:31:38 | -1.06 | 3.186 | 0.433 | 27.21 | 0 | 0 | 0.433 | 27.21 | 0.001411 | 0 | 88.72 | 2024-03-06 09:57:38 | -0.003377
16277 | 22 | 6 | CC DChg | 00:25:00 | 115:32:08 | -1.06 | 3.1832 | 0.441 | 27.77 | 0 | 0 | 0.441 | 27.77 | 0.001439 | 0 | 90.48 | 2024-03-06 09:58:08 | -0.003374
16278 | 22 | 6 | CC DChg | 00:25:30 | 115:32:38 | -1.06 | 3.1804 | 0.45 | 28.32 | 0 | 0 | 0.45 | 28.32 | 0.001467 | 0 | 92.25 | 2024-03-06 09:58:38 | -0.003371
16279 | 22 | 6 | CC DChg | 00:26:00 | 115:33:08 | -1.06 | 3.1777 | 0.459 | 28.88 | 0 | 0 | 0.459 | 28.88 | 0.001495 | 0 | 94.02 | 2024-03-06 09:59:08 | -0.003368
16280 | 22 | 6 | CC DChg | 00:26:30 | 115:33:38 | -1.06 | 3.1749 | 0.468 | 29.43 | 0 | 0 | 0.468 | 29.43 | 0.001523 | 0 | 95.78 | 2024-03-06 09:59:38 | -0.003365
16281 | 22 | 6 | CC DChg | 00:27:00 | 115:34:08 | -1.06 | 3.1721 | 0.477 | 29.99 | 0 | 0 | 0.477 | 29.99 | 0.001551 | 0 | 97.54 | 2024-03-06 10:00:08 | -0.003362
16282 | 22 | 6 | CC DChg | 00:27:30 | 115:34:38 | -1.06 | 3.1693 | 0.486 | 30.54 | 0 | 0 | 0.486 | 30.54 | 0.001579 | 0 | 99.3 | 2024-03-06 10:00:38 | -0.003359
16283 | 22 | 6 | CC DChg | 00:28:00 | 115:35:08 | -1.06 | 3.1665 | 0.494 | 31.1 | 0 | 0 | 0.494 | 31.1 | 0.001607 | 0 | 101.06 | 2024-03-06 10:01:08 | -0.003356
16284 | 22 | 6 | CC DChg | 00:28:30 | 115:35:38 | -1.06 | 3.1637 | 0.503 | 31.65 | 0 | 0 | 0.503 | 31.65 | 0.001635 | 0 | 102.82 | 2024-03-06 10:01:38 | -0.003354
16285 | 22 | 6 | CC DChg | 00:29:00 | 115:36:08 | -1.06 | 3.1612 | 0.512 | 32.21 | 0 | 0 | 0.512 | 32.21 | 0.001663 | 0 | 104.58 | 2024-03-06 10:02:08 | -0.003351
16286 | 22 | 6 | CC DChg | 00:29:30 | 115:36:38 | -1.06 | 3.1581 | 0.521 | 32.77 | 0 | 0 | 0.521 | 32.77 | 0.001691 | 0 | 106.33 | 2024-03-06 10:02:38 | -0.003348
16287 | 22 | 6 | CC DChg | 00:30:00 | 115:37:08 | -1.059 | 3.1553 | 0.53 | 33.32 | 0 | 0 | 0.53 | 33.32 | 0.001719 | 0 | 108.09 | 2024-03-06 10:03:08 | -0.003341
16288 | 22 | 6 | CC DChg | 00:30:30 | 115:37:38 | -1.059 | 3.1525 | 0.539 | 33.88 | 0 | 0 | 0.539 | 33.88 | 0.001746 | 0 | 109.84 | 2024-03-06 10:03:38 | -0.003338
16289 | 22 | 6 | CC DChg | 00:31:00 | 115:38:08 | -1.06 | 3.1498 | 0.547 | 34.43 | 0 | 0 | 0.547 | 34.43 | 0.001774 | 0 | 111.59 | 2024-03-06 10:04:08 | -0.003339
16290 | 22 | 6 | CC DChg | 00:31:30 | 115:38:38 | -1.059 | 3.1473 | 0.556 | 34.99 | 0 | 0 | 0.556 | 34.99 | 0.001802 | 0 | 113.34 | 2024-03-06 10:04:38 | -0.003333
16291 | 22 | 6 | CC DChg | 00:32:00 | 115:39:08 | -1.059 | 3.1442 | 0.565 | 35.54 | 0 | 0 | 0.565 | 35.54 | 0.00183 | 0 | 115.08 | 2024-03-06 10:05:08 | -0.00333
16292 | 22 | 6 | CC DChg | 00:32:30 | 115:39:38 | -1.059 | 3.1417 | 0.574 | 36.1 | 0 | 0 | 0.574 | 36.1 | 0.001858 | 0 | 116.83 | 2024-03-06 10:05:38 | -0.003327
16293 | 22 | 6 | CC DChg | 00:33:00 | 115:40:08 | -1.06 | 3.1389 | 0.583 | 36.65 | 0 | 0 | 0.583 | 36.65 | 0.001885 | 0 | 118.57 | 2024-03-06 10:06:08 | -0.003327
16294 | 22 | 6 | CC DChg | 00:33:30 | 115:40:38 | -1.06 | 3.1361 | 0.592 | 37.21 | 0 | 0 | 0.592 | 37.21 | 0.001913 | 0 | 120.31 | 2024-03-06 10:06:38 | -0.003324
16295 | 22 | 6 | CC DChg | 00:34:00 | 115:41:08 | -1.06 | 3.1333 | 0.6 | 37.76 | 0 | 0 | 0.6 | 37.76 | 0.001941 | 0 | 122.05 | 2024-03-06 10:07:08 | -0.003321
16296 | 22 | 6 | CC DChg | 00:34:30 | 115:41:38 | -1.059 | 3.1308 | 0.609 | 38.32 | 0 | 0 | 0.609 | 38.32 | 0.001968 | 0 | 123.79 | 2024-03-06 10:07:38 | -0.003316
16297 | 22 | 6 | CC DChg | 00:35:00 | 115:42:08 | -1.059 | 3.1281 | 0.618 | 38.87 | 0 | 0 | 0.618 | 38.87 | 0.001996 | 0 | 125.53 | 2024-03-06 10:08:08 | -0.003313
16298 | 22 | 6 | CC DChg | 00:35:30 | 115:42:38 | -1.06 | 3.1256 | 0.627 | 39.43 | 0 | 0 | 0.627 | 39.43 | 0.002024 | 0 | 127.27 | 2024-03-06 10:08:38 | -0.003313
16299 | 22 | 6 | CC DChg | 00:36:00 | 115:43:08 | -1.06 | 3.1231 | 0.636 | 39.98 | 0 | 0 | 0.636 | 39.98 | 0.002051 | 0 | 129 | 2024-03-06 10:09:08 | -0.00331
16300 | 22 | 6 | CC DChg | 00:36:30 | 115:43:38 | -1.059 | 3.1203 | 0.645 | 40.54 | 0 | 0 | 0.645 | 40.54 | 0.002079 | 0 | 130.74 | 2024-03-06 10:09:38 | -0.003304
16301 | 22 | 6 | CC DChg | 00:37:00 | 115:44:08 | -1.06 | 3.1178 | 0.653 | 41.09 | 0 | 0 | 0.653 | 41.09 | 0.002106 | 0 | 132.47 | 2024-03-06 10:10:08 | -0.003305
16302 | 22 | 6 | CC DChg | 00:37:30 | 115:44:38 | -1.06 | 3.1153 | 0.662 | 41.65 | 0 | 0 | 0.662 | 41.65 | 0.002134 | 0 | 134.2 | 2024-03-06 10:10:38 | -0.003302
16303 | 22 | 6 | CC DChg | 00:38:00 | 115:45:08 | -1.059 | 3.1125 | 0.671 | 42.21 | 0 | 0 | 0.671 | 42.21 | 0.002161 | 0 | 135.93 | 2024-03-06 10:11:08 | -0.003296
16304 | 22 | 6 | CC DChg | 00:38:30 | 115:45:38 | -1.06 | 3.1101 | 0.68 | 42.76 | 0 | 0 | 0.68 | 42.76 | 0.002189 | 0 | 137.66 | 2024-03-06 10:11:38 | -0.003297
16305 | 22 | 6 | CC DChg | 00:39:00 | 115:46:08 | -1.059 | 3.1076 | 0.689 | 43.32 | 0 | 0 | 0.689 | 43.32 | 0.002216 | 0 | 139.38 | 2024-03-06 10:12:08 | -0.003291
16306 | 22 | 6 | CC DChg | 00:39:30 | 115:46:38 | -1.06 | 3.1054 | 0.698 | 43.87 | 0 | 0 | 0.698 | 43.87 | 0.002244 | 0 | 141.11 | 2024-03-06 10:12:38 | -0.003292
16307 | 22 | 6 | CC DChg | 00:40:00 | 115:47:08 | -1.06 | 3.1026 | 0.706 | 44.43 | 0 | 0 | 0.706 | 44.43 | 0.002271 | 0 | 142.83 | 2024-03-06 10:13:08 | -0.003289
16308 | 22 | 6 | CC DChg | 00:40:30 | 115:47:38 | -1.059 | 3.1001 | 0.715 | 44.98 | 0 | 0 | 0.715 | 44.98 | 0.002298 | 0 | 144.55 | 2024-03-06 10:13:38 | -0.003283
16309 | 22 | 6 | CC DChg | 00:41:00 | 115:48:08 | -1.059 | 3.098 | 0.724 | 45.54 | 0 | 0 | 0.724 | 45.54 | 0.002326 | 0 | 146.27 | 2024-03-06 10:14:08 | -0.003281
16310 | 22 | 6 | CC DChg | 00:41:30 | 115:48:38 | -1.059 | 3.0955 | 0.733 | 46.09 | 0 | 0 | 0.733 | 46.09 | 0.002353 | 0 | 147.99 | 2024-03-06 10:14:38 | -0.003278
16311 | 22 | 6 | CC DChg | 00:42:00 | 115:49:08 | -1.06 | 3.093 | 0.742 | 46.65 | 0 | 0 | 0.742 | 46.65 | 0.00238 | 0 | 149.71 | 2024-03-06 10:15:08 | -0.003279
16312 | 22 | 6 | CC DChg | 00:42:30 | 115:49:38 | -1.059 | 3.0908 | 0.751 | 47.2 | 0 | 0 | 0.751 | 47.2 | 0.002408 | 0 | 151.43 | 2024-03-06 10:15:38 | -0.003273
16313 | 22 | 6 | CC DChg | 00:43:00 | 115:50:08 | -1.059 | 3.0884 | 0.759 | 47.76 | 0 | 0 | 0.759 | 47.76 | 0.002435 | 0 | 153.14 | 2024-03-06 10:16:08 | -0.003271
16314 | 22 | 6 | CC DChg | 00:43:30 | 115:50:38 | -1.059 | 3.0862 | 0.768 | 48.31 | 0 | 0 | 0.768 | 48.31 | 0.002462 | 0 | 154.86 | 2024-03-06 10:16:38 | -0.003268
16315 | 22 | 6 | CC DChg | 00:44:00 | 115:51:08 | -1.059 | 3.084 | 0.777 | 48.87 | 0 | 0 | 0.777 | 48.87 | 0.002489 | 0 | 156.57 | 2024-03-06 10:17:08 | -0.003266
16316 | 22 | 6 | CC DChg | 00:44:30 | 115:51:38 | -1.06 | 3.0819 | 0.786 | 49.42 | 0 | 0 | 0.786 | 49.42 | 0.002517 | 0 | 158.28 | 2024-03-06 10:17:38 | -0.003267
16317 | 22 | 6 | CC DChg | 00:45:00 | 115:52:08 | -1.06 | 3.0794 | 0.795 | 49.98 | 0 | 0 | 0.795 | 49.98 | 0.002544 | 0 | 159.99 | 2024-03-06 10:18:08 | -0.003264
16318 | 22 | 6 | CC DChg | 00:45:30 | 115:52:38 | -1.059 | 3.0772 | 0.804 | 50.53 | 0 | 0 | 0.804 | 50.53 | 0.002571 | 0 | 161.7 | 2024-03-06 10:18:38 | -0.003259
16319 | 22 | 6 | CC DChg | 00:46:00 | 115:53:08 | -1.059 | 3.075 | 0.812 | 51.09 | 0 | 0 | 0.812 | 51.09 | 0.002598 | 0 | 163.41 | 2024-03-06 10:19:08 | -0.003256
16320 | 22 | 6 | CC DChg | 00:46:30 | 115:53:38 | -1.059 | 3.0729 | 0.821 | 51.65 | 0 | 0 | 0.821 | 51.65 | 0.002625 | 0 | 165.12 | 2024-03-06 10:19:38 | -0.003254
16321 | 22 | 6 | CC DChg | 00:47:00 | 115:54:08 | -1.06 | 3.0704 | 0.83 | 52.2 | 0 | 0 | 0.83 | 52.2 | 0.002652 | 0 | 166.82 | 2024-03-06 10:20:08 | -0.003255
16322 | 22 | 6 | CC DChg | 00:47:30 | 115:54:38 | -1.059 | 3.0685 | 0.839 | 52.76 | 0 | 0 | 0.839 | 52.76 | 0.00268 | 0 | 168.53 | 2024-03-06 10:20:38 | -0.00325
16323 | 22 | 6 | CC DChg | 00:48:00 | 115:55:08 | -1.059 | 3.0664 | 0.848 | 53.31 | 0 | 0 | 0.848 | 53.31 | 0.002707 | 0 | 170.23 | 2024-03-06 10:21:08 | -0.003247
16324 | 22 | 6 | CC DChg | 00:48:30 | 115:55:38 | -1.06 | 3.0642 | 0.856 | 53.87 | 0 | 0 | 0.856 | 53.87 | 0.002734 | 0 | 171.93 | 2024-03-06 10:21:38 | -0.003248
16325 | 22 | 6 | CC DChg | 00:49:00 | 115:56:08 | -1.059 | 3.062 | 0.865 | 54.42 | 0 | 0 | 0.865 | 54.42 | 0.002761 | 0 | 173.63 | 2024-03-06 10:22:08 | -0.003243
16326 | 22 | 6 | CC DChg | 00:49:30 | 115:56:38 | -1.059 | 3.0598 | 0.874 | 54.98 | 0 | 0 | 0.874 | 54.98 | 0.002788 | 0 | 175.33 | 2024-03-06 10:22:38 | -0.00324
16327 | 22 | 6 | CC DChg | 00:50:00 | 115:57:08 | -1.059 | 3.058 | 0.883 | 55.53 | 0 | 0 | 0.883 | 55.53 | 0.002815 | 0 | 177.03 | 2024-03-06 10:23:08 | -0.003238
16328 | 22 | 6 | CC DChg | 00:50:30 | 115:57:38 | -1.06 | 3.0558 | 0.892 | 56.09 | 0 | 0 | 0.892 | 56.09 | 0.002842 | 0 | 178.73 | 2024-03-06 10:23:38 | -0.003239
16329 | 22 | 6 | CC DChg | 00:51:00 | 115:58:08 | -1.059 | 3.0536 | 0.901 | 56.64 | 0 | 0 | 0.901 | 56.64 | 0.002869 | 0 | 180.43 | 2024-03-06 10:24:08 | -0.003234
16330 | 22 | 6 | CC DChg | 00:51:30 | 115:58:38 | -1.06 | 3.0518 | 0.909 | 57.2 | 0 | 0 | 0.909 | 57.2 | 0.002896 | 0 | 182.12 | 2024-03-06 10:24:38 | -0.003235
16331 | 22 | 6 | CC DChg | 00:52:00 | 115:59:08 | -1.06 | 3.0499 | 0.918 | 57.75 | 0 | 0 | 0.918 | 57.75 | 0.002923 | 0 | 183.81 | 2024-03-06 10:25:08 | -0.003233
16332 | 22 | 6 | CC DChg | 00:52:30 | 115:59:38 | -1.059 | 3.0478 | 0.927 | 58.31 | 0 | 0 | 0.927 | 58.31 | 0.00295 | 0 | 185.51 | 2024-03-06 10:25:38 | -0.003228
16333 | 22 | 6 | CC DChg | 00:53:00 | 116:00:08 | -1.06 | 3.0456 | 0.936 | 58.86 | 0 | 0 | 0.936 | 58.86 | 0.002976 | 0 | 187.2 | 2024-03-06 10:26:08 | -0.003228
16334 | 22 | 6 | CC DChg | 00:53:30 | 116:00:38 | -1.059 | 3.0437 | 0.945 | 59.42 | 0 | 0 | 0.945 | 59.42 | 0.003003 | 0 | 188.89 | 2024-03-06 10:26:38 | -0.003223
16335 | 22 | 6 | CC DChg | 00:54:00 | 116:01:08 | -1.06 | 3.0419 | 0.954 | 59.97 | 0 | 0 | 0.954 | 59.97 | 0.00303 | 0 | 190.58 | 2024-03-06 10:27:08 | -0.003224
16336 | 22 | 6 | CC DChg | 00:54:30 | 116:01:38 | -1.06 | 3.0397 | 0.962 | 60.53 | 0 | 0 | 0.962 | 60.53 | 0.003057 | 0 | 192.27 | 2024-03-06 10:27:38 | -0.003222
16337 | 22 | 6 | CC DChg | 00:55:00 | 116:02:08 | -1.059 | 3.0375 | 0.971 | 61.08 | 0 | 0 | 0.971 | 61.08 | 0.003084 | 0 | 193.95 | 2024-03-06 10:28:08 | -0.003217
16338 | 22 | 6 | CC DChg | 00:55:30 | 116:02:38 | -1.059 | 3.0357 | 0.98 | 61.64 | 0 | 0 | 0.98 | 61.64 | 0.003111 | 0 | 195.64 | 2024-03-06 10:28:38 | -0.003215
16339 | 22 | 6 | CC DChg | 00:56:00 | 116:03:08 | -1.06 | 3.0338 | 0.989 | 62.2 | 0 | 0 | 0.989 | 62.2 | 0.003137 | 0 | 197.33 | 2024-03-06 10:29:08 | -0.003216
16340 | 22 | 6 | CC DChg | 00:56:30 | 116:03:38 | -1.06 | 3.0316 | 0.998 | 62.75 | 0 | 0 | 0.998 | 62.75 | 0.003164 | 0 | 199.01 | 2024-03-06 10:29:38 | -0.003213
16341 | 22 | 6 | CC DChg | 00:57:00 | 116:04:08 | -1.059 | 3.0298 | 1.007 | 63.31 | 0 | 0 | 1.007 | 63.31 | 0.003191 | 0 | 200.69 | 2024-03-06 10:30:08 | -0.003209
16342 | 22 | 6 | CC DChg | 00:57:30 | 116:04:38 | -1.059 | 3.0279 | 1.015 | 63.86 | 0 | 0 | 1.015 | 63.86 | 0.003218 | 0 | 202.37 | 2024-03-06 10:30:38 | -0.003207
16343 | 22 | 6 | CC DChg | 00:58:00 | 116:05:08 | -1.06 | 3.0261 | 1.024 | 64.42 | 0 | 0 | 1.024 | 64.42 | 0.003244 | 0 | 204.05 | 2024-03-06 10:31:08 | -0.003208
16344 | 22 | 6 | CC DChg | 00:58:30 | 116:05:38 | -1.059 | 3.0239 | 1.033 | 64.97 | 0 | 0 | 1.033 | 64.97 | 0.003271 | 0 | 205.73 | 2024-03-06 10:31:38 | -0.003202
16345 | 22 | 6 | CC DChg | 00:59:00 | 116:06:08 | -1.06 | 3.022 | 1.042 | 65.53 | 0 | 0 | 1.042 | 65.53 | 0.003298 | 0 | 207.41 | 2024-03-06 10:32:08 | -0.003203
16346 | 22 | 6 | CC DChg | 00:59:30 | 116:06:38 | -1.06 | 3.0202 | 1.051 | 66.08 | 0 | 0 | 1.051 | 66.08 | 0.003325 | 0 | 209.09 | 2024-03-06 10:32:38 | -0.003201
16347 | 22 | 6 | CC DChg | 01:00:00 | 116:07:08 | -1.059 | 3.0183 | 1.06 | 66.64 | 0 | 0 | 1.06 | 66.64 | 0.003351 | 0 | 210.77 | 2024-03-06 10:33:08 | -0.003196
16348 | 22 | 6 | CC DChg | 01:00:30 | 116:07:38 | -1.059 | 3.0158 | 1.068 | 67.19 | 0 | 0 | 1.068 | 67.19 | 0.003378 | 0 | 212.44 | 2024-03-06 10:33:38 | -0.003194
16349 | 22 | 6 | CC DChg | 01:01:00 | 116:08:08 | -1.06 | 3.014 | 1.077 | 67.75 | 0 | 0 | 1.077 | 67.75 | 0.003404 | 0 | 214.12 | 2024-03-06 10:34:08 | -0.003195
16350 | 22 | 6 | CC DChg | 01:01:30 | 116:08:38 | -1.06 | 3.0121 | 1.086 | 68.3 | 0 | 0 | 1.086 | 68.3 | 0.003431 | 0 | 215.79 | 2024-03-06 10:34:38 | -0.003193
16351 | 22 | 6 | CC DChg | 01:02:00 | 116:09:08 | -1.059 | 3.0102 | 1.095 | 68.86 | 0 | 0 | 1.095 | 68.86 | 0.003458 | 0 | 217.46 | 2024-03-06 10:35:08 | -0.003188
16352 | 22 | 6 | CC DChg | 01:02:30 | 116:09:38 | -1.059 | 3.0081 | 1.104 | 69.41 | 0 | 0 | 1.104 | 69.41 | 0.003484 | 0 | 219.13 | 2024-03-06 10:35:38 | -0.003186
16353 | 22 | 6 | CC DChg | 01:03:00 | 116:10:08 | -1.059 | 3.0062 | 1.112 | 69.97 | 0 | 0 | 1.112 | 69.97 | 0.003511 | 0 | 220.8 | 2024-03-06 10:36:08 | -0.003184
16354 | 22 | 6 | CC DChg | 01:03:30 | 116:10:38 | -1.06 | 3.0044 | 1.121 | 70.52 | 0 | 0 | 1.121 | 70.52 | 0.003537 | 0 | 222.47 | 2024-03-06 10:36:38 | -0.003185
16355 | 22 | 6 | CC DChg | 01:04:00 | 116:11:08 | -1.06 | 3.0022 | 1.13 | 71.08 | 0 | 0 | 1.13 | 71.08 | 0.003564 | 0 | 224.14 | 2024-03-06 10:37:08 | -0.003182
16356 | 22 | 6 | CC DChg | 01:04:30 | 116:11:38 | -1.06 | 3 | 1.139 | 71.63 | 0 | 0 | 1.139 | 71.63 | 0.00359 | 0 | 225.8 | 2024-03-06 10:37:38 | -0.00318
16357 | 22 | 6 | CC DChg | 01:05:00 | 116:12:08 | -1.059 | 2.9982 | 1.148 | 72.19 | 0 | 0 | 1.148 | 72.19 | 0.003617 | 0 | 227.47 | 2024-03-06 10:38:08 | -0.003175
16358 | 22 | 6 | CC DChg | 01:05:30 | 116:12:38 | -1.059 | 2.9963 | 1.157 | 72.74 | 0 | 0 | 1.157 | 72.74 | 0.003643 | 0 | 229.13 | 2024-03-06 10:38:38 | -0.003173
16359 | 22 | 6 | CC DChg | 01:06:00 | 116:13:08 | -1.06 | 2.9941 | 1.165 | 73.3 | 0 | 0 | 1.165 | 73.3 | 0.00367 | 0 | 230.8 | 2024-03-06 10:39:08 | -0.003174
16360 | 22 | 6 | CC DChg | 01:06:30 | 116:13:38 | -1.06 | 2.992 | 1.174 | 73.86 | 0 | 0 | 1.174 | 73.86 | 0.003696 | 0 | 232.46 | 2024-03-06 10:39:38 | -0.003172
16361 | 22 | 6 | CC DChg | 01:07:00 | 116:14:08 | -1.059 | 2.9898 | 1.183 | 74.41 | 0 | 0 | 1.183 | 74.41 | 0.003722 | 0 | 234.12 | 2024-03-06 10:40:08 | -0.003166
16362 | 22 | 6 | CC DChg | 01:07:30 | 116:14:38 | -1.059 | 2.9879 | 1.192 | 74.97 | 0 | 0 | 1.192 | 74.97 | 0.003749 | 0 | 235.78 | 2024-03-06 10:40:38 | -0.003164
16363 | 22 | 6 | CC DChg | 01:08:00 | 116:15:08 | -1.059 | 2.9858 | 1.201 | 75.52 | 0 | 0 | 1.201 | 75.52 | 0.003775 | 0 | 237.44 | 2024-03-06 10:41:08 | -0.003162
16364 | 22 | 6 | CC DChg | 01:08:30 | 116:15:38 | -1.06 | 2.9833 | 1.21 | 76.08 | 0 | 0 | 1.21 | 76.08 | 0.003802 | 0 | 239.09 | 2024-03-06 10:41:38 | -0.003162
16365 | 22 | 6 | CC DChg | 01:09:00 | 116:16:08 | -1.059 | 2.9814 | 1.218 | 76.63 | 0 | 0 | 1.218 | 76.63 | 0.003828 | 0 | 240.75 | 2024-03-06 10:42:08 | -0.003157
16366 | 22 | 6 | CC DChg | 01:09:30 | 116:16:38 | -1.059 | 2.9792 | 1.227 | 77.19 | 0 | 0 | 1.227 | 77.19 | 0.003854 | 0 | 242.4 | 2024-03-06 10:42:38 | -0.003155
16367 | 22 | 6 | CC DChg | 01:10:00 | 116:17:08 | -1.059 | 2.9771 | 1.236 | 77.74 | 0 | 0 | 1.236 | 77.74 | 0.003881 | 0 | 244.06 | 2024-03-06 10:43:08 | -0.003153
16368 | 22 | 6 | CC DChg | 01:10:30 | 116:17:38 | -1.059 | 2.9746 | 1.245 | 78.3 | 0 | 0 | 1.245 | 78.3 | 0.003907 | 0 | 245.71 | 2024-03-06 10:43:38 | -0.00315
16369 | 22 | 6 | CC DChg | 01:11:00 | 116:18:08 | -1.059 | 2.9724 | 1.254 | 78.85 | 0 | 0 | 1.254 | 78.85 | 0.003933 | 0 | 247.36 | 2024-03-06 10:44:08 | -0.003148
16370 | 22 | 6 | CC DChg | 01:11:30 | 116:18:38 | -1.06 | 2.9703 | 1.263 | 79.41 | 0 | 0 | 1.263 | 79.41 | 0.003959 | 0 | 249.01 | 2024-03-06 10:44:38 | -0.003149
16371 | 22 | 6 | CC DChg | 01:12:00 | 116:19:08 | -1.059 | 2.9678 | 1.271 | 79.96 | 0 | 0 | 1.271 | 79.96 | 0.003985 | 0 | 250.66 | 2024-03-06 10:45:08 | -0.003143
16372 | 22 | 6 | CC DChg | 01:12:30 | 116:19:38 | -1.059 | 2.9653 | 1.28 | 80.52 | 0 | 0 | 1.28 | 80.52 | 0.004012 | 0 | 252.31 | 2024-03-06 10:45:38 | -0.00314
16373 | 22 | 6 | CC DChg | 01:13:00 | 116:20:08 | -1.06 | 2.9631 | 1.289 | 81.07 | 0 | 0 | 1.289 | 81.07 | 0.004038 | 0 | 253.95 | 2024-03-06 10:46:08 | -0.003141
16374 | 22 | 6 | CC DChg | 01:13:30 | 116:20:38 | -1.059 | 2.9606 | 1.298 | 81.63 | 0 | 0 | 1.298 | 81.63 | 0.004064 | 0 | 255.6 | 2024-03-06 10:46:38 | -0.003135
16375 | 22 | 6 | CC DChg | 01:14:00 | 116:21:08 | -1.06 | 2.9578 | 1.307 | 82.18 | 0 | 0 | 1.307 | 82.18 | 0.00409 | 0 | 257.24 | 2024-03-06 10:47:08 | -0.003135
16376 | 22 | 6 | CC DChg | 01:14:30 | 116:21:38 | -1.06 | 2.9554 | 1.316 | 82.74 | 0 | 0 | 1.316 | 82.74 | 0.004116 | 0 | 258.88 | 2024-03-06 10:47:38 | -0.003133
16377 | 22 | 6 | CC DChg | 01:15:00 | 116:22:08 | -1.06 | 2.9529 | 1.324 | 83.29 | 0 | 0 | 1.324 | 83.29 | 0.004142 | 0 | 260.52 | 2024-03-06 10:48:08 | -0.00313
16378 | 22 | 6 | CC DChg | 01:15:30 | 116:22:38 | -1.059 | 2.9501 | 1.333 | 83.85 | 0 | 0 | 1.333 | 83.85 | 0.004168 | 0 | 262.16 | 2024-03-06 10:48:38 | -0.003124
16379 | 22 | 6 | CC DChg | 01:16:00 | 116:23:08 | -1.059 | 2.9476 | 1.342 | 84.4 | 0 | 0 | 1.342 | 84.4 | 0.004194 | 0 | 263.8 | 2024-03-06 10:49:08 | -0.003122
16380 | 22 | 6 | CC DChg | 01:16:30 | 116:23:38 | -1.059 | 2.9448 | 1.351 | 84.96 | 0 | 0 | 1.351 | 84.96 | 0.00422 | 0 | 265.43 | 2024-03-06 10:49:38 | -0.003119
16381 | 22 | 6 | CC DChg | 01:17:00 | 116:24:08 | -1.059 | 2.9417 | 1.36 | 85.52 | 0 | 0 | 1.36 | 85.52 | 0.004246 | 0 | 267.07 | 2024-03-06 10:50:08 | -0.003115
16382 | 22 | 6 | CC DChg | 01:17:30 | 116:24:38 | -1.059 | 2.9389 | 1.369 | 86.07 | 0 | 0 | 1.369 | 86.07 | 0.004272 | 0 | 268.7 | 2024-03-06 10:50:38 | -0.003112
16383 | 22 | 6 | CC DChg | 01:18:00 | 116:25:08 | -1.06 | 2.9358 | 1.377 | 86.63 | 0 | 0 | 1.377 | 86.63 | 0.004298 | 0 | 270.33 | 2024-03-06 10:51:08 | -0.003112
16384 | 22 | 6 | CC DChg | 01:18:30 | 116:25:38 | -1.06 | 2.9327 | 1.386 | 87.18 | 0 | 0 | 1.386 | 87.18 | 0.004324 | 0 | 271.96 | 2024-03-06 10:51:38 | -0.003109
16385 | 22 | 6 | CC DChg | 01:19:00 | 116:26:08 | -1.059 | 2.9299 | 1.395 | 87.74 | 0 | 0 | 1.395 | 87.74 | 0.00435 | 0 | 273.59 | 2024-03-06 10:52:08 | -0.003103
16386 | 22 | 6 | CC DChg | 01:19:30 | 116:26:38 | -1.059 | 2.9265 | 1.404 | 88.29 | 0 | 0 | 1.404 | 88.29 | 0.004376 | 0 | 275.21 | 2024-03-06 10:52:38 | -0.003099
16387 | 22 | 6 | CC DChg | 01:20:00 | 116:27:08 | -1.06 | 2.9234 | 1.413 | 88.85 | 0 | 0 | 1.413 | 88.85 | 0.004402 | 0 | 276.84 | 2024-03-06 10:53:08 | -0.003099
16388 | 22 | 6 | CC DChg | 01:20:30 | 116:27:38 | -1.059 | 2.9197 | 1.421 | 89.4 | 0 | 0 | 1.421 | 89.4 | 0.004428 | 0 | 278.46 | 2024-03-06 10:53:38 | -0.003092
16389 | 22 | 6 | CC DChg | 01:21:00 | 116:28:08 | -1.059 | 2.9163 | 1.43 | 89.96 | 0 | 0 | 1.43 | 89.96 | 0.004453 | 0 | 280.08 | 2024-03-06 10:54:08 | -0.003088
16390 | 22 | 6 | CC DChg | 01:21:30 | 116:28:38 | -1.06 | 2.9129 | 1.439 | 90.51 | 0 | 0 | 1.439 | 90.51 | 0.004479 | 0 | 281.7 | 2024-03-06 10:54:38 | -0.003088
16391 | 22 | 6 | CC DChg | 01:22:00 | 116:29:08 | -1.059 | 2.9089 | 1.448 | 91.07 | 0 | 0 | 1.448 | 91.07 | 0.004505 | 0 | 283.32 | 2024-03-06 10:55:08 | -0.003081
16392 | 22 | 6 | CC DChg | 01:22:30 | 116:29:38 | -1.059 | 2.9055 | 1.457 | 91.62 | 0 | 0 | 1.457 | 91.62 | 0.00453 | 0 | 284.93 | 2024-03-06 10:55:38 | -0.003077
16393 | 22 | 6 | CC DChg | 01:23:00 | 116:30:08 | -1.059 | 2.9011 | 1.466 | 92.18 | 0 | 0 | 1.466 | 92.18 | 0.004556 | 0 | 286.54 | 2024-03-06 10:56:08 | -0.003072
16394 | 22 | 6 | CC DChg | 01:23:30 | 116:30:38 | -1.059 | 2.8974 | 1.474 | 92.73 | 0 | 0 | 1.474 | 92.73 | 0.004582 | 0 | 288.15 | 2024-03-06 10:56:38 | -0.003068
16395 | 22 | 6 | CC DChg | 01:24:00 | 116:31:08 | -1.059 | 2.8927 | 1.483 | 93.29 | 0 | 0 | 1.483 | 93.29 | 0.004607 | 0 | 289.76 | 2024-03-06 10:57:08 | -0.003063
16396 | 22 | 6 | CC DChg | 01:24:30 | 116:31:38 | -1.059 | 2.8887 | 1.492 | 93.84 | 0 | 0 | 1.492 | 93.84 | 0.004633 | 0 | 291.36 | 2024-03-06 10:57:38 | -0.003059
16397 | 22 | 6 | CC DChg | 01:25:00 | 116:32:08 | -1.059 | 2.8841 | 1.501 | 94.4 | 0 | 0 | 1.501 | 94.4 | 0.004658 | 0 | 292.97 | 2024-03-06 10:58:08 | -0.003054
16398 | 22 | 6 | CC DChg | 01:25:30 | 116:32:38 | -1.06 | 2.8791 | 1.51 | 94.95 | 0 | 0 | 1.51 | 94.95 | 0.004684 | 0 | 294.57 | 2024-03-06 10:58:38 | -0.003052
16399 | 22 | 6 | CC DChg | 01:26:00 | 116:33:08 | -1.06 | 2.8745 | 1.519 | 95.51 | 0 | 0 | 1.519 | 95.51 | 0.004709 | 0 | 296.16 | 2024-03-06 10:59:08 | -0.003047
16400 | 22 | 6 | CC DChg | 01:26:30 | 116:33:38 | -1.06 | 2.8692 | 1.527 | 96.07 | 0 | 0 | 1.527 | 96.07 | 0.004734 | 0 | 297.76 | 2024-03-06 10:59:38 | -0.003041
16401 | 22 | 6 | CC DChg | 01:27:00 | 116:34:08 | -1.059 | 2.8645 | 1.536 | 96.62 | 0 | 0 | 1.536 | 96.62 | 0.00476 | 0 | 299.35 | 2024-03-06 11:00:08 | -0.003034
16402 | 22 | 6 | CC DChg | 01:27:30 | 116:34:38 | -1.059 | 2.859 | 1.545 | 97.18 | 0 | 0 | 1.545 | 97.18 | 0.004785 | 0 | 300.94 | 2024-03-06 11:00:38 | -0.003028
16403 | 22 | 6 | CC DChg | 01:28:00 | 116:35:08 | -1.059 | 2.8531 | 1.554 | 97.73 | 0 | 0 | 1.554 | 97.73 | 0.00481 | 0 | 302.53 | 2024-03-06 11:01:08 | -0.003021
16404 | 22 | 6 | CC DChg | 01:28:30 | 116:35:38 | -1.06 | 2.8472 | 1.563 | 98.29 | 0 | 0 | 1.563 | 98.29 | 0.004835 | 0 | 304.11 | 2024-03-06 11:01:38 | -0.003018
16405 | 22 | 6 | CC DChg | 01:29:00 | 116:36:08 | -1.06 | 2.8413 | 1.572 | 98.84 | 0 | 0 | 1.572 | 98.84 | 0.00486 | 0 | 305.69 | 2024-03-06 11:02:08 | -0.003012
16406 | 22 | 6 | CC DChg | 01:29:30 | 116:36:38 | -1.059 | 2.8348 | 1.58 | 99.4 | 0 | 0 | 1.58 | 99.4 | 0.004885 | 0 | 307.26 | 2024-03-06 11:02:38 | -0.003002
16407 | 22 | 6 | CC DChg | 01:30:00 | 116:37:08 | -1.059 | 2.828 | 1.589 | 99.95 | 0 | 0 | 1.589 | 99.95 | 0.00491 | 0 | 308.84 | 2024-03-06 11:03:08 | -0.002995
16408 | 22 | 6 | CC DChg | 01:30:30 | 116:37:38 | -1.06 | 2.8208 | 1.598 | 100.51 | 0 | 0 | 1.598 | 100.51 | 0.004935 | 0 | 310.4 | 2024-03-06 11:03:38 | -0.00299
16409 | 22 | 6 | CC DChg | 01:31:00 | 116:38:08 | -1.06 | 2.8134 | 1.607 | 101.06 | 0 | 0 | 1.607 | 101.06 | 0.00496 | 0 | 311.97 | 2024-03-06 11:04:08 | -0.002982
16410 | 22 | 6 | CC DChg | 01:31:30 | 116:38:38 | -1.06 | 2.8056 | 1.616 | 101.62 | 0 | 0 | 1.616 | 101.62 | 0.004985 | 0 | 313.53 | 2024-03-06 11:04:38 | -0.002974
16411 | 22 | 6 | CC DChg | 01:32:00 | 116:39:08 | -1.059 | 2.7973 | 1.625 | 102.17 | 0 | 0 | 1.625 | 102.17 | 0.00501 | 0 | 315.08 | 2024-03-06 11:05:08 | -0.002962
16412 | 22 | 6 | CC DChg | 01:32:30 | 116:39:38 | -1.059 | 2.7889 | 1.633 | 102.73 | 0 | 0 | 1.633 | 102.73 | 0.005034 | 0 | 316.63 | 2024-03-06 11:05:38 | -0.002953
16413 | 22 | 6 | CC DChg | 01:33:00 | 116:40:08 | -1.059 | 2.7796 | 1.642 | 103.28 | 0 | 0 | 1.642 | 103.28 | 0.005059 | 0 | 318.18 | 2024-03-06 11:06:08 | -0.002944
16414 | 22 | 6 | CC DChg | 01:33:30 | 116:40:38 | -1.059 | 2.7703 | 1.651 | 103.84 | 0 | 0 | 1.651 | 103.84 | 0.005084 | 0 | 319.72 | 2024-03-06 11:06:38 | -0.002934
16415 | 22 | 6 | CC DChg | 01:33:59 | 116:41:08 | -1.059 | 2.7597 | 1.66 | 104.39 | 0 | 0 | 1.66 | 104.39 | 0.005108 | 0 | 321.25 | 2024-03-06 11:07:08 | -0.002923
16416 | 22 | 6 | CC DChg | 01:34:00 | 116:41:08 | -1.06 | 2.7597 | 1.66 | 104.39 | 0 | 0 | 1.66 | 104.39 | 0.005108 | 0 | 321.26 | 2024-03-06 11:07:08 | -0.002925
16417 | 22 | 6 | CC DChg | 01:34:28 | 116:41:37 | -1.059 | 2.7495 | 1.668 | 104.93 | 0 | 0 | 1.668 | 104.93 | 0.005131 | 0 | 322.73 | 2024-03-06 11:07:37 | -0.002912
16418 | 22 | 6 | CC DChg | 01:34:30 | 116:41:38 | -1.059 | 2.7492 | 1.669 | 104.95 | 0 | 0 | 1.669 | 104.95 | 0.005132 | 0 | 322.79 | 2024-03-06 11:07:38 | -0.002911
16419 | 22 | 6 | CC DChg | 01:34:57 | 116:42:05 | -1.059 | 2.739 | 1.677 | 105.45 | 0 | 0 | 1.677 | 105.45 | 0.005154 | 0 | 324.16 | 2024-03-06 11:08:05 | -0.002901
16420 | 22 | 6 | CC DChg | 01:35:00 | 116:42:08 | -1.059 | 2.738 | 1.678 | 105.5 | 0 | 0 | 1.678 | 105.5 | 0.005157 | 0 | 324.31 | 2024-03-06 11:08:08 | -0.0029
16421 | 22 | 6 | CC DChg | 01:35:24 | 116:42:33 | -1.06 | 2.7278 | 1.685 | 105.95 | 0 | 0 | 1.685 | 105.95 | 0.005176 | 0 | 325.54 | 2024-03-06 11:08:32 | -0.002891
16422 | 22 | 6 | CC DChg | 01:35:30 | 116:42:38 | -1.059 | 2.7256 | 1.686 | 106.06 | 0 | 0 | 1.686 | 106.06 | 0.005181 | 0 | 325.83 | 2024-03-06 11:08:38 | -0.002886
16423 | 22 | 6 | CC DChg | 01:35:53 | 116:43:02 | -1.059 | 2.7154 | 1.693 | 106.5 | 0 | 0 | 1.693 | 106.5 | 0.0052 | 0 | 327.03 | 2024-03-06 11:09:02 | -0.002876
16424 | 22 | 6 | CC DChg | 01:36:00 | 116:43:08 | -1.059 | 2.7129 | 1.695 | 106.62 | 0 | 0 | 1.695 | 106.62 | 0.005205 | 0 | 327.34 | 2024-03-06 11:09:08 | -0.002873
16425 | 22 | 6 | CC DChg | 01:36:21 | 116:43:30 | -1.059 | 2.7027 | 1.702 | 107.01 | 0 | 0 | 1.702 | 107.01 | 0.005222 | 0 | 328.41 | 2024-03-06 11:09:29 | -0.002862
16426 | 22 | 6 | CC DChg | 01:36:30 | 116:43:38 | -1.06 | 2.699 | 1.704 | 107.17 | 0 | 0 | 1.704 | 107.17 | 0.005229 | 0 | 328.84 | 2024-03-06 11:09:38 | -0.002861
16427 | 22 | 6 | CC DChg | 01:36:50 | 116:43:59 | -1.059 | 2.6888 | 1.71 | 107.56 | 0 | 0 | 1.71 | 107.56 | 0.005245 | 0 | 329.88 | 2024-03-06 11:09:59 | -0.002847
16428 | 22 | 6 | CC DChg | 01:37:00 | 116:44:08 | -1.059 | 2.6841 | 1.713 | 107.73 | 0 | 0 | 1.713 | 107.73 | 0.005252 | 0 | 330.33 | 2024-03-06 11:10:08 | -0.002842
16429 | 22 | 6 | CC DChg | 01:37:19 | 116:44:28 | -1.059 | 2.6739 | 1.719 | 108.08 | 0 | 0 | 1.719 | 108.08 | 0.005268 | 0 | 331.3 | 2024-03-06 11:10:27 | -0.002832
16430 | 22 | 6 | CC DChg | 01:37:30 | 116:44:38 | -1.059 | 2.6683 | 1.722 | 108.28 | 0 | 0 | 1.722 | 108.28 | 0.005276 | 0 | 331.82 | 2024-03-06 11:10:38 | -0.002826
16431 | 22 | 6 | CC DChg | 01:37:47 | 116:44:56 | -1.059 | 2.6581 | 1.727 | 108.61 | 0 | 0 | 1.727 | 108.61 | 0.00529 | 0 | 332.69 | 2024-03-06 11:10:56 | -0.002815
16432 | 22 | 6 | CC DChg | 01:38:00 | 116:45:08 | -1.06 | 2.6509 | 1.73 | 108.84 | 0 | 0 | 1.73 | 108.84 | 0.005299 | 0 | 333.3 | 2024-03-06 11:11:08 | -0.00281
16433 | 22 | 6 | CC DChg | 01:38:16 | 116:45:25 | -1.06 | 2.6407 | 1.735 | 109.14 | 0 | 0 | 1.735 | 109.14 | 0.005312 | 0 | 334.11 | 2024-03-06 11:11:25 | -0.002799
16434 | 22 | 6 | CC DChg | 01:38:30 | 116:45:38 | -1.059 | 2.6323 | 1.739 | 109.39 | 0 | 0 | 1.739 | 109.39 | 0.005323 | 0 | 334.76 | 2024-03-06 11:11:38 | -0.002788
16435 | 22 | 6 | CC DChg | 01:38:44 | 116:45:53 | -1.06 | 2.6221 | 1.744 | 109.66 | 0 | 0 | 1.744 | 109.66 | 0.005334 | 0 | 335.48 | 2024-03-06 11:11:53 | -0.002779
16436 | 22 | 6 | CC DChg | 01:38:59 | 116:46:08 | -1.06 | 2.6119 | 1.748 | 109.94 | 0 | 0 | 1.748 | 109.94 | 0.005346 | 0 | 336.2 | 2024-03-06 11:12:08 | -0.002769
16437 | 22 | 6 | CC DChg | 01:39:00 | 116:46:08 | -1.06 | 2.6116 | 1.748 | 109.95 | 0 | 0 | 1.748 | 109.95 | 0.005346 | 0 | 336.22 | 2024-03-06 11:12:08 | -0.002768
16438 | 22 | 6 | CC DChg | 01:39:13 | 116:46:22 | -1.059 | 2.6016 | 1.752 | 110.2 | 0 | 0 | 1.752 | 110.2 | 0.005356 | 0 | 336.89 | 2024-03-06 11:12:22 | -0.002755
16439 | 22 | 6 | CC DChg | 01:39:26 | 116:46:35 | -1.059 | 2.5914 | 1.756 | 110.44 | 0 | 0 | 1.756 | 110.44 | 0.005366 | 0 | 337.52 | 2024-03-06 11:12:35 | -0.002744
16440 | 22 | 6 | CC DChg | 01:39:30 | 116:46:38 | -1.06 | 2.5892 | 1.757 | 110.5 | 0 | 0 | 1.757 | 110.5 | 0.005369 | 0 | 337.66 | 2024-03-06 11:12:38 | -0.002745
16441 | 22 | 6 | CC DChg | 01:39:42 | 116:46:51 | -1.06 | 2.579 | 1.761 | 110.74 | 0 | 0 | 1.761 | 110.74 | 0.005379 | 0 | 338.27 | 2024-03-06 11:12:51 | -0.002734
16442 | 22 | 6 | CC DChg | 01:39:55 | 116:47:03 | -1.059 | 2.5688 | 1.764 | 110.96 | 0 | 0 | 1.764 | 110.96 | 0.005388 | 0 | 338.86 | 2024-03-06 11:13:03 | -0.00272
16443 | 22 | 6 | CC DChg | 01:40:00 | 116:47:08 | -1.059 | 2.5644 | 1.766 | 111.06 | 0 | 0 | 1.766 | 111.06 | 0.005392 | 0 | 339.09 | 2024-03-06 11:13:08 | -0.002716
16444 | 22 | 6 | CC DChg | 01:40:11 | 116:47:20 | -1.06 | 2.5542 | 1.769 | 111.27 | 0 | 0 | 1.769 | 111.27 | 0.0054 | 0 | 339.64 | 2024-03-06 11:13:19 | -0.002707
16445 | 22 | 6 | CC DChg | 01:40:22 | 116:47:31 | -1.059 | 2.544 | 1.772 | 111.48 | 0 | 0 | 1.772 | 111.48 | 0.005409 | 0 | 340.16 | 2024-03-06 11:13:31 | -0.002694
16446 | 22 | 6 | CC DChg | 01:40:30 | 116:47:38 | -1.059 | 2.5372 | 1.775 | 111.61 | 0 | 0 | 1.775 | 111.61 | 0.005414 | 0 | 340.51 | 2024-03-06 11:13:38 | -0.002687
16447 | 22 | 6 | CC DChg | 01:40:39 | 116:47:48 | -1.06 | 2.5272 | 1.777 | 111.79 | 0 | 0 | 1.777 | 111.79 | 0.005421 | 0 | 340.96 | 2024-03-06 11:13:47 | -0.002679
16448 | 22 | 6 | CC DChg | 01:40:49 | 116:47:58 | -1.059 | 2.517 | 1.78 | 111.98 | 0 | 0 | 1.78 | 111.98 | 0.005429 | 0 | 341.43 | 2024-03-06 11:13:58 | -0.002666
16449 | 22 | 6 | CC DChg | 01:40:59 | 116:48:08 | -1.06 | 2.5068 | 1.783 | 112.16 | 0 | 0 | 1.783 | 112.16 | 0.005436 | 0 | 341.88 | 2024-03-06 11:14:07 | -0.002657
16450 | 22 | 6 | CC DChg | 01:41:00 | 116:48:08 | -1.06 | 2.5062 | 1.783 | 112.17 | 0 | 0 | 1.783 | 112.17 | 0.005436 | 0 | 341.91 | 2024-03-06 11:14:08 | -0.002657
16451 | 22 | 6 | CC DChg | 01:41:08 | 116:48:17 | -1.059 | 2.4962 | 1.786 | 112.33 | 0 | 0 | 1.786 | 112.33 | 0.005443 | 0 | 342.32 | 2024-03-06 11:14:17 | -0.002643
16452 | 22 | 6 | CC DChg | 01:41:17 | 116:48:26 | -1.059 | 2.486 | 1.789 | 112.49 | 0 | 0 | 1.789 | 112.49 | 0.005449 | 0 | 342.72 | 2024-03-06 11:14:25 | -0.002633
16453 | 22 | 6 | CC DChg | 01:41:26 | 116:48:34 | -1.059 | 2.4758 | 1.791 | 112.65 | 0 | 0 | 1.791 | 112.65 | 0.005456 | 0 | 343.11 | 2024-03-06 11:14:34 | -0.002622
16454 | 22 | 6 | CC DChg | 01:41:30 | 116:48:38 | -1.059 | 2.4708 | 1.792 | 112.72 | 0 | 0 | 1.792 | 112.72 | 0.005458 | 0 | 343.29 | 2024-03-06 11:14:38 | -0.002617
16455 | 22 | 6 | CC DChg | 01:41:38 | 116:48:47 | -1.059 | 2.4606 | 1.795 | 112.88 | 0 | 0 | 1.795 | 112.88 | 0.005464 | 0 | 343.67 | 2024-03-06 11:14:46 | -0.002606
16456 | 22 | 6 | CC DChg | 01:41:46 | 116:48:54 | -1.059 | 2.4503 | 1.797 | 113.02 | 0 | 0 | 1.797 | 113.02 | 0.00547 | 0 | 344.02 | 2024-03-06 11:14:54 | -0.002595
16457 | 22 | 6 | CC DChg | 01:41:53 | 116:49:02 | -1.06 | 2.4401 | 1.799 | 113.16 | 0 | 0 | 1.799 | 113.16 | 0.005475 | 0 | 344.37 | 2024-03-06 11:15:02 | -0.002587
16458 | 22 | 6 | CC DChg | 01:42:00 | 116:49:08 | -1.06 | 2.4311 | 1.801 | 113.28 | 0 | 0 | 1.801 | 113.28 | 0.00548 | 0 | 344.65 | 2024-03-06 11:15:08 | -0.002577
16459 | 22 | 6 | CC DChg | 01:42:07 | 116:49:15 | -1.06 | 2.4209 | 1.803 | 113.41 | 0 | 0 | 1.803 | 113.41 | 0.005485 | 0 | 344.97 | 2024-03-06 11:15:15 | -0.002566
16460 | 22 | 6 | CC DChg | 01:42:13 | 116:49:22 | -1.059 | 2.4107 | 1.805 | 113.53 | 0 | 0 | 1.805 | 113.53 | 0.00549 | 0 | 345.27 | 2024-03-06 11:15:22 | -0.002553
16461 | 22 | 6 | CC DChg | 01:42:20 | 116:49:29 | -1.059 | 2.4007 | 1.807 | 113.65 | 0 | 0 | 1.807 | 113.65 | 0.005494 | 0 | 345.56 | 2024-03-06 11:15:28 | -0.002542
16462 | 22 | 6 | CC DChg | 01:42:26 | 116:49:35 | -1.06 | 2.3905 | 1.809 | 113.77 | 0 | 0 | 1.809 | 113.77 | 0.005499 | 0 | 345.83 | 2024-03-06 11:15:34 | -0.002534
16463 | 22 | 6 | CC DChg | 01:42:30 | 116:49:38 | -1.059 | 2.3849 | 1.81 | 113.83 | 0 | 0 | 1.81 | 113.83 | 0.005501 | 0 | 345.99 | 2024-03-06 11:15:38 | -0.002526
16464 | 22 | 6 | CC DChg | 01:42:35 | 116:49:44 | -1.06 | 2.3747 | 1.812 | 113.94 | 0 | 0 | 1.812 | 113.94 | 0.005505 | 0 | 346.25 | 2024-03-06 11:15:44 | -0.002517
16465 | 22 | 6 | CC DChg | 01:42:41 | 116:49:50 | -1.059 | 2.3645 | 1.813 | 114.05 | 0 | 0 | 1.813 | 114.05 | 0.00551 | 0 | 346.52 | 2024-03-06 11:15:50 | -0.002504
16466 | 22 | 6 | CC DChg | 01:42:47 | 116:49:56 | -1.059 | 2.3542 | 1.815 | 114.16 | 0 | 0 | 1.815 | 114.16 | 0.005514 | 0 | 346.76 | 2024-03-06 11:15:56 | -0.002493
16467 | 22 | 6 | CC DChg | 01:42:53 | 116:50:02 | -1.06 | 2.344 | 1.817 | 114.26 | 0 | 0 | 1.817 | 114.26 | 0.005517 | 0 | 347.01 | 2024-03-06 11:16:01 | -0.002485
16468 | 22 | 6 | CC DChg | 01:42:58 | 116:50:07 | -1.06 | 2.3338 | 1.818 | 114.36 | 0 | 0 | 1.818 | 114.36 | 0.005521 | 0 | 347.23 | 2024-03-06 11:16:06 | -0.002474
16469 | 22 | 6 | CC DChg | 01:43:00 | 116:50:08 | -1.059 | 2.331 | 1.819 | 114.39 | 0 | 0 | 1.819 | 114.39 | 0.005522 | 0 | 347.3 | 2024-03-06 11:16:08 | -0.002469
16470 | 22 | 6 | CC DChg | 01:43:05 | 116:50:13 | -1.059 | 2.3208 | 1.82 | 114.48 | 0 | 0 | 1.82 | 114.48 | 0.005526 | 0 | 347.52 | 2024-03-06 11:16:13 | -0.002458
16471 | 22 | 6 | CC DChg | 01:43:09 | 116:50:18 | -1.06 | 2.3108 | 1.822 | 114.57 | 0 | 0 | 1.822 | 114.57 | 0.005529 | 0 | 347.73 | 2024-03-06 11:16:18 | -0.002449
16472 | 22 | 6 | CC DChg | 01:43:14 | 116:50:23 | -1.059 | 2.3006 | 1.823 | 114.66 | 0 | 0 | 1.823 | 114.66 | 0.005532 | 0 | 347.94 | 2024-03-06 11:16:23 | -0.002436
16473 | 22 | 6 | CC DChg | 01:43:19 | 116:50:28 | -1.06 | 2.2904 | 1.825 | 114.75 | 0 | 0 | 1.825 | 114.75 | 0.005535 | 0 | 348.14 | 2024-03-06 11:16:28 | -0.002428
16474 | 22 | 6 | CC DChg | 01:43:24 | 116:50:33 | -1.059 | 2.2801 | 1.826 | 114.84 | 0 | 0 | 1.826 | 114.84 | 0.005539 | 0 | 348.33 | 2024-03-06 11:16:32 | -0.002415
16475 | 22 | 6 | CC DChg | 01:43:28 | 116:50:37 | -1.06 | 2.2699 | 1.827 | 114.92 | 0 | 0 | 1.827 | 114.92 | 0.005541 | 0 | 348.52 | 2024-03-06 11:16:37 | -0.002406
16476 | 22 | 6 | CC DChg | 01:43:30 | 116:50:38 | -1.06 | 2.2668 | 1.828 | 114.94 | 0 | 0 | 1.828 | 114.94 | 0.005542 | 0 | 348.58 | 2024-03-06 11:16:38 | -0.002403
16477 | 22 | 6 | CC DChg | 01:43:34 | 116:50:43 | -1.059 | 2.2566 | 1.829 | 115.03 | 0 | 0 | 1.829 | 115.03 | 0.005545 | 0 | 348.76 | 2024-03-06 11:16:42 | -0.00239
16478 | 22 | 6 | CC DChg | 01:43:38 | 116:50:47 | -1.06 | 2.2464 | 1.83 | 115.1 | 0 | 0 | 1.83 | 115.1 | 0.005548 | 0 | 348.93 | 2024-03-06 11:16:46 | -0.002381
16479 | 22 | 6 | CC DChg | 01:43:42 | 116:50:51 | -1.059 | 2.2364 | 1.831 | 115.18 | 0 | 0 | 1.831 | 115.18 | 0.005551 | 0 | 349.1 | 2024-03-06 11:16:50 | -0.002368
16480 | 22 | 6 | CC DChg | 01:43:46 | 116:50:55 | -1.06 | 2.2262 | 1.832 | 115.25 | 0 | 0 | 1.832 | 115.25 | 0.005553 | 0 | 349.26 | 2024-03-06 11:16:54 | -0.00236
16481 | 22 | 6 | CC DChg | 01:43:50 | 116:50:59 | -1.059 | 2.216 | 1.834 | 115.32 | 0 | 0 | 1.834 | 115.32 | 0.005556 | 0 | 349.43 | 2024-03-06 11:16:58 | -0.002347
16482 | 22 | 6 | CC DChg | 01:43:54 | 116:51:03 | -1.06 | 2.2057 | 1.835 | 115.39 | 0 | 0 | 1.835 | 115.39 | 0.005558 | 0 | 349.58 | 2024-03-06 11:17:02 | -0.002338
16483 | 22 | 6 | CC DChg | 01:43:58 | 116:51:06 | -1.059 | 2.1955 | 1.836 | 115.46 | 0 | 0 | 1.836 | 115.46 | 0.005561 | 0 | 349.74 | 2024-03-06 11:17:06 | -0.002325
16484 | 22 | 6 | CC DChg | 01:44:00 | 116:51:08 | -1.06 | 2.1896 | 1.836 | 115.5 | 0 | 0 | 1.836 | 115.5 | 0.005562 | 0 | 349.82 | 2024-03-06 11:17:08 | -0.002321
16485 | 22 | 6 | CC DChg | 01:44:03 | 116:51:12 | -1.06 | 2.1794 | 1.838 | 115.57 | 0 | 0 | 1.838 | 115.57 | 0.005564 | 0 | 349.97 | 2024-03-06 11:17:12 | -0.00231
16486 | 22 | 6 | CC DChg | 01:44:07 | 116:51:16 | -1.059 | 2.1692 | 1.839 | 115.63 | 0 | 0 | 1.839 | 115.63 | 0.005567 | 0 | 350.11 | 2024-03-06 11:17:15 | -0.002297
16487 | 22 | 6 | CC DChg | 01:44:10 | 116:51:19 | -1.06 | 2.1592 | 1.84 | 115.7 | 0 | 0 | 1.84 | 115.7 | 0.005569 | 0 | 350.24 | 2024-03-06 11:17:19 | -0.002289
16488 | 22 | 6 | CC DChg | 01:44:13 | 116:51:22 | -1.059 | 2.149 | 1.841 | 115.76 | 0 | 0 | 1.841 | 115.76 | 0.005571 | 0 | 350.37 | 2024-03-06 11:17:22 | -0.002276
16489 | 22 | 6 | CC DChg | 01:44:17 | 116:51:25 | -1.059 | 2.1388 | 1.841 | 115.82 | 0 | 0 | 1.841 | 115.82 | 0.005573 | 0 | 350.5 | 2024-03-06 11:17:25 | -0.002265
16490 | 22 | 6 | CC DChg | 01:44:20 | 116:51:29 | -1.059 | 2.1285 | 1.842 | 115.88 | 0 | 0 | 1.842 | 115.88 | 0.005575 | 0 | 350.63 | 2024-03-06 11:17:28 | -0.002254
16491 | 22 | 6 | CC DChg | 01:44:23 | 116:51:32 | -1.059 | 2.1183 | 1.843 | 115.93 | 0 | 0 | 1.843 | 115.93 | 0.005577 | 0 | 350.75 | 2024-03-06 11:17:31 | -0.002243
16492 | 22 | 6 | CC DChg | 01:44:26 | 116:51:35 | -1.06 | 2.1081 | 1.844 | 115.99 | 0 | 0 | 1.844 | 115.99 | 0.005579 | 0 | 350.87 | 2024-03-06 11:17:35 | -0.002235
16493 | 22 | 6 | CC DChg | 01:44:29 | 116:51:38 | -1.059 | 2.0975 | 1.845 | 116.05 | 0 | 0 | 1.845 | 116.05 | 0.005581 | 0 | 351 | 2024-03-06 11:17:38 | -0.002221
16494 | 22 | 6 | CC DChg | 01:44:30 | 116:51:38 | -1.06 | 2.0966 | 1.845 | 116.05 | 0 | 0 | 1.845 | 116.05 | 0.005581 | 0 | 351.01 | 2024-03-06 11:17:38 | -0.002222
16495 | 22 | 6 | CC DChg | 01:44:33 | 116:51:41 | -1.06 | 2.0861 | 1.846 | 116.11 | 0 | 0 | 1.846 | 116.11 | 0.005583 | 0 | 351.12 | 2024-03-06 11:17:41 | -0.002211
16496 | 22 | 6 | CC DChg | 01:44:36 | 116:51:44 | -1.059 | 2.0755 | 1.847 | 116.17 | 0 | 0 | 1.847 | 116.17 | 0.005585 | 0 | 351.24 | 2024-03-06 11:17:44 | -0.002198
16497 | 22 | 6 | CC DChg | 01:44:38 | 116:51:47 | -1.059 | 2.0653 | 1.848 | 116.22 | 0 | 0 | 1.848 | 116.22 | 0.005586 | 0 | 351.35 | 2024-03-06 11:17:47 | -0.002187
16498 | 22 | 6 | CC DChg | 01:44:41 | 116:51:50 | -1.06 | 2.0545 | 1.849 | 116.27 | 0 | 0 | 1.849 | 116.27 | 0.005588 | 0 | 351.46 | 2024-03-06 11:17:50 | -0.002178
16499 | 22 | 6 | CC DChg | 01:44:44 | 116:51:53 | -1.059 | 2.0445 | 1.85 | 116.32 | 0 | 0 | 1.85 | 116.32 | 0.00559 | 0 | 351.56 | 2024-03-06 11:17:52 | -0.002165
16500 | 22 | 6 | CC DChg | 01:44:47 | 116:51:56 | -1.059 | 2.034 | 1.85 | 116.38 | 0 | 0 | 1.85 | 116.38 | 0.005592 | 0 | 351.67 | 2024-03-06 11:17:55 | -0.002154
16501 | 22 | 6 | CC DChg | 01:44:50 | 116:51:58 | -1.059 | 2.0238 | 1.851 | 116.43 | 0 | 0 | 1.851 | 116.43 | 0.005593 | 0 | 351.77 | 2024-03-06 11:17:58 | -0.002143
16502 | 22 | 6 | CC DChg | 01:44:52 | 116:52:01 | -1.06 | 2.0138 | 1.852 | 116.47 | 0 | 0 | 1.852 | 116.47 | 0.005595 | 0 | 351.86 | 2024-03-06 11:18:00 | -0.002135
16503 | 22 | 6 | CC DChg | 01:44:55 | 116:52:03 | -1.059 | 2.0036 | 1.853 | 116.52 | 0 | 0 | 1.853 | 116.52 | 0.005596 | 0 | 351.96 | 2024-03-06 11:18:03 | -0.002122
16504 | 22 | 6 | CC DChg | 01:44:57 | 116:52:06 | -1.059 | 1.9931 | 1.853 | 116.57 | 0 | 0 | 1.853 | 116.57 | 0.005598 | 0 | 352.06 | 2024-03-06 11:18:06 | -0.002111
16505 | 22 | 6 | CC DChg | 01:45:00 | 116:52:08 | -1.059 | 1.9838 | 1.854 | 116.61 | 0 | 0 | 1.854 | 116.61 | 0.005599 | 0 | 352.14 | 2024-03-06 11:18:08 | -0.002101
16506 | 22 | 6 | CC DChg | 01:45:02 | 116:52:11 | -1.06 | 1.9735 | 1.855 | 116.65 | 0 | 0 | 1.855 | 116.65 | 0.0056 | 0 | 352.23 | 2024-03-06 11:18:10 | -0.002092
16507 | 22 | 6 | CC DChg | 01:45:04 | 116:52:13 | -1.059 | 1.9633 | 1.856 | 116.7 | 0 | 0 | 1.856 | 116.7 | 0.005602 | 0 | 352.32 | 2024-03-06 11:18:13 | -0.002079
16508 | 22 | 6 | CC DChg | 01:45:07 | 116:52:16 | -1.059 | 1.9528 | 1.856 | 116.75 | 0 | 0 | 1.856 | 116.75 | 0.005603 | 0 | 352.41 | 2024-03-06 11:18:15 | -0.002068
16509 | 22 | 6 | CC DChg | 01:45:09 | 116:52:18 | -1.06 | 1.9428 | 1.857 | 116.79 | 0 | 0 | 1.857 | 116.79 | 0.005605 | 0 | 352.49 | 2024-03-06 11:18:18 | -0.002059
16510 | 22 | 6 | CC DChg | 01:45:11 | 116:52:20 | -1.059 | 1.9326 | 1.858 | 116.83 | 0 | 0 | 1.858 | 116.83 | 0.005606 | 0 | 352.57 | 2024-03-06 11:18:20 | -0.002047
16511 | 22 | 6 | CC DChg | 01:45:14 | 116:52:23 | -1.059 | 1.9224 | 1.858 | 116.87 | 0 | 0 | 1.858 | 116.87 | 0.005607 | 0 | 352.65 | 2024-03-06 11:18:22 | -0.002036
16512 | 22 | 6 | CC DChg | 01:45:16 | 116:52:25 | -1.06 | 1.9118 | 1.859 | 116.92 | 0 | 0 | 1.859 | 116.92 | 0.005608 | 0 | 352.74 | 2024-03-06 11:18:24 | -0.002027
16513 | 22 | 6 | CC DChg | 01:45:18 | 116:52:27 | -1.059 | 1.9016 | 1.86 | 116.96 | 0 | 0 | 1.86 | 116.96 | 0.00561 | 0 | 352.81 | 2024-03-06 11:18:27 | -0.002014
16514 | 22 | 6 | CC DChg | 01:45:19 | 116:52:28 | -1.06 | 1.8994 | 1.86 | 116.97 | 0 | 0 | 1.86 | 116.97 | 0.00561 | 0 | 352.83 | 2024-03-06 11:18:27 | -0.002013
16515 | 23 | 5 | CC Chg | 00:00:00 | 116:52:28 | 1.059 | 2.2953 | 0 | 0 | 0 | 0 | 0 | 0 | 0 | 0 | 0 | 2024-03-06 11:18:27 | 0.002431
16516 | 23 | 5 | CC Chg | 00:00:00 | 116:52:28 | 1.059 | 2.4376 | 0 | 0 | 0 | 0 | 0 | 0 | 0 | 0.01 | 0 | 2024-03-06 11:18:27 | 0.002581
16517 | 23 | 5 | CC Chg | 00:00:00 | 116:52:28 | 1.059 | 2.5393 | 0 | 0.01 | 0 | 0.01 | 0 | 0 | 0 | 0.01 | 0 | 2024-03-06 11:18:27 | 0.002689
16518 | 23 | 5 | CC Chg | 00:00:00 | 116:52:28 | 1.059 | 2.5914 | 0 | 0.01 | 0 | 0.01 | 0 | 0 | 0 | 0.02 | 0 | 2024-03-06 11:18:28 | 0.002744
16519 | 23 | 5 | CC Chg | 00:00:00 | 116:52:28 | 1.059 | 2.6661 | 0 | 0.01 | 0 | 0.01 | 0 | 0 | 0 | 0.02 | 0 | 2024-03-06 11:18:28 | 0.002823
16520 | 23 | 5 | CC Chg | 00:00:00 | 116:52:28 | 1.059 | 2.7353 | 0 | 0.01 | 0 | 0.01 | 0 | 0 | 0 | 0.03 | 0 | 2024-03-06 11:18:28 | 0.002897
16521 | 23 | 5 | CC Chg | 00:00:00 | 116:52:28 | 1.059 | 2.7957 | 0 | 0.01 | 0 | 0.01 | 0 | 0 | 1e-06 | 0.03 | 0 | 2024-03-06 11:18:28 | 0.002961
16522 | 23 | 5 | CC Chg | 00:00:00 | 116:52:28 | 1.059 | 2.8466 | 0 | 0.01 | 0 | 0.01 | 0 | 0 | 1e-06 | 0.04 | 0 | 2024-03-06 11:18:28 | 0.003015
16523 | 23 | 5 | CC Chg | 00:00:00 | 116:52:28 | 1.059 | 2.889 | 0 | 0.02 | 0 | 0.02 | 0 | 0 | 1e-06 | 0.04 | 0 | 2024-03-06 11:18:28 | 0.003059
16524 | 23 | 5 | CC Chg | 00:00:01 | 116:52:29 | 1.059 | 2.9231 | 0 | 0.02 | 0 | 0.02 | 0 | 0 | 1e-06 | 0.05 | 0 | 2024-03-06 11:18:28 | 0.003096
16525 | 23 | 5 | CC Chg | 00:00:01 | 116:52:29 | 1.059 | 2.9427 | 0 | 0.02 | 0 | 0.02 | 0 | 0 | 1e-06 | 0.05 | 0 | 2024-03-06 11:18:28 | 0.003116
16526 | 23 | 5 | CC Chg | 00:00:01 | 116:52:29 | 1.059 | 2.9668 | 0 | 0.02 | 0 | 0.02 | 0 | 0 | 1e-06 | 0.06 | 0 | 2024-03-06 11:18:28 | 0.003142
16527 | 23 | 5 | CC Chg | 00:00:01 | 116:52:29 | 1.059 | 2.9867 | 0 | 0.02 | 0 | 0.02 | 0 | 0 | 1e-06 | 0.07 | 0 | 2024-03-06 11:18:28 | 0.003163
16528 | 23 | 5 | CC Chg | 00:00:01 | 116:52:29 | 1.059 | 3.0028 | 0 | 0.03 | 0 | 0.03 | 0 | 0 | 1e-06 | 0.07 | 0 | 2024-03-06 11:18:29 | 0.00318
16529 | 23 | 5 | CC Chg | 00:00:01 | 116:52:29 | 1.059 | 3.0161 | 0 | 0.03 | 0 | 0.03 | 0 | 0 | 1e-06 | 0.08 | 0 | 2024-03-06 11:18:29 | 0.003194
16530 | 23 | 5 | CC Chg | 00:00:01 | 116:52:29 | 1.059 | 3.027 | 0 | 0.03 | 0 | 0.03 | 0 | 0 | 1e-06 | 0.08 | 0 | 2024-03-06 11:18:29 | 0.003206
16531 | 23 | 5 | CC Chg | 00:00:01 | 116:52:29 | 1.059 | 3.0412 | 0.001 | 0.03 | 0.001 | 0.03 | 0 | 0 | 1e-06 | 0.09 | 0 | 2024-03-06 11:18:29 | 0.003221
16532 | 23 | 5 | CC Chg | 00:00:02 | 116:52:30 | 1.059 | 3.0543 | 0.001 | 0.04 | 0.001 | 0.04 | 0 | 0 | 2e-06 | 0.11 | 0 | 2024-03-06 11:18:29 | 0.003235
16533 | 23 | 5 | CC Chg | 00:00:02 | 116:52:30 | 1.059 | 3.0676 | 0.001 | 0.04 | 0.001 | 0.04 | 0 | 0 | 2e-06 | 0.12 | 0 | 2024-03-06 11:18:29 | 0.003249
16534 | 23 | 5 | CC Chg | 00:00:02 | 116:52:30 | 1.059 | 3.0781 | 0.001 | 0.05 | 0.001 | 0.05 | 0 | 0 | 2e-06 | 0.14 | 0 | 2024-03-06 11:18:30 | 0.00326
16535 | 23 | 5 | CC Chg | 00:00:03 | 116:52:31 | 1.059 | 3.089 | 0.001 | 0.06 | 0.001 | 0.06 | 0 | 0 | 3e-06 | 0.18 | 0 | 2024-03-06 11:18:30 | 0.003271
16536 | 23 | 5 | CC Chg | 00:00:04 | 116:52:32 | 1.059 | 3.0995 | 0.001 | 0.08 | 0.001 | 0.08 | 0 | 0 | 4e-06 | 0.23 | 0 | 2024-03-06 11:18:31 | 0.003282
16537 | 23 | 5 | CC Chg | 00:00:05 | 116:52:33 | 1.059 | 3.1101 | 0.002 | 0.11 | 0.002 | 0.11 | 0 | 0 | 5e-06 | 0.33 | 0 | 2024-03-06 11:18:33 | 0.003294
16538 | 23 | 5 | CC Chg | 00:00:10 | 116:52:38 | 1.06 | 3.1203 | 0.003 | 0.19 | 0.003 | 0.19 | 0 | 0 | 9e-06 | 0.58 | 0 | 2024-03-06 11:18:37 | 0.003308
16539 | 23 | 5 | CC Chg | 00:00:20 | 116:52:48 | 1.059 | 3.1305 | 0.006 | 0.37 | 0.006 | 0.37 | 0 | 0 | 1.8e-05 | 1.15 | 0 | 2024-03-06 11:18:47 | 0.003315
16540 | 23 | 5 | CC Chg | 00:00:30 | 116:52:58 | 1.06 | 3.1358 | 0.009 | 0.56 | 0.009 | 0.56 | 0 | 0 | 2.7e-05 | 1.72 | 0 | 2024-03-06 11:18:57 | 0.003324
16541 | 23 | 5 | CC Chg | 00:01:00 | 116:53:28 | 1.06 | 3.1457 | 0.018 | 1.11 | 0.018 | 1.11 | 0 | 0 | 5.5e-05 | 3.47 | 0 | 2024-03-06 11:19:27 | 0.003334
16542 | 23 | 5 | CC Chg | 00:01:30 | 116:53:58 | 1.06 | 3.1516 | 0.026 | 1.67 | 0.026 | 1.67 | 0 | 0 | 8.3e-05 | 5.22 | 0 | 2024-03-06 11:19:57 | 0.003341
16543 | 23 | 5 | CC Chg | 00:02:00 | 116:54:28 | 1.06 | 3.1566 | 0.035 | 2.22 | 0.035 | 2.22 | 0 | 0 | 0.000111 | 6.97 | 0 | 2024-03-06 11:20:27 | 0.003346
16544 | 23 | 5 | CC Chg | 00:02:30 | 116:54:58 | 1.059 | 3.1603 | 0.044 | 2.78 | 0.044 | 2.78 | 0 | 0 | 0.000139 | 8.72 | 0 | 2024-03-06 11:20:57 | 0.003347
16545 | 23 | 5 | CC Chg | 00:03:00 | 116:55:28 | 1.059 | 3.164 | 0.053 | 3.33 | 0.053 | 3.33 | 0 | 0 | 0.000167 | 10.48 | 0 | 2024-03-06 11:21:27 | 0.003351
16546 | 23 | 5 | CC Chg | 00:03:30 | 116:55:58 | 1.059 | 3.1668 | 0.062 | 3.89 | 0.062 | 3.89 | 0 | 0 | 0.000195 | 12.24 | 0 | 2024-03-06 11:21:57 | 0.003354
16547 | 23 | 5 | CC Chg | 00:04:00 | 116:56:28 | 1.06 | 3.1702 | 0.071 | 4.44 | 0.071 | 4.44 | 0 | 0 | 0.000223 | 14 | 0 | 2024-03-06 11:22:27 | 0.00336
16548 | 23 | 5 | CC Chg | 00:04:30 | 116:56:58 | 1.059 | 3.1727 | 0.079 | 5 | 0.079 | 5 | 0 | 0 | 0.000251 | 15.76 | 0 | 2024-03-06 11:22:57 | 0.00336
16549 | 23 | 5 | CC Chg | 00:05:00 | 116:57:28 | 1.06 | 3.1752 | 0.088 | 5.55 | 0.088 | 5.55 | 0 | 0 | 0.000279 | 17.52 | 0 | 2024-03-06 11:23:27 | 0.003366
16550 | 23 | 5 | CC Chg | 00:05:30 | 116:57:58 | 1.059 | 3.178 | 0.097 | 6.11 | 0.097 | 6.11 | 0 | 0 | 0.000307 | 19.28 | 0 | 2024-03-06 11:23:57 | 0.003366
16551 | 23 | 5 | CC Chg | 00:06:00 | 116:58:28 | 1.06 | 3.1801 | 0.106 | 6.66 | 0.106 | 6.66 | 0 | 0 | 0.000335 | 21.05 | 0 | 2024-03-06 11:24:27 | 0.003371
16552 | 23 | 5 | CC Chg | 00:06:30 | 116:58:58 | 1.06 | 3.1823 | 0.115 | 7.22 | 0.115 | 7.22 | 0 | 0 | 0.000363 | 22.82 | 0 | 2024-03-06 11:24:57 | 0.003373
16553 | 23 | 5 | CC Chg | 00:07:00 | 116:59:28 | 1.06 | 3.1848 | 0.124 | 7.77 | 0.124 | 7.77 | 0 | 0 | 0.000391 | 24.58 | 0 | 2024-03-06 11:25:27 | 0.003376
16554 | 23 | 5 | CC Chg | 00:07:30 | 116:59:58 | 1.06 | 3.187 | 0.132 | 8.33 | 0.132 | 8.33 | 0 | 0 | 0.000419 | 26.35 | 0 | 2024-03-06 11:25:57 | 0.003378
16555 | 23 | 5 | CC Chg | 00:08:00 | 117:00:28 | 1.06 | 3.1888 | 0.141 | 8.88 | 0.141 | 8.88 | 0 | 0 | 0.000447 | 28.12 | 0 | 2024-03-06 11:26:27 | 0.00338
16556 | 23 | 5 | CC Chg | 00:08:30 | 117:00:58 | 1.06 | 3.1907 | 0.15 | 9.44 | 0.15 | 9.44 | 0 | 0 | 0.000475 | 29.89 | 0 | 2024-03-06 11:26:57 | 0.003382
16557 | 23 | 5 | CC Chg | 00:09:00 | 117:01:28 | 1.06 | 3.1928 | 0.159 | 10 | 0.159 | 10 | 0 | 0 | 0.000503 | 31.67 | 0 | 2024-03-06 11:27:27 | 0.003384
16558 | 23 | 5 | CC Chg | 00:09:30 | 117:01:58 | 1.059 | 3.1947 | 0.168 | 10.55 | 0.168 | 10.55 | 0 | 0 | 0.000532 | 33.44 | 0 | 2024-03-06 11:27:57 | 0.003383
16559 | 23 | 5 | CC Chg | 00:10:00 | 117:02:28 | 1.059 | 3.1966 | 0.177 | 11.11 | 0.177 | 11.11 | 0 | 0 | 0.00056 | 35.21 | 0 | 2024-03-06 11:28:27 | 0.003385
16560 | 23 | 5 | CC Chg | 00:10:30 | 117:02:58 | 1.06 | 3.1984 | 0.185 | 11.66 | 0.185 | 11.66 | 0 | 0 | 0.000588 | 36.99 | 0 | 2024-03-06 11:28:57 | 0.00339
16561 | 23 | 5 | CC Chg | 00:11:00 | 117:03:28 | 1.06 | 3.2006 | 0.194 | 12.22 | 0.194 | 12.22 | 0 | 0 | 0.000616 | 38.77 | 0 | 2024-03-06 11:29:27 | 0.003393
16562 | 23 | 5 | CC Chg | 00:11:30 | 117:03:58 | 1.059 | 3.2021 | 0.203 | 12.77 | 0.203 | 12.77 | 0 | 0 | 0.000645 | 40.54 | 0 | 2024-03-06 11:29:57 | 0.003391
16563 | 23 | 5 | CC Chg | 00:12:00 | 117:04:28 | 1.06 | 3.204 | 0.212 | 13.33 | 0.212 | 13.33 | 0 | 0 | 0.000673 | 42.32 | 0 | 2024-03-06 11:30:27 | 0.003396
16564 | 23 | 5 | CC Chg | 00:12:30 | 117:04:58 | 1.06 | 3.2056 | 0.221 | 13.88 | 0.221 | 13.88 | 0 | 0 | 0.000701 | 44.1 | 0 | 2024-03-06 11:30:57 | 0.003398
16565 | 23 | 5 | CC Chg | 00:13:00 | 117:05:28 | 1.059 | 3.2077 | 0.23 | 14.44 | 0.23 | 14.44 | 0 | 0 | 0.00073 | 45.88 | 0 | 2024-03-06 11:31:27 | 0.003397
16566 | 23 | 5 | CC Chg | 00:13:30 | 117:05:58 | 1.06 | 3.2093 | 0.238 | 14.99 | 0.238 | 14.99 | 0 | 0 | 0.000758 | 47.67 | 0 | 2024-03-06 11:31:57 | 0.003402
16567 | 23 | 5 | CC Chg | 00:14:00 | 117:06:28 | 1.059 | 3.2108 | 0.247 | 15.55 | 0.247 | 15.55 | 0 | 0 | 0.000786 | 49.45 | 0 | 2024-03-06 11:32:27 | 0.0034
16568 | 23 | 5 | CC Chg | 00:14:30 | 117:06:58 | 1.06 | 3.2124 | 0.256 | 16.1 | 0.256 | 16.1 | 0 | 0 | 0.000815 | 51.23 | 0 | 2024-03-06 11:32:57 | 0.003405
16569 | 23 | 5 | CC Chg | 00:15:00 | 117:07:28 | 1.059 | 3.2142 | 0.265 | 16.66 | 0.265 | 16.66 | 0 | 0 | 0.000843 | 53.02 | 0 | 2024-03-06 11:33:27 | 0.003404
16570 | 23 | 5 | CC Chg | 00:15:30 | 117:07:58 | 1.06 | 3.2161 | 0.274 | 17.21 | 0.274 | 17.21 | 0 | 0 | 0.000871 | 54.8 | 0 | 2024-03-06 11:33:57 | 0.003409
16571 | 23 | 5 | CC Chg | 00:16:00 | 117:08:28 | 1.06 | 3.2176 | 0.283 | 17.77 | 0.283 | 17.77 | 0 | 0 | 0.0009 | 56.59 | 0 | 2024-03-06 11:34:27 | 0.003411
16572 | 23 | 5 | CC Chg | 00:16:30 | 117:08:58 | 1.06 | 3.2192 | 0.291 | 18.33 | 0.291 | 18.33 | 0 | 0 | 0.000928 | 58.37 | 0 | 2024-03-06 11:34:57 | 0.003412
16573 | 23 | 5 | CC Chg | 00:17:00 | 117:09:28 | 1.059 | 3.2207 | 0.3 | 18.88 | 0.3 | 18.88 | 0 | 0 | 0.000957 | 60.16 | 0 | 2024-03-06 11:35:27 | 0.003411
16574 | 23 | 5 | CC Chg | 00:17:30 | 117:09:58 | 1.06 | 3.2223 | 0.309 | 19.44 | 0.309 | 19.44 | 0 | 0 | 0.000985 | 61.95 | 0 | 2024-03-06 11:35:57 | 0.003416
16575 | 23 | 5 | CC Chg | 00:18:00 | 117:10:28 | 1.06 | 3.2242 | 0.318 | 19.99 | 0.318 | 19.99 | 0 | 0 | 0.001013 | 63.74 | 0 | 2024-03-06 11:36:27 | 0.003418
16576 | 23 | 5 | CC Chg | 00:18:30 | 117:10:58 | 1.059 | 3.2257 | 0.327 | 20.55 | 0.327 | 20.55 | 0 | 0 | 0.001042 | 65.53 | 0 | 2024-03-06 11:36:57 | 0.003416
16577 | 23 | 5 | CC Chg | 00:19:00 | 117:11:28 | 1.06 | 3.2269 | 0.336 | 21.1 | 0.336 | 21.1 | 0 | 0 | 0.00107 | 67.32 | 0 | 2024-03-06 11:37:27 | 0.003421
16578 | 23 | 5 | CC Chg | 00:19:30 | 117:11:58 | 1.059 | 3.2285 | 0.344 | 21.66 | 0.344 | 21.66 | 0 | 0 | 0.001099 | 69.12 | 0 | 2024-03-06 11:37:57 | 0.003419
16579 | 23 | 5 | CC Chg | 00:20:00 | 117:12:28 | 1.06 | 3.23 | 0.353 | 22.21 | 0.353 | 22.21 | 0 | 0 | 0.001127 | 70.91 | 0 | 2024-03-06 11:38:27 | 0.003424
16580 | 23 | 5 | CC Chg | 00:20:30 | 117:12:58 | 1.06 | 3.2319 | 0.362 | 22.77 | 0.362 | 22.77 | 0 | 0 | 0.001156 | 72.7 | 0 | 2024-03-06 11:38:57 | 0.003426
16581 | 23 | 5 | CC Chg | 00:21:00 | 117:13:28 | 1.059 | 3.2335 | 0.371 | 23.32 | 0.371 | 23.32 | 0 | 0 | 0.001185 | 74.5 | 0 | 2024-03-06 11:39:27 | 0.003424
16582 | 23 | 5 | CC Chg | 00:21:30 | 117:13:58 | 1.059 | 3.235 | 0.38 | 23.88 | 0.38 | 23.88 | 0 | 0 | 0.001213 | 76.29 | 0 | 2024-03-06 11:39:57 | 0.003426
16583 | 23 | 5 | CC Chg | 00:22:00 | 117:14:28 | 1.06 | 3.2362 | 0.388 | 24.43 | 0.388 | 24.43 | 0 | 0 | 0.001242 | 78.09 | 0 | 2024-03-06 11:40:27 | 0.00343
16584 | 23 | 5 | CC Chg | 00:22:30 | 117:14:58 | 1.06 | 3.2378 | 0.397 | 24.99 | 0.397 | 24.99 | 0 | 0 | 0.00127 | 79.89 | 0 | 2024-03-06 11:40:57 | 0.003432
16585 | 23 | 5 | CC Chg | 00:23:00 | 117:15:28 | 1.06 | 3.2397 | 0.406 | 25.54 | 0.406 | 25.54 | 0 | 0 | 0.001299 | 81.69 | 0 | 2024-03-06 11:41:27 | 0.003434
16586 | 23 | 5 | CC Chg | 00:23:30 | 117:15:58 | 1.059 | 3.2412 | 0.415 | 26.1 | 0.415 | 26.1 | 0 | 0 | 0.001327 | 83.49 | 0 | 2024-03-06 11:41:57 | 0.003432
16587 | 23 | 5 | CC Chg | 00:24:00 | 117:16:28 | 1.06 | 3.2428 | 0.424 | 26.65 | 0.424 | 26.65 | 0 | 0 | 0.001356 | 85.29 | 0 | 2024-03-06 11:42:27 | 0.003437
16588 | 23 | 5 | CC Chg | 00:24:30 | 117:16:58 | 1.059 | 3.244 | 0.433 | 27.21 | 0.433 | 27.21 | 0 | 0 | 0.001385 | 87.09 | 0 | 2024-03-06 11:42:57 | 0.003435
16589 | 23 | 5 | CC Chg | 00:25:00 | 117:17:28 | 1.059 | 3.2455 | 0.441 | 27.77 | 0.441 | 27.77 | 0 | 0 | 0.001413 | 88.89 | 0 | 2024-03-06 11:43:27 | 0.003437
16590 | 23 | 5 | CC Chg | 00:25:30 | 117:17:58 | 1.06 | 3.2474 | 0.45 | 28.32 | 0.45 | 28.32 | 0 | 0 | 0.001442 | 90.69 | 0 | 2024-03-06 11:43:57 | 0.003442
16591 | 23 | 5 | CC Chg | 00:26:00 | 117:18:28 | 1.059 | 3.249 | 0.459 | 28.88 | 0.459 | 28.88 | 0 | 0 | 0.001471 | 92.5 | 0 | 2024-03-06 11:44:27 | 0.003441
16592 | 23 | 5 | CC Chg | 00:26:30 | 117:18:58 | 1.059 | 3.2505 | 0.468 | 29.43 | 0.468 | 29.43 | 0 | 0 | 0.001499 | 94.3 | 0 | 2024-03-06 11:44:57 | 0.003442
16593 | 23 | 5 | CC Chg | 00:27:00 | 117:19:28 | 1.059 | 3.2517 | 0.477 | 29.99 | 0.477 | 29.99 | 0 | 0 | 0.001528 | 96.11 | 0 | 2024-03-06 11:45:27 | 0.003444
16594 | 23 | 5 | CC Chg | 00:27:30 | 117:19:58 | 1.059 | 3.2533 | 0.486 | 30.54 | 0.486 | 30.54 | 0 | 0 | 0.001557 | 97.91 | 0 | 2024-03-06 11:45:57 | 0.003445
16595 | 23 | 5 | CC Chg | 00:28:00 | 117:20:28 | 1.06 | 3.2552 | 0.494 | 31.1 | 0.494 | 31.1 | 0 | 0 | 0.001586 | 99.72 | 0 | 2024-03-06 11:46:27 | 0.003451
16596 | 23 | 5 | CC Chg | 00:28:30 | 117:20:58 | 1.06 | 3.2567 | 0.503 | 31.65 | 0.503 | 31.65 | 0 | 0 | 0.001614 | 101.53 | 0 | 2024-03-06 11:46:57 | 0.003452
16597 | 23 | 5 | CC Chg | 00:29:00 | 117:21:28 | 1.059 | 3.2583 | 0.512 | 32.21 | 0.512 | 32.21 | 0 | 0 | 0.001643 | 103.34 | 0 | 2024-03-06 11:47:27 | 0.003451
16598 | 23 | 5 | CC Chg | 00:29:30 | 117:21:58 | 1.06 | 3.2598 | 0.521 | 32.76 | 0.521 | 32.76 | 0 | 0 | 0.001672 | 105.14 | 0 | 2024-03-06 11:47:57 | 0.003455
16599 | 23 | 5 | CC Chg | 00:30:00 | 117:22:28 | 1.06 | 3.2614 | 0.53 | 33.32 | 0.53 | 33.32 | 0 | 0 | 0.001701 | 106.96 | 0 | 2024-03-06 11:48:27 | 0.003457
16600 | 23 | 5 | CC Chg | 00:30:30 | 117:22:58 | 1.06 | 3.2632 | 0.539 | 33.87 | 0.539 | 33.87 | 0 | 0 | 0.001729 | 108.77 | 0 | 2024-03-06 11:48:57 | 0.003459
16601 | 23 | 5 | CC Chg | 00:31:00 | 117:23:28 | 1.06 | 3.2648 | 0.547 | 34.43 | 0.547 | 34.43 | 0 | 0 | 0.001758 | 110.58 | 0 | 2024-03-06 11:49:27 | 0.003461
16602 | 23 | 5 | CC Chg | 00:31:30 | 117:23:58 | 1.06 | 3.2663 | 0.556 | 34.98 | 0.556 | 34.98 | 0 | 0 | 0.001787 | 112.39 | 0 | 2024-03-06 11:49:57 | 0.003462
16603 | 23 | 5 | CC Chg | 00:32:00 | 117:24:28 | 1.06 | 3.2679 | 0.565 | 35.54 | 0.565 | 35.54 | 0 | 0 | 0.001816 | 114.21 | 0 | 2024-03-06 11:50:27 | 0.003464
16604 | 23 | 5 | CC Chg | 00:32:30 | 117:24:58 | 1.059 | 3.2694 | 0.574 | 36.09 | 0.574 | 36.09 | 0 | 0 | 0.001845 | 116.02 | 0 | 2024-03-06 11:50:57 | 0.003462
16605 | 23 | 5 | CC Chg | 00:33:00 | 117:25:28 | 1.059 | 3.2713 | 0.583 | 36.65 | 0.583 | 36.65 | 0 | 0 | 0.001874 | 117.84 | 0 | 2024-03-06 11:51:27 | 0.003464
16606 | 23 | 5 | CC Chg | 00:33:30 | 117:25:58 | 1.06 | 3.2731 | 0.592 | 37.21 | 0.592 | 37.21 | 0 | 0 | 0.001903 | 119.65 | 0 | 2024-03-06 11:51:57 | 0.003469
16607 | 23 | 5 | CC Chg | 00:34:00 | 117:26:28 | 1.06 | 3.2747 | 0.6 | 37.76 | 0.6 | 37.76 | 0 | 0 | 0.001931 | 121.47 | 0 | 2024-03-06 11:52:27 | 0.003471
16608 | 23 | 5 | CC Chg | 00:34:30 | 117:26:58 | 1.06 | 3.2762 | 0.609 | 38.32 | 0.609 | 38.32 | 0 | 0 | 0.00196 | 123.29 | 0 | 2024-03-06 11:52:57 | 0.003473
16609 | 23 | 5 | CC Chg | 00:35:00 | 117:27:28 | 1.059 | 3.2781 | 0.618 | 38.87 | 0.618 | 38.87 | 0 | 0 | 0.001989 | 125.11 | 0 | 2024-03-06 11:53:27 | 0.003472
16610 | 23 | 5 | CC Chg | 00:35:30 | 117:27:58 | 1.059 | 3.28 | 0.627 | 39.43 | 0.627 | 39.43 | 0 | 0 | 0.002018 | 126.93 | 0 | 2024-03-06 11:53:57 | 0.003474
16611 | 23 | 5 | CC Chg | 00:36:00 | 117:28:28 | 1.059 | 3.2815 | 0.636 | 39.98 | 0.636 | 39.98 | 0 | 0 | 0.002047 | 128.75 | 0 | 2024-03-06 11:54:27 | 0.003475
16612 | 23 | 5 | CC Chg | 00:36:30 | 117:28:58 | 1.059 | 3.2834 | 0.645 | 40.54 | 0.645 | 40.54 | 0 | 0 | 0.002076 | 130.58 | 0 | 2024-03-06 11:54:57 | 0.003477
16613 | 23 | 5 | CC Chg | 00:37:00 | 117:29:28 | 1.06 | 3.2849 | 0.653 | 41.09 | 0.653 | 41.09 | 0 | 0 | 0.002105 | 132.4 | 0 | 2024-03-06 11:55:27 | 0.003482
16614 | 23 | 5 | CC Chg | 00:37:30 | 117:29:58 | 1.059 | 3.2871 | 0.662 | 41.65 | 0.662 | 41.65 | 0 | 0 | 0.002134 | 134.22 | 0 | 2024-03-06 11:55:57 | 0.003481
16615 | 23 | 5 | CC Chg | 00:38:00 | 117:30:28 | 1.06 | 3.2886 | 0.671 | 42.2 | 0.671 | 42.2 | 0 | 0 | 0.002163 | 136.05 | 0 | 2024-03-06 11:56:27 | 0.003486
16616 | 23 | 5 | CC Chg | 00:38:30 | 117:30:58 | 1.06 | 3.2905 | 0.68 | 42.76 | 0.68 | 42.76 | 0 | 0 | 0.002192 | 137.88 | 0 | 2024-03-06 11:56:57 | 0.003488
16617 | 23 | 5 | CC Chg | 00:39:00 | 117:31:28 | 1.059 | 3.2924 | 0.689 | 43.31 | 0.689 | 43.31 | 0 | 0 | 0.002221 | 139.7 | 0 | 2024-03-06 11:57:27 | 0.003487
16618 | 23 | 5 | CC Chg | 00:39:30 | 117:31:58 | 1.059 | 3.2945 | 0.698 | 43.87 | 0.698 | 43.87 | 0 | 0 | 0.00225 | 141.53 | 0 | 2024-03-06 11:57:57 | 0.003489
16619 | 23 | 5 | CC Chg | 00:40:00 | 117:32:28 | 1.059 | 3.2964 | 0.706 | 44.42 | 0.706 | 44.42 | 0 | 0 | 0.002279 | 143.36 | 0 | 2024-03-06 11:58:27 | 0.003491
16620 | 23 | 5 | CC Chg | 00:40:30 | 117:32:58 | 1.06 | 3.2979 | 0.715 | 44.98 | 0.715 | 44.98 | 0 | 0 | 0.002309 | 145.19 | 0 | 2024-03-06 11:58:57 | 0.003496
16621 | 23 | 5 | CC Chg | 00:41:00 | 117:33:28 | 1.059 | 3.3001 | 0.724 | 45.53 | 0.724 | 45.53 | 0 | 0 | 0.002338 | 147.03 | 0 | 2024-03-06 11:59:27 | 0.003495
16622 | 23 | 5 | CC Chg | 00:41:30 | 117:33:58 | 1.06 | 3.3023 | 0.733 | 46.09 | 0.733 | 46.09 | 0 | 0 | 0.002367 | 148.86 | 0 | 2024-03-06 11:59:57 | 0.0035
16623 | 23 | 5 | CC Chg | 00:42:00 | 117:34:28 | 1.06 | 3.3041 | 0.742 | 46.64 | 0.742 | 46.64 | 0 | 0 | 0.002396 | 150.69 | 0 | 2024-03-06 12:00:27 | 0.003502
16624 | 23 | 5 | CC Chg | 00:42:30 | 117:34:58 | 1.059 | 3.306 | 0.75 | 47.2 | 0.75 | 47.2 | 0 | 0 | 0.002425 | 152.53 | 0 | 2024-03-06 12:00:57 | 0.003501
16625 | 23 | 5 | CC Chg | 00:43:00 | 117:35:28 | 1.06 | 3.3079 | 0.759 | 47.76 | 0.759 | 47.76 | 0 | 0 | 0.002454 | 154.36 | 0 | 2024-03-06 12:01:27 | 0.003506
16626 | 23 | 5 | CC Chg | 00:43:30 | 117:35:58 | 1.059 | 3.31 | 0.768 | 48.31 | 0.768 | 48.31 | 0 | 0 | 0.002484 | 156.2 | 0 | 2024-03-06 12:01:57 | 0.003505
16627 | 23 | 5 | CC Chg | 00:44:00 | 117:36:28 | 1.059 | 3.3119 | 0.777 | 48.87 | 0.777 | 48.87 | 0 | 0 | 0.002513 | 158.04 | 0 | 2024-03-06 12:02:27 | 0.003507
16628 | 23 | 5 | CC Chg | 00:44:30 | 117:36:58 | 1.059 | 3.3141 | 0.786 | 49.42 | 0.786 | 49.42 | 0 | 0 | 0.002542 | 159.88 | 0 | 2024-03-06 12:02:57 | 0.00351
16629 | 23 | 5 | CC Chg | 00:45:00 | 117:37:28 | 1.059 | 3.3159 | 0.795 | 49.98 | 0.795 | 49.98 | 0 | 0 | 0.002571 | 161.72 | 0 | 2024-03-06 12:03:27 | 0.003512
16630 | 23 | 5 | CC Chg | 00:45:30 | 117:37:58 | 1.059 | 3.3184 | 0.803 | 50.53 | 0.803 | 50.53 | 0 | 0 | 0.002601 | 163.56 | 0 | 2024-03-06 12:03:57 | 0.003514
16631 | 23 | 5 | CC Chg | 00:46:00 | 117:38:28 | 1.06 | 3.3203 | 0.812 | 51.09 | 0.812 | 51.09 | 0 | 0 | 0.00263 | 165.41 | 0 | 2024-03-06 12:04:27 | 0.00352
16632 | 23 | 5 | CC Chg | 00:46:30 | 117:38:58 | 1.059 | 3.3224 | 0.821 | 51.64 | 0.821 | 51.64 | 0 | 0 | 0.002659 | 167.25 | 0 | 2024-03-06 12:04:57 | 0.003518
16633 | 23 | 5 | CC Chg | 00:47:00 | 117:39:28 | 1.059 | 3.3249 | 0.83 | 52.2 | 0.83 | 52.2 | 0 | 0 | 0.002689 | 169.1 | 0 | 2024-03-06 12:05:27 | 0.003521
16634 | 23 | 5 | CC Chg | 00:47:30 | 117:39:58 | 1.059 | 3.3268 | 0.839 | 52.75 | 0.839 | 52.75 | 0 | 0 | 0.002718 | 170.94 | 0 | 2024-03-06 12:05:57 | 0.003523
16635 | 23 | 5 | CC Chg | 00:48:00 | 117:40:28 | 1.059 | 3.3289 | 0.848 | 53.31 | 0.848 | 53.31 | 0 | 0 | 0.002747 | 172.79 | 0 | 2024-03-06 12:06:27 | 0.003525
16636 | 23 | 5 | CC Chg | 00:48:30 | 117:40:58 | 1.06 | 3.3311 | 0.856 | 53.86 | 0.856 | 53.86 | 0 | 0 | 0.002777 | 174.64 | 0 | 2024-03-06 12:06:57 | 0.003531
16637 | 23 | 5 | CC Chg | 00:49:00 | 117:41:28 | 1.059 | 3.3336 | 0.865 | 54.42 | 0.865 | 54.42 | 0 | 0 | 0.002806 | 176.49 | 0 | 2024-03-06 12:07:27 | 0.00353
16638 | 23 | 5 | CC Chg | 00:49:30 | 117:41:58 | 1.06 | 3.3358 | 0.874 | 54.97 | 0.874 | 54.97 | 0 | 0 | 0.002836 | 178.34 | 0 | 2024-03-06 12:07:57 | 0.003536
16639 | 23 | 5 | CC Chg | 00:50:00 | 117:42:28 | 1.06 | 3.3379 | 0.883 | 55.53 | 0.883 | 55.53 | 0 | 0 | 0.002865 | 180.19 | 0 | 2024-03-06 12:08:27 | 0.003538
16640 | 23 | 5 | CC Chg | 00:50:30 | 117:42:58 | 1.059 | 3.3404 | 0.892 | 56.08 | 0.892 | 56.08 | 0 | 0 | 0.002895 | 182.05 | 0 | 2024-03-06 12:08:57 | 0.003537
16641 | 23 | 5 | CC Chg | 00:51:00 | 117:43:28 | 1.059 | 3.3426 | 0.901 | 56.64 | 0.901 | 56.64 | 0 | 0 | 0.002924 | 183.9 | 0 | 2024-03-06 12:09:27 | 0.00354
16642 | 23 | 5 | CC Chg | 00:51:30 | 117:43:58 | 1.059 | 3.3448 | 0.909 | 57.19 | 0.909 | 57.19 | 0 | 0 | 0.002954 | 185.76 | 0 | 2024-03-06 12:09:57 | 0.003542
16643 | 23 | 5 | CC Chg | 00:52:00 | 117:44:28 | 1.059 | 3.3469 | 0.918 | 57.75 | 0.918 | 57.75 | 0 | 0 | 0.002983 | 187.62 | 0 | 2024-03-06 12:10:27 | 0.003544
16644 | 23 | 5 | CC Chg | 00:52:30 | 117:44:58 | 1.059 | 3.3497 | 0.927 | 58.31 | 0.927 | 58.31 | 0 | 0 | 0.003013 | 189.48 | 0 | 2024-03-06 12:10:57 | 0.003547
16645 | 23 | 5 | CC Chg | 00:53:00 | 117:45:28 | 1.06 | 3.3519 | 0.936 | 58.86 | 0.936 | 58.86 | 0 | 0 | 0.003042 | 191.34 | 0 | 2024-03-06 12:11:27 | 0.003553
16646 | 23 | 5 | CC Chg | 00:53:30 | 117:45:58 | 1.059 | 3.3541 | 0.945 | 59.42 | 0.945 | 59.42 | 0 | 0 | 0.003072 | 193.2 | 0 | 2024-03-06 12:11:57 | 0.003552
16647 | 23 | 5 | CC Chg | 00:54:00 | 117:46:28 | 1.059 | 3.3568 | 0.954 | 59.97 | 0.954 | 59.97 | 0 | 0 | 0.003101 | 195.06 | 0 | 2024-03-06 12:12:27 | 0.003555
16648 | 23 | 5 | CC Chg | 00:54:30 | 117:46:58 | 1.059 | 3.359 | 0.962 | 60.53 | 0.962 | 60.53 | 0 | 0 | 0.003131 | 196.93 | 0 | 2024-03-06 12:12:57 | 0.003557
16649 | 23 | 5 | CC Chg | 00:55:00 | 117:47:28 | 1.06 | 3.3615 | 0.971 | 61.08 | 0.971 | 61.08 | 0 | 0 | 0.003161 | 198.79 | 0 | 2024-03-06 12:13:27 | 0.003563
16650 | 23 | 5 | CC Chg | 00:55:30 | 117:47:58 | 1.059 | 3.364 | 0.98 | 61.64 | 0.98 | 61.64 | 0 | 0 | 0.00319 | 200.66 | 0 | 2024-03-06 12:13:57 | 0.003562
16651 | 23 | 5 | CC Chg | 00:56:00 | 117:48:28 | 1.059 | 3.3665 | 0.989 | 62.19 | 0.989 | 62.19 | 0 | 0 | 0.00322 | 202.53 | 0 | 2024-03-06 12:14:27 | 0.003565
16652 | 23 | 5 | CC Chg | 00:56:30 | 117:48:58 | 1.06 | 3.3689 | 0.998 | 62.75 | 0.998 | 62.75 | 0 | 0 | 0.00325 | 204.4 | 0 | 2024-03-06 12:14:57 | 0.003571
16653 | 23 | 5 | CC Chg | 00:57:00 | 117:49:28 | 1.06 | 3.3714 | 1.007 | 63.3 | 1.007 | 63.3 | 0 | 0 | 0.00328 | 206.27 | 0 | 2024-03-06 12:15:27 | 0.003574
16654 | 23 | 5 | CC Chg | 00:57:30 | 117:49:58 | 1.06 | 3.3739 | 1.015 | 63.86 | 1.015 | 63.86 | 0 | 0 | 0.003309 | 208.14 | 0 | 2024-03-06 12:15:57 | 0.003576
16655 | 23 | 5 | CC Chg | 00:58:00 | 117:50:28 | 1.059 | 3.3764 | 1.024 | 64.41 | 1.024 | 64.41 | 0 | 0 | 0.003339 | 210.02 | 0 | 2024-03-06 12:16:27 | 0.003576
16656 | 23 | 5 | CC Chg | 00:58:30 | 117:50:58 | 1.06 | 3.3792 | 1.033 | 64.97 | 1.033 | 64.97 | 0 | 0 | 0.003369 | 211.89 | 0 | 2024-03-06 12:16:57 | 0.003582
16657 | 23 | 5 | CC Chg | 00:59:00 | 117:51:28 | 1.06 | 3.3816 | 1.042 | 65.52 | 1.042 | 65.52 | 0 | 0 | 0.003399 | 213.77 | 0 | 2024-03-06 12:17:27 | 0.003584
16658 | 23 | 5 | CC Chg | 00:59:30 | 117:51:58 | 1.059 | 3.3841 | 1.051 | 66.08 | 1.051 | 66.08 | 0 | 0 | 0.003429 | 215.65 | 0 | 2024-03-06 12:17:57 | 0.003584
16659 | 23 | 5 | CC Chg | 01:00:00 | 117:52:28 | 1.06 | 3.3866 | 1.059 | 66.63 | 1.059 | 66.63 | 0 | 0 | 0.003459 | 217.53 | 0 | 2024-03-06 12:18:27 | 0.00359
16660 | 23 | 5 | CC Chg | 01:00:30 | 117:52:58 | 1.059 | 3.3891 | 1.068 | 67.19 | 1.068 | 67.19 | 0 | 0 | 0.003489 | 219.41 | 0 | 2024-03-06 12:18:57 | 0.003589
16661 | 23 | 5 | CC Chg | 01:01:00 | 117:53:28 | 1.06 | 3.3919 | 1.077 | 67.74 | 1.077 | 67.74 | 0 | 0 | 0.003519 | 221.29 | 0 | 2024-03-06 12:19:27 | 0.003595
16662 | 23 | 5 | CC Chg | 01:01:30 | 117:53:58 | 1.059 | 3.3944 | 1.086 | 68.3 | 1.086 | 68.3 | 0 | 0 | 0.003548 | 223.17 | 0 | 2024-03-06 12:19:57 | 0.003595
16663 | 23 | 5 | CC Chg | 01:02:00 | 117:54:28 | 1.059 | 3.3968 | 1.095 | 68.85 | 1.095 | 68.85 | 0 | 0 | 0.003578 | 225.06 | 0 | 2024-03-06 12:20:27 | 0.003597
16664 | 23 | 5 | CC Chg | 01:02:30 | 117:54:58 | 1.059 | 3.3993 | 1.104 | 69.41 | 1.104 | 69.41 | 0 | 0 | 0.003608 | 226.95 | 0 | 2024-03-06 12:20:57 | 0.0036
16665 | 23 | 5 | CC Chg | 01:03:00 | 117:55:28 | 1.06 | 3.4024 | 1.112 | 69.97 | 1.112 | 69.97 | 0 | 0 | 0.003638 | 228.84 | 0 | 2024-03-06 12:21:27 | 0.003607
16666 | 23 | 5 | CC Chg | 01:03:30 | 117:55:58 | 1.059 | 3.4049 | 1.121 | 70.52 | 1.121 | 70.52 | 0 | 0 | 0.003669 | 230.73 | 0 | 2024-03-06 12:21:57 | 0.003606
16667 | 23 | 5 | CC Chg | 01:04:00 | 117:56:28 | 1.06 | 3.4074 | 1.13 | 71.08 | 1.13 | 71.08 | 0 | 0 | 0.003699 | 232.62 | 0 | 2024-03-06 12:22:27 | 0.003612
16668 | 23 | 5 | CC Chg | 01:04:30 | 117:56:58 | 1.059 | 3.4102 | 1.139 | 71.63 | 1.139 | 71.63 | 0 | 0 | 0.003729 | 234.51 | 0 | 2024-03-06 12:22:57 | 0.003611
16669 | 23 | 5 | CC Chg | 01:05:00 | 117:57:28 | 1.06 | 3.4126 | 1.148 | 72.19 | 1.148 | 72.19 | 0 | 0 | 0.003759 | 236.4 | 0 | 2024-03-06 12:23:27 | 0.003617
16670 | 23 | 5 | CC Chg | 01:05:30 | 117:57:58 | 1.059 | 3.4151 | 1.157 | 72.74 | 1.157 | 72.74 | 0 | 0 | 0.003789 | 238.3 | 0 | 2024-03-06 12:23:57 | 0.003617
16671 | 23 | 5 | CC Chg | 01:06:00 | 117:58:28 | 1.06 | 3.4179 | 1.165 | 73.3 | 1.165 | 73.3 | 0 | 0 | 0.003819 | 240.2 | 0 | 2024-03-06 12:24:27 | 0.003623
16672 | 23 | 5 | CC Chg | 01:06:30 | 117:58:58 | 1.059 | 3.4204 | 1.174 | 73.85 | 1.174 | 73.85 | 0 | 0 | 0.003849 | 242.09 | 0 | 2024-03-06 12:24:57 | 0.003622
16673 | 23 | 5 | CC Chg | 01:07:00 | 117:59:28 | 1.06 | 3.4232 | 1.183 | 74.41 | 1.183 | 74.41 | 0 | 0 | 0.00388 | 243.99 | 0 | 2024-03-06 12:25:27 | 0.003629
16674 | 23 | 5 | CC Chg | 01:07:30 | 117:59:58 | 1.059 | 3.426 | 1.192 | 74.96 | 1.192 | 74.96 | 0 | 0 | 0.00391 | 245.9 | 0 | 2024-03-06 12:25:57 | 0.003628
16675 | 23 | 5 | CC Chg | 01:08:00 | 118:00:28 | 1.06 | 3.4285 | 1.201 | 75.52 | 1.201 | 75.52 | 0 | 0 | 0.00394 | 247.8 | 0 | 2024-03-06 12:26:27 | 0.003634
16676 | 23 | 5 | CC Chg | 01:08:30 | 118:00:58 | 1.059 | 3.4309 | 1.21 | 76.07 | 1.21 | 76.07 | 0 | 0 | 0.00397 | 249.7 | 0 | 2024-03-06 12:26:57 | 0.003633
16677 | 23 | 5 | CC Chg | 01:09:00 | 118:01:28 | 1.06 | 3.434 | 1.218 | 76.63 | 1.218 | 76.63 | 0 | 0 | 0.004001 | 251.61 | 0 | 2024-03-06 12:27:27 | 0.00364
16678 | 23 | 5 | CC Chg | 01:09:30 | 118:01:58 | 1.059 | 3.4365 | 1.227 | 77.18 | 1.227 | 77.18 | 0 | 0 | 0.004031 | 253.52 | 0 | 2024-03-06 12:27:57 | 0.003639
16679 | 23 | 5 | CC Chg | 01:10:00 | 118:02:28 | 1.06 | 3.439 | 1.236 | 77.74 | 1.236 | 77.74 | 0 | 0 | 0.004061 | 255.43 | 0 | 2024-03-06 12:28:27 | 0.003645
16680 | 23 | 5 | CC Chg | 01:10:30 | 118:02:58 | 1.059 | 3.4421 | 1.245 | 78.29 | 1.245 | 78.29 | 0 | 0 | 0.004092 | 257.34 | 0 | 2024-03-06 12:28:57 | 0.003645
16681 | 23 | 5 | CC Chg | 01:11:00 | 118:03:28 | 1.059 | 3.4446 | 1.254 | 78.85 | 1.254 | 78.85 | 0 | 0 | 0.004122 | 259.25 | 0 | 2024-03-06 12:29:27 | 0.003648
16682 | 23 | 5 | CC Chg | 01:11:30 | 118:03:58 | 1.06 | 3.4471 | 1.263 | 79.4 | 1.263 | 79.4 | 0 | 0 | 0.004152 | 261.16 | 0 | 2024-03-06 12:29:57 | 0.003654
16683 | 23 | 5 | CC Chg | 01:12:00 | 118:04:28 | 1.059 | 3.4499 | 1.271 | 79.96 | 1.271 | 79.96 | 0 | 0 | 0.004183 | 263.08 | 0 | 2024-03-06 12:30:27 | 0.003653
16684 | 23 | 5 | CC Chg | 01:12:30 | 118:04:58 | 1.059 | 3.4526 | 1.28 | 80.52 | 1.28 | 80.52 | 0 | 0 | 0.004213 | 264.99 | 0 | 2024-03-06 12:30:57 | 0.003656
16685 | 23 | 5 | CC Chg | 01:13:00 | 118:05:28 | 1.06 | 3.4551 | 1.289 | 81.07 | 1.289 | 81.07 | 0 | 0 | 0.004244 | 266.91 | 0 | 2024-03-06 12:31:27 | 0.003662
16686 | 23 | 5 | CC Chg | 01:13:30 | 118:05:58 | 1.059 | 3.4579 | 1.298 | 81.63 | 1.298 | 81.63 | 0 | 0 | 0.004274 | 268.83 | 0 | 2024-03-06 12:31:57 | 0.003662
16687 | 23 | 5 | CC Chg | 01:14:00 | 118:06:28 | 1.059 | 3.4607 | 1.307 | 82.18 | 1.307 | 82.18 | 0 | 0 | 0.004305 | 270.75 | 0 | 2024-03-06 12:32:27 | 0.003665
16688 | 23 | 5 | CC Chg | 01:14:30 | 118:06:58 | 1.059 | 3.4632 | 1.316 | 82.74 | 1.316 | 82.74 | 0 | 0 | 0.004335 | 272.67 | 0 | 2024-03-06 12:32:57 | 0.003668
16689 | 23 | 5 | CC Chg | 01:15:00 | 118:07:28 | 1.06 | 3.466 | 1.324 | 83.29 | 1.324 | 83.29 | 0 | 0 | 0.004366 | 274.6 | 0 | 2024-03-06 12:33:27 | 0.003674
16690 | 23 | 5 | CC Chg | 01:15:30 | 118:07:58 | 1.059 | 3.4688 | 1.333 | 83.85 | 1.333 | 83.85 | 0 | 0 | 0.004397 | 276.52 | 0 | 2024-03-06 12:33:57 | 0.003673
16691 | 23 | 5 | CC Chg | 01:16:00 | 118:08:28 | 1.059 | 3.4712 | 1.342 | 84.4 | 1.342 | 84.4 | 0 | 0 | 0.004427 | 278.45 | 0 | 2024-03-06 12:34:27 | 0.003676
16692 | 23 | 5 | CC Chg | 01:16:30 | 118:08:58 | 1.059 | 3.474 | 1.351 | 84.96 | 1.351 | 84.96 | 0 | 0 | 0.004458 | 280.38 | 0 | 2024-03-06 12:34:57 | 0.003679
16693 | 23 | 5 | CC Chg | 01:17:00 | 118:09:28 | 1.059 | 3.4768 | 1.36 | 85.51 | 1.36 | 85.51 | 0 | 0 | 0.004489 | 282.31 | 0 | 2024-03-06 12:35:27 | 0.003682
16694 | 23 | 5 | CC Chg | 01:17:30 | 118:09:58 | 1.059 | 3.4793 | 1.368 | 86.07 | 1.368 | 86.07 | 0 | 0 | 0.004519 | 284.24 | 0 | 2024-03-06 12:35:57 | 0.003685
16695 | 23 | 5 | CC Chg | 01:18:00 | 118:10:28 | 1.059 | 3.4824 | 1.377 | 86.62 | 1.377 | 86.62 | 0 | 0 | 0.00455 | 286.17 | 0 | 2024-03-06 12:36:27 | 0.003688
16696 | 23 | 5 | CC Chg | 01:18:30 | 118:10:58 | 1.06 | 3.4849 | 1.386 | 87.18 | 1.386 | 87.18 | 0 | 0 | 0.004581 | 288.11 | 0 | 2024-03-06 12:36:57 | 0.003694
16697 | 23 | 5 | CC Chg | 01:19:00 | 118:11:28 | 1.06 | 3.488 | 1.395 | 87.73 | 1.395 | 87.73 | 0 | 0 | 0.004612 | 290.04 | 0 | 2024-03-06 12:37:27 | 0.003697
16698 | 23 | 5 | CC Chg | 01:19:30 | 118:11:58 | 1.06 | 3.4905 | 1.404 | 88.29 | 1.404 | 88.29 | 0 | 0 | 0.004642 | 291.98 | 0 | 2024-03-06 12:37:57 | 0.0037
16699 | 23 | 5 | CC Chg | 01:20:00 | 118:12:28 | 1.06 | 3.4929 | 1.413 | 88.84 | 1.413 | 88.84 | 0 | 0 | 0.004673 | 293.92 | 0 | 2024-03-06 12:38:27 | 0.003702
16700 | 23 | 5 | CC Chg | 01:20:30 | 118:12:58 | 1.059 | 3.496 | 1.421 | 89.4 | 1.421 | 89.4 | 0 | 0 | 0.004704 | 295.86 | 0 | 2024-03-06 12:38:57 | 0.003702
16701 | 23 | 5 | CC Chg | 01:21:00 | 118:13:28 | 1.06 | 3.4988 | 1.43 | 89.96 | 1.43 | 89.96 | 0 | 0 | 0.004735 | 297.8 | 0 | 2024-03-06 12:39:27 | 0.003709
16702 | 23 | 5 | CC Chg | 01:21:30 | 118:13:58 | 1.06 | 3.5013 | 1.439 | 90.51 | 1.439 | 90.51 | 0 | 0 | 0.004766 | 299.74 | 0 | 2024-03-06 12:39:57 | 0.003711
16703 | 23 | 5 | CC Chg | 01:22:00 | 118:14:28 | 1.059 | 3.5044 | 1.448 | 91.07 | 1.448 | 91.07 | 0 | 0 | 0.004797 | 301.69 | 0 | 2024-03-06 12:40:27 | 0.003711
16704 | 23 | 5 | CC Chg | 01:22:30 | 118:14:58 | 1.06 | 3.5069 | 1.457 | 91.62 | 1.457 | 91.62 | 0 | 0 | 0.004828 | 303.64 | 0 | 2024-03-06 12:40:57 | 0.003717
16705 | 23 | 5 | CC Chg | 01:23:00 | 118:15:28 | 1.059 | 3.5097 | 1.466 | 92.18 | 1.466 | 92.18 | 0 | 0 | 0.004859 | 305.58 | 0 | 2024-03-06 12:41:27 | 0.003717
16706 | 23 | 5 | CC Chg | 01:23:30 | 118:15:58 | 1.059 | 3.5128 | 1.474 | 92.73 | 1.474 | 92.73 | 0 | 0 | 0.00489 | 307.53 | 0 | 2024-03-06 12:41:57 | 0.00372
16707 | 23 | 5 | CC Chg | 01:24:00 | 118:16:28 | 1.059 | 3.5153 | 1.483 | 93.29 | 1.483 | 93.29 | 0 | 0 | 0.004921 | 309.48 | 0 | 2024-03-06 12:42:27 | 0.003723
16708 | 23 | 5 | CC Chg | 01:24:30 | 118:16:58 | 1.059 | 3.5181 | 1.492 | 93.84 | 1.492 | 93.84 | 0 | 0 | 0.004952 | 311.44 | 0 | 2024-03-06 12:42:57 | 0.003726
16709 | 23 | 5 | CC Chg | 01:25:00 | 118:17:28 | 1.059 | 3.5212 | 1.501 | 94.4 | 1.501 | 94.4 | 0 | 0 | 0.004983 | 313.39 | 0 | 2024-03-06 12:43:27 | 0.003729
16710 | 23 | 5 | CC Chg | 01:25:30 | 118:17:58 | 1.059 | 3.5239 | 1.51 | 94.95 | 1.51 | 94.95 | 0 | 0 | 0.005014 | 315.35 | 0 | 2024-03-06 12:43:57 | 0.003732
16711 | 23 | 5 | CC Chg | 01:26:00 | 118:18:28 | 1.06 | 3.527 | 1.519 | 95.51 | 1.519 | 95.51 | 0 | 0 | 0.005045 | 317.3 | 0 | 2024-03-06 12:44:27 | 0.003739
16712 | 23 | 5 | CC Chg | 01:26:30 | 118:18:58 | 1.059 | 3.5298 | 1.527 | 96.06 | 1.527 | 96.06 | 0 | 0 | 0.005076 | 319.26 | 0 | 2024-03-06 12:44:57 | 0.003738
16713 | 23 | 5 | CC Chg | 01:27:00 | 118:19:28 | 1.059 | 3.5326 | 1.536 | 96.62 | 1.536 | 96.62 | 0 | 0 | 0.005107 | 321.22 | 0 | 2024-03-06 12:45:27 | 0.003741
16714 | 23 | 5 | CC Chg | 01:27:30 | 118:19:58 | 1.06 | 3.5357 | 1.545 | 97.17 | 1.545 | 97.17 | 0 | 0 | 0.005139 | 323.19 | 0 | 2024-03-06 12:45:57 | 0.003748
16715 | 23 | 5 | CC Chg | 01:28:00 | 118:20:28 | 1.059 | 3.5385 | 1.554 | 97.73 | 1.554 | 97.73 | 0 | 0 | 0.00517 | 325.15 | 0 | 2024-03-06 12:46:27 | 0.003747
16716 | 23 | 5 | CC Chg | 01:28:30 | 118:20:58 | 1.059 | 3.5413 | 1.563 | 98.28 | 1.563 | 98.28 | 0 | 0 | 0.005201 | 327.12 | 0 | 2024-03-06 12:46:57 | 0.00375
16717 | 23 | 5 | CC Chg | 01:29:00 | 118:21:28 | 1.059 | 3.5444 | 1.572 | 98.84 | 1.572 | 98.84 | 0 | 0 | 0.005232 | 329.08 | 0 | 2024-03-06 12:47:27 | 0.003754
16718 | 23 | 5 | CC Chg | 01:29:30 | 118:21:58 | 1.059 | 3.5475 | 1.58 | 99.39 | 1.58 | 99.39 | 0 | 0 | 0.005264 | 331.05 | 0 | 2024-03-06 12:47:57 | 0.003757
16719 | 23 | 5 | CC Chg | 01:30:00 | 118:22:28 | 1.06 | 3.5506 | 1.589 | 99.95 | 1.589 | 99.95 | 0 | 0 | 0.005295 | 333.02 | 0 | 2024-03-06 12:48:27 | 0.003764
16720 | 23 | 5 | CC Chg | 01:30:30 | 118:22:58 | 1.06 | 3.5534 | 1.598 | 100.51 | 1.598 | 100.51 | 0 | 0 | 0.005326 | 335 | 0 | 2024-03-06 12:48:57 | 0.003767
16721 | 23 | 5 | CC Chg | 01:31:00 | 118:23:28 | 1.059 | 3.5565 | 1.607 | 101.06 | 1.607 | 101.06 | 0 | 0 | 0.005358 | 336.97 | 0 | 2024-03-06 12:49:27 | 0.003766
16722 | 23 | 5 | CC Chg | 01:31:30 | 118:23:58 | 1.059 | 3.5596 | 1.616 | 101.62 | 1.616 | 101.62 | 0 | 0 | 0.005389 | 338.94 | 0 | 2024-03-06 12:49:57 | 0.00377
16723 | 23 | 5 | CC Chg | 01:32:00 | 118:24:28 | 1.06 | 3.5627 | 1.625 | 102.17 | 1.625 | 102.17 | 0 | 0 | 0.005421 | 340.92 | 0 | 2024-03-06 12:50:27 | 0.003776
16724 | 23 | 5 | CC Chg | 01:32:30 | 118:24:58 | 1.059 | 3.5655 | 1.633 | 102.73 | 1.633 | 102.73 | 0 | 0 | 0.005452 | 342.9 | 0 | 2024-03-06 12:50:57 | 0.003776
16725 | 23 | 5 | CC Chg | 01:33:00 | 118:25:28 | 1.059 | 3.5689 | 1.642 | 103.28 | 1.642 | 103.28 | 0 | 0 | 0.005484 | 344.88 | 0 | 2024-03-06 12:51:27 | 0.003779
16726 | 23 | 5 | CC Chg | 01:33:30 | 118:25:58 | 1.06 | 3.572 | 1.651 | 103.84 | 1.651 | 103.84 | 0 | 0 | 0.005515 | 346.86 | 0 | 2024-03-06 12:51:57 | 0.003786
16727 | 23 | 5 | CC Chg | 01:34:00 | 118:26:28 | 1.059 | 3.5754 | 1.66 | 104.39 | 1.66 | 104.39 | 0 | 0 | 0.005547 | 348.85 | 0 | 2024-03-06 12:52:27 | 0.003786
16728 | 23 | 5 | CC Chg | 01:34:30 | 118:26:58 | 1.06 | 3.5782 | 1.669 | 104.95 | 1.669 | 104.95 | 0 | 0 | 0.005578 | 350.83 | 0 | 2024-03-06 12:52:57 | 0.003793
16729 | 23 | 5 | CC Chg | 01:35:00 | 118:27:28 | 1.059 | 3.5816 | 1.677 | 105.5 | 1.677 | 105.5 | 0 | 0 | 0.00561 | 352.82 | 0 | 2024-03-06 12:53:27 | 0.003793
16730 | 23 | 5 | CC Chg | 01:35:30 | 118:27:58 | 1.06 | 3.5847 | 1.686 | 106.06 | 1.686 | 106.06 | 0 | 0 | 0.005641 | 354.81 | 0 | 2024-03-06 12:53:57 | 0.0038
16731 | 23 | 5 | CC Chg | 01:36:00 | 118:28:28 | 1.059 | 3.5878 | 1.695 | 106.61 | 1.695 | 106.61 | 0 | 0 | 0.005673 | 356.8 | 0 | 2024-03-06 12:54:27 | 0.003799
16732 | 23 | 5 | CC Chg | 01:36:30 | 118:28:58 | 1.059 | 3.5912 | 1.704 | 107.17 | 1.704 | 107.17 | 0 | 0 | 0.005705 | 358.79 | 0 | 2024-03-06 12:54:57 | 0.003803
16733 | 23 | 5 | CC Chg | 01:37:00 | 118:29:28 | 1.06 | 3.5943 | 1.713 | 107.72 | 1.713 | 107.72 | 0 | 0 | 0.005737 | 360.79 | 0 | 2024-03-06 12:55:27 | 0.00381
16734 | 23 | 5 | CC Chg | 01:37:30 | 118:29:58 | 1.06 | 3.598 | 1.722 | 108.28 | 1.722 | 108.28 | 0 | 0 | 0.005768 | 362.79 | 0 | 2024-03-06 12:55:57 | 0.003814
16735 | 23 | 5 | CC Chg | 01:38:00 | 118:30:28 | 1.059 | 3.6011 | 1.73 | 108.83 | 1.73 | 108.83 | 0 | 0 | 0.0058 | 364.78 | 0 | 2024-03-06 12:56:27 | 0.003814
16736 | 23 | 5 | CC Chg | 01:38:30 | 118:30:58 | 1.059 | 3.6042 | 1.739 | 109.39 | 1.739 | 109.39 | 0 | 0 | 0.005832 | 366.78 | 0 | 2024-03-06 12:56:57 | 0.003817
16737 | 23 | 5 | CC Chg | 01:39:00 | 118:31:28 | 1.059 | 3.6077 | 1.748 | 109.94 | 1.748 | 109.94 | 0 | 0 | 0.005864 | 368.79 | 0 | 2024-03-06 12:57:27 | 0.003821
16738 | 23 | 5 | CC Chg | 01:39:30 | 118:31:58 | 1.059 | 3.6111 | 1.757 | 110.5 | 1.757 | 110.5 | 0 | 0 | 0.005896 | 370.79 | 0 | 2024-03-06 12:57:57 | 0.003824
16739 | 23 | 5 | CC Chg | 01:40:00 | 118:32:28 | 1.059 | 3.6145 | 1.766 | 111.05 | 1.766 | 111.05 | 0 | 0 | 0.005927 | 372.8 | 0 | 2024-03-06 12:58:27 | 0.003828
16740 | 23 | 5 | CC Chg | 01:40:30 | 118:32:58 | 1.059 | 3.6176 | 1.775 | 111.61 | 1.775 | 111.61 | 0 | 0 | 0.005959 | 374.8 | 0 | 2024-03-06 12:58:57 | 0.003831
16741 | 23 | 5 | CC Chg | 01:41:00 | 118:33:28 | 1.059 | 3.6213 | 1.783 | 112.16 | 1.783 | 112.16 | 0 | 0 | 0.005991 | 376.81 | 0 | 2024-03-06 12:59:27 | 0.003835
16742 | 23 | 5 | CC Chg | 01:41:30 | 118:33:58 | 1.059 | 3.6244 | 1.792 | 112.72 | 1.792 | 112.72 | 0 | 0 | 0.006023 | 378.83 | 0 | 2024-03-06 12:59:57 | 0.003838
16743 | 23 | 5 | CC Chg | 01:42:00 | 118:34:28 | 1.059 | 3.6275 | 1.801 | 113.27 | 1.801 | 113.27 | 0 | 0 | 0.006055 | 380.84 | 0 | 2024-03-06 13:00:27 | 0.003842
16744 | 23 | 5 | CC Chg | 01:42:30 | 118:34:58 | 1.059 | 3.6312 | 1.81 | 113.83 | 1.81 | 113.83 | 0 | 0 | 0.006087 | 382.85 | 0 | 2024-03-06 13:00:57 | 0.003845
16745 | 23 | 5 | CC Chg | 01:43:00 | 118:35:28 | 1.06 | 3.6343 | 1.819 | 114.39 | 1.819 | 114.39 | 0 | 0 | 0.006119 | 384.87 | 0 | 2024-03-06 13:01:27 | 0.003852
16746 | 23 | 5 | CC Chg | 01:43:30 | 118:35:58 | 1.06 | 3.638 | 1.828 | 114.94 | 1.828 | 114.94 | 0 | 0 | 0.006152 | 386.89 | 0 | 2024-03-06 13:01:57 | 0.003856
16747 | 23 | 5 | CC Chg | 01:44:00 | 118:36:28 | 1.059 | 3.6414 | 1.836 | 115.5 | 1.836 | 115.5 | 0 | 0 | 0.006184 | 388.91 | 0 | 2024-03-06 13:02:27 | 0.003856
16748 | 23 | 5 | CC Chg | 01:44:30 | 118:36:58 | 1.059 | 3.6449 | 1.845 | 116.05 | 1.845 | 116.05 | 0 | 0 | 0.006216 | 390.93 | 0 | 2024-03-06 13:02:57 | 0.00386
16749 | 23 | 5 | CC Chg | 01:45:00 | 118:37:28 | 1.059 | 3.6483 | 1.854 | 116.61 | 1.854 | 116.61 | 0 | 0 | 0.006248 | 392.96 | 0 | 2024-03-06 13:03:27 | 0.003864
16750 | 23 | 5 | CC Chg | 01:45:16 | 118:37:44 | 1.059 | 3.6501 | 1.859 | 116.91 | 1.859 | 116.91 | 0 | 0 | 0.006266 | 394.07 | 0 | 2024-03-06 13:03:44 | 0.003865
16751 | 23 | 6 | CC DChg | 00:00:00 | 118:37:44 | -1.059 | 3.4083 | 0 | 0 | 0 | 0 | 0 | 0 | 0 | 0 | 0 | 2024-03-06 13:03:44 | -0.003609
16752 | 23 | 6 | CC DChg | 00:00:00 | 118:37:44 | -1.059 | 3.3968 | 0 | 0 | 0 | 0 | 0 | 0 | 0 | 0 | 0.01 | 2024-03-06 13:03:44 | -0.003597
16753 | 23 | 6 | CC DChg | 00:00:00 | 118:37:45 | -1.059 | 3.3866 | 0 | 0.01 | 0 | 0 | 0 | 0.01 | 1e-06 | 0 | 0.04 | 2024-03-06 13:03:44 | -0.003586
16754 | 23 | 6 | CC DChg | 00:00:02 | 118:37:46 | -1.059 | 3.3764 | 0.001 | 0.04 | 0 | 0 | 0.001 | 0.04 | 2e-06 | 0 | 0.14 | 2024-03-06 13:03:46 | -0.003576
16755 | 23 | 6 | CC DChg | 00:00:13 | 118:37:58 | -1.059 | 3.3661 | 0.004 | 0.26 | 0 | 0 | 0.004 | 0.26 | 1.4e-05 | 0 | 0.86 | 2024-03-06 13:03:58 | -0.003565
16756 | 23 | 6 | CC DChg | 00:00:30 | 118:38:14 | -1.059 | 3.359 | 0.009 | 0.56 | 0 | 0 | 0.009 | 0.56 | 3e-05 | 0 | 1.87 | 2024-03-06 13:04:14 | -0.003557
16757 | 23 | 6 | CC DChg | 00:01:00 | 118:38:44 | -1.059 | 3.3497 | 0.018 | 1.11 | 0 | 0 | 0.018 | 1.11 | 5.9e-05 | 0 | 3.73 | 2024-03-06 13:04:44 | -0.003547
16758 | 23 | 6 | CC DChg | 00:01:30 | 118:39:14 | -1.06 | 3.342 | 0.026 | 1.67 | 0 | 0 | 0.026 | 1.67 | 8.9e-05 | 0 | 5.59 | 2024-03-06 13:05:14 | -0.003543
16759 | 23 | 6 | CC DChg | 00:02:00 | 118:39:44 | -1.059 | 3.3351 | 0.035 | 2.22 | 0 | 0 | 0.035 | 2.22 | 0.000118 | 0 | 7.44 | 2024-03-06 13:05:44 | -0.003532
16760 | 23 | 6 | CC DChg | 00:02:30 | 118:40:14 | -1.06 | 3.3289 | 0.044 | 2.78 | 0 | 0 | 0.044 | 2.78 | 0.000148 | 0 | 9.29 | 2024-03-06 13:06:14 | -0.003529
16761 | 23 | 6 | CC DChg | 00:03:00 | 118:40:44 | -1.059 | 3.3234 | 0.053 | 3.33 | 0 | 0 | 0.053 | 3.33 | 0.000177 | 0 | 11.14 | 2024-03-06 13:06:44 | -0.003519
16762 | 23 | 6 | CC DChg | 00:03:30 | 118:41:14 | -1.059 | 3.3181 | 0.062 | 3.89 | 0 | 0 | 0.062 | 3.89 | 0.000206 | 0 | 12.98 | 2024-03-06 13:07:14 | -0.003514
16763 | 23 | 6 | CC DChg | 00:04:00 | 118:41:44 | -1.059 | 3.3128 | 0.071 | 4.44 | 0 | 0 | 0.071 | 4.44 | 0.000236 | 0 | 14.82 | 2024-03-06 13:07:44 | -0.003508
16764 | 23 | 6 | CC DChg | 00:04:30 | 118:42:14 | -1.059 | 3.3082 | 0.079 | 5 | 0 | 0 | 0.079 | 5 | 0.000265 | 0 | 16.66 | 2024-03-06 13:08:14 | -0.003503
16765 | 23 | 6 | CC DChg | 00:05:00 | 118:42:44 | -1.059 | 3.3035 | 0.088 | 5.55 | 0 | 0 | 0.088 | 5.55 | 0.000294 | 0 | 18.5 | 2024-03-06 13:08:44 | -0.003498
16766 | 23 | 6 | CC DChg | 00:05:30 | 118:43:14 | -1.06 | 3.2995 | 0.097 | 6.11 | 0 | 0 | 0.097 | 6.11 | 0.000323 | 0 | 20.33 | 2024-03-06 13:09:14 | -0.003497
16767 | 23 | 6 | CC DChg | 00:06:00 | 118:43:44 | -1.059 | 3.2952 | 0.106 | 6.66 | 0 | 0 | 0.106 | 6.66 | 0.000352 | 0 | 22.16 | 2024-03-06 13:09:44 | -0.00349
16768 | 23 | 6 | CC DChg | 00:06:30 | 118:44:14 | -1.06 | 3.2911 | 0.115 | 7.22 | 0 | 0 | 0.115 | 7.22 | 0.000381 | 0 | 23.99 | 2024-03-06 13:10:14 | -0.003489
16769 | 23 | 6 | CC DChg | 00:07:00 | 118:44:44 | -1.06 | 3.2871 | 0.124 | 7.77 | 0 | 0 | 0.124 | 7.77 | 0.00041 | 0 | 25.82 | 2024-03-06 13:10:44 | -0.003484
16770 | 23 | 6 | CC DChg | 00:07:30 | 118:45:14 | -1.059 | 3.2837 | 0.132 | 8.33 | 0 | 0 | 0.132 | 8.33 | 0.000439 | 0 | 27.64 | 2024-03-06 13:11:14 | -0.003477
16771 | 23 | 6 | CC DChg | 00:08:00 | 118:45:44 | -1.059 | 3.2796 | 0.141 | 8.88 | 0 | 0 | 0.141 | 8.88 | 0.000468 | 0 | 29.46 | 2024-03-06 13:11:44 | -0.003473
16772 | 23 | 6 | CC DChg | 00:08:30 | 118:46:14 | -1.059 | 3.2762 | 0.15 | 9.44 | 0 | 0 | 0.15 | 9.44 | 0.000497 | 0 | 31.28 | 2024-03-06 13:12:14 | -0.003469
16773 | 23 | 6 | CC DChg | 00:09:00 | 118:46:44 | -1.059 | 3.2725 | 0.159 | 9.99 | 0 | 0 | 0.159 | 9.99 | 0.000526 | 0 | 33.1 | 2024-03-06 13:12:44 | -0.003466
16774 | 23 | 6 | CC DChg | 00:09:30 | 118:47:14 | -1.06 | 3.2694 | 0.168 | 10.55 | 0 | 0 | 0.168 | 10.55 | 0.000555 | 0 | 34.92 | 2024-03-06 13:13:14 | -0.003466
16775 | 23 | 6 | CC DChg | 00:10:00 | 118:47:44 | -1.059 | 3.2663 | 0.177 | 11.1 | 0 | 0 | 0.177 | 11.1 | 0.000584 | 0 | 36.73 | 2024-03-06 13:13:44 | -0.003459
16776 | 23 | 6 | CC DChg | 00:10:30 | 118:48:14 | -1.059 | 3.2629 | 0.185 | 11.66 | 0 | 0 | 0.185 | 11.66 | 0.000613 | 0 | 38.54 | 2024-03-06 13:14:14 | -0.003455
16777 | 23 | 6 | CC DChg | 00:11:00 | 118:48:44 | -1.059 | 3.2598 | 0.194 | 12.22 | 0 | 0 | 0.194 | 12.22 | 0.000642 | 0 | 40.36 | 2024-03-06 13:14:44 | -0.003452
16778 | 23 | 6 | CC DChg | 00:11:30 | 118:49:14 | -1.059 | 3.2564 | 0.203 | 12.77 | 0 | 0 | 0.203 | 12.77 | 0.00067 | 0 | 42.16 | 2024-03-06 13:15:14 | -0.003449
16779 | 23 | 6 | CC DChg | 00:12:00 | 118:49:44 | -1.059 | 3.2536 | 0.212 | 13.33 | 0 | 0 | 0.212 | 13.33 | 0.000699 | 0 | 43.97 | 2024-03-06 13:15:44 | -0.003446
16780 | 23 | 6 | CC DChg | 00:12:30 | 118:50:14 | -1.06 | 3.2508 | 0.221 | 13.88 | 0 | 0 | 0.221 | 13.88 | 0.000728 | 0 | 45.78 | 2024-03-06 13:16:14 | -0.003446
16781 | 23 | 6 | CC DChg | 00:13:00 | 118:50:44 | -1.059 | 3.2474 | 0.23 | 14.44 | 0 | 0 | 0.23 | 14.44 | 0.000757 | 0 | 47.58 | 2024-03-06 13:16:44 | -0.003439
16782 | 23 | 6 | CC DChg | 00:13:30 | 118:51:14 | -1.059 | 3.2446 | 0.238 | 14.99 | 0 | 0 | 0.238 | 14.99 | 0.000785 | 0 | 49.38 | 2024-03-06 13:17:14 | -0.003436
16783 | 23 | 6 | CC DChg | 00:14:00 | 118:51:44 | -1.06 | 3.2421 | 0.247 | 15.55 | 0 | 0 | 0.247 | 15.55 | 0.000814 | 0 | 51.18 | 2024-03-06 13:17:44 | -0.003437
16784 | 23 | 6 | CC DChg | 00:14:30 | 118:52:14 | -1.06 | 3.2387 | 0.256 | 16.1 | 0 | 0 | 0.256 | 16.1 | 0.000842 | 0 | 52.98 | 2024-03-06 13:18:14 | -0.003433
16785 | 23 | 6 | CC DChg | 00:15:00 | 118:52:44 | -1.059 | 3.2362 | 0.265 | 16.66 | 0 | 0 | 0.265 | 16.66 | 0.000871 | 0 | 54.78 | 2024-03-06 13:18:44 | -0.003427
16786 | 23 | 6 | CC DChg | 00:15:30 | 118:53:14 | -1.059 | 3.2335 | 0.274 | 17.21 | 0 | 0 | 0.274 | 17.21 | 0.0009 | 0 | 56.58 | 2024-03-06 13:19:14 | -0.003424
16787 | 23 | 6 | CC DChg | 00:16:00 | 118:53:44 | -1.059 | 3.2304 | 0.283 | 17.77 | 0 | 0 | 0.283 | 17.77 | 0.000928 | 0 | 58.37 | 2024-03-06 13:19:44 | -0.003421
16788 | 23 | 6 | CC DChg | 00:16:30 | 118:54:14 | -1.059 | 3.2279 | 0.291 | 18.32 | 0 | 0 | 0.291 | 18.32 | 0.000957 | 0 | 60.16 | 2024-03-06 13:20:14 | -0.003418
16789 | 23 | 6 | CC DChg | 00:17:00 | 118:54:44 | -1.059 | 3.2248 | 0.3 | 18.88 | 0 | 0 | 0.3 | 18.88 | 0.000985 | 0 | 61.96 | 2024-03-06 13:20:44 | -0.003415
16790 | 23 | 6 | CC DChg | 00:17:30 | 118:55:14 | -1.06 | 3.222 | 0.309 | 19.43 | 0 | 0 | 0.309 | 19.43 | 0.001014 | 0 | 63.75 | 2024-03-06 13:21:14 | -0.003415
16791 | 23 | 6 | CC DChg | 00:18:00 | 118:55:44 | -1.06 | 3.2195 | 0.318 | 19.99 | 0 | 0 | 0.318 | 19.99 | 0.001042 | 0 | 65.53 | 2024-03-06 13:21:44 | -0.003413
16792 | 23 | 6 | CC DChg | 00:18:30 | 118:56:14 | -1.059 | 3.2164 | 0.327 | 20.54 | 0 | 0 | 0.327 | 20.54 | 0.00107 | 0 | 67.32 | 2024-03-06 13:22:14 | -0.003406
16793 | 23 | 6 | CC DChg | 00:19:00 | 118:56:44 | -1.059 | 3.2139 | 0.335 | 21.1 | 0 | 0 | 0.335 | 21.1 | 0.001099 | 0 | 69.11 | 2024-03-06 13:22:44 | -0.003404
16794 | 23 | 6 | CC DChg | 00:19:30 | 118:57:14 | -1.059 | 3.2111 | 0.344 | 21.65 | 0 | 0 | 0.344 | 21.65 | 0.001127 | 0 | 70.89 | 2024-03-06 13:23:14 | -0.003401
16795 | 23 | 6 | CC DChg | 00:20:00 | 118:57:44 | -1.059 | 3.2083 | 0.353 | 22.21 | 0 | 0 | 0.353 | 22.21 | 0.001155 | 0 | 72.67 | 2024-03-06 13:23:44 | -0.003398
16796 | 23 | 6 | CC DChg | 00:20:30 | 118:58:14 | -1.06 | 3.2056 | 0.362 | 22.76 | 0 | 0 | 0.362 | 22.76 | 0.001184 | 0 | 74.45 | 2024-03-06 13:24:14 | -0.003398
16797 | 23 | 6 | CC DChg | 00:21:00 | 118:58:44 | -1.059 | 3.2028 | 0.371 | 23.32 | 0 | 0 | 0.371 | 23.32 | 0.001212 | 0 | 76.23 | 2024-03-06 13:24:44 | -0.003392
16798 | 23 | 6 | CC DChg | 00:21:30 | 118:59:14 | -1.059 | 3.2 | 0.38 | 23.87 | 0 | 0 | 0.38 | 23.87 | 0.00124 | 0 | 78.01 | 2024-03-06 13:25:14 | -0.003389
16799 | 23 | 6 | CC DChg | 00:22:00 | 118:59:44 | -1.059 | 3.1972 | 0.388 | 24.43 | 0 | 0 | 0.388 | 24.43 | 0.001269 | 0 | 79.78 | 2024-03-06 13:25:44 | -0.003386
16800 | 23 | 6 | CC DChg | 00:22:30 | 119:00:14 | -1.059 | 3.1944 | 0.397 | 24.99 | 0 | 0 | 0.397 | 24.99 | 0.001297 | 0 | 81.56 | 2024-03-06 13:26:14 | -0.003383
16801 | 23 | 6 | CC DChg | 00:23:00 | 119:00:44 | -1.059 | 3.1916 | 0.406 | 25.54 | 0 | 0 | 0.406 | 25.54 | 0.001325 | 0 | 83.33 | 2024-03-06 13:26:44 | -0.00338
16802 | 23 | 6 | CC DChg | 00:23:30 | 119:01:14 | -1.059 | 3.1888 | 0.415 | 26.1 | 0 | 0 | 0.415 | 26.1 | 0.001353 | 0 | 85.1 | 2024-03-06 13:27:14 | -0.003377
16803 | 23 | 6 | CC DChg | 00:24:00 | 119:01:44 | -1.059 | 3.186 | 0.424 | 26.65 | 0 | 0 | 0.424 | 26.65 | 0.001381 | 0 | 86.87 | 2024-03-06 13:27:44 | -0.003374
16804 | 23 | 6 | CC DChg | 00:24:30 | 119:02:14 | -1.059 | 3.1829 | 0.433 | 27.21 | 0 | 0 | 0.433 | 27.21 | 0.001409 | 0 | 88.64 | 2024-03-06 13:28:14 | -0.003371
16805 | 23 | 6 | CC DChg | 00:25:00 | 119:02:44 | -1.059 | 3.1804 | 0.441 | 27.76 | 0 | 0 | 0.441 | 27.76 | 0.001437 | 0 | 90.41 | 2024-03-06 13:28:44 | -0.003368
16806 | 23 | 6 | CC DChg | 00:25:30 | 119:03:14 | -1.06 | 3.1777 | 0.45 | 28.32 | 0 | 0 | 0.45 | 28.32 | 0.001466 | 0 | 92.17 | 2024-03-06 13:29:14 | -0.003368
16807 | 23 | 6 | CC DChg | 00:26:00 | 119:03:44 | -1.059 | 3.1746 | 0.459 | 28.87 | 0 | 0 | 0.459 | 28.87 | 0.001494 | 0 | 93.93 | 2024-03-06 13:29:44 | -0.003362
16808 | 23 | 6 | CC DChg | 00:26:30 | 119:04:14 | -1.06 | 3.1721 | 0.468 | 29.43 | 0 | 0 | 0.468 | 29.43 | 0.001522 | 0 | 95.7 | 2024-03-06 13:30:14 | -0.003362
16809 | 23 | 6 | CC DChg | 00:27:00 | 119:04:44 | -1.06 | 3.1693 | 0.477 | 29.98 | 0 | 0 | 0.477 | 29.98 | 0.00155 | 0 | 97.46 | 2024-03-06 13:30:44 | -0.003359
16810 | 23 | 6 | CC DChg | 00:27:30 | 119:05:14 | -1.06 | 3.1662 | 0.486 | 30.54 | 0 | 0 | 0.486 | 30.54 | 0.001578 | 0 | 99.22 | 2024-03-06 13:31:14 | -0.003356
16811 | 23 | 6 | CC DChg | 00:28:00 | 119:05:44 | -1.059 | 3.1634 | 0.494 | 31.09 | 0 | 0 | 0.494 | 31.09 | 0.001605 | 0 | 100.97 | 2024-03-06 13:31:44 | -0.00335
16812 | 23 | 6 | CC DChg | 00:28:30 | 119:06:14 | -1.059 | 3.1603 | 0.503 | 31.65 | 0 | 0 | 0.503 | 31.65 | 0.001633 | 0 | 102.73 | 2024-03-06 13:32:14 | -0.003347
16813 | 23 | 6 | CC DChg | 00:29:00 | 119:06:44 | -1.059 | 3.1578 | 0.512 | 32.2 | 0 | 0 | 0.512 | 32.2 | 0.001661 | 0 | 104.48 | 2024-03-06 13:32:44 | -0.003344
16814 | 23 | 6 | CC DChg | 00:29:30 | 119:07:14 | -1.059 | 3.155 | 0.521 | 32.76 | 0 | 0 | 0.521 | 32.76 | 0.001689 | 0 | 106.23 | 2024-03-06 13:33:14 | -0.003341
16815 | 23 | 6 | CC DChg | 00:30:00 | 119:07:44 | -1.06 | 3.1519 | 0.53 | 33.31 | 0 | 0 | 0.53 | 33.31 | 0.001717 | 0 | 107.99 | 2024-03-06 13:33:44 | -0.003341
16816 | 23 | 6 | CC DChg | 00:30:30 | 119:08:14 | -1.06 | 3.1494 | 0.539 | 33.87 | 0 | 0 | 0.539 | 33.87 | 0.001745 | 0 | 109.73 | 2024-03-06 13:34:14 | -0.003338
16817 | 23 | 6 | CC DChg | 00:31:00 | 119:08:44 | -1.059 | 3.1467 | 0.547 | 34.42 | 0 | 0 | 0.547 | 34.42 | 0.001773 | 0 | 111.48 | 2024-03-06 13:34:44 | -0.003332
16818 | 23 | 6 | CC DChg | 00:31:30 | 119:09:14 | -1.059 | 3.1439 | 0.556 | 34.98 | 0 | 0 | 0.556 | 34.98 | 0.0018 | 0 | 113.23 | 2024-03-06 13:35:14 | -0.003329
16819 | 23 | 6 | CC DChg | 00:32:00 | 119:09:44 | -1.059 | 3.1411 | 0.565 | 35.53 | 0 | 0 | 0.565 | 35.53 | 0.001828 | 0 | 114.97 | 2024-03-06 13:35:44 | -0.003326
16820 | 23 | 6 | CC DChg | 00:32:30 | 119:10:14 | -1.06 | 3.1383 | 0.574 | 36.09 | 0 | 0 | 0.574 | 36.09 | 0.001856 | 0 | 116.72 | 2024-03-06 13:36:14 | -0.003327
16821 | 23 | 6 | CC DChg | 00:33:00 | 119:10:44 | -1.06 | 3.1355 | 0.583 | 36.64 | 0 | 0 | 0.583 | 36.64 | 0.001883 | 0 | 118.46 | 2024-03-06 13:36:44 | -0.003324
16822 | 23 | 6 | CC DChg | 00:33:30 | 119:11:14 | -1.06 | 3.1327 | 0.591 | 37.2 | 0 | 0 | 0.591 | 37.2 | 0.001911 | 0 | 120.2 | 2024-03-06 13:37:14 | -0.003321
16823 | 23 | 6 | CC DChg | 00:34:00 | 119:11:44 | -1.059 | 3.1302 | 0.6 | 37.75 | 0 | 0 | 0.6 | 37.75 | 0.001939 | 0 | 121.94 | 2024-03-06 13:37:44 | -0.003315
16824 | 23 | 6 | CC DChg | 00:34:30 | 119:12:14 | -1.059 | 3.1274 | 0.609 | 38.31 | 0 | 0 | 0.609 | 38.31 | 0.001966 | 0 | 123.67 | 2024-03-06 13:38:14 | -0.003312
16825 | 23 | 6 | CC DChg | 00:35:00 | 119:12:44 | -1.059 | 3.125 | 0.618 | 38.87 | 0 | 0 | 0.618 | 38.87 | 0.001994 | 0 | 125.41 | 2024-03-06 13:38:44 | -0.003309
16826 | 23 | 6 | CC DChg | 00:35:30 | 119:13:14 | -1.06 | 3.1222 | 0.627 | 39.42 | 0 | 0 | 0.627 | 39.42 | 0.002022 | 0 | 127.14 | 2024-03-06 13:39:14 | -0.00331
16827 | 23 | 6 | CC DChg | 00:36:00 | 119:13:44 | -1.059 | 3.1194 | 0.636 | 39.98 | 0 | 0 | 0.636 | 39.98 | 0.002049 | 0 | 128.88 | 2024-03-06 13:39:44 | -0.003303
16828 | 23 | 6 | CC DChg | 00:36:30 | 119:14:14 | -1.059 | 3.1169 | 0.644 | 40.53 | 0 | 0 | 0.644 | 40.53 | 0.002077 | 0 | 130.61 | 2024-03-06 13:40:14 | -0.003301
16829 | 23 | 6 | CC DChg | 00:37:00 | 119:14:44 | -1.059 | 3.1144 | 0.653 | 41.09 | 0 | 0 | 0.653 | 41.09 | 0.002104 | 0 | 132.34 | 2024-03-06 13:40:44 | -0.003298
16830 | 23 | 6 | CC DChg | 00:37:30 | 119:15:14 | -1.059 | 3.1116 | 0.662 | 41.64 | 0 | 0 | 0.662 | 41.64 | 0.002132 | 0 | 134.07 | 2024-03-06 13:41:14 | -0.003295
16831 | 23 | 6 | CC DChg | 00:38:00 | 119:15:44 | -1.06 | 3.1091 | 0.671 | 42.2 | 0 | 0 | 0.671 | 42.2 | 0.002159 | 0 | 135.79 | 2024-03-06 13:41:44 | -0.003296
16832 | 23 | 6 | CC DChg | 00:38:30 | 119:16:14 | -1.059 | 3.1067 | 0.68 | 42.75 | 0 | 0 | 0.68 | 42.75 | 0.002187 | 0 | 137.52 | 2024-03-06 13:42:14 | -0.00329
16833 | 23 | 6 | CC DChg | 00:39:00 | 119:16:44 | -1.059 | 3.1039 | 0.689 | 43.31 | 0 | 0 | 0.689 | 43.31 | 0.002214 | 0 | 139.24 | 2024-03-06 13:42:44 | -0.003287
16834 | 23 | 6 | CC DChg | 00:39:30 | 119:17:14 | -1.059 | 3.1017 | 0.697 | 43.86 | 0 | 0 | 0.697 | 43.86 | 0.002241 | 0 | 140.97 | 2024-03-06 13:43:14 | -0.003285
16835 | 23 | 6 | CC DChg | 00:40:00 | 119:17:44 | -1.06 | 3.0992 | 0.706 | 44.42 | 0 | 0 | 0.706 | 44.42 | 0.002269 | 0 | 142.69 | 2024-03-06 13:43:44 | -0.003285
16836 | 23 | 6 | CC DChg | 00:40:30 | 119:18:14 | -1.06 | 3.0964 | 0.715 | 44.97 | 0 | 0 | 0.715 | 44.97 | 0.002296 | 0 | 144.41 | 2024-03-06 13:44:14 | -0.003282
16837 | 23 | 6 | CC DChg | 00:41:00 | 119:18:44 | -1.059 | 3.0943 | 0.724 | 45.53 | 0 | 0 | 0.724 | 45.53 | 0.002323 | 0 | 146.13 | 2024-03-06 13:44:44 | -0.003277
16838 | 23 | 6 | CC DChg | 00:41:30 | 119:19:14 | -1.06 | 3.0921 | 0.733 | 46.08 | 0 | 0 | 0.733 | 46.08 | 0.002351 | 0 | 147.84 | 2024-03-06 13:45:14 | -0.003278
16839 | 23 | 6 | CC DChg | 00:42:00 | 119:19:44 | -1.059 | 3.0896 | 0.742 | 46.64 | 0 | 0 | 0.742 | 46.64 | 0.002378 | 0 | 149.56 | 2024-03-06 13:45:44 | -0.003272
16840 | 23 | 6 | CC DChg | 00:42:30 | 119:20:14 | -1.059 | 3.0871 | 0.75 | 47.19 | 0 | 0 | 0.75 | 47.19 | 0.002405 | 0 | 151.27 | 2024-03-06 13:46:14 | -0.003269
16841 | 23 | 6 | CC DChg | 00:43:00 | 119:20:44 | -1.059 | 3.085 | 0.759 | 47.75 | 0 | 0 | 0.759 | 47.75 | 0.002433 | 0 | 152.99 | 2024-03-06 13:46:44 | -0.003267
16842 | 23 | 6 | CC DChg | 00:43:30 | 119:21:14 | -1.059 | 3.0828 | 0.768 | 48.3 | 0 | 0 | 0.768 | 48.3 | 0.00246 | 0 | 154.7 | 2024-03-06 13:47:14 | -0.003265
16843 | 23 | 6 | CC DChg | 00:44:00 | 119:21:44 | -1.06 | 3.08 | 0.777 | 48.86 | 0 | 0 | 0.777 | 48.86 | 0.002487 | 0 | 156.41 | 2024-03-06 13:47:44 | -0.003265
16844 | 23 | 6 | CC DChg | 00:44:30 | 119:22:14 | -1.059 | 3.0778 | 0.786 | 49.41 | 0 | 0 | 0.786 | 49.41 | 0.002514 | 0 | 158.12 | 2024-03-06 13:48:14 | -0.003259
16845 | 23 | 6 | CC DChg | 00:45:00 | 119:22:44 | -1.059 | 3.0757 | 0.795 | 49.97 | 0 | 0 | 0.795 | 49.97 | 0.002541 | 0 | 159.83 | 2024-03-06 13:48:44 | -0.003257
16846 | 23 | 6 | CC DChg | 00:45:30 | 119:23:14 | -1.06 | 3.0735 | 0.803 | 50.52 | 0 | 0 | 0.803 | 50.52 | 0.002568 | 0 | 161.54 | 2024-03-06 13:49:14 | -0.003258
16847 | 23 | 6 | CC DChg | 00:46:00 | 119:23:44 | -1.059 | 3.0713 | 0.812 | 51.08 | 0 | 0 | 0.812 | 51.08 | 0.002596 | 0 | 163.24 | 2024-03-06 13:49:44 | -0.003253
16848 | 23 | 6 | CC DChg | 00:46:30 | 119:24:14 | -1.059 | 3.0691 | 0.821 | 51.64 | 0 | 0 | 0.821 | 51.64 | 0.002623 | 0 | 164.95 | 2024-03-06 13:50:14 | -0.00325
16849 | 23 | 6 | CC DChg | 00:47:00 | 119:24:44 | -1.059 | 3.067 | 0.83 | 52.19 | 0 | 0 | 0.83 | 52.19 | 0.00265 | 0 | 166.65 | 2024-03-06 13:50:44 | -0.003248
16850 | 23 | 6 | CC DChg | 00:47:30 | 119:25:14 | -1.059 | 3.0648 | 0.839 | 52.75 | 0 | 0 | 0.839 | 52.75 | 0.002677 | 0 | 168.35 | 2024-03-06 13:51:14 | -0.003246
16851 | 23 | 6 | CC DChg | 00:48:00 | 119:25:44 | -1.059 | 3.0626 | 0.847 | 53.3 | 0 | 0 | 0.847 | 53.3 | 0.002704 | 0 | 170.05 | 2024-03-06 13:51:44 | -0.003243
16852 | 23 | 6 | CC DChg | 00:48:30 | 119:26:14 | -1.06 | 3.0605 | 0.856 | 53.86 | 0 | 0 | 0.856 | 53.86 | 0.002731 | 0 | 171.75 | 2024-03-06 13:52:14 | -0.003244
16853 | 23 | 6 | CC DChg | 00:49:00 | 119:26:44 | -1.059 | 3.0586 | 0.865 | 54.41 | 0 | 0 | 0.865 | 54.41 | 0.002758 | 0 | 173.45 | 2024-03-06 13:52:44 | -0.003239
16854 | 23 | 6 | CC DChg | 00:49:30 | 119:27:14 | -1.059 | 3.0561 | 0.874 | 54.97 | 0 | 0 | 0.874 | 54.97 | 0.002785 | 0 | 175.15 | 2024-03-06 13:53:14 | -0.003236
16855 | 23 | 6 | CC DChg | 00:50:00 | 119:27:44 | -1.06 | 3.0543 | 0.883 | 55.52 | 0 | 0 | 0.883 | 55.52 | 0.002812 | 0 | 176.85 | 2024-03-06 13:53:44 | -0.003238
16856 | 23 | 6 | CC DChg | 00:50:30 | 119:28:14 | -1.059 | 3.0521 | 0.892 | 56.08 | 0 | 0 | 0.892 | 56.08 | 0.002839 | 0 | 178.54 | 2024-03-06 13:54:14 | -0.003232
16857 | 23 | 6 | CC DChg | 00:51:00 | 119:28:44 | -1.06 | 3.0502 | 0.9 | 56.63 | 0 | 0 | 0.9 | 56.63 | 0.002866 | 0 | 180.23 | 2024-03-06 13:54:44 | -0.003233
16858 | 23 | 6 | CC DChg | 00:51:30 | 119:29:14 | -1.059 | 3.0478 | 0.909 | 57.19 | 0 | 0 | 0.909 | 57.19 | 0.002893 | 0 | 181.93 | 2024-03-06 13:55:14 | -0.003228
16859 | 23 | 6 | CC DChg | 00:52:00 | 119:29:44 | -1.059 | 3.0459 | 0.918 | 57.74 | 0 | 0 | 0.918 | 57.74 | 0.00292 | 0 | 183.62 | 2024-03-06 13:55:44 | -0.003226
16860 | 23 | 6 | CC DChg | 00:52:30 | 119:30:14 | -1.059 | 3.044 | 0.927 | 58.3 | 0 | 0 | 0.927 | 58.3 | 0.002946 | 0 | 185.31 | 2024-03-06 13:56:14 | -0.003224
16861 | 23 | 6 | CC DChg | 00:53:00 | 119:30:44 | -1.059 | 3.0422 | 0.936 | 58.85 | 0 | 0 | 0.936 | 58.85 | 0.002973 | 0 | 187 | 2024-03-06 13:56:44 | -0.003222
16862 | 23 | 6 | CC DChg | 00:53:30 | 119:31:14 | -1.059 | 3.0397 | 0.945 | 59.41 | 0 | 0 | 0.945 | 59.41 | 0.003 | 0 | 188.69 | 2024-03-06 13:57:14 | -0.003219
16863 | 23 | 6 | CC DChg | 00:54:00 | 119:31:44 | -1.059 | 3.0378 | 0.953 | 59.96 | 0 | 0 | 0.953 | 59.96 | 0.003027 | 0 | 190.37 | 2024-03-06 13:57:44 | -0.003217
16864 | 23 | 6 | CC DChg | 00:54:30 | 119:32:14 | -1.059 | 3.036 | 0.962 | 60.52 | 0 | 0 | 0.962 | 60.52 | 0.003054 | 0 | 192.06 | 2024-03-06 13:58:14 | -0.003215
16865 | 23 | 6 | CC DChg | 00:55:00 | 119:32:44 | -1.059 | 3.0341 | 0.971 | 61.07 | 0 | 0 | 0.971 | 61.07 | 0.003081 | 0 | 193.75 | 2024-03-06 13:58:44 | -0.003213
16866 | 23 | 6 | CC DChg | 00:55:30 | 119:33:14 | -1.059 | 3.0319 | 0.98 | 61.63 | 0 | 0 | 0.98 | 61.63 | 0.003107 | 0 | 195.43 | 2024-03-06 13:59:14 | -0.003211
16867 | 23 | 6 | CC DChg | 00:56:00 | 119:33:44 | -1.059 | 3.0298 | 0.989 | 62.18 | 0 | 0 | 0.989 | 62.18 | 0.003134 | 0 | 197.11 | 2024-03-06 13:59:44 | -0.003209
16868 | 23 | 6 | CC DChg | 00:56:30 | 119:34:14 | -1.059 | 3.0279 | 0.998 | 62.74 | 0 | 0 | 0.998 | 62.74 | 0.003161 | 0 | 198.79 | 2024-03-06 14:00:14 | -0.003207
16869 | 23 | 6 | CC DChg | 00:57:00 | 119:34:44 | -1.059 | 3.0261 | 1.006 | 63.29 | 0 | 0 | 1.006 | 63.29 | 0.003188 | 0 | 200.48 | 2024-03-06 14:00:44 | -0.003205
16870 | 23 | 6 | CC DChg | 00:57:30 | 119:35:14 | -1.06 | 3.0239 | 1.015 | 63.85 | 0 | 0 | 1.015 | 63.85 | 0.003214 | 0 | 202.15 | 2024-03-06 14:01:14 | -0.003205
16871 | 23 | 6 | CC DChg | 00:58:00 | 119:35:44 | -1.059 | 3.022 | 1.024 | 64.41 | 0 | 0 | 1.024 | 64.41 | 0.003241 | 0 | 203.83 | 2024-03-06 14:01:44 | -0.0032
16872 | 23 | 6 | CC DChg | 00:58:30 | 119:36:14 | -1.06 | 3.0202 | 1.033 | 64.96 | 0 | 0 | 1.033 | 64.96 | 0.003268 | 0 | 205.51 | 2024-03-06 14:02:14 | -0.003201
16873 | 23 | 6 | CC DChg | 00:59:00 | 119:36:44 | -1.06 | 3.018 | 1.042 | 65.52 | 0 | 0 | 1.042 | 65.52 | 0.003294 | 0 | 207.19 | 2024-03-06 14:02:44 | -0.003199
16874 | 23 | 6 | CC DChg | 00:59:30 | 119:37:14 | -1.059 | 3.0158 | 1.051 | 66.07 | 0 | 0 | 1.051 | 66.07 | 0.003321 | 0 | 208.86 | 2024-03-06 14:03:14 | -0.003194
16875 | 23 | 6 | CC DChg | 01:00:00 | 119:37:44 | -1.059 | 3.014 | 1.059 | 66.63 | 0 | 0 | 1.059 | 66.63 | 0.003348 | 0 | 210.54 | 2024-03-06 14:03:44 | -0.003192
16876 | 23 | 6 | CC DChg | 01:00:30 | 119:38:14 | -1.06 | 3.0121 | 1.068 | 67.18 | 0 | 0 | 1.068 | 67.18 | 0.003374 | 0 | 212.21 | 2024-03-06 14:04:14 | -0.003193
16877 | 23 | 6 | CC DChg | 01:01:00 | 119:38:44 | -1.059 | 3.0102 | 1.077 | 67.74 | 0 | 0 | 1.077 | 67.74 | 0.003401 | 0 | 213.88 | 2024-03-06 14:04:44 | -0.003188
16878 | 23 | 6 | CC DChg | 01:01:30 | 119:39:14 | -1.059 | 3.0081 | 1.086 | 68.29 | 0 | 0 | 1.086 | 68.29 | 0.003427 | 0 | 215.55 | 2024-03-06 14:05:14 | -0.003186
16879 | 23 | 6 | CC DChg | 01:02:00 | 119:39:44 | -1.059 | 3.0059 | 1.095 | 68.85 | 0 | 0 | 1.095 | 68.85 | 0.003454 | 0 | 217.22 | 2024-03-06 14:05:44 | -0.003183
16880 | 23 | 6 | CC DChg | 01:02:30 | 119:40:14 | -1.059 | 3.004 | 1.103 | 69.4 | 0 | 0 | 1.103 | 69.4 | 0.00348 | 0 | 218.89 | 2024-03-06 14:06:14 | -0.003181
16881 | 23 | 6 | CC DChg | 01:03:00 | 119:40:44 | -1.059 | 3.0022 | 1.112 | 69.96 | 0 | 0 | 1.112 | 69.96 | 0.003507 | 0 | 220.56 | 2024-03-06 14:06:44 | -0.003179
16882 | 23 | 6 | CC DChg | 01:03:30 | 119:41:14 | -1.06 | 2.9997 | 1.121 | 70.51 | 0 | 0 | 1.121 | 70.51 | 0.003533 | 0 | 222.22 | 2024-03-06 14:07:14 | -0.00318
16883 | 23 | 6 | CC DChg | 01:04:00 | 119:41:44 | -1.059 | 2.9978 | 1.13 | 71.07 | 0 | 0 | 1.13 | 71.07 | 0.00356 | 0 | 223.89 | 2024-03-06 14:07:44 | -0.003175
16884 | 23 | 6 | CC DChg | 01:04:30 | 119:42:14 | -1.06 | 2.996 | 1.139 | 71.62 | 0 | 0 | 1.139 | 71.62 | 0.003586 | 0 | 225.55 | 2024-03-06 14:08:14 | -0.003176
16885 | 23 | 6 | CC DChg | 01:05:00 | 119:42:44 | -1.06 | 2.9938 | 1.148 | 72.18 | 0 | 0 | 1.148 | 72.18 | 0.003613 | 0 | 227.21 | 2024-03-06 14:08:44 | -0.003173
16886 | 23 | 6 | CC DChg | 01:05:30 | 119:43:14 | -1.059 | 2.9916 | 1.156 | 72.73 | 0 | 0 | 1.156 | 72.73 | 0.003639 | 0 | 228.87 | 2024-03-06 14:09:14 | -0.003168
16887 | 23 | 6 | CC DChg | 01:06:00 | 119:43:44 | -1.059 | 2.9895 | 1.165 | 73.29 | 0 | 0 | 1.165 | 73.29 | 0.003666 | 0 | 230.54 | 2024-03-06 14:09:44 | -0.003166
16888 | 23 | 6 | CC DChg | 01:06:30 | 119:44:14 | -1.059 | 2.9876 | 1.174 | 73.84 | 0 | 0 | 1.174 | 73.84 | 0.003692 | 0 | 232.19 | 2024-03-06 14:10:14 | -0.003164
16889 | 23 | 6 | CC DChg | 01:07:00 | 119:44:44 | -1.06 | 2.9854 | 1.183 | 74.4 | 0 | 0 | 1.183 | 74.4 | 0.003718 | 0 | 233.85 | 2024-03-06 14:10:44 | -0.003165
16890 | 23 | 6 | CC DChg | 01:07:30 | 119:45:14 | -1.059 | 2.983 | 1.192 | 74.95 | 0 | 0 | 1.192 | 74.95 | 0.003745 | 0 | 235.51 | 2024-03-06 14:11:14 | -0.003159
16891 | 23 | 6 | CC DChg | 01:08:00 | 119:45:44 | -1.059 | 2.9811 | 1.201 | 75.51 | 0 | 0 | 1.201 | 75.51 | 0.003771 | 0 | 237.16 | 2024-03-06 14:11:44 | -0.003157
16892 | 23 | 6 | CC DChg | 01:08:30 | 119:46:14 | -1.059 | 2.9789 | 1.209 | 76.06 | 0 | 0 | 1.209 | 76.06 | 0.003797 | 0 | 238.82 | 2024-03-06 14:12:14 | -0.003155
16893 | 23 | 6 | CC DChg | 01:09:00 | 119:46:44 | -1.059 | 2.9768 | 1.218 | 76.62 | 0 | 0 | 1.218 | 76.62 | 0.003824 | 0 | 240.47 | 2024-03-06 14:12:44 | -0.003152
16894 | 23 | 6 | CC DChg | 01:09:30 | 119:47:14 | -1.06 | 2.9743 | 1.227 | 77.17 | 0 | 0 | 1.227 | 77.17 | 0.00385 | 0 | 242.12 | 2024-03-06 14:13:14 | -0.003153
16895 | 23 | 6 | CC DChg | 01:10:00 | 119:47:44 | -1.06 | 2.9721 | 1.236 | 77.73 | 0 | 0 | 1.236 | 77.73 | 0.003876 | 0 | 243.78 | 2024-03-06 14:13:44 | -0.00315
16896 | 23 | 6 | CC DChg | 01:10:30 | 119:48:14 | -1.059 | 2.9699 | 1.245 | 78.29 | 0 | 0 | 1.245 | 78.29 | 0.003902 | 0 | 245.43 | 2024-03-06 14:14:14 | -0.003145
16897 | 23 | 6 | CC DChg | 01:11:00 | 119:48:44 | -1.059 | 2.9671 | 1.254 | 78.84 | 0 | 0 | 1.254 | 78.84 | 0.003928 | 0 | 247.07 | 2024-03-06 14:14:44 | -0.003142
16898 | 23 | 6 | CC DChg | 01:11:30 | 119:49:14 | -1.059 | 2.965 | 1.262 | 79.4 | 0 | 0 | 1.262 | 79.4 | 0.003955 | 0 | 248.72 | 2024-03-06 14:15:14 | -0.00314
16899 | 23 | 6 | CC DChg | 01:12:00 | 119:49:44 | -1.059 | 2.9628 | 1.271 | 79.95 | 0 | 0 | 1.271 | 79.95 | 0.003981 | 0 | 250.37 | 2024-03-06 14:15:44 | -0.003138
16900 | 23 | 6 | CC DChg | 01:12:30 | 119:50:14 | -1.06 | 2.96 | 1.28 | 80.51 | 0 | 0 | 1.28 | 80.51 | 0.004007 | 0 | 252.01 | 2024-03-06 14:16:14 | -0.003138
16901 | 23 | 6 | CC DChg | 01:13:00 | 119:50:44 | -1.059 | 2.9578 | 1.289 | 81.06 | 0 | 0 | 1.289 | 81.06 | 0.004033 | 0 | 253.65 | 2024-03-06 14:16:44 | -0.003132
16902 | 23 | 6 | CC DChg | 01:13:30 | 119:51:14 | -1.059 | 2.9554 | 1.298 | 81.62 | 0 | 0 | 1.298 | 81.62 | 0.004059 | 0 | 255.29 | 2024-03-06 14:17:14 | -0.00313
16903 | 23 | 6 | CC DChg | 01:14:00 | 119:51:44 | -1.059 | 2.9529 | 1.307 | 82.17 | 0 | 0 | 1.307 | 82.17 | 0.004085 | 0 | 256.93 | 2024-03-06 14:17:44 | -0.003127
16904 | 23 | 6 | CC DChg | 01:14:30 | 119:52:14 | -1.059 | 2.9501 | 1.315 | 82.73 | 0 | 0 | 1.315 | 82.73 | 0.004111 | 0 | 258.57 | 2024-03-06 14:18:14 | -0.003124
16905 | 23 | 6 | CC DChg | 01:15:00 | 119:52:44 | -1.06 | 2.9473 | 1.324 | 83.28 | 0 | 0 | 1.324 | 83.28 | 0.004137 | 0 | 260.21 | 2024-03-06 14:18:44 | -0.003124
16906 | 23 | 6 | CC DChg | 01:15:30 | 119:53:14 | -1.06 | 2.9448 | 1.333 | 83.84 | 0 | 0 | 1.333 | 83.84 | 0.004163 | 0 | 261.85 | 2024-03-06 14:19:14 | -0.003121
16907 | 23 | 6 | CC DChg | 01:16:00 | 119:53:44 | -1.059 | 2.9417 | 1.342 | 84.39 | 0 | 0 | 1.342 | 84.39 | 0.004189 | 0 | 263.48 | 2024-03-06 14:19:44 | -0.003115
16908 | 23 | 6 | CC DChg | 01:16:30 | 119:54:14 | -1.059 | 2.9389 | 1.351 | 84.95 | 0 | 0 | 1.351 | 84.95 | 0.004215 | 0 | 265.11 | 2024-03-06 14:20:14 | -0.003112
16909 | 23 | 6 | CC DChg | 01:17:00 | 119:54:44 | -1.06 | 2.9358 | 1.359 | 85.5 | 0 | 0 | 1.359 | 85.5 | 0.004241 | 0 | 266.74 | 2024-03-06 14:20:44 | -0.003112
16910 | 23 | 6 | CC DChg | 01:17:30 | 119:55:14 | -1.06 | 2.9327 | 1.368 | 86.06 | 0 | 0 | 1.368 | 86.06 | 0.004267 | 0 | 268.37 | 2024-03-06 14:21:14 | -0.003109
16911 | 23 | 6 | CC DChg | 01:18:00 | 119:55:44 | -1.059 | 2.9299 | 1.377 | 86.61 | 0 | 0 | 1.377 | 86.61 | 0.004293 | 0 | 270 | 2024-03-06 14:21:44 | -0.003103
16912 | 23 | 6 | CC DChg | 01:18:30 | 119:56:14 | -1.059 | 2.9265 | 1.386 | 87.17 | 0 | 0 | 1.386 | 87.17 | 0.004319 | 0 | 271.63 | 2024-03-06 14:22:14 | -0.003099
16913 | 23 | 6 | CC DChg | 01:19:00 | 119:56:44 | -1.06 | 2.9234 | 1.395 | 87.72 | 0 | 0 | 1.395 | 87.72 | 0.004345 | 0 | 273.25 | 2024-03-06 14:22:44 | -0.003099
16914 | 23 | 6 | CC DChg | 01:19:30 | 119:57:14 | -1.06 | 2.92 | 1.404 | 88.28 | 0 | 0 | 1.404 | 88.28 | 0.00437 | 0 | 274.87 | 2024-03-06 14:23:14 | -0.003095
16915 | 23 | 6 | CC DChg | 01:20:00 | 119:57:44 | -1.059 | 2.9166 | 1.412 | 88.83 | 0 | 0 | 1.412 | 88.83 | 0.004396 | 0 | 276.49 | 2024-03-06 14:23:44 | -0.003089
16916 | 23 | 6 | CC DChg | 01:20:30 | 119:58:14 | -1.059 | 2.9132 | 1.421 | 89.39 | 0 | 0 | 1.421 | 89.39 | 0.004422 | 0 | 278.11 | 2024-03-06 14:24:14 | -0.003085
16917 | 23 | 6 | CC DChg | 01:21:00 | 119:58:44 | -1.06 | 2.9095 | 1.43 | 89.94 | 0 | 0 | 1.43 | 89.94 | 0.004448 | 0 | 279.73 | 2024-03-06 14:24:44 | -0.003084
16918 | 23 | 6 | CC DChg | 01:21:30 | 119:59:14 | -1.06 | 2.9058 | 1.439 | 90.5 | 0 | 0 | 1.439 | 90.5 | 0.004473 | 0 | 281.34 | 2024-03-06 14:25:14 | -0.00308
16919 | 23 | 6 | CC DChg | 01:22:00 | 119:59:44 | -1.06 | 2.9017 | 1.448 | 91.06 | 0 | 0 | 1.448 | 91.06 | 0.004499 | 0 | 282.95 | 2024-03-06 14:25:44 | -0.003076
16920 | 23 | 6 | CC DChg | 01:22:30 | 120:00:14 | -1.059 | 2.898 | 1.457 | 91.61 | 0 | 0 | 1.457 | 91.61 | 0.004525 | 0 | 284.56 | 2024-03-06 14:26:14 | -0.003069
16921 | 23 | 6 | CC DChg | 01:23:00 | 120:00:44 | -1.059 | 2.8937 | 1.465 | 92.17 | 0 | 0 | 1.465 | 92.17 | 0.00455 | 0 | 286.17 | 2024-03-06 14:26:44 | -0.003064
16922 | 23 | 6 | CC DChg | 01:23:30 | 120:01:14 | -1.059 | 2.8896 | 1.474 | 92.72 | 0 | 0 | 1.474 | 92.72 | 0.004576 | 0 | 287.78 | 2024-03-06 14:27:14 | -0.00306
16923 | 23 | 6 | CC DChg | 01:24:00 | 120:01:44 | -1.059 | 2.885 | 1.483 | 93.28 | 0 | 0 | 1.483 | 93.28 | 0.004601 | 0 | 289.38 | 2024-03-06 14:27:44 | -0.003055
16924 | 23 | 6 | CC DChg | 01:24:30 | 120:02:14 | -1.059 | 2.8807 | 1.492 | 93.83 | 0 | 0 | 1.492 | 93.83 | 0.004627 | 0 | 290.98 | 2024-03-06 14:28:14 | -0.003051
16925 | 23 | 6 | CC DChg | 01:25:00 | 120:02:44 | -1.059 | 2.8757 | 1.501 | 94.39 | 0 | 0 | 1.501 | 94.39 | 0.004652 | 0 | 292.58 | 2024-03-06 14:28:44 | -0.003045
16926 | 23 | 6 | CC DChg | 01:25:30 | 120:03:14 | -1.059 | 2.8707 | 1.51 | 94.94 | 0 | 0 | 1.51 | 94.94 | 0.004677 | 0 | 294.17 | 2024-03-06 14:29:14 | -0.00304
16927 | 23 | 6 | CC DChg | 01:26:00 | 120:03:44 | -1.059 | 2.8658 | 1.518 | 95.5 | 0 | 0 | 1.518 | 95.5 | 0.004703 | 0 | 295.77 | 2024-03-06 14:29:44 | -0.003035
16928 | 23 | 6 | CC DChg | 01:26:30 | 120:04:14 | -1.059 | 2.8602 | 1.527 | 96.05 | 0 | 0 | 1.527 | 96.05 | 0.004728 | 0 | 297.36 | 2024-03-06 14:30:14 | -0.003029
16929 | 23 | 6 | CC DChg | 01:27:00 | 120:04:44 | -1.059 | 2.8546 | 1.536 | 96.61 | 0 | 0 | 1.536 | 96.61 | 0.004753 | 0 | 298.94 | 2024-03-06 14:30:44 | -0.003023
16930 | 23 | 6 | CC DChg | 01:27:30 | 120:05:14 | -1.059 | 2.8487 | 1.545 | 97.16 | 0 | 0 | 1.545 | 97.16 | 0.004778 | 0 | 300.52 | 2024-03-06 14:31:14 | -0.003017
16931 | 23 | 6 | CC DChg | 01:28:00 | 120:05:44 | -1.059 | 2.8428 | 1.554 | 97.72 | 0 | 0 | 1.554 | 97.72 | 0.004803 | 0 | 302.1 | 2024-03-06 14:31:44 | -0.003011
16932 | 23 | 6 | CC DChg | 01:28:30 | 120:06:14 | -1.059 | 2.8363 | 1.563 | 98.27 | 0 | 0 | 1.563 | 98.27 | 0.004829 | 0 | 303.68 | 2024-03-06 14:32:14 | -0.003004
16933 | 23 | 6 | CC DChg | 01:29:00 | 120:06:44 | -1.059 | 2.8298 | 1.571 | 98.83 | 0 | 0 | 1.571 | 98.83 | 0.004854 | 0 | 305.25 | 2024-03-06 14:32:44 | -0.002997
16934 | 23 | 6 | CC DChg | 01:29:30 | 120:07:14 | -1.059 | 2.8227 | 1.58 | 99.38 | 0 | 0 | 1.58 | 99.38 | 0.004878 | 0 | 306.82 | 2024-03-06 14:33:14 | -0.002989
16935 | 23 | 6 | CC DChg | 01:30:00 | 120:07:44 | -1.06 | 2.8152 | 1.589 | 99.94 | 0 | 0 | 1.589 | 99.94 | 0.004903 | 0 | 308.39 | 2024-03-06 14:33:44 | -0.002984
16936 | 23 | 6 | CC DChg | 01:30:30 | 120:08:14 | -1.06 | 2.8078 | 1.598 | 100.49 | 0 | 0 | 1.598 | 100.49 | 0.004928 | 0 | 309.95 | 2024-03-06 14:34:14 | -0.002976
16937 | 23 | 6 | CC DChg | 01:31:00 | 120:08:44 | -1.06 | 2.7997 | 1.607 | 101.05 | 0 | 0 | 1.607 | 101.05 | 0.004953 | 0 | 311.51 | 2024-03-06 14:34:44 | -0.002968
16938 | 23 | 6 | CC DChg | 01:31:30 | 120:09:14 | -1.06 | 2.7914 | 1.616 | 101.6 | 0 | 0 | 1.616 | 101.6 | 0.004978 | 0 | 313.06 | 2024-03-06 14:35:14 | -0.002959
16939 | 23 | 6 | CC DChg | 01:32:00 | 120:09:44 | -1.059 | 2.7824 | 1.624 | 102.16 | 0 | 0 | 1.624 | 102.16 | 0.005002 | 0 | 314.61 | 2024-03-06 14:35:44 | -0.002947
16940 | 23 | 6 | CC DChg | 01:32:30 | 120:10:14 | -1.059 | 2.7731 | 1.633 | 102.71 | 0 | 0 | 1.633 | 102.71 | 0.005027 | 0 | 316.15 | 2024-03-06 14:36:14 | -0.002937
16941 | 23 | 6 | CC DChg | 01:33:00 | 120:10:44 | -1.059 | 2.7632 | 1.642 | 103.27 | 0 | 0 | 1.642 | 103.27 | 0.005051 | 0 | 317.68 | 2024-03-06 14:36:44 | -0.002926
16942 | 23 | 6 | CC DChg | 01:33:28 | 120:11:13 | -1.059 | 2.7532 | 1.65 | 103.8 | 0 | 0 | 1.65 | 103.8 | 0.005074 | 0 | 319.14 | 2024-03-06 14:37:12 | -0.002916
16943 | 23 | 6 | CC DChg | 01:33:30 | 120:11:14 | -1.06 | 2.7529 | 1.651 | 103.82 | 0 | 0 | 1.651 | 103.82 | 0.005076 | 0 | 319.22 | 2024-03-06 14:37:14 | -0.002918
16944 | 23 | 6 | CC DChg | 01:33:56 | 120:11:41 | -1.059 | 2.7427 | 1.659 | 104.32 | 0 | 0 | 1.659 | 104.32 | 0.005097 | 0 | 320.58 | 2024-03-06 14:37:41 | -0.002905
16945 | 23 | 6 | CC DChg | 01:34:00 | 120:11:44 | -1.059 | 2.7418 | 1.66 | 104.38 | 0 | 0 | 1.66 | 104.38 | 0.0051 | 0 | 320.74 | 2024-03-06 14:37:44 | -0.002904
16946 | 23 | 6 | CC DChg | 01:34:25 | 120:12:09 | -1.059 | 2.7318 | 1.667 | 104.85 | 0 | 0 | 1.667 | 104.85 | 0.00512 | 0 | 322.02 | 2024-03-06 14:38:09 | -0.002893
16947 | 23 | 6 | CC DChg | 01:34:30 | 120:12:14 | -1.059 | 2.7303 | 1.668 | 104.94 | 0 | 0 | 1.668 | 104.94 | 0.005124 | 0 | 322.26 | 2024-03-06 14:38:14 | -0.002891
16948 | 23 | 6 | CC DChg | 01:34:54 | 120:12:38 | -1.059 | 2.7198 | 1.676 | 105.39 | 0 | 0 | 1.676 | 105.39 | 0.005143 | 0 | 323.49 | 2024-03-06 14:38:38 | -0.00288
16949 | 23 | 6 | CC DChg | 01:35:00 | 120:12:44 | -1.059 | 2.7176 | 1.677 | 105.49 | 0 | 0 | 1.677 | 105.49 | 0.005148 | 0 | 323.77 | 2024-03-06 14:38:44 | -0.002878
16950 | 23 | 6 | CC DChg | 01:35:23 | 120:13:07 | -1.059 | 2.7074 | 1.684 | 105.92 | 0 | 0 | 1.684 | 105.92 | 0.005167 | 0 | 324.94 | 2024-03-06 14:39:07 | -0.002867
16951 | 23 | 6 | CC DChg | 01:35:30 | 120:13:14 | -1.06 | 2.7046 | 1.686 | 106.05 | 0 | 0 | 1.686 | 106.05 | 0.005172 | 0 | 325.28 | 2024-03-06 14:39:14 | -0.002867
16952 | 23 | 6 | CC DChg | 01:35:50 | 120:13:35 | -1.059 | 2.6946 | 1.692 | 106.42 | 0 | 0 | 1.692 | 106.42 | 0.005188 | 0 | 326.3 | 2024-03-06 14:39:34 | -0.002854
16953 | 23 | 6 | CC DChg | 01:36:00 | 120:13:44 | -1.059 | 2.6903 | 1.695 | 106.6 | 0 | 0 | 1.695 | 106.6 | 0.005196 | 0 | 326.77 | 2024-03-06 14:39:44 | -0.002849
16954 | 23 | 6 | CC DChg | 01:36:20 | 120:14:05 | -1.059 | 2.6801 | 1.701 | 106.98 | 0 | 0 | 1.701 | 106.98 | 0.005212 | 0 | 327.8 | 2024-03-06 14:40:04 | -0.002838
16955 | 23 | 6 | CC DChg | 01:36:30 | 120:14:14 | -1.059 | 2.6754 | 1.704 | 107.16 | 0 | 0 | 1.704 | 107.16 | 0.005219 | 0 | 328.26 | 2024-03-06 14:40:14 | -0.002833
16956 | 23 | 6 | CC DChg | 01:36:48 | 120:14:33 | -1.059 | 2.6652 | 1.709 | 107.5 | 0 | 0 | 1.709 | 107.5 | 0.005234 | 0 | 329.19 | 2024-03-06 14:40:33 | -0.002822
16957 | 23 | 6 | CC DChg | 01:37:00 | 120:14:44 | -1.059 | 2.659 | 1.713 | 107.71 | 0 | 0 | 1.713 | 107.71 | 0.005243 | 0 | 329.74 | 2024-03-06 14:40:44 | -0.002816
16958 | 23 | 6 | CC DChg | 01:37:17 | 120:15:02 | -1.059 | 2.6488 | 1.718 | 108.04 | 0 | 0 | 1.718 | 108.04 | 0.005257 | 0 | 330.62 | 2024-03-06 14:41:02 | -0.002805
16959 | 23 | 6 | CC DChg | 01:37:30 | 120:15:14 | -1.059 | 2.6416 | 1.721 | 108.27 | 0 | 0 | 1.721 | 108.27 | 0.005266 | 0 | 331.22 | 2024-03-06 14:41:14 | -0.002797
16960 | 23 | 6 | CC DChg | 01:37:45 | 120:15:30 | -1.059 | 2.6314 | 1.726 | 108.56 | 0 | 0 | 1.726 | 108.56 | 0.005279 | 0 | 331.99 | 2024-03-06 14:41:30 | -0.002787
16961 | 23 | 6 | CC DChg | 01:38:00 | 120:15:44 | -1.059 | 2.6224 | 1.73 | 108.82 | 0 | 0 | 1.73 | 108.82 | 0.00529 | 0 | 332.68 | 2024-03-06 14:41:44 | -0.002777
16962 | 23 | 6 | CC DChg | 01:38:14 | 120:15:59 | -1.059 | 2.6122 | 1.735 | 109.1 | 0 | 0 | 1.735 | 109.1 | 0.005301 | 0 | 333.4 | 2024-03-06 14:41:59 | -0.002766
16963 | 23 | 6 | CC DChg | 01:38:29 | 120:16:14 | -1.059 | 2.6019 | 1.739 | 109.37 | 0 | 0 | 1.739 | 109.37 | 0.005312 | 0 | 334.1 | 2024-03-06 14:42:13 | -0.002755
16964 | 23 | 6 | CC DChg | 01:38:30 | 120:16:14 | -1.06 | 2.6016 | 1.739 | 109.38 | 0 | 0 | 1.739 | 109.38 | 0.005313 | 0 | 334.13 | 2024-03-06 14:42:14 | -0.002758
16965 | 23 | 6 | CC DChg | 01:38:43 | 120:16:27 | -1.059 | 2.5914 | 1.743 | 109.62 | 0 | 0 | 1.743 | 109.62 | 0.005323 | 0 | 334.77 | 2024-03-06 14:42:27 | -0.002744
16966 | 23 | 6 | CC DChg | 01:38:56 | 120:16:41 | -1.059 | 2.5812 | 1.747 | 109.87 | 0 | 0 | 1.747 | 109.87 | 0.005333 | 0 | 335.41 | 2024-03-06 14:42:40 | -0.002733
16967 | 23 | 6 | CC DChg | 01:39:00 | 120:16:44 | -1.059 | 2.5787 | 1.748 | 109.93 | 0 | 0 | 1.748 | 109.93 | 0.005335 | 0 | 335.57 | 2024-03-06 14:42:44 | -0.002731
16968 | 23 | 6 | CC DChg | 01:39:12 | 120:16:57 | -1.06 | 2.5685 | 1.752 | 110.17 | 0 | 0 | 1.752 | 110.17 | 0.005345 | 0 | 336.17 | 2024-03-06 14:42:56 | -0.002723
16969 | 23 | 6 | CC DChg | 01:39:24 | 120:17:08 | -1.059 | 2.5585 | 1.755 | 110.38 | 0 | 0 | 1.755 | 110.38 | 0.005354 | 0 | 336.71 | 2024-03-06 14:43:08 | -0.002709
16970 | 23 | 6 | CC DChg | 01:39:30 | 120:17:14 | -1.059 | 2.5536 | 1.757 | 110.49 | 0 | 0 | 1.757 | 110.49 | 0.005358 | 0 | 336.99 | 2024-03-06 14:43:14 | -0.002704
16971 | 23 | 6 | CC DChg | 01:39:41 | 120:17:25 | -1.06 | 2.5434 | 1.76 | 110.69 | 0 | 0 | 1.76 | 110.69 | 0.005366 | 0 | 337.51 | 2024-03-06 14:43:25 | -0.002696
16972 | 23 | 6 | CC DChg | 01:39:51 | 120:17:36 | -1.059 | 2.5334 | 1.763 | 110.89 | 0 | 0 | 1.763 | 110.89 | 0.005374 | 0 | 338.02 | 2024-03-06 14:43:36 | -0.002683
16973 | 23 | 6 | CC DChg | 01:40:00 | 120:17:44 | -1.059 | 2.5257 | 1.766 | 111.04 | 0 | 0 | 1.766 | 111.04 | 0.005381 | 0 | 338.4 | 2024-03-06 14:43:44 | -0.002675
16974 | 23 | 6 | CC DChg | 01:40:10 | 120:17:54 | -1.059 | 2.5155 | 1.769 | 111.23 | 0 | 0 | 1.769 | 111.23 | 0.005388 | 0 | 338.87 | 2024-03-06 14:43:54 | -0.002664
16975 | 23 | 6 | CC DChg | 01:40:19 | 120:18:04 | -1.059 | 2.5055 | 1.771 | 111.4 | 0 | 0 | 1.771 | 111.4 | 0.005395 | 0 | 339.31 | 2024-03-06 14:44:03 | -0.002653
16976 | 23 | 6 | CC DChg | 01:40:28 | 120:18:13 | -1.06 | 2.4953 | 1.774 | 111.58 | 0 | 0 | 1.774 | 111.58 | 0.005402 | 0 | 339.74 | 2024-03-06 14:44:13 | -0.002645
16977 | 23 | 6 | CC DChg | 01:40:30 | 120:18:14 | -1.059 | 2.4941 | 1.774 | 111.6 | 0 | 0 | 1.774 | 111.6 | 0.005403 | 0 | 339.79 | 2024-03-06 14:44:14 | -0.002641
16978 | 23 | 6 | CC DChg | 01:40:38 | 120:18:23 | -1.059 | 2.4841 | 1.777 | 111.76 | 0 | 0 | 1.777 | 111.76 | 0.005409 | 0 | 340.2 | 2024-03-06 14:44:23 | -0.002631
16979 | 23 | 6 | CC DChg | 01:40:47 | 120:18:32 | -1.059 | 2.4739 | 1.78 | 111.92 | 0 | 0 | 1.78 | 111.92 | 0.005416 | 0 | 340.61 | 2024-03-06 14:44:31 | -0.00262
16980 | 23 | 6 | CC DChg | 01:40:56 | 120:18:40 | -1.059 | 2.4634 | 1.782 | 112.08 | 0 | 0 | 1.782 | 112.08 | 0.005422 | 0 | 341 | 2024-03-06 14:44:40 | -0.002609
16981 | 23 | 6 | CC DChg | 01:41:00 | 120:18:44 | -1.059 | 2.459 | 1.783 | 112.15 | 0 | 0 | 1.783 | 112.15 | 0.005425 | 0 | 341.17 | 2024-03-06 14:44:44 | -0.002604
16982 | 23 | 6 | CC DChg | 01:41:07 | 120:18:52 | -1.059 | 2.4488 | 1.786 | 112.3 | 0 | 0 | 1.786 | 112.3 | 0.00543 | 0 | 341.53 | 2024-03-06 14:44:52 | -0.002593
16983 | 23 | 6 | CC DChg | 01:41:15 | 120:19:00 | -1.059 | 2.4386 | 1.788 | 112.44 | 0 | 0 | 1.788 | 112.44 | 0.005436 | 0 | 341.87 | 2024-03-06 14:44:59 | -0.002582
16984 | 23 | 6 | CC DChg | 01:41:22 | 120:19:07 | -1.059 | 2.4286 | 1.79 | 112.57 | 0 | 0 | 1.79 | 112.57 | 0.005441 | 0 | 342.2 | 2024-03-06 14:45:06 | -0.002572
16985 | 23 | 6 | CC DChg | 01:41:30 | 120:19:14 | -1.059 | 2.4184 | 1.792 | 112.71 | 0 | 0 | 1.792 | 112.71 | 0.005446 | 0 | 342.52 | 2024-03-06 14:45:14 | -0.002561
16986 | 23 | 6 | CC DChg | 01:41:37 | 120:19:21 | -1.059 | 2.4082 | 1.794 | 112.84 | 0 | 0 | 1.794 | 112.84 | 0.005451 | 0 | 342.84 | 2024-03-06 14:45:21 | -0.00255
16987 | 23 | 6 | CC DChg | 01:41:43 | 120:19:28 | -1.059 | 2.398 | 1.796 | 112.96 | 0 | 0 | 1.796 | 112.96 | 0.005456 | 0 | 343.13 | 2024-03-06 14:45:27 | -0.002539
16988 | 23 | 6 | CC DChg | 01:41:50 | 120:19:34 | -1.06 | 2.388 | 1.798 | 113.08 | 0 | 0 | 1.798 | 113.08 | 0.00546 | 0 | 343.41 | 2024-03-06 14:45:34 | -0.002531
16989 | 23 | 6 | CC DChg | 01:41:56 | 120:19:40 | -1.059 | 2.3778 | 1.8 | 113.2 | 0 | 0 | 1.8 | 113.2 | 0.005465 | 0 | 343.7 | 2024-03-06 14:45:40 | -0.002518
16990 | 23 | 6 | CC DChg | 01:42:00 | 120:19:44 | -1.059 | 2.3719 | 1.801 | 113.26 | 0 | 0 | 1.801 | 113.26 | 0.005467 | 0 | 343.85 | 2024-03-06 14:45:44 | -0.002512
16991 | 23 | 6 | CC DChg | 01:42:05 | 120:19:50 | -1.06 | 2.3617 | 1.803 | 113.37 | 0 | 0 | 1.803 | 113.37 | 0.005471 | 0 | 344.11 | 2024-03-06 14:45:50 | -0.002503
16992 | 23 | 6 | CC DChg | 01:42:11 | 120:19:56 | -1.059 | 2.3511 | 1.804 | 113.48 | 0 | 0 | 1.804 | 113.48 | 0.005475 | 0 | 344.36 | 2024-03-06 14:45:55 | -0.00249
16993 | 23 | 6 | CC DChg | 01:42:17 | 120:20:01 | -1.059 | 2.3409 | 1.806 | 113.58 | 0 | 0 | 1.806 | 113.58 | 0.005479 | 0 | 344.61 | 2024-03-06 14:46:01 | -0.002479
16994 | 23 | 6 | CC DChg | 01:42:22 | 120:20:07 | -1.059 | 2.3307 | 1.808 | 113.69 | 0 | 0 | 1.808 | 113.69 | 0.005483 | 0 | 344.85 | 2024-03-06 14:46:07 | -0.002468
16995 | 23 | 6 | CC DChg | 01:42:28 | 120:20:12 | -1.059 | 2.3204 | 1.809 | 113.79 | 0 | 0 | 1.809 | 113.79 | 0.005487 | 0 | 345.08 | 2024-03-06 14:46:12 | -0.002457
16996 | 23 | 6 | CC DChg | 01:42:30 | 120:20:14 | -1.059 | 2.317 | 1.81 | 113.82 | 0 | 0 | 1.81 | 113.82 | 0.005488 | 0 | 345.16 | 2024-03-06 14:46:14 | -0.002454
16997 | 23 | 6 | CC DChg | 01:42:35 | 120:20:19 | -1.059 | 2.3068 | 1.811 | 113.91 | 0 | 0 | 1.811 | 113.91 | 0.005491 | 0 | 345.37 | 2024-03-06 14:46:19 | -0.002443
16998 | 23 | 6 | CC DChg | 01:42:40 | 120:20:24 | -1.059 | 2.2966 | 1.813 | 114 | 0 | 0 | 1.813 | 114 | 0.005495 | 0 | 345.59 | 2024-03-06 14:46:24 | -0.002432
16999 | 23 | 6 | CC DChg | 01:42:44 | 120:20:29 | -1.059 | 2.2863 | 1.814 | 114.09 | 0 | 0 | 1.814 | 114.09 | 0.005498 | 0 | 345.79 | 2024-03-06 14:46:29 | -0.002421
17000 | 23 | 6 | CC DChg | 01:42:49 | 120:20:34 | -1.059 | 2.2761 | 1.815 | 114.18 | 0 | 0 | 1.815 | 114.18 | 0.005501 | 0 | 345.98 | 2024-03-06 14:46:33 | -0.00241
17001 | 23 | 6 | CC DChg | 01:42:54 | 120:20:38 | -1.059 | 2.2659 | 1.817 | 114.26 | 0 | 0 | 1.817 | 114.26 | 0.005504 | 0 | 346.18 | 2024-03-06 14:46:38 | -0.0024
17002 | 23 | 6 | CC DChg | 01:42:58 | 120:20:43 | -1.059 | 2.2557 | 1.818 | 114.35 | 0 | 0 | 1.818 | 114.35 | 0.005507 | 0 | 346.37 | 2024-03-06 14:46:42 | -0.002389
17003 | 23 | 6 | CC DChg | 01:43:00 | 120:20:44 | -1.059 | 2.2522 | 1.819 | 114.37 | 0 | 0 | 1.819 | 114.37 | 0.005508 | 0 | 346.42 | 2024-03-06 14:46:44 | -0.002385
17004 | 23 | 6 | CC DChg | 01:43:04 | 120:20:48 | -1.06 | 2.242 | 1.82 | 114.45 | 0 | 0 | 1.82 | 114.45 | 0.005511 | 0 | 346.6 | 2024-03-06 14:46:48 | -0.002377
17005 | 23 | 6 | CC DChg | 01:43:08 | 120:20:53 | -1.059 | 2.2318 | 1.821 | 114.53 | 0 | 0 | 1.821 | 114.53 | 0.005514 | 0 | 346.78 | 2024-03-06 14:46:52 | -0.002363
17006 | 23 | 6 | CC DChg | 01:43:12 | 120:20:56 | -1.059 | 2.2216 | 1.822 | 114.6 | 0 | 0 | 1.822 | 114.6 | 0.005516 | 0 | 346.94 | 2024-03-06 14:46:56 | -0.002353
17007 | 23 | 6 | CC DChg | 01:43:16 | 120:21:00 | -1.059 | 2.2116 | 1.823 | 114.67 | 0 | 0 | 1.823 | 114.67 | 0.005519 | 0 | 347.1 | 2024-03-06 14:47:00 | -0.002342
17008 | 23 | 6 | CC DChg | 01:43:20 | 120:21:04 | -1.059 | 2.2014 | 1.824 | 114.75 | 0 | 0 | 1.824 | 114.75 | 0.005521 | 0 | 347.26 | 2024-03-06 14:47:04 | -0.002331
17009 | 23 | 6 | CC DChg | 01:43:24 | 120:21:08 | -1.059 | 2.1909 | 1.826 | 114.82 | 0 | 0 | 1.826 | 114.82 | 0.005524 | 0 | 347.41 | 2024-03-06 14:47:08 | -0.00232
17010 | 23 | 6 | CC DChg | 01:43:27 | 120:21:12 | -1.059 | 2.1809 | 1.827 | 114.88 | 0 | 0 | 1.827 | 114.88 | 0.005526 | 0 | 347.56 | 2024-03-06 14:47:11 | -0.00231
17011 | 23 | 6 | CC DChg | 01:43:30 | 120:21:14 | -1.059 | 2.1741 | 1.827 | 114.93 | 0 | 0 | 1.827 | 114.93 | 0.005528 | 0 | 347.65 | 2024-03-06 14:47:14 | -0.002302
17012 | 23 | 6 | CC DChg | 01:43:33 | 120:21:18 | -1.059 | 2.1639 | 1.828 | 114.99 | 0 | 0 | 1.828 | 114.99 | 0.00553 | 0 | 347.8 | 2024-03-06 14:47:17 | -0.002292
17013 | 23 | 6 | CC DChg | 01:43:37 | 120:21:21 | -1.059 | 2.1537 | 1.829 | 115.06 | 0 | 0 | 1.829 | 115.06 | 0.005532 | 0 | 347.94 | 2024-03-06 14:47:21 | -0.002281
17014 | 23 | 6 | CC DChg | 01:43:40 | 120:21:24 | -1.06 | 2.1437 | 1.83 | 115.12 | 0 | 0 | 1.83 | 115.12 | 0.005534 | 0 | 348.07 | 2024-03-06 14:47:24 | -0.002272
17015 | 23 | 6 | CC DChg | 01:43:43 | 120:21:28 | -1.059 | 2.1335 | 1.831 | 115.18 | 0 | 0 | 1.831 | 115.18 | 0.005536 | 0 | 348.2 | 2024-03-06 14:47:27 | -0.002259
17016 | 23 | 6 | CC DChg | 01:43:46 | 120:21:31 | -1.059 | 2.1233 | 1.832 | 115.24 | 0 | 0 | 1.832 | 115.24 | 0.005538 | 0 | 348.33 | 2024-03-06 14:47:31 | -0.002249
17017 | 23 | 6 | CC DChg | 01:43:50 | 120:21:34 | -1.06 | 2.113 | 1.833 | 115.3 | 0 | 0 | 1.833 | 115.3 | 0.00554 | 0 | 348.45 | 2024-03-06 14:47:34 | -0.00224
17018 | 23 | 6 | CC DChg | 01:43:53 | 120:21:37 | -1.059 | 2.1025 | 1.834 | 115.36 | 0 | 0 | 1.834 | 115.36 | 0.005542 | 0 | 348.58 | 2024-03-06 14:47:37 | -0.002227
17019 | 23 | 6 | CC DChg | 01:43:56 | 120:21:40 | -1.059 | 2.0923 | 1.835 | 115.42 | 0 | 0 | 1.835 | 115.42 | 0.005544 | 0 | 348.7 | 2024-03-06 14:47:40 | -0.002216
17020 | 23 | 6 | CC DChg | 01:43:59 | 120:21:43 | -1.059 | 2.082 | 1.836 | 115.47 | 0 | 0 | 1.836 | 115.47 | 0.005546 | 0 | 348.81 | 2024-03-06 14:47:43 | -0.002205
17021 | 23 | 6 | CC DChg | 01:44:00 | 120:21:44 | -1.06 | 2.0799 | 1.836 | 115.48 | 0 | 0 | 1.836 | 115.48 | 0.005546 | 0 | 348.83 | 2024-03-06 14:47:44 | -0.002205
17022 | 23 | 6 | CC DChg | 01:44:02 | 120:21:47 | -1.059 | 2.0696 | 1.837 | 115.54 | 0 | 0 | 1.837 | 115.54 | 0.005548 | 0 | 348.95 | 2024-03-06 14:47:47 | -0.002192
17023 | 23 | 6 | CC DChg | 01:44:05 | 120:21:50 | -1.059 | 2.0594 | 1.838 | 115.59 | 0 | 0 | 1.838 | 115.59 | 0.00555 | 0 | 349.06 | 2024-03-06 14:47:50 | -0.002181
17024 | 23 | 6 | CC DChg | 01:44:08 | 120:21:53 | -1.059 | 2.0489 | 1.839 | 115.64 | 0 | 0 | 1.839 | 115.64 | 0.005552 | 0 | 349.17 | 2024-03-06 14:47:52 | -0.00217
17025 | 23 | 6 | CC DChg | 01:44:11 | 120:21:56 | -1.059 | 2.0383 | 1.84 | 115.7 | 0 | 0 | 1.84 | 115.7 | 0.005553 | 0 | 349.27 | 2024-03-06 14:47:55 | -0.002159
17026 | 23 | 6 | CC DChg | 01:44:14 | 120:21:58 | -1.059 | 2.0281 | 1.84 | 115.75 | 0 | 0 | 1.84 | 115.75 | 0.005555 | 0 | 349.38 | 2024-03-06 14:47:58 | -0.002148
17027 | 23 | 6 | CC DChg | 01:44:17 | 120:22:01 | -1.059 | 2.0179 | 1.841 | 115.8 | 0 | 0 | 1.841 | 115.8 | 0.005557 | 0 | 349.48 | 2024-03-06 14:48:01 | -0.002137
17028 | 23 | 6 | CC DChg | 01:44:19 | 120:22:04 | -1.06 | 2.0079 | 1.842 | 115.84 | 0 | 0 | 1.842 | 115.84 | 0.005558 | 0 | 349.57 | 2024-03-06 14:48:03 | -0.002128
17029 | 23 | 6 | CC DChg | 01:44:22 | 120:22:06 | -1.059 | 1.9977 | 1.843 | 115.89 | 0 | 0 | 1.843 | 115.89 | 0.00556 | 0 | 349.67 | 2024-03-06 14:48:06 | -0.002116
17030 | 23 | 6 | CC DChg | 01:44:24 | 120:22:09 | -1.06 | 1.9872 | 1.843 | 115.94 | 0 | 0 | 1.843 | 115.94 | 0.005561 | 0 | 349.76 | 2024-03-06 14:48:08 | -0.002106
17031 | 23 | 6 | CC DChg | 01:44:27 | 120:22:11 | -1.059 | 1.9769 | 1.844 | 115.99 | 0 | 0 | 1.844 | 115.99 | 0.005563 | 0 | 349.86 | 2024-03-06 14:48:11 | -0.002094
17032 | 23 | 6 | CC DChg | 01:44:29 | 120:22:14 | -1.06 | 1.9664 | 1.845 | 116.03 | 0 | 0 | 1.845 | 116.03 | 0.005564 | 0 | 349.95 | 2024-03-06 14:48:13 | -0.002084
17033 | 23 | 6 | CC DChg | 01:44:30 | 120:22:14 | -1.059 | 1.9652 | 1.845 | 116.04 | 0 | 0 | 1.845 | 116.04 | 0.005564 | 0 | 349.96 | 2024-03-06 14:48:14 | -0.002081
17034 | 23 | 6 | CC DChg | 01:44:32 | 120:22:16 | -1.059 | 1.9552 | 1.846 | 116.08 | 0 | 0 | 1.846 | 116.08 | 0.005566 | 0 | 350.05 | 2024-03-06 14:48:16 | -0.002071
17035 | 23 | 6 | CC DChg | 01:44:34 | 120:22:19 | -1.059 | 1.945 | 1.846 | 116.13 | 0 | 0 | 1.846 | 116.13 | 0.005567 | 0 | 350.13 | 2024-03-06 14:48:19 | -0.00206
17036 | 23 | 6 | CC DChg | 01:44:37 | 120:22:21 | -1.059 | 1.9348 | 1.847 | 116.17 | 0 | 0 | 1.847 | 116.17 | 0.005568 | 0 | 350.22 | 2024-03-06 14:48:21 | -0.002049
17037 | 23 | 6 | CC DChg | 01:44:39 | 120:22:24 | -1.059 | 1.9246 | 1.848 | 116.21 | 0 | 0 | 1.848 | 116.21 | 0.00557 | 0 | 350.3 | 2024-03-06 14:48:23 | -0.002038
17038 | 23 | 6 | CC DChg | 01:44:41 | 120:22:26 | -1.06 | 1.9146 | 1.848 | 116.25 | 0 | 0 | 1.848 | 116.25 | 0.005571 | 0 | 350.38 | 2024-03-06 14:48:25 | -0.002029
17039 | 23 | 6 | CC DChg | 01:44:44 | 120:22:28 | -1.059 | 1.9041 | 1.849 | 116.3 | 0 | 0 | 1.849 | 116.3 | 0.005572 | 0 | 350.46 | 2024-03-06 14:48:28 | -0.002016
17040 | 23 | 6 | CC DChg | 01:44:45 | 120:22:29 | -1.06 | 1.8994 | 1.849 | 116.32 | 0 | 0 | 1.849 | 116.32 | 0.005573 | 0 | 350.5 | 2024-03-06 14:48:29 | -0.002013
17041 | 24 | 5 | CC Chg | 00:00:00 | 120:22:29 | 1.059 | 2.3037 | 0 | 0 | 0 | 0 | 0 | 0 | 0 | 0 | 0 | 2024-03-06 14:48:29 | 0.00244
17042 | 24 | 5 | CC Chg | 00:00:00 | 120:22:29 | 1.059 | 2.4469 | 0 | 0 | 0 | 0 | 0 | 0 | 0 | 0.01 | 0 | 2024-03-06 14:48:29 | 0.002591
17043 | 24 | 5 | CC Chg | 00:00:00 | 120:22:29 | 1.059 | 2.5189 | 0 | 0.01 | 0 | 0.01 | 0 | 0 | 0 | 0.01 | 0 | 2024-03-06 14:48:29 | 0.002668
17044 | 24 | 5 | CC Chg | 00:00:00 | 120:22:29 | 1.059 | 2.6019 | 0 | 0.01 | 0 | 0.01 | 0 | 0 | 0 | 0.02 | 0 | 2024-03-06 14:48:29 | 0.002755
17045 | 24 | 5 | CC Chg | 00:00:00 | 120:22:30 | 1.059 | 2.6764 | 0 | 0.01 | 0 | 0.01 | 0 | 0 | 0 | 0.02 | 0 | 2024-03-06 14:48:29 | 0.002834
17046 | 24 | 5 | CC Chg | 00:00:00 | 120:22:30 | 1.059 | 2.7455 | 0 | 0.01 | 0 | 0.01 | 0 | 0 | 0 | 0.03 | 0 | 2024-03-06 14:48:29 | 0.002907
17047 | 24 | 5 | CC Chg | 00:00:00 | 120:22:30 | 1.059 | 2.8056 | 0 | 0.01 | 0 | 0.01 | 0 | 0 | 1e-06 | 0.03 | 0 | 2024-03-06 14:48:29 | 0.002971
17048 | 24 | 5 | CC Chg | 00:00:00 | 120:22:30 | 1.059 | 2.8559 | 0 | 0.01 | 0 | 0.01 | 0 | 0 | 1e-06 | 0.04 | 0 | 2024-03-06 14:48:30 | 0.003024
17049 | 24 | 5 | CC Chg | 00:00:00 | 120:22:30 | 1.059 | 2.8977 | 0 | 0.02 | 0 | 0.02 | 0 | 0 | 1e-06 | 0.04 | 0 | 2024-03-06 14:48:30 | 0.003069
17050 | 24 | 5 | CC Chg | 00:00:01 | 120:22:30 | 1.059 | 2.921 | 0 | 0.02 | 0 | 0.02 | 0 | 0 | 1e-06 | 0.05 | 0 | 2024-03-06 14:48:30 | 0.003093
17051 | 24 | 5 | CC Chg | 00:00:01 | 120:22:30 | 1.059 | 2.9507 | 0 | 0.02 | 0 | 0.02 | 0 | 0 | 1e-06 | 0.05 | 0 | 2024-03-06 14:48:30 | 0.003125
17052 | 24 | 5 | CC Chg | 00:00:01 | 120:22:30 | 1.059 | 2.9746 | 0 | 0.02 | 0 | 0.02 | 0 | 0 | 1e-06 | 0.06 | 0 | 2024-03-06 14:48:30 | 0.00315
17053 | 24 | 5 | CC Chg | 00:00:01 | 120:22:30 | 1.059 | 2.9941 | 0 | 0.02 | 0 | 0.02 | 0 | 0 | 1e-06 | 0.07 | 0 | 2024-03-06 14:48:30 | 0.003171
17054 | 24 | 5 | CC Chg | 00:00:01 | 120:22:30 | 1.059 | 3.0099 | 0 | 0.03 | 0 | 0.03 | 0 | 0 | 1e-06 | 0.07 | 0 | 2024-03-06 14:48:30 | 0.003187
17055 | 24 | 5 | CC Chg | 00:00:01 | 120:22:31 | 1.059 | 3.0233 | 0 | 0.03 | 0 | 0.03 | 0 | 0 | 1e-06 | 0.08 | 0 | 2024-03-06 14:48:30 | 0.003202
17056 | 24 | 5 | CC Chg | 00:00:01 | 120:22:31 | 1.059 | 3.0338 | 0 | 0.03 | 0 | 0.03 | 0 | 0 | 1e-06 | 0.08 | 0 | 2024-03-06 14:48:30 | 0.003213
17057 | 24 | 5 | CC Chg | 00:00:01 | 120:22:31 | 1.059 | 3.0481 | 0.001 | 0.03 | 0.001 | 0.03 | 0 | 0 | 1e-06 | 0.09 | 0 | 2024-03-06 14:48:31 | 0.003228
17058 | 24 | 5 | CC Chg | 00:00:02 | 120:22:31 | 1.059 | 3.0608 | 0.001 | 0.04 | 0.001 | 0.04 | 0 | 0 | 2e-06 | 0.11 | 0 | 2024-03-06 14:48:31 | 0.003241
17059 | 24 | 5 | CC Chg | 00:00:02 | 120:22:31 | 1.059 | 3.0738 | 0.001 | 0.04 | 0.001 | 0.04 | 0 | 0 | 2e-06 | 0.12 | 0 | 2024-03-06 14:48:31 | 0.003255
17060 | 24 | 5 | CC Chg | 00:00:02 | 120:22:32 | 1.059 | 3.0846 | 0.001 | 0.05 | 0.001 | 0.05 | 0 | 0 | 2e-06 | 0.15 | 0 | 2024-03-06 14:48:31 | 0.003267
17061 | 24 | 5 | CC Chg | 00:00:03 | 120:22:32 | 1.059 | 3.0955 | 0.001 | 0.06 | 0.001 | 0.06 | 0 | 0 | 3e-06 | 0.18 | 0 | 2024-03-06 14:48:32 | 0.003278
17062 | 24 | 5 | CC Chg | 00:00:04 | 120:22:33 | 1.059 | 3.1063 | 0.001 | 0.08 | 0.001 | 0.08 | 0 | 0 | 4e-06 | 0.23 | 0 | 2024-03-06 14:48:33 | 0.00329
17063 | 24 | 5 | CC Chg | 00:00:05 | 120:22:35 | 1.059 | 3.1163 | 0.002 | 0.11 | 0.002 | 0.11 | 0 | 0 | 5e-06 | 0.33 | 0 | 2024-03-06 14:48:35 | 0.0033
17064 | 24 | 5 | CC Chg | 00:00:10 | 120:22:39 | 1.059 | 3.1265 | 0.003 | 0.19 | 0.003 | 0.19 | 0 | 0 | 9e-06 | 0.58 | 0 | 2024-03-06 14:48:39 | 0.003311
17065 | 24 | 5 | CC Chg | 00:00:20 | 120:22:50 | 1.06 | 3.1367 | 0.006 | 0.38 | 0.006 | 0.38 | 0 | 0 | 1.9e-05 | 1.19 | 0 | 2024-03-06 14:48:49 | 0.003325
17066 | 24 | 5 | CC Chg | 00:00:30 | 120:22:59 | 1.059 | 3.1417 | 0.009 | 0.56 | 0.009 | 0.56 | 0 | 0 | 2.7e-05 | 1.73 | 0 | 2024-03-06 14:48:59 | 0.003327
17067 | 24 | 5 | CC Chg | 00:01:00 | 120:23:29 | 1.06 | 3.1513 | 0.018 | 1.11 | 0.018 | 1.11 | 0 | 0 | 5.5e-05 | 3.47 | 0 | 2024-03-06 14:49:29 | 0.00334
17068 | 24 | 5 | CC Chg | 00:01:30 | 120:23:59 | 1.059 | 3.1575 | 0.026 | 1.67 | 0.026 | 1.67 | 0 | 0 | 8.3e-05 | 5.23 | 0 | 2024-03-06 14:49:59 | 0.003344
17069 | 24 | 5 | CC Chg | 00:02:00 | 120:24:29 | 1.06 | 3.1625 | 0.035 | 2.22 | 0.035 | 2.22 | 0 | 0 | 0.000111 | 6.98 | 0 | 2024-03-06 14:50:29 | 0.003352
17070 | 24 | 5 | CC Chg | 00:02:30 | 120:24:59 | 1.059 | 3.1665 | 0.044 | 2.78 | 0.044 | 2.78 | 0 | 0 | 0.000139 | 8.74 | 0 | 2024-03-06 14:50:59 | 0.003353
17071 | 24 | 5 | CC Chg | 00:03:00 | 120:25:29 | 1.06 | 3.1702 | 0.053 | 3.33 | 0.053 | 3.33 | 0 | 0 | 0.000167 | 10.5 | 0 | 2024-03-06 14:51:29 | 0.00336
17072 | 24 | 5 | CC Chg | 00:03:30 | 120:25:59 | 1.059 | 3.1733 | 0.062 | 3.89 | 0.062 | 3.89 | 0 | 0 | 0.000195 | 12.26 | 0 | 2024-03-06 14:51:59 | 0.003361
17073 | 24 | 5 | CC Chg | 00:04:00 | 120:26:29 | 1.059 | 3.1764 | 0.071 | 4.44 | 0.071 | 4.44 | 0 | 0 | 0.000223 | 14.02 | 0 | 2024-03-06 14:52:29 | 0.003364
17074 | 24 | 5 | CC Chg | 00:04:30 | 120:26:59 | 1.059 | 3.1792 | 0.079 | 5 | 0.079 | 5 | 0 | 0 | 0.000251 | 15.78 | 0 | 2024-03-06 14:52:59 | 0.003367
17075 | 24 | 5 | CC Chg | 00:05:00 | 120:27:29 | 1.059 | 3.1817 | 0.088 | 5.55 | 0.088 | 5.55 | 0 | 0 | 0.000279 | 17.55 | 0 | 2024-03-06 14:53:29 | 0.003369
17076 | 24 | 5 | CC Chg | 00:05:30 | 120:27:59 | 1.059 | 3.1845 | 0.097 | 6.11 | 0.097 | 6.11 | 0 | 0 | 0.000307 | 19.32 | 0 | 2024-03-06 14:53:59 | 0.003372
17077 | 24 | 5 | CC Chg | 00:06:00 | 120:28:29 | 1.06 | 3.187 | 0.106 | 6.66 | 0.106 | 6.66 | 0 | 0 | 0.000335 | 21.09 | 0 | 2024-03-06 14:54:29 | 0.003378
17078 | 24 | 5 | CC Chg | 00:06:30 | 120:28:59 | 1.06 | 3.1891 | 0.115 | 7.22 | 0.115 | 7.22 | 0 | 0 | 0.000363 | 22.86 | 0 | 2024-03-06 14:54:59 | 0.00338
17079 | 24 | 5 | CC Chg | 00:07:00 | 120:29:29 | 1.06 | 3.1913 | 0.124 | 7.77 | 0.124 | 7.77 | 0 | 0 | 0.000392 | 24.63 | 0 | 2024-03-06 14:55:29 | 0.003383
17080 | 24 | 5 | CC Chg | 00:07:30 | 120:29:59 | 1.059 | 3.1938 | 0.132 | 8.33 | 0.132 | 8.33 | 0 | 0 | 0.00042 | 26.4 | 0 | 2024-03-06 14:55:59 | 0.003382
17081 | 24 | 5 | CC Chg | 00:08:00 | 120:30:29 | 1.059 | 3.1956 | 0.141 | 8.88 | 0.141 | 8.88 | 0 | 0 | 0.000448 | 28.17 | 0 | 2024-03-06 14:56:29 | 0.003384
17082 | 24 | 5 | CC Chg | 00:08:30 | 120:30:59 | 1.059 | 3.1978 | 0.15 | 9.44 | 0.15 | 9.44 | 0 | 0 | 0.000476 | 29.95 | 0 | 2024-03-06 14:56:59 | 0.003386
17083 | 24 | 5 | CC Chg | 00:09:00 | 120:31:29 | 1.059 | 3.2 | 0.159 | 9.99 | 0.159 | 9.99 | 0 | 0 | 0.000504 | 31.73 | 0 | 2024-03-06 14:57:29 | 0.003389
17084 | 24 | 5 | CC Chg | 00:09:30 | 120:31:59 | 1.059 | 3.2018 | 0.168 | 10.55 | 0.168 | 10.55 | 0 | 0 | 0.000533 | 33.5 | 0 | 2024-03-06 14:57:59 | 0.003391
17085 | 24 | 5 | CC Chg | 00:10:00 | 120:32:29 | 1.06 | 3.2037 | 0.177 | 11.1 | 0.177 | 11.1 | 0 | 0 | 0.000561 | 35.28 | 0 | 2024-03-06 14:58:29 | 0.003396
17086 | 24 | 5 | CC Chg | 00:10:30 | 120:32:59 | 1.059 | 3.2056 | 0.185 | 11.66 | 0.185 | 11.66 | 0 | 0 | 0.000589 | 37.06 | 0 | 2024-03-06 14:58:59 | 0.003395
17087 | 24 | 5 | CC Chg | 00:11:00 | 120:33:29 | 1.059 | 3.2077 | 0.194 | 12.21 | 0.194 | 12.21 | 0 | 0 | 0.000618 | 38.84 | 0 | 2024-03-06 14:59:29 | 0.003397
17088 | 24 | 5 | CC Chg | 00:11:30 | 120:33:59 | 1.059 | 3.2093 | 0.203 | 12.77 | 0.203 | 12.77 | 0 | 0 | 0.000646 | 40.62 | 0 | 2024-03-06 14:59:59 | 0.003399
17089 | 24 | 5 | CC Chg | 00:12:00 | 120:34:29 | 1.06 | 3.2111 | 0.212 | 13.33 | 0.212 | 13.33 | 0 | 0 | 0.000674 | 42.4 | 0 | 2024-03-06 15:00:29 | 0.003404
17090 | 24 | 5 | CC Chg | 00:12:30 | 120:34:59 | 1.059 | 3.213 | 0.221 | 13.88 | 0.221 | 13.88 | 0 | 0 | 0.000703 | 44.19 | 0 | 2024-03-06 15:00:59 | 0.003403
17091 | 24 | 5 | CC Chg | 00:13:00 | 120:35:29 | 1.059 | 3.2145 | 0.23 | 14.44 | 0.23 | 14.44 | 0 | 0 | 0.000731 | 45.97 | 0 | 2024-03-06 15:01:29 | 0.003404
17092 | 24 | 5 | CC Chg | 00:13:30 | 120:35:59 | 1.059 | 3.2167 | 0.238 | 14.99 | 0.238 | 14.99 | 0 | 0 | 0.000759 | 47.76 | 0 | 2024-03-06 15:01:59 | 0.003406
17093 | 24 | 5 | CC Chg | 00:14:00 | 120:36:29 | 1.059 | 3.2183 | 0.247 | 15.55 | 0.247 | 15.55 | 0 | 0 | 0.000788 | 49.54 | 0 | 2024-03-06 15:02:29 | 0.003408
17094 | 24 | 5 | CC Chg | 00:14:30 | 120:36:59 | 1.059 | 3.2201 | 0.256 | 16.1 | 0.256 | 16.1 | 0 | 0 | 0.000816 | 51.33 | 0 | 2024-03-06 15:02:59 | 0.00341
17095 | 24 | 5 | CC Chg | 00:15:00 | 120:37:29 | 1.059 | 3.2217 | 0.265 | 16.66 | 0.265 | 16.66 | 0 | 0 | 0.000845 | 53.12 | 0 | 2024-03-06 15:03:29 | 0.003412
17096 | 24 | 5 | CC Chg | 00:15:30 | 120:37:59 | 1.059 | 3.2235 | 0.274 | 17.21 | 0.274 | 17.21 | 0 | 0 | 0.000873 | 54.91 | 0 | 2024-03-06 15:03:59 | 0.003414
17097 | 24 | 5 | CC Chg | 00:16:00 | 120:38:29 | 1.06 | 3.2251 | 0.282 | 17.77 | 0.282 | 17.77 | 0 | 0 | 0.000902 | 56.7 | 0 | 2024-03-06 15:04:29 | 0.003419
17098 | 24 | 5 | CC Chg | 00:16:30 | 120:38:59 | 1.059 | 3.2266 | 0.291 | 18.32 | 0.291 | 18.32 | 0 | 0 | 0.00093 | 58.49 | 0 | 2024-03-06 15:04:59 | 0.003417
17099 | 24 | 5 | CC Chg | 00:17:00 | 120:39:29 | 1.059 | 3.2285 | 0.3 | 18.88 | 0.3 | 18.88 | 0 | 0 | 0.000958 | 60.28 | 0 | 2024-03-06 15:05:29 | 0.003419
17100 | 24 | 5 | CC Chg | 00:17:30 | 120:39:59 | 1.059 | 3.23 | 0.309 | 19.43 | 0.309 | 19.43 | 0 | 0 | 0.000987 | 62.07 | 0 | 2024-03-06 15:05:59 | 0.003421
17101 | 24 | 5 | CC Chg | 00:18:00 | 120:40:29 | 1.06 | 3.2316 | 0.318 | 19.99 | 0.318 | 19.99 | 0 | 0 | 0.001015 | 63.87 | 0 | 2024-03-06 15:06:29 | 0.003425
17102 | 24 | 5 | CC Chg | 00:18:30 | 120:40:59 | 1.06 | 3.2335 | 0.327 | 20.54 | 0.327 | 20.54 | 0 | 0 | 0.001044 | 65.66 | 0 | 2024-03-06 15:06:59 | 0.003428
17103 | 24 | 5 | CC Chg | 00:19:00 | 120:41:29 | 1.059 | 3.235 | 0.335 | 21.1 | 0.335 | 21.1 | 0 | 0 | 0.001073 | 67.46 | 0 | 2024-03-06 15:07:29 | 0.003426
17104 | 24 | 5 | CC Chg | 00:19:30 | 120:41:59 | 1.059 | 3.2366 | 0.344 | 21.65 | 0.344 | 21.65 | 0 | 0 | 0.001101 | 69.25 | 0 | 2024-03-06 15:07:59 | 0.003428
17105 | 24 | 5 | CC Chg | 00:20:00 | 120:42:29 | 1.06 | 3.2381 | 0.353 | 22.21 | 0.353 | 22.21 | 0 | 0 | 0.00113 | 71.05 | 0 | 2024-03-06 15:08:29 | 0.003432
17106 | 24 | 5 | CC Chg | 00:20:30 | 120:42:59 | 1.059 | 3.2397 | 0.362 | 22.76 | 0.362 | 22.76 | 0 | 0 | 0.001158 | 72.85 | 0 | 2024-03-06 15:08:59 | 0.003431
17107 | 24 | 5 | CC Chg | 00:21:00 | 120:43:29 | 1.059 | 3.2412 | 0.371 | 23.32 | 0.371 | 23.32 | 0 | 0 | 0.001187 | 74.65 | 0 | 2024-03-06 15:09:29 | 0.003432
17108 | 24 | 5 | CC Chg | 00:21:30 | 120:43:59 | 1.06 | 3.2428 | 0.38 | 23.87 | 0.38 | 23.87 | 0 | 0 | 0.001216 | 76.45 | 0 | 2024-03-06 15:09:59 | 0.003437
17109 | 24 | 5 | CC Chg | 00:22:00 | 120:44:29 | 1.059 | 3.2443 | 0.388 | 24.43 | 0.388 | 24.43 | 0 | 0 | 0.001244 | 78.25 | 0 | 2024-03-06 15:10:29 | 0.003436
17110 | 24 | 5 | CC Chg | 00:22:30 | 120:44:59 | 1.059 | 3.2459 | 0.397 | 24.98 | 0.397 | 24.98 | 0 | 0 | 0.001273 | 80.05 | 0 | 2024-03-06 15:10:59 | 0.003437
17111 | 24 | 5 | CC Chg | 00:23:00 | 120:45:29 | 1.059 | 3.2477 | 0.406 | 25.54 | 0.406 | 25.54 | 0 | 0 | 0.001301 | 81.85 | 0 | 2024-03-06 15:11:29 | 0.003439
17112 | 24 | 5 | CC Chg | 00:23:30 | 120:45:59 | 1.059 | 3.249 | 0.415 | 26.09 | 0.415 | 26.09 | 0 | 0 | 0.00133 | 83.66 | 0 | 2024-03-06 15:11:59 | 0.003441
17113 | 24 | 5 | CC Chg | 00:24:00 | 120:46:29 | 1.06 | 3.2505 | 0.424 | 26.65 | 0.424 | 26.65 | 0 | 0 | 0.001359 | 85.46 | 0 | 2024-03-06 15:12:29 | 0.003446
17114 | 24 | 5 | CC Chg | 00:24:30 | 120:46:59 | 1.059 | 3.2521 | 0.433 | 27.21 | 0.433 | 27.21 | 0 | 0 | 0.001388 | 87.27 | 0 | 2024-03-06 15:12:59 | 0.003444
17115 | 24 | 5 | CC Chg | 00:25:00 | 120:47:29 | 1.059 | 3.2536 | 0.441 | 27.76 | 0.441 | 27.76 | 0 | 0 | 0.001416 | 89.07 | 0 | 2024-03-06 15:13:29 | 0.003446
17116 | 24 | 5 | CC Chg | 00:25:30 | 120:47:59 | 1.06 | 3.2555 | 0.45 | 28.32 | 0.45 | 28.32 | 0 | 0 | 0.001445 | 90.88 | 0 | 2024-03-06 15:13:59 | 0.003451
17117 | 24 | 5 | CC Chg | 00:26:00 | 120:48:29 | 1.059 | 3.257 | 0.459 | 28.87 | 0.459 | 28.87 | 0 | 0 | 0.001474 | 92.69 | 0 | 2024-03-06 15:14:29 | 0.003449
17118 | 24 | 5 | CC Chg | 00:26:30 | 120:48:59 | 1.059 | 3.2583 | 0.468 | 29.43 | 0.468 | 29.43 | 0 | 0 | 0.001502 | 94.5 | 0 | 2024-03-06 15:14:59 | 0.003451
17119 | 24 | 5 | CC Chg | 00:27:00 | 120:49:29 | 1.059 | 3.2598 | 0.477 | 29.98 | 0.477 | 29.98 | 0 | 0 | 0.001531 | 96.31 | 0 | 2024-03-06 15:15:29 | 0.003452
17120 | 24 | 5 | CC Chg | 00:27:30 | 120:49:59 | 1.06 | 3.2614 | 0.486 | 30.54 | 0.486 | 30.54 | 0 | 0 | 0.00156 | 98.12 | 0 | 2024-03-06 15:15:59 | 0.003457
17121 | 24 | 5 | CC Chg | 00:28:00 | 120:50:29 | 1.059 | 3.2632 | 0.494 | 31.09 | 0.494 | 31.09 | 0 | 0 | 0.001589 | 99.93 | 0 | 2024-03-06 15:16:29 | 0.003456
17122 | 24 | 5 | CC Chg | 00:28:30 | 120:50:59 | 1.059 | 3.2648 | 0.503 | 31.65 | 0.503 | 31.65 | 0 | 0 | 0.001618 | 101.74 | 0 | 2024-03-06 15:16:59 | 0.003457
17123 | 24 | 5 | CC Chg | 00:29:00 | 120:51:29 | 1.059 | 3.2663 | 0.512 | 32.2 | 0.512 | 32.2 | 0 | 0 | 0.001646 | 103.55 | 0 | 2024-03-06 15:17:29 | 0.003459
17124 | 24 | 5 | CC Chg | 00:29:30 | 120:51:59 | 1.06 | 3.2679 | 0.521 | 32.76 | 0.521 | 32.76 | 0 | 0 | 0.001675 | 105.37 | 0 | 2024-03-06 15:17:59 | 0.003464
17125 | 24 | 5 | CC Chg | 00:30:00 | 120:52:29 | 1.059 | 3.2694 | 0.53 | 33.31 | 0.53 | 33.31 | 0 | 0 | 0.001704 | 107.18 | 0 | 2024-03-06 15:18:29 | 0.003462
17126 | 24 | 5 | CC Chg | 00:30:30 | 120:52:59 | 1.06 | 3.2713 | 0.538 | 33.87 | 0.538 | 33.87 | 0 | 0 | 0.001733 | 109 | 0 | 2024-03-06 15:18:59 | 0.003468
17127 | 24 | 5 | CC Chg | 00:31:00 | 120:53:29 | 1.06 | 3.2728 | 0.547 | 34.42 | 0.547 | 34.42 | 0 | 0 | 0.001762 | 110.81 | 0 | 2024-03-06 15:19:29 | 0.003469
17128 | 24 | 5 | CC Chg | 00:31:30 | 120:53:59 | 1.059 | 3.2744 | 0.556 | 34.98 | 0.556 | 34.98 | 0 | 0 | 0.001791 | 112.63 | 0 | 2024-03-06 15:19:59 | 0.003468
17129 | 24 | 5 | CC Chg | 00:32:00 | 120:54:29 | 1.059 | 3.2759 | 0.565 | 35.53 | 0.565 | 35.53 | 0 | 0 | 0.00182 | 114.45 | 0 | 2024-03-06 15:20:29 | 0.003469
17130 | 24 | 5 | CC Chg | 00:32:30 | 120:54:59 | 1.059 | 3.2778 | 0.574 | 36.09 | 0.574 | 36.09 | 0 | 0 | 0.001849 | 116.27 | 0 | 2024-03-06 15:20:59 | 0.003471
17131 | 24 | 5 | CC Chg | 00:33:00 | 120:55:29 | 1.06 | 3.2793 | 0.583 | 36.64 | 0.583 | 36.64 | 0 | 0 | 0.001878 | 118.09 | 0 | 2024-03-06 15:21:29 | 0.003476
17132 | 24 | 5 | CC Chg | 00:33:30 | 120:55:59 | 1.059 | 3.2812 | 0.591 | 37.2 | 0.591 | 37.2 | 0 | 0 | 0.001907 | 119.91 | 0 | 2024-03-06 15:21:59 | 0.003475
17133 | 24 | 5 | CC Chg | 00:34:00 | 120:56:29 | 1.059 | 3.2828 | 0.6 | 37.75 | 0.6 | 37.75 | 0 | 0 | 0.001936 | 121.73 | 0 | 2024-03-06 15:22:29 | 0.003476
17134 | 24 | 5 | CC Chg | 00:34:30 | 120:56:59 | 1.059 | 3.2843 | 0.609 | 38.31 | 0.609 | 38.31 | 0 | 0 | 0.001965 | 123.55 | 0 | 2024-03-06 15:22:59 | 0.003478
17135 | 24 | 5 | CC Chg | 00:35:00 | 120:57:29 | 1.06 | 3.2865 | 0.618 | 38.86 | 0.618 | 38.86 | 0 | 0 | 0.001994 | 125.38 | 0 | 2024-03-06 15:23:29 | 0.003484
17136 | 24 | 5 | CC Chg | 00:35:30 | 120:57:59 | 1.06 | 3.288 | 0.627 | 39.42 | 0.627 | 39.42 | 0 | 0 | 0.002023 | 127.2 | 0 | 2024-03-06 15:23:59 | 0.003485
17137 | 24 | 5 | CC Chg | 00:36:00 | 120:58:29 | 1.059 | 3.2896 | 0.636 | 39.97 | 0.636 | 39.97 | 0 | 0 | 0.002052 | 129.03 | 0 | 2024-03-06 15:24:29 | 0.003484
17138 | 24 | 5 | CC Chg | 00:36:30 | 120:58:59 | 1.059 | 3.2914 | 0.644 | 40.53 | 0.644 | 40.53 | 0 | 0 | 0.002081 | 130.86 | 0 | 2024-03-06 15:24:59 | 0.003486
17139 | 24 | 5 | CC Chg | 00:37:00 | 120:59:29 | 1.06 | 3.2933 | 0.653 | 41.08 | 0.653 | 41.08 | 0 | 0 | 0.00211 | 132.68 | 0 | 2024-03-06 15:25:29 | 0.003491
17140 | 24 | 5 | CC Chg | 00:37:30 | 120:59:59 | 1.06 | 3.2952 | 0.662 | 41.64 | 0.662 | 41.64 | 0 | 0 | 0.002139 | 134.51 | 0 | 2024-03-06 15:25:59 | 0.003493
17141 | 24 | 5 | CC Chg | 00:38:00 | 121:00:29 | 1.06 | 3.297 | 0.671 | 42.2 | 0.671 | 42.2 | 0 | 0 | 0.002168 | 136.34 | 0 | 2024-03-06 15:26:29 | 0.003495
17142 | 24 | 5 | CC Chg | 00:38:30 | 121:00:59 | 1.059 | 3.2986 | 0.68 | 42.75 | 0.68 | 42.75 | 0 | 0 | 0.002197 | 138.17 | 0 | 2024-03-06 15:26:59 | 0.003493
17143 | 24 | 5 | CC Chg | 00:39:00 | 121:01:29 | 1.06 | 3.3004 | 0.689 | 43.31 | 0.689 | 43.31 | 0 | 0 | 0.002226 | 140.01 | 0 | 2024-03-06 15:27:29 | 0.003498
17144 | 24 | 5 | CC Chg | 00:39:30 | 121:01:59 | 1.06 | 3.3026 | 0.697 | 43.86 | 0.697 | 43.86 | 0 | 0 | 0.002255 | 141.84 | 0 | 2024-03-06 15:27:59 | 0.003501
17145 | 24 | 5 | CC Chg | 00:40:00 | 121:02:29 | 1.06 | 3.3045 | 0.706 | 44.42 | 0.706 | 44.42 | 0 | 0 | 0.002284 | 143.67 | 0 | 2024-03-06 15:28:29 | 0.003503
17146 | 24 | 5 | CC Chg | 00:40:30 | 121:02:59 | 1.06 | 3.3063 | 0.715 | 44.97 | 0.715 | 44.97 | 0 | 0 | 0.002314 | 145.51 | 0 | 2024-03-06 15:28:59 | 0.003505
17147 | 24 | 5 | CC Chg | 00:41:00 | 121:03:29 | 1.06 | 3.3082 | 0.724 | 45.53 | 0.724 | 45.53 | 0 | 0 | 0.002343 | 147.34 | 0 | 2024-03-06 15:29:29 | 0.003507
17148 | 24 | 5 | CC Chg | 00:41:30 | 121:03:59 | 1.059 | 3.3103 | 0.733 | 46.08 | 0.733 | 46.08 | 0 | 0 | 0.002372 | 149.18 | 0 | 2024-03-06 15:29:59 | 0.003506
17149 | 24 | 5 | CC Chg | 00:42:00 | 121:04:29 | 1.059 | 3.3122 | 0.742 | 46.64 | 0.742 | 46.64 | 0 | 0 | 0.002401 | 151.02 | 0 | 2024-03-06 15:30:29 | 0.003508
17150 | 24 | 5 | CC Chg | 00:42:30 | 121:04:59 | 1.059 | 3.3141 | 0.75 | 47.19 | 0.75 | 47.19 | 0 | 0 | 0.00243 | 152.86 | 0 | 2024-03-06 15:30:59 | 0.00351
17151 | 24 | 5 | CC Chg | 00:43:00 | 121:05:29 | 1.059 | 3.3159 | 0.759 | 47.75 | 0.759 | 47.75 | 0 | 0 | 0.00246 | 154.7 | 0 | 2024-03-06 15:31:29 | 0.003512
17152 | 24 | 5 | CC Chg | 00:43:30 | 121:05:59 | 1.059 | 3.3181 | 0.768 | 48.3 | 0.768 | 48.3 | 0 | 0 | 0.002489 | 156.54 | 0 | 2024-03-06 15:31:59 | 0.003514
17153 | 24 | 5 | CC Chg | 00:44:00 | 121:06:29 | 1.059 | 3.3203 | 0.777 | 48.86 | 0.777 | 48.86 | 0 | 0 | 0.002518 | 158.38 | 0 | 2024-03-06 15:32:29 | 0.003516
17154 | 24 | 5 | CC Chg | 00:44:30 | 121:06:59 | 1.06 | 3.3221 | 0.786 | 49.41 | 0.786 | 49.41 | 0 | 0 | 0.002548 | 160.23 | 0 | 2024-03-06 15:32:59 | 0.003521
17155 | 24 | 5 | CC Chg | 00:45:00 | 121:07:29 | 1.059 | 3.324 | 0.794 | 49.97 | 0.794 | 49.97 | 0 | 0 | 0.002577 | 162.07 | 0 | 2024-03-06 15:33:29 | 0.00352
17156 | 24 | 5 | CC Chg | 00:45:30 | 121:07:59 | 1.059 | 3.3265 | 0.803 | 50.52 | 0.803 | 50.52 | 0 | 0 | 0.002606 | 163.92 | 0 | 2024-03-06 15:33:59 | 0.003523
17157 | 24 | 5 | CC Chg | 00:46:00 | 121:08:29 | 1.06 | 3.3286 | 0.812 | 51.08 | 0.812 | 51.08 | 0 | 0 | 0.002636 | 165.77 | 0 | 2024-03-06 15:34:29 | 0.003528
17158 | 24 | 5 | CC Chg | 00:46:30 | 121:08:59 | 1.059 | 3.3305 | 0.821 | 51.63 | 0.821 | 51.63 | 0 | 0 | 0.002665 | 167.62 | 0 | 2024-03-06 15:34:59 | 0.003527
17159 | 24 | 5 | CC Chg | 00:47:00 | 121:09:29 | 1.059 | 3.333 | 0.83 | 52.19 | 0.83 | 52.19 | 0 | 0 | 0.002695 | 169.47 | 0 | 2024-03-06 15:35:29 | 0.00353
17160 | 24 | 5 | CC Chg | 00:47:30 | 121:09:59 | 1.059 | 3.3351 | 0.839 | 52.74 | 0.839 | 52.74 | 0 | 0 | 0.002724 | 171.32 | 0 | 2024-03-06 15:35:59 | 0.003532
17161 | 24 | 5 | CC Chg | 00:48:00 | 121:10:29 | 1.059 | 3.3373 | 0.847 | 53.3 | 0.847 | 53.3 | 0 | 0 | 0.002753 | 173.17 | 0 | 2024-03-06 15:36:29 | 0.003534
17162 | 24 | 5 | CC Chg | 00:48:30 | 121:10:59 | 1.06 | 3.3392 | 0.856 | 53.85 | 0.856 | 53.85 | 0 | 0 | 0.002783 | 175.02 | 0 | 2024-03-06 15:36:59 | 0.00354
17163 | 24 | 5 | CC Chg | 00:49:00 | 121:11:29 | 1.059 | 3.342 | 0.865 | 54.41 | 0.865 | 54.41 | 0 | 0 | 0.002812 | 176.88 | 0 | 2024-03-06 15:37:29 | 0.003539
17164 | 24 | 5 | CC Chg | 00:49:30 | 121:11:59 | 1.059 | 3.3438 | 0.874 | 54.96 | 0.874 | 54.96 | 0 | 0 | 0.002842 | 178.73 | 0 | 2024-03-06 15:37:59 | 0.003541
17165 | 24 | 5 | CC Chg | 00:50:00 | 121:12:29 | 1.06 | 3.346 | 0.883 | 55.52 | 0.883 | 55.52 | 0 | 0 | 0.002871 | 180.59 | 0 | 2024-03-06 15:38:29 | 0.003547
17166 | 24 | 5 | CC Chg | 00:50:30 | 121:12:59 | 1.059 | 3.3488 | 0.892 | 56.08 | 0.892 | 56.08 | 0 | 0 | 0.002901 | 182.45 | 0 | 2024-03-06 15:38:59 | 0.003546
17167 | 24 | 5 | CC Chg | 00:51:00 | 121:13:29 | 1.06 | 3.351 | 0.9 | 56.63 | 0.9 | 56.63 | 0 | 0 | 0.002931 | 184.31 | 0 | 2024-03-06 15:39:29 | 0.003552
17168 | 24 | 5 | CC Chg | 00:51:30 | 121:13:59 | 1.059 | 3.3531 | 0.909 | 57.19 | 0.909 | 57.19 | 0 | 0 | 0.00296 | 186.17 | 0 | 2024-03-06 15:39:59 | 0.003551
17169 | 24 | 5 | CC Chg | 00:52:00 | 121:14:29 | 1.059 | 3.3556 | 0.918 | 57.74 | 0.918 | 57.74 | 0 | 0 | 0.00299 | 188.03 | 0 | 2024-03-06 15:40:29 | 0.003554
17170 | 24 | 5 | CC Chg | 00:52:30 | 121:14:59 | 1.059 | 3.3578 | 0.927 | 58.3 | 0.927 | 58.3 | 0 | 0 | 0.003019 | 189.9 | 0 | 2024-03-06 15:40:59 | 0.003556
17171 | 24 | 5 | CC Chg | 00:53:00 | 121:15:29 | 1.059 | 3.3603 | 0.936 | 58.85 | 0.936 | 58.85 | 0 | 0 | 0.003049 | 191.76 | 0 | 2024-03-06 15:41:29 | 0.003559
17172 | 24 | 5 | CC Chg | 00:53:30 | 121:15:59 | 1.059 | 3.3624 | 0.945 | 59.41 | 0.945 | 59.41 | 0 | 0 | 0.003079 | 193.63 | 0 | 2024-03-06 15:41:59 | 0.003561
17173 | 24 | 5 | CC Chg | 00:54:00 | 121:16:29 | 1.06 | 3.3649 | 0.953 | 59.96 | 0.953 | 59.96 | 0 | 0 | 0.003108 | 195.49 | 0 | 2024-03-06 15:42:29 | 0.003567
17174 | 24 | 5 | CC Chg | 00:54:30 | 121:16:59 | 1.06 | 3.3674 | 0.962 | 60.52 | 0.962 | 60.52 | 0 | 0 | 0.003138 | 197.36 | 0 | 2024-03-06 15:42:59 | 0.003569
17175 | 24 | 5 | CC Chg | 00:55:00 | 121:17:29 | 1.059 | 3.3696 | 0.971 | 61.07 | 0.971 | 61.07 | 0 | 0 | 0.003168 | 199.23 | 0 | 2024-03-06 15:43:29 | 0.003568
17176 | 24 | 5 | CC Chg | 00:55:30 | 121:17:59 | 1.059 | 3.3723 | 0.98 | 61.63 | 0.98 | 61.63 | 0 | 0 | 0.003198 | 201.11 | 0 | 2024-03-06 15:43:59 | 0.003571
17177 | 24 | 5 | CC Chg | 00:56:00 | 121:18:29 | 1.06 | 3.3745 | 0.989 | 62.18 | 0.989 | 62.18 | 0 | 0 | 0.003227 | 202.98 | 0 | 2024-03-06 15:44:29 | 0.003577
17178 | 24 | 5 | CC Chg | 00:56:30 | 121:18:59 | 1.059 | 3.377 | 0.998 | 62.74 | 0.998 | 62.74 | 0 | 0 | 0.003257 | 204.85 | 0 | 2024-03-06 15:44:59 | 0.003576
17179 | 24 | 5 | CC Chg | 00:57:00 | 121:19:29 | 1.059 | 3.3798 | 1.006 | 63.29 | 1.006 | 63.29 | 0 | 0 | 0.003287 | 206.73 | 0 | 2024-03-06 15:45:29 | 0.003579
17180 | 24 | 5 | CC Chg | 00:57:30 | 121:19:59 | 1.059 | 3.382 | 1.015 | 63.85 | 1.015 | 63.85 | 0 | 0 | 0.003317 | 208.61 | 0 | 2024-03-06 15:45:59 | 0.003582
17181 | 24 | 5 | CC Chg | 00:58:00 | 121:20:29 | 1.059 | 3.3844 | 1.024 | 64.4 | 1.024 | 64.4 | 0 | 0 | 0.003347 | 210.48 | 0 | 2024-03-06 15:46:29 | 0.003584
17182 | 24 | 5 | CC Chg | 00:58:30 | 121:20:59 | 1.06 | 3.3872 | 1.033 | 64.96 | 1.033 | 64.96 | 0 | 0 | 0.003377 | 212.36 | 0 | 2024-03-06 15:46:59 | 0.00359
17183 | 24 | 5 | CC Chg | 00:59:00 | 121:21:29 | 1.06 | 3.3897 | 1.042 | 65.51 | 1.042 | 65.51 | 0 | 0 | 0.003406 | 214.25 | 0 | 2024-03-06 15:47:29 | 0.003593
17184 | 24 | 5 | CC Chg | 00:59:30 | 121:21:59 | 1.06 | 3.3919 | 1.051 | 66.07 | 1.051 | 66.07 | 0 | 0 | 0.003436 | 216.13 | 0 | 2024-03-06 15:47:59 | 0.003595
17185 | 24 | 5 | CC Chg | 01:00:00 | 121:22:29 | 1.06 | 3.3947 | 1.059 | 66.62 | 1.059 | 66.62 | 0 | 0 | 0.003466 | 218.01 | 0 | 2024-03-06 15:48:29 | 0.003598
17186 | 24 | 5 | CC Chg | 01:00:30 | 121:22:59 | 1.059 | 3.3971 | 1.068 | 67.18 | 1.068 | 67.18 | 0 | 0 | 0.003496 | 219.9 | 0 | 2024-03-06 15:48:59 | 0.003598
17187 | 24 | 5 | CC Chg | 01:01:00 | 121:23:29 | 1.059 | 3.3996 | 1.077 | 67.73 | 1.077 | 67.73 | 0 | 0 | 0.003526 | 221.78 | 0 | 2024-03-06 15:49:29 | 0.0036
17188 | 24 | 5 | CC Chg | 01:01:30 | 121:23:59 | 1.06 | 3.4024 | 1.086 | 68.29 | 1.086 | 68.29 | 0 | 0 | 0.003556 | 223.67 | 0 | 2024-03-06 15:49:59 | 0.003607
17189 | 24 | 5 | CC Chg | 01:02:00 | 121:24:29 | 1.059 | 3.4049 | 1.095 | 68.85 | 1.095 | 68.85 | 0 | 0 | 0.003586 | 225.56 | 0 | 2024-03-06 15:50:29 | 0.003606
17190 | 24 | 5 | CC Chg | 01:02:30 | 121:24:59 | 1.059 | 3.4074 | 1.103 | 69.4 | 1.103 | 69.4 | 0 | 0 | 0.003617 | 227.45 | 0 | 2024-03-06 15:50:59 | 0.003608
17191 | 24 | 5 | CC Chg | 01:03:00 | 121:25:29 | 1.06 | 3.4102 | 1.112 | 69.96 | 1.112 | 69.96 | 0 | 0 | 0.003647 | 229.35 | 0 | 2024-03-06 15:51:29 | 0.003615
17192 | 24 | 5 | CC Chg | 01:03:30 | 121:25:59 | 1.059 | 3.4126 | 1.121 | 70.51 | 1.121 | 70.51 | 0 | 0 | 0.003677 | 231.24 | 0 | 2024-03-06 15:51:59 | 0.003614
17193 | 24 | 5 | CC Chg | 01:04:00 | 121:26:29 | 1.059 | 3.4151 | 1.13 | 71.07 | 1.13 | 71.07 | 0 | 0 | 0.003707 | 233.14 | 0 | 2024-03-06 15:52:29 | 0.003617
17194 | 24 | 5 | CC Chg | 01:04:30 | 121:26:59 | 1.059 | 3.4179 | 1.139 | 71.62 | 1.139 | 71.62 | 0 | 0 | 0.003737 | 235.03 | 0 | 2024-03-06 15:52:59 | 0.00362
17195 | 24 | 5 | CC Chg | 01:05:00 | 121:27:29 | 1.059 | 3.4204 | 1.148 | 72.18 | 1.148 | 72.18 | 0 | 0 | 0.003767 | 236.93 | 0 | 2024-03-06 15:53:29 | 0.003622
17196 | 24 | 5 | CC Chg | 01:05:30 | 121:27:59 | 1.06 | 3.4229 | 1.156 | 72.73 | 1.156 | 72.73 | 0 | 0 | 0.003797 | 238.83 | 0 | 2024-03-06 15:53:59 | 0.003628
17197 | 24 | 5 | CC Chg | 01:06:00 | 121:28:29 | 1.059 | 3.4257 | 1.165 | 73.29 | 1.165 | 73.29 | 0 | 0 | 0.003828 | 240.73 | 0 | 2024-03-06 15:54:29 | 0.003628
17198 | 24 | 5 | CC Chg | 01:06:30 | 121:28:59 | 1.059 | 3.4281 | 1.174 | 73.84 | 1.174 | 73.84 | 0 | 0 | 0.003858 | 242.63 | 0 | 2024-03-06 15:54:59 | 0.00363
17199 | 24 | 5 | CC Chg | 01:07:00 | 121:29:29 | 1.059 | 3.4309 | 1.183 | 74.4 | 1.183 | 74.4 | 0 | 0 | 0.003888 | 244.54 | 0 | 2024-03-06 15:55:29 | 0.003633
17200 | 24 | 5 | CC Chg | 01:07:30 | 121:29:59 | 1.06 | 3.4337 | 1.192 | 74.95 | 1.192 | 74.95 | 0 | 0 | 0.003918 | 246.44 | 0 | 2024-03-06 15:55:59 | 0.00364
17201 | 24 | 5 | CC Chg | 01:08:00 | 121:30:29 | 1.06 | 3.4362 | 1.201 | 75.51 | 1.201 | 75.51 | 0 | 0 | 0.003949 | 248.35 | 0 | 2024-03-06 15:56:29 | 0.003642
17202 | 24 | 5 | CC Chg | 01:08:30 | 121:30:59 | 1.059 | 3.4387 | 1.209 | 76.06 | 1.209 | 76.06 | 0 | 0 | 0.003979 | 250.26 | 0 | 2024-03-06 15:56:59 | 0.003642
17203 | 24 | 5 | CC Chg | 01:09:00 | 121:31:29 | 1.06 | 3.4415 | 1.218 | 76.62 | 1.218 | 76.62 | 0 | 0 | 0.004009 | 252.17 | 0 | 2024-03-06 15:57:29 | 0.003648
17204 | 24 | 5 | CC Chg | 01:09:30 | 121:31:59 | 1.059 | 3.444 | 1.227 | 77.17 | 1.227 | 77.17 | 0 | 0 | 0.00404 | 254.08 | 0 | 2024-03-06 15:57:59 | 0.003647
17205 | 24 | 5 | CC Chg | 01:10:00 | 121:32:29 | 1.059 | 3.4468 | 1.236 | 77.73 | 1.236 | 77.73 | 0 | 0 | 0.00407 | 255.99 | 0 | 2024-03-06 15:58:29 | 0.00365
17206 | 24 | 5 | CC Chg | 01:10:30 | 121:32:59 | 1.059 | 3.4495 | 1.245 | 78.28 | 1.245 | 78.28 | 0 | 0 | 0.004101 | 257.91 | 0 | 2024-03-06 15:58:59 | 0.003653
17207 | 24 | 5 | CC Chg | 01:11:00 | 121:33:29 | 1.059 | 3.452 | 1.254 | 78.84 | 1.254 | 78.84 | 0 | 0 | 0.004131 | 259.82 | 0 | 2024-03-06 15:59:29 | 0.003656
17208 | 24 | 5 | CC Chg | 01:11:30 | 121:33:59 | 1.059 | 3.4545 | 1.262 | 79.39 | 1.262 | 79.39 | 0 | 0 | 0.004162 | 261.74 | 0 | 2024-03-06 15:59:59 | 0.003658
17209 | 24 | 5 | CC Chg | 01:12:00 | 121:34:29 | 1.059 | 3.4576 | 1.271 | 79.95 | 1.271 | 79.95 | 0 | 0 | 0.004192 | 263.66 | 0 | 2024-03-06 16:00:29 | 0.003662
17210 | 24 | 5 | CC Chg | 01:12:30 | 121:34:59 | 1.06 | 3.4601 | 1.28 | 80.5 | 1.28 | 80.5 | 0 | 0 | 0.004223 | 265.58 | 0 | 2024-03-06 16:00:59 | 0.003668
17211 | 24 | 5 | CC Chg | 01:13:00 | 121:35:29 | 1.06 | 3.4626 | 1.289 | 81.06 | 1.289 | 81.06 | 0 | 0 | 0.004253 | 267.5 | 0 | 2024-03-06 16:01:29 | 0.00367
17212 | 24 | 5 | CC Chg | 01:13:30 | 121:35:59 | 1.06 | 3.4654 | 1.298 | 81.62 | 1.298 | 81.62 | 0 | 0 | 0.004284 | 269.43 | 0 | 2024-03-06 16:01:59 | 0.003673
17213 | 24 | 5 | CC Chg | 01:14:00 | 121:36:29 | 1.059 | 3.4681 | 1.307 | 82.17 | 1.307 | 82.17 | 0 | 0 | 0.004314 | 271.35 | 0 | 2024-03-06 16:02:29 | 0.003673
17214 | 24 | 5 | CC Chg | 01:14:30 | 121:36:59 | 1.06 | 3.4706 | 1.315 | 82.73 | 1.315 | 82.73 | 0 | 0 | 0.004345 | 273.28 | 0 | 2024-03-06 16:02:59 | 0.003679
17215 | 24 | 5 | CC Chg | 01:15:00 | 121:37:29 | 1.06 | 3.4734 | 1.324 | 83.28 | 1.324 | 83.28 | 0 | 0 | 0.004376 | 275.2 | 0 | 2024-03-06 16:03:29 | 0.003682
17216 | 24 | 5 | CC Chg | 01:15:30 | 121:37:59 | 1.059 | 3.4759 | 1.333 | 83.84 | 1.333 | 83.84 | 0 | 0 | 0.004406 | 277.13 | 0 | 2024-03-06 16:03:59 | 0.003681
17217 | 24 | 5 | CC Chg | 01:16:00 | 121:38:29 | 1.059 | 3.4787 | 1.342 | 84.39 | 1.342 | 84.39 | 0 | 0 | 0.004437 | 279.06 | 0 | 2024-03-06 16:04:29 | 0.003684
17218 | 24 | 5 | CC Chg | 01:16:30 | 121:38:59 | 1.06 | 3.4815 | 1.351 | 84.95 | 1.351 | 84.95 | 0 | 0 | 0.004468 | 281 | 0 | 2024-03-06 16:04:59 | 0.00369
17219 | 24 | 5 | CC Chg | 01:17:00 | 121:39:29 | 1.06 | 3.484 | 1.359 | 85.5 | 1.359 | 85.5 | 0 | 0 | 0.004499 | 282.93 | 0 | 2024-03-06 16:05:29 | 0.003693
17220 | 24 | 5 | CC Chg | 01:17:30 | 121:39:59 | 1.059 | 3.4867 | 1.368 | 86.06 | 1.368 | 86.06 | 0 | 0 | 0.004529 | 284.86 | 0 | 2024-03-06 16:05:59 | 0.003692
17221 | 24 | 5 | CC Chg | 01:18:00 | 121:40:29 | 1.059 | 3.4895 | 1.377 | 86.61 | 1.377 | 86.61 | 0 | 0 | 0.00456 | 286.8 | 0 | 2024-03-06 16:06:29 | 0.003695
17222 | 24 | 5 | CC Chg | 01:18:30 | 121:40:59 | 1.059 | 3.492 | 1.386 | 87.17 | 1.386 | 87.17 | 0 | 0 | 0.004591 | 288.74 | 0 | 2024-03-06 16:06:59 | 0.003698
17223 | 24 | 5 | CC Chg | 01:19:00 | 121:41:29 | 1.06 | 3.4948 | 1.395 | 87.72 | 1.395 | 87.72 | 0 | 0 | 0.004622 | 290.68 | 0 | 2024-03-06 16:07:29 | 0.003704
17224 | 24 | 5 | CC Chg | 01:19:30 | 121:41:59 | 1.059 | 3.4976 | 1.404 | 88.28 | 1.404 | 88.28 | 0 | 0 | 0.004653 | 292.62 | 0 | 2024-03-06 16:07:59 | 0.003704
17225 | 24 | 5 | CC Chg | 01:20:00 | 121:42:29 | 1.059 | 3.5001 | 1.412 | 88.83 | 1.412 | 88.83 | 0 | 0 | 0.004684 | 294.56 | 0 | 2024-03-06 16:08:29 | 0.003707
17226 | 24 | 5 | CC Chg | 01:20:30 | 121:42:59 | 1.06 | 3.5029 | 1.421 | 89.39 | 1.421 | 89.39 | 0 | 0 | 0.004714 | 296.51 | 0 | 2024-03-06 16:08:59 | 0.003713
17227 | 24 | 5 | CC Chg | 01:21:00 | 121:43:29 | 1.059 | 3.5057 | 1.43 | 89.94 | 1.43 | 89.94 | 0 | 0 | 0.004745 | 298.45 | 0 | 2024-03-06 16:09:29 | 0.003713
17228 | 24 | 5 | CC Chg | 01:21:30 | 121:43:59 | 1.06 | 3.5084 | 1.439 | 90.5 | 1.439 | 90.5 | 0 | 0 | 0.004776 | 300.4 | 0 | 2024-03-06 16:09:59 | 0.003719
17229 | 24 | 5 | CC Chg | 01:22:00 | 121:44:29 | 1.059 | 3.5109 | 1.448 | 91.05 | 1.448 | 91.05 | 0 | 0 | 0.004807 | 302.35 | 0 | 2024-03-06 16:10:29 | 0.003718
17230 | 24 | 5 | CC Chg | 01:22:30 | 121:44:59 | 1.06 | 3.514 | 1.457 | 91.61 | 1.457 | 91.61 | 0 | 0 | 0.004838 | 304.3 | 0 | 2024-03-06 16:10:59 | 0.003725
17231 | 24 | 5 | CC Chg | 01:23:00 | 121:45:29 | 1.059 | 3.5168 | 1.465 | 92.16 | 1.465 | 92.16 | 0 | 0 | 0.004869 | 306.25 | 0 | 2024-03-06 16:11:29 | 0.003724
17232 | 24 | 5 | CC Chg | 01:23:30 | 121:45:59 | 1.06 | 3.5196 | 1.474 | 92.72 | 1.474 | 92.72 | 0 | 0 | 0.0049 | 308.2 | 0 | 2024-03-06 16:11:59 | 0.003731
17233 | 24 | 5 | CC Chg | 01:24:00 | 121:46:29 | 1.059 | 3.5224 | 1.483 | 93.27 | 1.483 | 93.27 | 0 | 0 | 0.004932 | 310.16 | 0 | 2024-03-06 16:12:29 | 0.00373
17234 | 24 | 5 | CC Chg | 01:24:30 | 121:46:59 | 1.06 | 3.5252 | 1.492 | 93.83 | 1.492 | 93.83 | 0 | 0 | 0.004963 | 312.12 | 0 | 2024-03-06 16:12:59 | 0.003737
17235 | 24 | 5 | CC Chg | 01:25:00 | 121:47:29 | 1.059 | 3.528 | 1.501 | 94.39 | 1.501 | 94.39 | 0 | 0 | 0.004994 | 314.07 | 0 | 2024-03-06 16:13:29 | 0.003736
17236 | 24 | 5 | CC Chg | 01:25:30 | 121:47:59 | 1.059 | 3.5308 | 1.51 | 94.94 | 1.51 | 94.94 | 0 | 0 | 0.005025 | 316.03 | 0 | 2024-03-06 16:13:59 | 0.003739
17237 | 24 | 5 | CC Chg | 01:26:00 | 121:48:29 | 1.06 | 3.5336 | 1.518 | 95.5 | 1.518 | 95.5 | 0 | 0 | 0.005056 | 317.99 | 0 | 2024-03-06 16:14:29 | 0.003746
17238 | 24 | 5 | CC Chg | 01:26:30 | 121:48:59 | 1.059 | 3.5367 | 1.527 | 96.05 | 1.527 | 96.05 | 0 | 0 | 0.005087 | 319.96 | 0 | 2024-03-06 16:14:59 | 0.003745
17239 | 24 | 5 | CC Chg | 01:27:00 | 121:49:29 | 1.06 | 3.5394 | 1.536 | 96.61 | 1.536 | 96.61 | 0 | 0 | 0.005119 | 321.92 | 0 | 2024-03-06 16:15:29 | 0.003752
17240 | 24 | 5 | CC Chg | 01:27:30 | 121:49:59 | 1.059 | 3.5422 | 1.545 | 97.16 | 1.545 | 97.16 | 0 | 0 | 0.00515 | 323.89 | 0 | 2024-03-06 16:15:59 | 0.003751
17241 | 24 | 5 | CC Chg | 01:28:00 | 121:50:29 | 1.06 | 3.5453 | 1.554 | 97.72 | 1.554 | 97.72 | 0 | 0 | 0.005181 | 325.85 | 0 | 2024-03-06 16:16:29 | 0.003758
17242 | 24 | 5 | CC Chg | 01:28:30 | 121:50:59 | 1.059 | 3.5481 | 1.563 | 98.27 | 1.563 | 98.27 | 0 | 0 | 0.005212 | 327.82 | 0 | 2024-03-06 16:16:59 | 0.003757
17243 | 24 | 5 | CC Chg | 01:29:00 | 121:51:29 | 1.06 | 3.5512 | 1.571 | 98.83 | 1.571 | 98.83 | 0 | 0 | 0.005244 | 329.8 | 0 | 2024-03-06 16:17:29 | 0.003764
17244 | 24 | 5 | CC Chg | 01:29:30 | 121:51:59 | 1.059 | 3.5543 | 1.58 | 99.38 | 1.58 | 99.38 | 0 | 0 | 0.005275 | 331.77 | 0 | 2024-03-06 16:17:59 | 0.003764
17245 | 24 | 5 | CC Chg | 01:30:00 | 121:52:29 | 1.059 | 3.5571 | 1.589 | 99.94 | 1.589 | 99.94 | 0 | 0 | 0.005306 | 333.74 | 0 | 2024-03-06 16:18:29 | 0.003767
17246 | 24 | 5 | CC Chg | 01:30:30 | 121:52:59 | 1.059 | 3.5602 | 1.598 | 100.49 | 1.598 | 100.49 | 0 | 0 | 0.005338 | 335.72 | 0 | 2024-03-06 16:18:59 | 0.00377
17247 | 24 | 5 | CC Chg | 01:31:00 | 121:53:29 | 1.059 | 3.5633 | 1.607 | 101.05 | 1.607 | 101.05 | 0 | 0 | 0.005369 | 337.69 | 0 | 2024-03-06 16:19:29 | 0.003774
17248 | 24 | 5 | CC Chg | 01:31:30 | 121:53:59 | 1.06 | 3.5664 | 1.615 | 101.6 | 1.615 | 101.6 | 0 | 0 | 0.005401 | 339.67 | 0 | 2024-03-06 16:19:59 | 0.00378
17249 | 24 | 5 | CC Chg | 01:32:00 | 121:54:29 | 1.059 | 3.5692 | 1.624 | 102.16 | 1.624 | 102.16 | 0 | 0 | 0.005432 | 341.65 | 0 | 2024-03-06 16:20:29 | 0.00378
17250 | 24 | 5 | CC Chg | 01:32:30 | 121:54:59 | 1.06 | 3.5723 | 1.633 | 102.71 | 1.633 | 102.71 | 0 | 0 | 0.005464 | 343.64 | 0 | 2024-03-06 16:20:59 | 0.003787
17251 | 24 | 5 | CC Chg | 01:33:00 | 121:55:29 | 1.06 | 3.5757 | 1.642 | 103.27 | 1.642 | 103.27 | 0 | 0 | 0.005495 | 345.62 | 0 | 2024-03-06 16:21:29 | 0.00379
17252 | 24 | 5 | CC Chg | 01:33:30 | 121:55:59 | 1.06 | 3.5785 | 1.651 | 103.82 | 1.651 | 103.82 | 0 | 0 | 0.005527 | 347.61 | 0 | 2024-03-06 16:21:59 | 0.003793
17253 | 24 | 5 | CC Chg | 01:34:00 | 121:56:29 | 1.059 | 3.5819 | 1.66 | 104.38 | 1.66 | 104.38 | 0 | 0 | 0.005559 | 349.6 | 0 | 2024-03-06 16:22:29 | 0.003793
17254 | 24 | 5 | CC Chg | 01:34:30 | 121:56:59 | 1.059 | 3.585 | 1.668 | 104.93 | 1.668 | 104.93 | 0 | 0 | 0.00559 | 351.58 | 0 | 2024-03-06 16:22:59 | 0.003797
17255 | 24 | 5 | CC Chg | 01:35:00 | 121:57:29 | 1.059 | 3.5881 | 1.677 | 105.49 | 1.677 | 105.49 | 0 | 0 | 0.005622 | 353.58 | 0 | 2024-03-06 16:23:29 | 0.0038
17256 | 24 | 5 | CC Chg | 01:35:30 | 121:57:59 | 1.059 | 3.5915 | 1.686 | 106.04 | 1.686 | 106.04 | 0 | 0 | 0.005654 | 355.57 | 0 | 2024-03-06 16:23:59 | 0.003803
17257 | 24 | 5 | CC Chg | 01:36:00 | 121:58:29 | 1.06 | 3.5946 | 1.695 | 106.6 | 1.695 | 106.6 | 0 | 0 | 0.005685 | 357.56 | 0 | 2024-03-06 16:24:29 | 0.00381
17258 | 24 | 5 | CC Chg | 01:36:30 | 121:58:59 | 1.059 | 3.598 | 1.704 | 107.15 | 1.704 | 107.15 | 0 | 0 | 0.005717 | 359.56 | 0 | 2024-03-06 16:24:59 | 0.00381
17259 | 24 | 5 | CC Chg | 01:37:00 | 121:59:29 | 1.06 | 3.6008 | 1.713 | 107.71 | 1.713 | 107.71 | 0 | 0 | 0.005749 | 361.56 | 0 | 2024-03-06 16:25:29 | 0.003817
17260 | 24 | 5 | CC Chg | 01:37:30 | 121:59:59 | 1.06 | 3.6042 | 1.721 | 108.27 | 1.721 | 108.27 | 0 | 0 | 0.005781 | 363.56 | 0 | 2024-03-06 16:25:59 | 0.00382
17261 | 24 | 5 | CC Chg | 01:38:00 | 122:00:29 | 1.06 | 3.6077 | 1.73 | 108.82 | 1.73 | 108.82 | 0 | 0 | 0.005812 | 365.56 | 0 | 2024-03-06 16:26:29 | 0.003824
17262 | 24 | 5 | CC Chg | 01:38:30 | 122:00:59 | 1.059 | 3.6108 | 1.739 | 109.38 | 1.739 | 109.38 | 0 | 0 | 0.005844 | 367.56 | 0 | 2024-03-06 16:26:59 | 0.003824
17263 | 24 | 5 | CC Chg | 01:39:00 | 122:01:29 | 1.059 | 3.6142 | 1.748 | 109.93 | 1.748 | 109.93 | 0 | 0 | 0.005876 | 369.57 | 0 | 2024-03-06 16:27:29 | 0.003827
17264 | 24 | 5 | CC Chg | 01:39:30 | 122:01:59 | 1.059 | 3.6173 | 1.757 | 110.49 | 1.757 | 110.49 | 0 | 0 | 0.005908 | 371.58 | 0 | 2024-03-06 16:27:59 | 0.003831
17265 | 24 | 5 | CC Chg | 01:40:00 | 122:02:29 | 1.059 | 3.621 | 1.766 | 111.04 | 1.766 | 111.04 | 0 | 0 | 0.00594 | 373.59 | 0 | 2024-03-06 16:28:29 | 0.003835
17266 | 24 | 5 | CC Chg | 01:40:30 | 122:02:59 | 1.059 | 3.6241 | 1.774 | 111.6 | 1.774 | 111.6 | 0 | 0 | 0.005972 | 375.6 | 0 | 2024-03-06 16:28:59 | 0.003838
17267 | 24 | 5 | CC Chg | 01:41:00 | 122:03:29 | 1.06 | 3.6272 | 1.783 | 112.15 | 1.783 | 112.15 | 0 | 0 | 0.006004 | 377.61 | 0 | 2024-03-06 16:29:29 | 0.003845
17268 | 24 | 5 | CC Chg | 01:41:30 | 122:03:59 | 1.059 | 3.6309 | 1.792 | 112.71 | 1.792 | 112.71 | 0 | 0 | 0.006036 | 379.63 | 0 | 2024-03-06 16:29:59 | 0.003845
17269 | 24 | 5 | CC Chg | 01:42:00 | 122:04:29 | 1.06 | 3.634 | 1.801 | 113.26 | 1.801 | 113.26 | 0 | 0 | 0.006068 | 381.64 | 0 | 2024-03-06 16:30:29 | 0.003852
17270 | 24 | 5 | CC Chg | 01:42:30 | 122:04:59 | 1.059 | 3.6374 | 1.81 | 113.82 | 1.81 | 113.82 | 0 | 0 | 0.0061 | 383.66 | 0 | 2024-03-06 16:30:59 | 0.003852
17271 | 24 | 5 | CC Chg | 01:43:00 | 122:05:29 | 1.06 | 3.6408 | 1.819 | 114.37 | 1.819 | 114.37 | 0 | 0 | 0.006132 | 385.68 | 0 | 2024-03-06 16:31:29 | 0.003859
17272 | 24 | 5 | CC Chg | 01:43:30 | 122:05:59 | 1.06 | 3.6442 | 1.827 | 114.93 | 1.827 | 114.93 | 0 | 0 | 0.006164 | 387.7 | 0 | 2024-03-06 16:31:59 | 0.003863
17273 | 24 | 5 | CC Chg | 01:44:00 | 122:06:29 | 1.059 | 3.6476 | 1.836 | 115.48 | 1.836 | 115.48 | 0 | 0 | 0.006197 | 389.73 | 0 | 2024-03-06 16:32:29 | 0.003863
17274 | 24 | 5 | CC Chg | 01:44:22 | 122:06:51 | 1.059 | 3.6501 | 1.843 | 115.9 | 1.843 | 115.9 | 0 | 0 | 0.006221 | 391.23 | 0 | 2024-03-06 16:32:51 | 0.003865
17275 | 24 | 6 | CC DChg | 00:00:00 | 122:06:51 | -1.059 | 3.4049 | 0 | 0 | 0 | 0 | 0 | 0 | 0 | 0 | 0 | 2024-03-06 16:32:51 | -0.003606
17276 | 24 | 6 | CC DChg | 00:00:00 | 122:06:52 | -1.059 | 3.3934 | 0 | 0 | 0 | 0 | 0 | 0 | 0 | 0 | 0.01 | 2024-03-06 16:32:51 | -0.003594
17277 | 24 | 6 | CC DChg | 00:00:00 | 122:06:52 | -1.059 | 3.3826 | 0 | 0.01 | 0 | 0 | 0 | 0.01 | 1e-06 | 0 | 0.04 | 2024-03-06 16:32:52 | -0.003582
17278 | 24 | 6 | CC DChg | 00:00:02 | 122:06:54 | -1.059 | 3.3723 | 0.001 | 0.04 | 0 | 0 | 0.001 | 0.04 | 2e-06 | 0 | 0.15 | 2024-03-06 16:32:53 | -0.003571
17279 | 24 | 6 | CC DChg | 00:00:14 | 122:07:05 | -1.06 | 3.3621 | 0.004 | 0.26 | 0 | 0 | 0.004 | 0.26 | 1.4e-05 | 0 | 0.88 | 2024-03-06 16:33:05 | -0.003564
17280 | 24 | 6 | CC DChg | 00:00:30 | 122:07:21 | -1.059 | 3.3553 | 0.009 | 0.56 | 0 | 0 | 0.009 | 0.56 | 3e-05 | 0 | 1.87 | 2024-03-06 16:33:21 | -0.003553
17281 | 24 | 6 | CC DChg | 00:01:00 | 122:07:51 | -1.06 | 3.346 | 0.018 | 1.11 | 0 | 0 | 0.018 | 1.11 | 5.9e-05 | 0 | 3.73 | 2024-03-06 16:33:51 | -0.003547
17282 | 24 | 6 | CC DChg | 00:01:30 | 122:08:21 | -1.059 | 3.3379 | 0.026 | 1.67 | 0 | 0 | 0.026 | 1.67 | 8.9e-05 | 0 | 5.58 | 2024-03-06 16:34:21 | -0.003535
17283 | 24 | 6 | CC DChg | 00:02:00 | 122:08:51 | -1.059 | 3.3311 | 0.035 | 2.22 | 0 | 0 | 0.035 | 2.22 | 0.000118 | 0 | 7.43 | 2024-03-06 16:34:51 | -0.003528
17284 | 24 | 6 | CC DChg | 00:02:30 | 122:09:21 | -1.059 | 3.3249 | 0.044 | 2.78 | 0 | 0 | 0.044 | 2.78 | 0.000148 | 0 | 9.28 | 2024-03-06 16:35:21 | -0.003521
17285 | 24 | 6 | CC DChg | 00:03:00 | 122:09:51 | -1.059 | 3.319 | 0.053 | 3.33 | 0 | 0 | 0.053 | 3.33 | 0.000177 | 0 | 11.13 | 2024-03-06 16:35:51 | -0.003515
17286 | 24 | 6 | CC DChg | 00:03:30 | 122:10:21 | -1.06 | 3.3141 | 0.062 | 3.89 | 0 | 0 | 0.062 | 3.89 | 0.000206 | 0 | 12.97 | 2024-03-06 16:36:21 | -0.003513
17287 | 24 | 6 | CC DChg | 00:04:00 | 122:10:51 | -1.059 | 3.3091 | 0.071 | 4.44 | 0 | 0 | 0.071 | 4.44 | 0.000235 | 0 | 14.81 | 2024-03-06 16:36:51 | -0.003504
17288 | 24 | 6 | CC DChg | 00:04:30 | 122:11:21 | -1.059 | 3.3041 | 0.079 | 5 | 0 | 0 | 0.079 | 5 | 0.000265 | 0 | 16.64 | 2024-03-06 16:37:21 | -0.003499
17289 | 24 | 6 | CC DChg | 00:05:00 | 122:11:51 | -1.059 | 3.2998 | 0.088 | 5.55 | 0 | 0 | 0.088 | 5.55 | 0.000294 | 0 | 18.47 | 2024-03-06 16:37:51 | -0.003494
17290 | 24 | 6 | CC DChg | 00:05:30 | 122:12:21 | -1.059 | 3.2952 | 0.097 | 6.11 | 0 | 0 | 0.097 | 6.11 | 0.000323 | 0 | 20.31 | 2024-03-06 16:38:21 | -0.00349
17291 | 24 | 6 | CC DChg | 00:06:00 | 122:12:51 | -1.059 | 3.2911 | 0.106 | 6.66 | 0 | 0 | 0.106 | 6.66 | 0.000352 | 0 | 22.13 | 2024-03-06 16:38:51 | -0.003485
17292 | 24 | 6 | CC DChg | 00:06:30 | 122:13:21 | -1.059 | 3.2871 | 0.115 | 7.22 | 0 | 0 | 0.115 | 7.22 | 0.000381 | 0 | 23.96 | 2024-03-06 16:39:21 | -0.003481
17293 | 24 | 6 | CC DChg | 00:07:00 | 122:13:51 | -1.06 | 3.2834 | 0.124 | 7.77 | 0 | 0 | 0.124 | 7.77 | 0.00041 | 0 | 25.78 | 2024-03-06 16:39:51 | -0.00348
17294 | 24 | 6 | CC DChg | 00:07:30 | 122:14:21 | -1.059 | 3.2793 | 0.132 | 8.33 | 0 | 0 | 0.132 | 8.33 | 0.000439 | 0 | 27.61 | 2024-03-06 16:40:21 | -0.003473
17295 | 24 | 6 | CC DChg | 00:08:00 | 122:14:51 | -1.059 | 3.2759 | 0.141 | 8.88 | 0 | 0 | 0.141 | 8.88 | 0.000468 | 0 | 29.43 | 2024-03-06 16:40:51 | -0.003469
17296 | 24 | 6 | CC DChg | 00:08:30 | 122:15:21 | -1.059 | 3.2722 | 0.15 | 9.44 | 0 | 0 | 0.15 | 9.44 | 0.000497 | 0 | 31.24 | 2024-03-06 16:41:21 | -0.003465
17297 | 24 | 6 | CC DChg | 00:09:00 | 122:15:51 | -1.059 | 3.2688 | 0.159 | 9.99 | 0 | 0 | 0.159 | 9.99 | 0.000526 | 0 | 33.06 | 2024-03-06 16:41:51 | -0.003462
17298 | 24 | 6 | CC DChg | 00:09:30 | 122:16:21 | -1.059 | 3.2657 | 0.168 | 10.55 | 0 | 0 | 0.168 | 10.55 | 0.000554 | 0 | 34.87 | 2024-03-06 16:42:21 | -0.003458
17299 | 24 | 6 | CC DChg | 00:10:00 | 122:16:51 | -1.06 | 3.2623 | 0.177 | 11.1 | 0 | 0 | 0.177 | 11.1 | 0.000583 | 0 | 36.69 | 2024-03-06 16:42:51 | -0.003458
17300 | 24 | 6 | CC DChg | 00:10:30 | 122:17:21 | -1.06 | 3.2592 | 0.185 | 11.66 | 0 | 0 | 0.185 | 11.66 | 0.000612 | 0 | 38.5 | 2024-03-06 16:43:21 | -0.003455
17301 | 24 | 6 | CC DChg | 00:11:00 | 122:17:51 | -1.059 | 3.2558 | 0.194 | 12.21 | 0 | 0 | 0.194 | 12.21 | 0.000641 | 0 | 40.3 | 2024-03-06 16:43:51 | -0.003448
17302 | 24 | 6 | CC DChg | 00:11:30 | 122:18:21 | -1.06 | 3.253 | 0.203 | 12.77 | 0 | 0 | 0.203 | 12.77 | 0.00067 | 0 | 42.11 | 2024-03-06 16:44:21 | -0.003448
17303 | 24 | 6 | CC DChg | 00:12:00 | 122:18:51 | -1.059 | 3.2499 | 0.212 | 13.33 | 0 | 0 | 0.212 | 13.33 | 0.000698 | 0 | 43.92 | 2024-03-06 16:44:51 | -0.003442
17304 | 24 | 6 | CC DChg | 00:12:30 | 122:19:21 | -1.06 | 3.2468 | 0.221 | 13.88 | 0 | 0 | 0.221 | 13.88 | 0.000727 | 0 | 45.72 | 2024-03-06 16:45:21 | -0.003442
17305 | 24 | 6 | CC DChg | 00:13:00 | 122:19:51 | -1.059 | 3.244 | 0.23 | 14.44 | 0 | 0 | 0.23 | 14.44 | 0.000756 | 0 | 47.52 | 2024-03-06 16:45:51 | -0.003435
17306 | 24 | 6 | CC DChg | 00:13:30 | 122:20:21 | -1.059 | 3.2412 | 0.238 | 14.99 | 0 | 0 | 0.238 | 14.99 | 0.000784 | 0 | 49.32 | 2024-03-06 16:46:21 | -0.003432
17307 | 24 | 6 | CC DChg | 00:14:00 | 122:20:51 | -1.059 | 3.2381 | 0.247 | 15.55 | 0 | 0 | 0.247 | 15.55 | 0.000813 | 0 | 51.12 | 2024-03-06 16:46:51 | -0.003429
17308 | 24 | 6 | CC DChg | 00:14:30 | 122:21:21 | -1.06 | 3.2353 | 0.256 | 16.1 | 0 | 0 | 0.256 | 16.1 | 0.000841 | 0 | 52.92 | 2024-03-06 16:47:21 | -0.003429
17309 | 24 | 6 | CC DChg | 00:15:00 | 122:21:51 | -1.059 | 3.2322 | 0.265 | 16.66 | 0 | 0 | 0.265 | 16.66 | 0.00087 | 0 | 54.71 | 2024-03-06 16:47:51 | -0.003423
17310 | 24 | 6 | CC DChg | 00:15:30 | 122:22:21 | -1.059 | 3.2297 | 0.274 | 17.21 | 0 | 0 | 0.274 | 17.21 | 0.000898 | 0 | 56.51 | 2024-03-06 16:48:21 | -0.00342
17311 | 24 | 6 | CC DChg | 00:16:00 | 122:22:51 | -1.06 | 3.2269 | 0.282 | 17.77 | 0 | 0 | 0.282 | 17.77 | 0.000927 | 0 | 58.3 | 2024-03-06 16:48:51 | -0.003421
17312 | 24 | 6 | CC DChg | 00:16:30 | 122:23:21 | -1.06 | 3.2238 | 0.291 | 18.32 | 0 | 0 | 0.291 | 18.32 | 0.000955 | 0 | 60.09 | 2024-03-06 16:49:21 | -0.003417
17313 | 24 | 6 | CC DChg | 00:17:00 | 122:23:51 | -1.059 | 3.2211 | 0.3 | 18.88 | 0 | 0 | 0.3 | 18.88 | 0.000984 | 0 | 61.88 | 2024-03-06 16:49:51 | -0.003411
17314 | 24 | 6 | CC DChg | 00:17:30 | 122:24:21 | -1.059 | 3.2186 | 0.309 | 19.43 | 0 | 0 | 0.309 | 19.43 | 0.001012 | 0 | 63.67 | 2024-03-06 16:50:21 | -0.003408
17315 | 24 | 6 | CC DChg | 00:18:00 | 122:24:51 | -1.06 | 3.2158 | 0.318 | 19.99 | 0 | 0 | 0.318 | 19.99 | 0.001041 | 0 | 65.45 | 2024-03-06 16:50:51 | -0.003409
17316 | 24 | 6 | CC DChg | 00:18:30 | 122:25:21 | -1.06 | 3.213 | 0.327 | 20.54 | 0 | 0 | 0.327 | 20.54 | 0.001069 | 0 | 67.24 | 2024-03-06 16:51:21 | -0.003406
17317 | 24 | 6 | CC DChg | 00:19:00 | 122:25:51 | -1.06 | 3.2102 | 0.335 | 21.1 | 0 | 0 | 0.335 | 21.1 | 0.001097 | 0 | 69.02 | 2024-03-06 16:51:51 | -0.003403
17318 | 24 | 6 | CC DChg | 00:19:30 | 122:26:21 | -1.059 | 3.2074 | 0.344 | 21.65 | 0 | 0 | 0.344 | 21.65 | 0.001126 | 0 | 70.8 | 2024-03-06 16:52:21 | -0.003397
17319 | 24 | 6 | CC DChg | 00:20:00 | 122:26:51 | -1.06 | 3.2046 | 0.353 | 22.21 | 0 | 0 | 0.353 | 22.21 | 0.001154 | 0 | 72.58 | 2024-03-06 16:52:51 | -0.003397
17320 | 24 | 6 | CC DChg | 00:20:30 | 122:27:21 | -1.06 | 3.2018 | 0.362 | 22.76 | 0 | 0 | 0.362 | 22.76 | 0.001182 | 0 | 74.36 | 2024-03-06 16:53:21 | -0.003394
17321 | 24 | 6 | CC DChg | 00:21:00 | 122:27:51 | -1.059 | 3.199 | 0.371 | 23.32 | 0 | 0 | 0.371 | 23.32 | 0.001211 | 0 | 76.14 | 2024-03-06 16:53:51 | -0.003388
17322 | 24 | 6 | CC DChg | 00:21:30 | 122:28:21 | -1.06 | 3.1963 | 0.38 | 23.87 | 0 | 0 | 0.38 | 23.87 | 0.001239 | 0 | 77.91 | 2024-03-06 16:54:21 | -0.003388
17323 | 24 | 6 | CC DChg | 00:22:00 | 122:28:51 | -1.059 | 3.1935 | 0.388 | 24.43 | 0 | 0 | 0.388 | 24.43 | 0.001267 | 0 | 79.69 | 2024-03-06 16:54:51 | -0.003382
17324 | 24 | 6 | CC DChg | 00:22:30 | 122:29:21 | -1.059 | 3.1907 | 0.397 | 24.98 | 0 | 0 | 0.397 | 24.98 | 0.001295 | 0 | 81.46 | 2024-03-06 16:55:21 | -0.003379
17325 | 24 | 6 | CC DChg | 00:23:00 | 122:29:51 | -1.06 | 3.1879 | 0.406 | 25.54 | 0 | 0 | 0.406 | 25.54 | 0.001323 | 0 | 83.23 | 2024-03-06 16:55:51 | -0.003379
17326 | 24 | 6 | CC DChg | 00:23:30 | 122:30:21 | -1.06 | 3.1851 | 0.415 | 26.09 | 0 | 0 | 0.415 | 26.09 | 0.001351 | 0 | 85 | 2024-03-06 16:56:21 | -0.003376
17327 | 24 | 6 | CC DChg | 00:24:00 | 122:30:51 | -1.06 | 3.182 | 0.424 | 26.65 | 0 | 0 | 0.424 | 26.65 | 0.00138 | 0 | 86.77 | 2024-03-06 16:56:51 | -0.003373
17328 | 24 | 6 | CC DChg | 00:24:30 | 122:31:21 | -1.059 | 3.1795 | 0.433 | 27.21 | 0 | 0 | 0.433 | 27.21 | 0.001408 | 0 | 88.53 | 2024-03-06 16:57:21 | -0.003367
17329 | 24 | 6 | CC DChg | 00:25:00 | 122:31:51 | -1.06 | 3.1764 | 0.441 | 27.76 | 0 | 0 | 0.441 | 27.76 | 0.001436 | 0 | 90.3 | 2024-03-06 16:57:51 | -0.003367
17330 | 24 | 6 | CC DChg | 00:25:30 | 122:32:21 | -1.06 | 3.1736 | 0.45 | 28.32 | 0 | 0 | 0.45 | 28.32 | 0.001464 | 0 | 92.06 | 2024-03-06 16:58:21 | -0.003364
17331 | 24 | 6 | CC DChg | 00:26:00 | 122:32:51 | -1.06 | 3.1708 | 0.459 | 28.87 | 0 | 0 | 0.459 | 28.87 | 0.001492 | 0 | 93.82 | 2024-03-06 16:58:51 | -0.003361
17332 | 24 | 6 | CC DChg | 00:26:30 | 122:33:21 | -1.06 | 3.168 | 0.468 | 29.43 | 0 | 0 | 0.468 | 29.43 | 0.00152 | 0 | 95.58 | 2024-03-06 16:59:21 | -0.003358
17333 | 24 | 6 | CC DChg | 00:27:00 | 122:33:51 | -1.059 | 3.1653 | 0.477 | 29.98 | 0 | 0 | 0.477 | 29.98 | 0.001548 | 0 | 97.34 | 2024-03-06 16:59:51 | -0.003352
17334 | 24 | 6 | CC DChg | 00:27:30 | 122:34:21 | -1.059 | 3.1625 | 0.486 | 30.54 | 0 | 0 | 0.486 | 30.54 | 0.001576 | 0 | 99.1 | 2024-03-06 17:00:21 | -0.003349
17335 | 24 | 6 | CC DChg | 00:28:00 | 122:34:51 | -1.059 | 3.1594 | 0.494 | 31.09 | 0 | 0 | 0.494 | 31.09 | 0.001604 | 0 | 100.85 | 2024-03-06 17:00:51 | -0.003346
17336 | 24 | 6 | CC DChg | 00:28:30 | 122:35:21 | -1.06 | 3.1569 | 0.503 | 31.65 | 0 | 0 | 0.503 | 31.65 | 0.001631 | 0 | 102.6 | 2024-03-06 17:01:21 | -0.003346
17337 | 24 | 6 | CC DChg | 00:29:00 | 122:35:51 | -1.06 | 3.1541 | 0.512 | 32.2 | 0 | 0 | 0.512 | 32.2 | 0.001659 | 0 | 104.36 | 2024-03-06 17:01:51 | -0.003343
17338 | 24 | 6 | CC DChg | 00:29:30 | 122:36:21 | -1.06 | 3.151 | 0.521 | 32.76 | 0 | 0 | 0.521 | 32.76 | 0.001687 | 0 | 106.11 | 2024-03-06 17:02:21 | -0.00334
17339 | 24 | 6 | CC DChg | 00:30:00 | 122:36:51 | -1.059 | 3.1485 | 0.53 | 33.31 | 0 | 0 | 0.53 | 33.31 | 0.001715 | 0 | 107.86 | 2024-03-06 17:02:51 | -0.003334
17340 | 24 | 6 | CC DChg | 00:30:30 | 122:37:21 | -1.06 | 3.1457 | 0.539 | 33.87 | 0 | 0 | 0.539 | 33.87 | 0.001743 | 0 | 109.6 | 2024-03-06 17:03:21 | -0.003334
17341 | 24 | 6 | CC DChg | 00:31:00 | 122:37:51 | -1.06 | 3.1429 | 0.547 | 34.42 | 0 | 0 | 0.547 | 34.42 | 0.00177 | 0 | 111.35 | 2024-03-06 17:03:51 | -0.003331
17342 | 24 | 6 | CC DChg | 00:31:30 | 122:38:21 | -1.06 | 3.1401 | 0.556 | 34.98 | 0 | 0 | 0.556 | 34.98 | 0.001798 | 0 | 113.09 | 2024-03-06 17:04:21 | -0.003329
17343 | 24 | 6 | CC DChg | 00:32:00 | 122:38:51 | -1.059 | 3.1377 | 0.565 | 35.53 | 0 | 0 | 0.565 | 35.53 | 0.001826 | 0 | 114.84 | 2024-03-06 17:04:51 | -0.003323
17344 | 24 | 6 | CC DChg | 00:32:30 | 122:39:21 | -1.06 | 3.1346 | 0.574 | 36.09 | 0 | 0 | 0.574 | 36.09 | 0.001854 | 0 | 116.58 | 2024-03-06 17:05:21 | -0.003323
17345 | 24 | 6 | CC DChg | 00:33:00 | 122:39:51 | -1.059 | 3.1318 | 0.583 | 36.64 | 0 | 0 | 0.583 | 36.64 | 0.001881 | 0 | 118.32 | 2024-03-06 17:05:51 | -0.003317
17346 | 24 | 6 | CC DChg | 00:33:30 | 122:40:21 | -1.06 | 3.1293 | 0.591 | 37.2 | 0 | 0 | 0.591 | 37.2 | 0.001909 | 0 | 120.05 | 2024-03-06 17:06:21 | -0.003317
17347 | 24 | 6 | CC DChg | 00:34:00 | 122:40:51 | -1.06 | 3.1265 | 0.6 | 37.75 | 0 | 0 | 0.6 | 37.75 | 0.001936 | 0 | 121.79 | 2024-03-06 17:06:51 | -0.003314
17348 | 24 | 6 | CC DChg | 00:34:30 | 122:41:21 | -1.06 | 3.1237 | 0.609 | 38.31 | 0 | 0 | 0.609 | 38.31 | 0.001964 | 0 | 123.53 | 2024-03-06 17:07:21 | -0.003311
17349 | 24 | 6 | CC DChg | 00:35:00 | 122:41:51 | -1.059 | 3.1212 | 0.618 | 38.86 | 0 | 0 | 0.618 | 38.86 | 0.001992 | 0 | 125.26 | 2024-03-06 17:07:51 | -0.003305
17350 | 24 | 6 | CC DChg | 00:35:30 | 122:42:21 | -1.06 | 3.1184 | 0.627 | 39.42 | 0 | 0 | 0.627 | 39.42 | 0.002019 | 0 | 126.99 | 2024-03-06 17:08:21 | -0.003306
17351 | 24 | 6 | CC DChg | 00:36:00 | 122:42:51 | -1.059 | 3.116 | 0.636 | 39.98 | 0 | 0 | 0.636 | 39.98 | 0.002047 | 0 | 128.72 | 2024-03-06 17:08:51 | -0.0033
17352 | 24 | 6 | CC DChg | 00:36:30 | 122:43:21 | -1.059 | 3.1135 | 0.644 | 40.53 | 0 | 0 | 0.644 | 40.53 | 0.002074 | 0 | 130.45 | 2024-03-06 17:09:21 | -0.003297
17353 | 24 | 6 | CC DChg | 00:37:00 | 122:43:51 | -1.059 | 3.1107 | 0.653 | 41.09 | 0 | 0 | 0.653 | 41.09 | 0.002102 | 0 | 132.18 | 2024-03-06 17:09:51 | -0.003294
17354 | 24 | 6 | CC DChg | 00:37:30 | 122:44:21 | -1.059 | 3.1082 | 0.662 | 41.64 | 0 | 0 | 0.662 | 41.64 | 0.002129 | 0 | 133.91 | 2024-03-06 17:10:21 | -0.003292
17355 | 24 | 6 | CC DChg | 00:38:00 | 122:44:51 | -1.059 | 3.1057 | 0.671 | 42.2 | 0 | 0 | 0.671 | 42.2 | 0.002157 | 0 | 135.63 | 2024-03-06 17:10:51 | -0.003289
17356 | 24 | 6 | CC DChg | 00:38:30 | 122:45:21 | -1.059 | 3.1029 | 0.68 | 42.75 | 0 | 0 | 0.68 | 42.75 | 0.002184 | 0 | 137.35 | 2024-03-06 17:11:21 | -0.003286
17357 | 24 | 6 | CC DChg | 00:39:00 | 122:45:51 | -1.059 | 3.1008 | 0.689 | 43.31 | 0 | 0 | 0.689 | 43.31 | 0.002211 | 0 | 139.08 | 2024-03-06 17:11:51 | -0.003284
17358 | 24 | 6 | CC DChg | 00:39:30 | 122:46:21 | -1.059 | 3.0983 | 0.697 | 43.86 | 0 | 0 | 0.697 | 43.86 | 0.002239 | 0 | 140.8 | 2024-03-06 17:12:21 | -0.003281
17359 | 24 | 6 | CC DChg | 00:40:00 | 122:46:51 | -1.059 | 3.0955 | 0.706 | 44.42 | 0 | 0 | 0.706 | 44.42 | 0.002266 | 0 | 142.52 | 2024-03-06 17:12:51 | -0.003278
17360 | 24 | 6 | CC DChg | 00:40:30 | 122:47:21 | -1.06 | 3.0933 | 0.715 | 44.97 | 0 | 0 | 0.715 | 44.97 | 0.002293 | 0 | 144.23 | 2024-03-06 17:13:21 | -0.003279
17361 | 24 | 6 | CC DChg | 00:41:00 | 122:47:51 | -1.059 | 3.0908 | 0.724 | 45.53 | 0 | 0 | 0.724 | 45.53 | 0.002321 | 0 | 145.95 | 2024-03-06 17:13:51 | -0.003273
17362 | 24 | 6 | CC DChg | 00:41:30 | 122:48:21 | -1.06 | 3.0884 | 0.733 | 46.08 | 0 | 0 | 0.733 | 46.08 | 0.002348 | 0 | 147.67 | 2024-03-06 17:14:21 | -0.003274
17363 | 24 | 6 | CC DChg | 00:42:00 | 122:48:51 | -1.059 | 3.0859 | 0.742 | 46.64 | 0 | 0 | 0.742 | 46.64 | 0.002375 | 0 | 149.38 | 2024-03-06 17:14:51 | -0.003268
17364 | 24 | 6 | CC DChg | 00:42:30 | 122:49:21 | -1.059 | 3.0837 | 0.75 | 47.19 | 0 | 0 | 0.75 | 47.19 | 0.002402 | 0 | 151.09 | 2024-03-06 17:15:21 | -0.003266
17365 | 24 | 6 | CC DChg | 00:43:00 | 122:49:51 | -1.06 | 3.0815 | 0.759 | 47.75 | 0 | 0 | 0.759 | 47.75 | 0.00243 | 0 | 152.81 | 2024-03-06 17:15:51 | -0.003266
17366 | 24 | 6 | CC DChg | 00:43:30 | 122:50:21 | -1.059 | 3.0791 | 0.768 | 48.3 | 0 | 0 | 0.768 | 48.3 | 0.002457 | 0 | 154.52 | 2024-03-06 17:16:21 | -0.003261
17367 | 24 | 6 | CC DChg | 00:44:00 | 122:50:51 | -1.059 | 3.0769 | 0.777 | 48.86 | 0 | 0 | 0.777 | 48.86 | 0.002484 | 0 | 156.22 | 2024-03-06 17:16:51 | -0.003258
17368 | 24 | 6 | CC DChg | 00:44:30 | 122:51:21 | -1.059 | 3.0747 | 0.786 | 49.41 | 0 | 0 | 0.786 | 49.41 | 0.002511 | 0 | 157.93 | 2024-03-06 17:17:21 | -0.003256
17369 | 24 | 6 | CC DChg | 00:45:00 | 122:51:51 | -1.06 | 3.0722 | 0.795 | 49.97 | 0 | 0 | 0.795 | 49.97 | 0.002538 | 0 | 159.64 | 2024-03-06 17:17:51 | -0.003257
17370 | 24 | 6 | CC DChg | 00:45:30 | 122:52:21 | -1.06 | 3.0704 | 0.803 | 50.52 | 0 | 0 | 0.803 | 50.52 | 0.002565 | 0 | 161.34 | 2024-03-06 17:18:21 | -0.003255
17371 | 24 | 6 | CC DChg | 00:46:00 | 122:52:51 | -1.06 | 3.0682 | 0.812 | 51.08 | 0 | 0 | 0.812 | 51.08 | 0.002592 | 0 | 163.05 | 2024-03-06 17:18:51 | -0.003252
17372 | 24 | 6 | CC DChg | 00:46:30 | 122:53:21 | -1.059 | 3.066 | 0.821 | 51.63 | 0 | 0 | 0.821 | 51.63 | 0.00262 | 0 | 164.75 | 2024-03-06 17:19:21 | -0.003247
17373 | 24 | 6 | CC DChg | 00:47:00 | 122:53:51 | -1.059 | 3.0636 | 0.83 | 52.19 | 0 | 0 | 0.83 | 52.19 | 0.002647 | 0 | 166.45 | 2024-03-06 17:19:51 | -0.003244
17374 | 24 | 6 | CC DChg | 00:47:30 | 122:54:21 | -1.059 | 3.0617 | 0.839 | 52.74 | 0 | 0 | 0.839 | 52.74 | 0.002674 | 0 | 168.15 | 2024-03-06 17:20:21 | -0.003242
17375 | 24 | 6 | CC DChg | 00:48:00 | 122:54:51 | -1.059 | 3.0595 | 0.847 | 53.3 | 0 | 0 | 0.847 | 53.3 | 0.002701 | 0 | 169.85 | 2024-03-06 17:20:51 | -0.00324
17376 | 24 | 6 | CC DChg | 00:48:30 | 122:55:21 | -1.059 | 3.0577 | 0.856 | 53.86 | 0 | 0 | 0.856 | 53.86 | 0.002728 | 0 | 171.55 | 2024-03-06 17:21:21 | -0.003238
17377 | 24 | 6 | CC DChg | 00:49:00 | 122:55:51 | -1.059 | 3.0552 | 0.865 | 54.41 | 0 | 0 | 0.865 | 54.41 | 0.002755 | 0 | 173.25 | 2024-03-06 17:21:51 | -0.003235
17378 | 24 | 6 | CC DChg | 00:49:30 | 122:56:21 | -1.059 | 3.053 | 0.874 | 54.97 | 0 | 0 | 0.874 | 54.97 | 0.002782 | 0 | 174.94 | 2024-03-06 17:22:21 | -0.003233
17379 | 24 | 6 | CC DChg | 00:50:00 | 122:56:51 | -1.059 | 3.0512 | 0.883 | 55.52 | 0 | 0 | 0.883 | 55.52 | 0.002809 | 0 | 176.64 | 2024-03-06 17:22:51 | -0.003231
17380 | 24 | 6 | CC DChg | 00:50:30 | 122:57:21 | -1.059 | 3.049 | 0.892 | 56.08 | 0 | 0 | 0.892 | 56.08 | 0.002835 | 0 | 178.33 | 2024-03-06 17:23:21 | -0.003229
17381 | 24 | 6 | CC DChg | 00:51:00 | 122:57:51 | -1.059 | 3.0468 | 0.9 | 56.63 | 0 | 0 | 0.9 | 56.63 | 0.002862 | 0 | 180.02 | 2024-03-06 17:23:51 | -0.003227
17382 | 24 | 6 | CC DChg | 00:51:30 | 122:58:21 | -1.059 | 3.045 | 0.909 | 57.19 | 0 | 0 | 0.909 | 57.19 | 0.002889 | 0 | 181.71 | 2024-03-06 17:24:21 | -0.003225
17383 | 24 | 6 | CC DChg | 00:52:00 | 122:58:51 | -1.06 | 3.0431 | 0.918 | 57.74 | 0 | 0 | 0.918 | 57.74 | 0.002916 | 0 | 183.4 | 2024-03-06 17:24:51 | -0.003226
17384 | 24 | 6 | CC DChg | 00:52:30 | 122:59:21 | -1.059 | 3.0412 | 0.927 | 58.3 | 0 | 0 | 0.927 | 58.3 | 0.002943 | 0 | 185.09 | 2024-03-06 17:25:21 | -0.003221
17385 | 24 | 6 | CC DChg | 00:53:00 | 122:59:51 | -1.06 | 3.0391 | 0.936 | 58.85 | 0 | 0 | 0.936 | 58.85 | 0.00297 | 0 | 186.78 | 2024-03-06 17:25:51 | -0.003221
17386 | 24 | 6 | CC DChg | 00:53:30 | 123:00:21 | -1.059 | 3.0369 | 0.945 | 59.41 | 0 | 0 | 0.945 | 59.41 | 0.002997 | 0 | 188.47 | 2024-03-06 17:26:21 | -0.003216
17387 | 24 | 6 | CC DChg | 00:54:00 | 123:00:51 | -1.059 | 3.035 | 0.953 | 59.96 | 0 | 0 | 0.953 | 59.96 | 0.003023 | 0 | 190.15 | 2024-03-06 17:26:51 | -0.003214
17388 | 24 | 6 | CC DChg | 00:54:30 | 123:01:21 | -1.06 | 3.0332 | 0.962 | 60.52 | 0 | 0 | 0.962 | 60.52 | 0.00305 | 0 | 191.84 | 2024-03-06 17:27:21 | -0.003215
17389 | 24 | 6 | CC DChg | 00:55:00 | 123:01:51 | -1.059 | 3.031 | 0.971 | 61.07 | 0 | 0 | 0.971 | 61.07 | 0.003077 | 0 | 193.52 | 2024-03-06 17:27:51 | -0.00321
17390 | 24 | 6 | CC DChg | 00:55:30 | 123:02:21 | -1.06 | 3.0292 | 0.98 | 61.63 | 0 | 0 | 0.98 | 61.63 | 0.003104 | 0 | 195.2 | 2024-03-06 17:28:21 | -0.003211
17391 | 24 | 6 | CC DChg | 00:56:00 | 123:02:51 | -1.059 | 3.0273 | 0.989 | 62.18 | 0 | 0 | 0.989 | 62.18 | 0.00313 | 0 | 196.88 | 2024-03-06 17:28:51 | -0.003206
17392 | 24 | 6 | CC DChg | 00:56:30 | 123:03:21 | -1.059 | 3.0254 | 0.998 | 62.74 | 0 | 0 | 0.998 | 62.74 | 0.003157 | 0 | 198.56 | 2024-03-06 17:29:21 | -0.003204
17393 | 24 | 6 | CC DChg | 00:57:00 | 123:03:51 | -1.06 | 3.023 | 1.006 | 63.29 | 0 | 0 | 1.006 | 63.29 | 0.003184 | 0 | 200.24 | 2024-03-06 17:29:51 | -0.003204
17394 | 24 | 6 | CC DChg | 00:57:30 | 123:04:21 | -1.059 | 3.0211 | 1.015 | 63.85 | 0 | 0 | 1.015 | 63.85 | 0.003211 | 0 | 201.92 | 2024-03-06 17:30:21 | -0.003199
17395 | 24 | 6 | CC DChg | 00:58:00 | 123:04:51 | -1.059 | 3.0192 | 1.024 | 64.4 | 0 | 0 | 1.024 | 64.4 | 0.003237 | 0 | 203.6 | 2024-03-06 17:30:51 | -0.003197
17396 | 24 | 6 | CC DChg | 00:58:30 | 123:05:21 | -1.06 | 3.0174 | 1.033 | 64.96 | 0 | 0 | 1.033 | 64.96 | 0.003264 | 0 | 205.27 | 2024-03-06 17:31:21 | -0.003198
17397 | 24 | 6 | CC DChg | 00:59:00 | 123:05:51 | -1.059 | 3.0152 | 1.042 | 65.51 | 0 | 0 | 1.042 | 65.51 | 0.00329 | 0 | 206.95 | 2024-03-06 17:31:51 | -0.003193
17398 | 24 | 6 | CC DChg | 00:59:30 | 123:06:21 | -1.06 | 3.0133 | 1.051 | 66.07 | 0 | 0 | 1.051 | 66.07 | 0.003317 | 0 | 208.62 | 2024-03-06 17:32:21 | -0.003194
17399 | 24 | 6 | CC DChg | 01:00:00 | 123:06:51 | -1.059 | 3.0115 | 1.059 | 66.63 | 0 | 0 | 1.059 | 66.63 | 0.003344 | 0 | 210.3 | 2024-03-06 17:32:51 | -0.003189
17400 | 24 | 6 | CC DChg | 01:00:30 | 123:07:21 | -1.06 | 3.0093 | 1.068 | 67.18 | 0 | 0 | 1.068 | 67.18 | 0.00337 | 0 | 211.97 | 2024-03-06 17:33:21 | -0.00319
17401 | 24 | 6 | CC DChg | 01:01:00 | 123:07:51 | -1.06 | 3.0071 | 1.077 | 67.74 | 0 | 0 | 1.077 | 67.74 | 0.003397 | 0 | 213.64 | 2024-03-06 17:33:51 | -0.003188
17402 | 24 | 6 | CC DChg | 01:01:30 | 123:08:21 | -1.059 | 3.0053 | 1.086 | 68.29 | 0 | 0 | 1.086 | 68.29 | 0.003423 | 0 | 215.31 | 2024-03-06 17:34:21 | -0.003183
17403 | 24 | 6 | CC DChg | 01:02:00 | 123:08:51 | -1.059 | 3.0034 | 1.095 | 68.85 | 0 | 0 | 1.095 | 68.85 | 0.00345 | 0 | 216.97 | 2024-03-06 17:34:51 | -0.003181
17404 | 24 | 6 | CC DChg | 01:02:30 | 123:09:21 | -1.06 | 3.0016 | 1.103 | 69.4 | 0 | 0 | 1.103 | 69.4 | 0.003476 | 0 | 218.64 | 2024-03-06 17:35:21 | -0.003182
17405 | 24 | 6 | CC DChg | 01:03:00 | 123:09:51 | -1.06 | 2.9991 | 1.112 | 69.96 | 0 | 0 | 1.112 | 69.96 | 0.003503 | 0 | 220.31 | 2024-03-06 17:35:51 | -0.003179
17406 | 24 | 6 | CC DChg | 01:03:30 | 123:10:21 | -1.06 | 2.9969 | 1.121 | 70.51 | 0 | 0 | 1.121 | 70.51 | 0.003529 | 0 | 221.97 | 2024-03-06 17:36:21 | -0.003177
17407 | 24 | 6 | CC DChg | 01:04:00 | 123:10:51 | -1.06 | 2.9951 | 1.13 | 71.07 | 0 | 0 | 1.13 | 71.07 | 0.003556 | 0 | 223.64 | 2024-03-06 17:36:51 | -0.003175
17408 | 24 | 6 | CC DChg | 01:04:30 | 123:11:21 | -1.059 | 2.9932 | 1.139 | 71.62 | 0 | 0 | 1.139 | 71.62 | 0.003582 | 0 | 225.3 | 2024-03-06 17:37:21 | -0.00317
17409 | 24 | 6 | CC DChg | 01:05:00 | 123:11:51 | -1.059 | 2.9907 | 1.148 | 72.18 | 0 | 0 | 1.148 | 72.18 | 0.003609 | 0 | 226.96 | 2024-03-06 17:37:51 | -0.003167
17410 | 24 | 6 | CC DChg | 01:05:30 | 123:12:21 | -1.06 | 2.9889 | 1.156 | 72.73 | 0 | 0 | 1.156 | 72.73 | 0.003635 | 0 | 228.62 | 2024-03-06 17:38:21 | -0.003168
17411 | 24 | 6 | CC DChg | 01:06:00 | 123:12:51 | -1.059 | 2.9867 | 1.165 | 73.29 | 0 | 0 | 1.165 | 73.29 | 0.003661 | 0 | 230.28 | 2024-03-06 17:38:51 | -0.003163
17412 | 24 | 6 | CC DChg | 01:06:30 | 123:13:21 | -1.059 | 2.9848 | 1.174 | 73.84 | 0 | 0 | 1.174 | 73.84 | 0.003688 | 0 | 231.94 | 2024-03-06 17:39:21 | -0.003161
17413 | 24 | 6 | CC DChg | 01:07:00 | 123:13:51 | -1.06 | 2.9823 | 1.183 | 74.4 | 0 | 0 | 1.183 | 74.4 | 0.003714 | 0 | 233.59 | 2024-03-06 17:39:51 | -0.003161
17414 | 24 | 6 | CC DChg | 01:07:30 | 123:14:21 | -1.059 | 2.9802 | 1.192 | 74.95 | 0 | 0 | 1.192 | 74.95 | 0.00374 | 0 | 235.25 | 2024-03-06 17:40:21 | -0.003156
17415 | 24 | 6 | CC DChg | 01:08:00 | 123:14:51 | -1.059 | 2.978 | 1.201 | 75.51 | 0 | 0 | 1.201 | 75.51 | 0.003767 | 0 | 236.9 | 2024-03-06 17:40:51 | -0.003154
17416 | 24 | 6 | CC DChg | 01:08:30 | 123:15:21 | -1.06 | 2.9755 | 1.209 | 76.06 | 0 | 0 | 1.209 | 76.06 | 0.003793 | 0 | 238.55 | 2024-03-06 17:41:21 | -0.003154
17417 | 24 | 6 | CC DChg | 01:09:00 | 123:15:51 | -1.06 | 2.9734 | 1.218 | 76.62 | 0 | 0 | 1.218 | 76.62 | 0.003819 | 0 | 240.21 | 2024-03-06 17:41:51 | -0.003152
17418 | 24 | 6 | CC DChg | 01:09:30 | 123:16:21 | -1.059 | 2.9712 | 1.227 | 77.17 | 0 | 0 | 1.227 | 77.17 | 0.003846 | 0 | 241.86 | 2024-03-06 17:42:21 | -0.003147
17419 | 24 | 6 | CC DChg | 01:10:00 | 123:16:51 | -1.059 | 2.969 | 1.236 | 77.73 | 0 | 0 | 1.236 | 77.73 | 0.003872 | 0 | 243.51 | 2024-03-06 17:42:51 | -0.003144
17420 | 24 | 6 | CC DChg | 01:10:30 | 123:17:21 | -1.06 | 2.9665 | 1.245 | 78.29 | 0 | 0 | 1.245 | 78.29 | 0.003898 | 0 | 245.15 | 2024-03-06 17:43:21 | -0.003144
17421 | 24 | 6 | CC DChg | 01:11:00 | 123:17:51 | -1.059 | 2.964 | 1.254 | 78.84 | 0 | 0 | 1.254 | 78.84 | 0.003924 | 0 | 246.8 | 2024-03-06 17:43:51 | -0.003139
17422 | 24 | 6 | CC DChg | 01:11:30 | 123:18:21 | -1.059 | 2.9619 | 1.262 | 79.4 | 0 | 0 | 1.262 | 79.4 | 0.00395 | 0 | 248.45 | 2024-03-06 17:44:21 | -0.003137
17423 | 24 | 6 | CC DChg | 01:12:00 | 123:18:51 | -1.059 | 2.9591 | 1.271 | 79.95 | 0 | 0 | 1.271 | 79.95 | 0.003976 | 0 | 250.09 | 2024-03-06 17:44:51 | -0.003134
17424 | 24 | 6 | CC DChg | 01:12:30 | 123:19:21 | -1.059 | 2.9569 | 1.28 | 80.51 | 0 | 0 | 1.28 | 80.51 | 0.004003 | 0 | 251.73 | 2024-03-06 17:45:21 | -0.003131
17425 | 24 | 6 | CC DChg | 01:13:00 | 123:19:51 | -1.059 | 2.9544 | 1.289 | 81.06 | 0 | 0 | 1.289 | 81.06 | 0.004029 | 0 | 253.37 | 2024-03-06 17:45:51 | -0.003129
17426 | 24 | 6 | CC DChg | 01:13:30 | 123:20:21 | -1.06 | 2.9516 | 1.298 | 81.62 | 0 | 0 | 1.298 | 81.62 | 0.004055 | 0 | 255.01 | 2024-03-06 17:46:21 | -0.003129
17427 | 24 | 6 | CC DChg | 01:14:00 | 123:20:51 | -1.06 | 2.9492 | 1.307 | 82.17 | 0 | 0 | 1.307 | 82.17 | 0.004081 | 0 | 256.65 | 2024-03-06 17:46:51 | -0.003126
17428 | 24 | 6 | CC DChg | 01:14:30 | 123:21:21 | -1.06 | 2.9464 | 1.315 | 82.73 | 0 | 0 | 1.315 | 82.73 | 0.004107 | 0 | 258.29 | 2024-03-06 17:47:21 | -0.003123
17429 | 24 | 6 | CC DChg | 01:15:00 | 123:21:51 | -1.06 | 2.9433 | 1.324 | 83.28 | 0 | 0 | 1.324 | 83.28 | 0.004133 | 0 | 259.92 | 2024-03-06 17:47:51 | -0.00312
17430 | 24 | 6 | CC DChg | 01:15:30 | 123:22:21 | -1.059 | 2.9408 | 1.333 | 83.84 | 0 | 0 | 1.333 | 83.84 | 0.004159 | 0 | 261.56 | 2024-03-06 17:48:21 | -0.003114
17431 | 24 | 6 | CC DChg | 01:16:00 | 123:22:51 | -1.06 | 2.938 | 1.342 | 84.39 | 0 | 0 | 1.342 | 84.39 | 0.004185 | 0 | 263.19 | 2024-03-06 17:48:51 | -0.003114
17432 | 24 | 6 | CC DChg | 01:16:30 | 123:23:21 | -1.06 | 2.9349 | 1.351 | 84.95 | 0 | 0 | 1.351 | 84.95 | 0.004211 | 0 | 264.82 | 2024-03-06 17:49:21 | -0.003111
17433 | 24 | 6 | CC DChg | 01:17:00 | 123:23:51 | -1.06 | 2.9318 | 1.36 | 85.5 | 0 | 0 | 1.36 | 85.5 | 0.004237 | 0 | 266.45 | 2024-03-06 17:49:51 | -0.003108
17434 | 24 | 6 | CC DChg | 01:17:30 | 123:24:21 | -1.059 | 2.9287 | 1.368 | 86.06 | 0 | 0 | 1.368 | 86.06 | 0.004262 | 0 | 268.07 | 2024-03-06 17:50:21 | -0.003101
17435 | 24 | 6 | CC DChg | 01:18:00 | 123:24:51 | -1.059 | 2.9253 | 1.377 | 86.61 | 0 | 0 | 1.377 | 86.61 | 0.004288 | 0 | 269.7 | 2024-03-06 17:50:51 | -0.003098
17436 | 24 | 6 | CC DChg | 01:18:30 | 123:25:21 | -1.059 | 2.9222 | 1.386 | 87.17 | 0 | 0 | 1.386 | 87.17 | 0.004314 | 0 | 271.32 | 2024-03-06 17:51:21 | -0.003095
17437 | 24 | 6 | CC DChg | 01:19:00 | 123:25:51 | -1.059 | 2.9188 | 1.395 | 87.72 | 0 | 0 | 1.395 | 87.72 | 0.00434 | 0 | 272.94 | 2024-03-06 17:51:51 | -0.003091
17438 | 24 | 6 | CC DChg | 01:19:30 | 123:26:21 | -1.059 | 2.9154 | 1.404 | 88.28 | 0 | 0 | 1.404 | 88.28 | 0.004366 | 0 | 274.56 | 2024-03-06 17:52:21 | -0.003087
17439 | 24 | 6 | CC DChg | 01:20:00 | 123:26:51 | -1.06 | 2.9117 | 1.412 | 88.83 | 0 | 0 | 1.412 | 88.83 | 0.004391 | 0 | 276.18 | 2024-03-06 17:52:51 | -0.003086
17440 | 24 | 6 | CC DChg | 01:20:30 | 123:27:21 | -1.06 | 2.9079 | 1.421 | 89.39 | 0 | 0 | 1.421 | 89.39 | 0.004417 | 0 | 277.8 | 2024-03-06 17:53:21 | -0.003082
17441 | 24 | 6 | CC DChg | 01:21:00 | 123:27:51 | -1.06 | 2.9045 | 1.43 | 89.95 | 0 | 0 | 1.43 | 89.95 | 0.004443 | 0 | 279.41 | 2024-03-06 17:53:51 | -0.003079
17442 | 24 | 6 | CC DChg | 01:21:30 | 123:28:21 | -1.06 | 2.9005 | 1.439 | 90.5 | 0 | 0 | 1.439 | 90.5 | 0.004468 | 0 | 281.02 | 2024-03-06 17:54:21 | -0.003075
17443 | 24 | 6 | CC DChg | 01:22:00 | 123:28:51 | -1.059 | 2.8965 | 1.448 | 91.06 | 0 | 0 | 1.448 | 91.06 | 0.004494 | 0 | 282.63 | 2024-03-06 17:54:51 | -0.003067
17444 | 24 | 6 | CC DChg | 01:22:30 | 123:29:21 | -1.06 | 2.8921 | 1.457 | 91.61 | 0 | 0 | 1.457 | 91.61 | 0.004519 | 0 | 284.24 | 2024-03-06 17:55:21 | -0.003066
17445 | 24 | 6 | CC DChg | 01:23:00 | 123:29:51 | -1.059 | 2.8878 | 1.465 | 92.17 | 0 | 0 | 1.465 | 92.17 | 0.004545 | 0 | 285.84 | 2024-03-06 17:55:51 | -0.003058
17446 | 24 | 6 | CC DChg | 01:23:30 | 123:30:21 | -1.06 | 2.8834 | 1.474 | 92.72 | 0 | 0 | 1.474 | 92.72 | 0.00457 | 0 | 287.45 | 2024-03-06 17:56:21 | -0.003056
17447 | 24 | 6 | CC DChg | 01:24:00 | 123:30:51 | -1.059 | 2.8788 | 1.483 | 93.28 | 0 | 0 | 1.483 | 93.28 | 0.004596 | 0 | 289.05 | 2024-03-06 17:56:51 | -0.003049
17448 | 24 | 6 | CC DChg | 01:24:30 | 123:31:21 | -1.059 | 2.8741 | 1.492 | 93.83 | 0 | 0 | 1.492 | 93.83 | 0.004621 | 0 | 290.64 | 2024-03-06 17:57:21 | -0.003044
17449 | 24 | 6 | CC DChg | 01:25:00 | 123:31:51 | -1.059 | 2.8692 | 1.501 | 94.39 | 0 | 0 | 1.501 | 94.39 | 0.004647 | 0 | 292.24 | 2024-03-06 17:57:51 | -0.003038
17450 | 24 | 6 | CC DChg | 01:25:30 | 123:32:21 | -1.06 | 2.8639 | 1.51 | 94.94 | 0 | 0 | 1.51 | 94.94 | 0.004672 | 0 | 293.83 | 2024-03-06 17:58:21 | -0.003036
17451 | 24 | 6 | CC DChg | 01:26:00 | 123:32:51 | -1.059 | 2.859 | 1.518 | 95.5 | 0 | 0 | 1.518 | 95.5 | 0.004697 | 0 | 295.42 | 2024-03-06 17:58:51 | -0.003028
17452 | 24 | 6 | CC DChg | 01:26:30 | 123:33:21 | -1.06 | 2.8531 | 1.527 | 96.05 | 0 | 0 | 1.527 | 96.05 | 0.004722 | 0 | 297 | 2024-03-06 17:59:21 | -0.003024
17453 | 24 | 6 | CC DChg | 01:27:00 | 123:33:51 | -1.06 | 2.8472 | 1.536 | 96.61 | 0 | 0 | 1.536 | 96.61 | 0.004748 | 0 | 298.59 | 2024-03-06 17:59:51 | -0.003018
17454 | 24 | 6 | CC DChg | 01:27:30 | 123:34:21 | -1.06 | 2.8413 | 1.545 | 97.16 | 0 | 0 | 1.545 | 97.16 | 0.004773 | 0 | 300.17 | 2024-03-06 18:00:21 | -0.003012
17455 | 24 | 6 | CC DChg | 01:28:00 | 123:34:51 | -1.059 | 2.8351 | 1.554 | 97.72 | 0 | 0 | 1.554 | 97.72 | 0.004798 | 0 | 301.74 | 2024-03-06 18:00:51 | -0.003002
17456 | 24 | 6 | CC DChg | 01:28:30 | 123:35:21 | -1.059 | 2.8283 | 1.563 | 98.27 | 0 | 0 | 1.563 | 98.27 | 0.004823 | 0 | 303.31 | 2024-03-06 18:01:21 | -0.002995
17457 | 24 | 6 | CC DChg | 01:29:00 | 123:35:51 | -1.06 | 2.8211 | 1.571 | 98.83 | 0 | 0 | 1.571 | 98.83 | 0.004848 | 0 | 304.88 | 2024-03-06 18:01:51 | -0.00299
17458 | 24 | 6 | CC DChg | 01:29:30 | 123:36:21 | -1.059 | 2.814 | 1.58 | 99.38 | 0 | 0 | 1.58 | 99.38 | 0.004872 | 0 | 306.45 | 2024-03-06 18:02:21 | -0.00298
17459 | 24 | 6 | CC DChg | 01:30:00 | 123:36:51 | -1.059 | 2.8066 | 1.589 | 99.94 | 0 | 0 | 1.589 | 99.94 | 0.004897 | 0 | 308.01 | 2024-03-06 18:02:51 | -0.002972
17460 | 24 | 6 | CC DChg | 01:30:30 | 123:37:21 | -1.06 | 2.7985 | 1.598 | 100.5 | 0 | 0 | 1.598 | 100.5 | 0.004922 | 0 | 309.56 | 2024-03-06 18:03:21 | -0.002966
17461 | 24 | 6 | CC DChg | 01:31:00 | 123:37:51 | -1.059 | 2.7901 | 1.607 | 101.05 | 0 | 0 | 1.607 | 101.05 | 0.004947 | 0 | 311.11 | 2024-03-06 18:03:51 | -0.002955
17462 | 24 | 6 | CC DChg | 01:31:30 | 123:38:21 | -1.059 | 2.7814 | 1.616 | 101.61 | 0 | 0 | 1.616 | 101.61 | 0.004971 | 0 | 312.66 | 2024-03-06 18:04:21 | -0.002946
17463 | 24 | 6 | CC DChg | 01:32:00 | 123:38:51 | -1.06 | 2.7721 | 1.624 | 102.16 | 0 | 0 | 1.624 | 102.16 | 0.004996 | 0 | 314.2 | 2024-03-06 18:04:51 | -0.002938
17464 | 24 | 6 | CC DChg | 01:32:30 | 123:39:21 | -1.06 | 2.7625 | 1.633 | 102.72 | 0 | 0 | 1.633 | 102.72 | 0.00502 | 0 | 315.74 | 2024-03-06 18:05:21 | -0.002928
17465 | 24 | 6 | CC DChg | 01:33:00 | 123:39:51 | -1.059 | 2.7526 | 1.642 | 103.27 | 0 | 0 | 1.642 | 103.27 | 0.005045 | 0 | 317.27 | 2024-03-06 18:05:51 | -0.002915
17466 | 24 | 6 | CC DChg | 01:33:27 | 123:40:18 | -1.06 | 2.7424 | 1.65 | 103.77 | 0 | 0 | 1.65 | 103.77 | 0.005067 | 0 | 318.65 | 2024-03-06 18:06:18 | -0.002907
17467 | 24 | 6 | CC DChg | 01:33:30 | 123:40:21 | -1.059 | 2.7415 | 1.651 | 103.83 | 0 | 0 | 1.651 | 103.83 | 0.005069 | 0 | 318.8 | 2024-03-06 18:06:21 | -0.002903
17468 | 24 | 6 | CC DChg | 01:33:56 | 123:40:47 | -1.06 | 2.7315 | 1.659 | 104.31 | 0 | 0 | 1.659 | 104.31 | 0.00509 | 0 | 320.12 | 2024-03-06 18:06:47 | -0.002895
17469 | 24 | 6 | CC DChg | 01:34:00 | 123:40:51 | -1.06 | 2.7303 | 1.66 | 104.38 | 0 | 0 | 1.66 | 104.38 | 0.005093 | 0 | 320.32 | 2024-03-06 18:06:51 | -0.002894
17470 | 24 | 6 | CC DChg | 01:34:25 | 123:41:17 | -1.059 | 2.7198 | 1.667 | 104.85 | 0 | 0 | 1.667 | 104.85 | 0.005113 | 0 | 321.59 | 2024-03-06 18:07:16 | -0.00288
17471 | 24 | 6 | CC DChg | 01:34:30 | 123:41:21 | -1.059 | 2.7179 | 1.668 | 104.94 | 0 | 0 | 1.668 | 104.94 | 0.005117 | 0 | 321.83 | 2024-03-06 18:07:21 | -0.002878
17472 | 24 | 6 | CC DChg | 01:34:53 | 123:41:45 | -1.06 | 2.7077 | 1.676 | 105.38 | 0 | 0 | 1.676 | 105.38 | 0.005136 | 0 | 323.03 | 2024-03-06 18:07:45 | -0.00287
17473 | 24 | 6 | CC DChg | 01:35:00 | 123:41:51 | -1.06 | 2.7052 | 1.677 | 105.49 | 0 | 0 | 1.677 | 105.49 | 0.005141 | 0 | 323.33 | 2024-03-06 18:07:51 | -0.002868
17474 | 24 | 6 | CC DChg | 01:35:21 | 123:42:13 | -1.059 | 2.695 | 1.684 | 105.9 | 0 | 0 | 1.684 | 105.9 | 0.005158 | 0 | 324.42 | 2024-03-06 18:08:13 | -0.002854
17475 | 24 | 6 | CC DChg | 01:35:30 | 123:42:21 | -1.06 | 2.6912 | 1.686 | 106.05 | 0 | 0 | 1.686 | 106.05 | 0.005165 | 0 | 324.83 | 2024-03-06 18:08:21 | -0.002853
17476 | 24 | 6 | CC DChg | 01:35:51 | 123:42:43 | -1.059 | 2.681 | 1.692 | 106.44 | 0 | 0 | 1.692 | 106.44 | 0.005182 | 0 | 325.89 | 2024-03-06 18:08:42 | -0.002839
17477 | 24 | 6 | CC DChg | 01:36:00 | 123:42:51 | -1.06 | 2.6767 | 1.695 | 106.6 | 0 | 0 | 1.695 | 106.6 | 0.005189 | 0 | 326.32 | 2024-03-06 18:08:51 | -0.002837
17478 | 24 | 6 | CC DChg | 01:36:18 | 123:43:10 | -1.059 | 2.6667 | 1.7 | 106.95 | 0 | 0 | 1.7 | 106.95 | 0.005203 | 0 | 327.25 | 2024-03-06 18:09:10 | -0.002824
17479 | 24 | 6 | CC DChg | 01:36:30 | 123:43:21 | -1.059 | 2.6605 | 1.704 | 107.16 | 0 | 0 | 1.704 | 107.16 | 0.005212 | 0 | 327.8 | 2024-03-06 18:09:21 | -0.002817
17480 | 24 | 6 | CC DChg | 01:36:48 | 123:43:40 | -1.059 | 2.6503 | 1.709 | 107.49 | 0 | 0 | 1.709 | 107.49 | 0.005226 | 0 | 328.7 | 2024-03-06 18:09:39 | -0.002807
17481 | 24 | 6 | CC DChg | 01:37:00 | 123:43:51 | -1.059 | 2.6435 | 1.713 | 107.71 | 0 | 0 | 1.713 | 107.71 | 0.005235 | 0 | 329.28 | 2024-03-06 18:09:51 | -0.002799
17482 | 24 | 6 | CC DChg | 01:37:16 | 123:44:08 | -1.06 | 2.6333 | 1.718 | 108.02 | 0 | 0 | 1.718 | 108.02 | 0.005249 | 0 | 330.1 | 2024-03-06 18:10:08 | -0.002791
17483 | 24 | 6 | CC DChg | 01:37:30 | 123:44:21 | -1.059 | 2.6252 | 1.721 | 108.27 | 0 | 0 | 1.721 | 108.27 | 0.005259 | 0 | 330.74 | 2024-03-06 18:10:21 | -0.00278
17484 | 24 | 6 | CC DChg | 01:37:44 | 123:44:36 | -1.059 | 2.615 | 1.726 | 108.54 | 0 | 0 | 1.726 | 108.54 | 0.00527 | 0 | 331.46 | 2024-03-06 18:10:36 | -0.002769
17485 | 24 | 6 | CC DChg | 01:37:59 | 123:44:51 | -1.059 | 2.605 | 1.73 | 108.81 | 0 | 0 | 1.73 | 108.81 | 0.005281 | 0 | 332.15 | 2024-03-06 18:10:50 | -0.002759
17486 | 24 | 6 | CC DChg | 01:38:00 | 123:44:51 | -1.059 | 2.6047 | 1.73 | 108.82 | 0 | 0 | 1.73 | 108.82 | 0.005282 | 0 | 332.19 | 2024-03-06 18:10:51 | -0.002758
17487 | 24 | 6 | CC DChg | 01:38:13 | 123:45:05 | -1.06 | 2.5945 | 1.734 | 109.08 | 0 | 0 | 1.734 | 109.08 | 0.005292 | 0 | 332.86 | 2024-03-06 18:11:05 | -0.00275
17488 | 24 | 6 | CC DChg | 01:38:27 | 123:45:19 | -1.06 | 2.5843 | 1.738 | 109.34 | 0 | 0 | 1.738 | 109.34 | 0.005303 | 0 | 333.52 | 2024-03-06 18:11:19 | -0.002739
17489 | 24 | 6 | CC DChg | 01:38:30 | 123:45:21 | -1.059 | 2.5824 | 1.739 | 109.38 | 0 | 0 | 1.739 | 109.38 | 0.005305 | 0 | 333.63 | 2024-03-06 18:11:21 | -0.002735
17490 | 24 | 6 | CC DChg | 01:38:42 | 123:45:34 | -1.059 | 2.5722 | 1.743 | 109.62 | 0 | 0 | 1.743 | 109.62 | 0.005314 | 0 | 334.24 | 2024-03-06 18:11:34 | -0.002724
17491 | 24 | 6 | CC DChg | 01:38:55 | 123:45:47 | -1.059 | 2.562 | 1.747 | 109.85 | 0 | 0 | 1.747 | 109.85 | 0.005324 | 0 | 334.83 | 2024-03-06 18:11:46 | -0.002713
17492 | 24 | 6 | CC DChg | 01:39:00 | 123:45:51 | -1.059 | 2.5579 | 1.748 | 109.93 | 0 | 0 | 1.748 | 109.93 | 0.005327 | 0 | 335.06 | 2024-03-06 18:11:51 | -0.002709
17493 | 24 | 6 | CC DChg | 01:39:11 | 123:46:03 | -1.06 | 2.5477 | 1.751 | 110.15 | 0 | 0 | 1.751 | 110.15 | 0.005336 | 0 | 335.61 | 2024-03-06 18:12:03 | -0.002701
17494 | 24 | 6 | CC DChg | 01:39:23 | 123:46:14 | -1.059 | 2.5375 | 1.755 | 110.36 | 0 | 0 | 1.755 | 110.36 | 0.005345 | 0 | 336.14 | 2024-03-06 18:12:14 | -0.002687
17495 | 24 | 6 | CC DChg | 01:39:30 | 123:46:21 | -1.059 | 2.531 | 1.757 | 110.49 | 0 | 0 | 1.757 | 110.49 | 0.00535 | 0 | 336.47 | 2024-03-06 18:12:21 | -0.00268
17496 | 24 | 6 | CC DChg | 01:39:40 | 123:46:32 | -1.06 | 2.521 | 1.76 | 110.68 | 0 | 0 | 1.76 | 110.68 | 0.005357 | 0 | 336.95 | 2024-03-06 18:12:31 | -0.002672
17497 | 24 | 6 | CC DChg | 01:39:50 | 123:46:41 | -1.059 | 2.5108 | 1.763 | 110.86 | 0 | 0 | 1.763 | 110.86 | 0.005365 | 0 | 337.41 | 2024-03-06 18:12:41 | -0.002659
17498 | 24 | 6 | CC DChg | 01:39:59 | 123:46:51 | -1.059 | 2.5006 | 1.766 | 111.04 | 0 | 0 | 1.766 | 111.04 | 0.005372 | 0 | 337.86 | 2024-03-06 18:12:51 | -0.002648
17499 | 24 | 6 | CC DChg | 01:40:00 | 123:46:51 | -1.059 | 2.5006 | 1.766 | 111.04 | 0 | 0 | 1.766 | 111.04 | 0.005372 | 0 | 337.87 | 2024-03-06 18:12:51 | -0.002648
17500 | 24 | 6 | CC DChg | 01:40:09 | 123:47:00 | -1.059 | 2.4906 | 1.768 | 111.21 | 0 | 0 | 1.768 | 111.21 | 0.005379 | 0 | 338.28 | 2024-03-06 18:13:00 | -0.002638
17501 | 24 | 6 | CC DChg | 01:40:18 | 123:47:10 | -1.059 | 2.4804 | 1.771 | 111.38 | 0 | 0 | 1.771 | 111.38 | 0.005385 | 0 | 338.71 | 2024-03-06 18:13:09 | -0.002627
17502 | 24 | 6 | CC DChg | 01:40:26 | 123:47:18 | -1.06 | 2.4702 | 1.773 | 111.54 | 0 | 0 | 1.773 | 111.54 | 0.005392 | 0 | 339.1 | 2024-03-06 18:13:18 | -0.002618
17503 | 24 | 6 | CC DChg | 01:40:30 | 123:47:21 | -1.06 | 2.4665 | 1.774 | 111.6 | 0 | 0 | 1.774 | 111.6 | 0.005394 | 0 | 339.25 | 2024-03-06 18:13:21 | -0.002614
17504 | 24 | 6 | CC DChg | 01:40:38 | 123:47:29 | -1.059 | 2.4565 | 1.777 | 111.75 | 0 | 0 | 1.777 | 111.75 | 0.0054 | 0 | 339.61 | 2024-03-06 18:13:29 | -0.002601
17505 | 24 | 6 | CC DChg | 01:40:45 | 123:47:37 | -1.059 | 2.4463 | 1.779 | 111.89 | 0 | 0 | 1.779 | 111.89 | 0.005405 | 0 | 339.96 | 2024-03-06 18:13:37 | -0.002591
17506 | 24 | 6 | CC DChg | 01:40:53 | 123:47:45 | -1.059 | 2.4361 | 1.781 | 112.04 | 0 | 0 | 1.781 | 112.04 | 0.005411 | 0 | 340.32 | 2024-03-06 18:13:45 | -0.00258
17507 | 24 | 6 | CC DChg | 01:41:00 | 123:47:51 | -1.059 | 2.4274 | 1.783 | 112.15 | 0 | 0 | 1.783 | 112.15 | 0.005416 | 0 | 340.61 | 2024-03-06 18:13:51 | -0.002571
17508 | 24 | 6 | CC DChg | 01:41:07 | 123:47:59 | -1.059 | 2.4172 | 1.785 | 112.29 | 0 | 0 | 1.785 | 112.29 | 0.005421 | 0 | 340.93 | 2024-03-06 18:13:58 | -0.00256
17509 | 24 | 6 | CC DChg | 01:41:14 | 123:48:05 | -1.059 | 2.4069 | 1.787 | 112.42 | 0 | 0 | 1.787 | 112.42 | 0.005426 | 0 | 341.24 | 2024-03-06 18:14:05 | -0.002549
17510 | 24 | 6 | CC DChg | 01:41:21 | 123:48:12 | -1.06 | 2.3967 | 1.789 | 112.54 | 0 | 0 | 1.789 | 112.54 | 0.005431 | 0 | 341.54 | 2024-03-06 18:14:12 | -0.002541
17511 | 24 | 6 | CC DChg | 01:41:27 | 123:48:19 | -1.059 | 2.3865 | 1.791 | 112.67 | 0 | 0 | 1.791 | 112.67 | 0.005435 | 0 | 341.83 | 2024-03-06 18:14:19 | -0.002527
17512 | 24 | 6 | CC DChg | 01:41:30 | 123:48:21 | -1.06 | 2.3825 | 1.792 | 112.71 | 0 | 0 | 1.792 | 112.71 | 0.005437 | 0 | 341.94 | 2024-03-06 18:14:21 | -0.002525
17513 | 24 | 6 | CC DChg | 01:41:36 | 123:48:28 | -1.06 | 2.3725 | 1.794 | 112.82 | 0 | 0 | 1.794 | 112.82 | 0.005441 | 0 | 342.21 | 2024-03-06 18:14:27 | -0.002515
17514 | 24 | 6 | CC DChg | 01:41:42 | 123:48:34 | -1.06 | 2.3623 | 1.796 | 112.94 | 0 | 0 | 1.796 | 112.94 | 0.005445 | 0 | 342.48 | 2024-03-06 18:14:33 | -0.002504
17515 | 24 | 6 | CC DChg | 01:41:48 | 123:48:40 | -1.059 | 2.3521 | 1.797 | 113.05 | 0 | 0 | 1.797 | 113.05 | 0.00545 | 0 | 342.74 | 2024-03-06 18:14:39 | -0.002491
17516 | 24 | 6 | CC DChg | 01:41:53 | 123:48:45 | -1.059 | 2.3421 | 1.799 | 113.15 | 0 | 0 | 1.799 | 113.15 | 0.005453 | 0 | 342.97 | 2024-03-06 18:14:45 | -0.00248
17517 | 24 | 6 | CC DChg | 01:41:59 | 123:48:51 | -1.059 | 2.3319 | 1.801 | 113.25 | 0 | 0 | 1.801 | 113.25 | 0.005457 | 0 | 343.21 | 2024-03-06 18:14:50 | -0.002469
17518 | 24 | 6 | CC DChg | 01:42:00 | 123:48:51 | -1.059 | 2.3304 | 1.801 | 113.27 | 0 | 0 | 1.801 | 113.27 | 0.005458 | 0 | 343.25 | 2024-03-06 18:14:51 | -0.002468
17519 | 24 | 6 | CC DChg | 01:42:05 | 123:48:57 | -1.059 | 2.3204 | 1.802 | 113.36 | 0 | 0 | 1.802 | 113.36 | 0.005461 | 0 | 343.48 | 2024-03-06 18:14:56 | -0.002457
17520 | 24 | 6 | CC DChg | 01:42:10 | 123:49:02 | -1.059 | 2.3102 | 1.804 | 113.46 | 0 | 0 | 1.804 | 113.46 | 0.005465 | 0 | 343.7 | 2024-03-06 18:15:01 | -0.002447
17521 | 24 | 6 | CC DChg | 01:42:15 | 123:49:07 | -1.06 | 2.3 | 1.805 | 113.55 | 0 | 0 | 1.805 | 113.55 | 0.005468 | 0 | 343.91 | 2024-03-06 18:15:06 | -0.002438
17522 | 24 | 6 | CC DChg | 01:42:20 | 123:49:12 | -1.059 | 2.2898 | 1.807 | 113.64 | 0 | 0 | 1.807 | 113.64 | 0.005472 | 0 | 344.12 | 2024-03-06 18:15:11 | -0.002425
17523 | 24 | 6 | CC DChg | 01:42:25 | 123:49:16 | -1.059 | 2.2798 | 1.808 | 113.73 | 0 | 0 | 1.808 | 113.73 | 0.005475 | 0 | 344.32 | 2024-03-06 18:15:16 | -0.002414
17524 | 24 | 6 | CC DChg | 01:42:29 | 123:49:21 | -1.059 | 2.2696 | 1.81 | 113.81 | 0 | 0 | 1.81 | 113.81 | 0.005478 | 0 | 344.51 | 2024-03-06 18:15:21 | -0.002404
17525 | 24 | 6 | CC DChg | 01:42:30 | 123:49:21 | -1.059 | 2.2687 | 1.81 | 113.82 | 0 | 0 | 1.81 | 113.82 | 0.005478 | 0 | 344.53 | 2024-03-06 18:15:21 | -0.002403
17526 | 24 | 6 | CC DChg | 01:42:34 | 123:49:26 | -1.059 | 2.2584 | 1.811 | 113.9 | 0 | 0 | 1.811 | 113.9 | 0.005481 | 0 | 344.72 | 2024-03-06 18:15:26 | -0.002392
17527 | 24 | 6 | CC DChg | 01:42:38 | 123:49:30 | -1.059 | 2.2482 | 1.812 | 113.98 | 0 | 0 | 1.812 | 113.98 | 0.005484 | 0 | 344.9 | 2024-03-06 18:15:30 | -0.002381
17528 | 24 | 6 | CC DChg | 01:42:43 | 123:49:34 | -1.06 | 2.238 | 1.814 | 114.06 | 0 | 0 | 1.814 | 114.06 | 0.005487 | 0 | 345.07 | 2024-03-06 18:15:34 | -0.002372
17529 | 24 | 6 | CC DChg | 01:42:47 | 123:49:39 | -1.059 | 2.2278 | 1.815 | 114.14 | 0 | 0 | 1.815 | 114.14 | 0.005489 | 0 | 345.25 | 2024-03-06 18:15:38 | -0.002359
17530 | 24 | 6 | CC DChg | 01:42:51 | 123:49:43 | -1.059 | 2.2178 | 1.816 | 114.21 | 0 | 0 | 1.816 | 114.21 | 0.005492 | 0 | 345.41 | 2024-03-06 18:15:42 | -0.002349
17531 | 24 | 6 | CC DChg | 01:42:55 | 123:49:47 | -1.059 | 2.2076 | 1.817 | 114.29 | 0 | 0 | 1.817 | 114.29 | 0.005495 | 0 | 345.57 | 2024-03-06 18:15:46 | -0.002338
17532 | 24 | 6 | CC DChg | 01:42:59 | 123:49:50 | -1.059 | 2.1974 | 1.818 | 114.36 | 0 | 0 | 1.818 | 114.36 | 0.005497 | 0 | 345.73 | 2024-03-06 18:15:50 | -0.002327
17533 | 24 | 6 | CC DChg | 01:43:00 | 123:49:51 | -1.059 | 2.1949 | 1.819 | 114.38 | 0 | 0 | 1.819 | 114.38 | 0.005498 | 0 | 345.77 | 2024-03-06 18:15:51 | -0.002324
17534 | 24 | 6 | CC DChg | 01:43:03 | 123:49:55 | -1.059 | 2.1847 | 1.82 | 114.44 | 0 | 0 | 1.82 | 114.44 | 0.0055 | 0 | 345.92 | 2024-03-06 18:15:55 | -0.002314
17535 | 24 | 6 | CC DChg | 01:43:07 | 123:49:59 | -1.06 | 2.1747 | 1.821 | 114.51 | 0 | 0 | 1.821 | 114.51 | 0.005502 | 0 | 346.06 | 2024-03-06 18:15:58 | -0.002305
17536 | 24 | 6 | CC DChg | 01:43:10 | 123:50:02 | -1.06 | 2.1645 | 1.822 | 114.58 | 0 | 0 | 1.822 | 114.58 | 0.005505 | 0 | 346.2 | 2024-03-06 18:16:02 | -0.002294
17537 | 24 | 6 | CC DChg | 01:43:14 | 123:50:06 | -1.059 | 2.1543 | 1.823 | 114.64 | 0 | 0 | 1.823 | 114.64 | 0.005507 | 0 | 346.34 | 2024-03-06 18:16:05 | -0.002281
17538 | 24 | 6 | CC DChg | 01:43:17 | 123:50:09 | -1.059 | 2.144 | 1.824 | 114.7 | 0 | 0 | 1.824 | 114.7 | 0.005509 | 0 | 346.48 | 2024-03-06 18:16:09 | -0.00227
17539 | 24 | 6 | CC DChg | 01:43:21 | 123:50:12 | -1.06 | 2.1338 | 1.825 | 114.76 | 0 | 0 | 1.825 | 114.76 | 0.005511 | 0 | 346.61 | 2024-03-06 18:16:12 | -0.002262
17540 | 24 | 6 | CC DChg | 01:43:24 | 123:50:16 | -1.06 | 2.1236 | 1.826 | 114.83 | 0 | 0 | 1.826 | 114.83 | 0.005513 | 0 | 346.74 | 2024-03-06 18:16:15 | -0.002251
17541 | 24 | 6 | CC DChg | 01:43:27 | 123:50:19 | -1.059 | 2.1134 | 1.827 | 114.89 | 0 | 0 | 1.827 | 114.89 | 0.005515 | 0 | 346.87 | 2024-03-06 18:16:19 | -0.002238
17542 | 24 | 6 | CC DChg | 01:43:30 | 123:50:21 | -1.059 | 2.1056 | 1.827 | 114.93 | 0 | 0 | 1.827 | 114.93 | 0.005517 | 0 | 346.96 | 2024-03-06 18:16:21 | -0.00223
17543 | 24 | 6 | CC DChg | 01:43:33 | 123:50:24 | -1.059 | 2.0954 | 1.828 | 114.99 | 0 | 0 | 1.828 | 114.99 | 0.005519 | 0 | 347.08 | 2024-03-06 18:16:24 | -0.002219
17544 | 24 | 6 | CC DChg | 01:43:36 | 123:50:27 | -1.059 | 2.0851 | 1.829 | 115.04 | 0 | 0 | 1.829 | 115.04 | 0.00552 | 0 | 347.2 | 2024-03-06 18:16:27 | -0.002208
17545 | 24 | 6 | CC DChg | 01:43:39 | 123:50:30 | -1.059 | 2.0749 | 1.83 | 115.1 | 0 | 0 | 1.83 | 115.1 | 0.005522 | 0 | 347.31 | 2024-03-06 18:16:30 | -0.002197
17546 | 24 | 6 | CC DChg | 01:43:42 | 123:50:33 | -1.059 | 2.0647 | 1.831 | 115.15 | 0 | 0 | 1.831 | 115.15 | 0.005524 | 0 | 347.42 | 2024-03-06 18:16:33 | -0.002187
17547 | 24 | 6 | CC DChg | 01:43:44 | 123:50:36 | -1.059 | 2.0545 | 1.832 | 115.2 | 0 | 0 | 1.832 | 115.2 | 0.005526 | 0 | 347.53 | 2024-03-06 18:16:36 | -0.002176
17548 | 24 | 6 | CC DChg | 01:43:47 | 123:50:39 | -1.06 | 2.0445 | 1.833 | 115.26 | 0 | 0 | 1.833 | 115.26 | 0.005527 | 0 | 347.64 | 2024-03-06 18:16:39 | -0.002167
17549 | 24 | 6 | CC DChg | 01:43:50 | 123:50:42 | -1.059 | 2.0343 | 1.833 | 115.31 | 0 | 0 | 1.833 | 115.31 | 0.005529 | 0 | 347.74 | 2024-03-06 18:16:41 | -0.002154
17550 | 24 | 6 | CC DChg | 01:43:53 | 123:50:44 | -1.059 | 2.0241 | 1.834 | 115.36 | 0 | 0 | 1.834 | 115.36 | 0.005531 | 0 | 347.84 | 2024-03-06 18:16:44 | -0.002144
17551 | 24 | 6 | CC DChg | 01:43:55 | 123:50:47 | -1.06 | 2.0138 | 1.835 | 115.41 | 0 | 0 | 1.835 | 115.41 | 0.005532 | 0 | 347.94 | 2024-03-06 18:16:47 | -0.002135
17552 | 24 | 6 | CC DChg | 01:43:58 | 123:50:50 | -1.06 | 2.0036 | 1.836 | 115.46 | 0 | 0 | 1.836 | 115.46 | 0.005534 | 0 | 348.04 | 2024-03-06 18:16:49 | -0.002124
17553 | 24 | 6 | CC DChg | 01:44:00 | 123:50:51 | -1.059 | 1.9971 | 1.836 | 115.49 | 0 | 0 | 1.836 | 115.49 | 0.005535 | 0 | 348.1 | 2024-03-06 18:16:51 | -0.002115
17554 | 24 | 6 | CC DChg | 01:44:02 | 123:50:54 | -1.059 | 1.9869 | 1.837 | 115.53 | 0 | 0 | 1.837 | 115.53 | 0.005536 | 0 | 348.2 | 2024-03-06 18:16:54 | -0.002104
17555 | 24 | 6 | CC DChg | 01:44:05 | 123:50:56 | -1.06 | 1.9769 | 1.838 | 115.58 | 0 | 0 | 1.838 | 115.58 | 0.005538 | 0 | 348.29 | 2024-03-06 18:16:56 | -0.002096
17556 | 24 | 6 | CC DChg | 01:44:07 | 123:50:59 | -1.059 | 1.9664 | 1.838 | 115.63 | 0 | 0 | 1.838 | 115.63 | 0.005539 | 0 | 348.38 | 2024-03-06 18:16:59 | -0.002082
17557 | 24 | 6 | CC DChg | 01:44:10 | 123:51:01 | -1.059 | 1.9559 | 1.839 | 115.67 | 0 | 0 | 1.839 | 115.67 | 0.005541 | 0 | 348.47 | 2024-03-06 18:17:01 | -0.002071
17558 | 24 | 6 | CC DChg | 01:44:12 | 123:51:04 | -1.06 | 1.9459 | 1.84 | 115.72 | 0 | 0 | 1.84 | 115.72 | 0.005542 | 0 | 348.56 | 2024-03-06 18:17:04 | -0.002063
17559 | 24 | 6 | CC DChg | 01:44:14 | 123:51:06 | -1.059 | 1.9357 | 1.841 | 115.76 | 0 | 0 | 1.841 | 115.76 | 0.005543 | 0 | 348.64 | 2024-03-06 18:17:06 | -0.00205
17560 | 24 | 6 | CC DChg | 01:44:17 | 123:51:09 | -1.059 | 1.9255 | 1.841 | 115.8 | 0 | 0 | 1.841 | 115.8 | 0.005545 | 0 | 348.72 | 2024-03-06 18:17:08 | -0.002039
17561 | 24 | 6 | CC DChg | 01:44:19 | 123:51:11 | -1.06 | 1.9153 | 1.842 | 115.85 | 0 | 0 | 1.842 | 115.85 | 0.005546 | 0 | 348.81 | 2024-03-06 18:17:11 | -0.00203
17562 | 24 | 6 | CC DChg | 01:44:21 | 123:51:13 | -1.06 | 1.9053 | 1.843 | 115.89 | 0 | 0 | 1.843 | 115.89 | 0.005547 | 0 | 348.88 | 2024-03-06 18:17:13 | -0.00202
17563 | 24 | 6 | CC DChg | 01:44:22 | 123:51:14 | -1.059 | 1.8998 | 1.843 | 115.91 | 0 | 0 | 1.843 | 115.91 | 0.005548 | 0 | 348.93 | 2024-03-06 18:17:14 | -0.002012
17564 | 25 | 5 | CC Chg | 00:00:00 | 123:51:14 | 1.059 | 2.349 | 0 | 0 | 0 | 0 | 0 | 0 | 0 | 0 | 0 | 2024-03-06 18:17:14 | 0.002488
17565 | 25 | 5 | CC Chg | 00:00:00 | 123:51:14 | 1.059 | 2.4451 | 0 | 0 | 0 | 0 | 0 | 0 | 0 | 0.01 | 0 | 2024-03-06 18:17:14 | 0.002589
17566 | 25 | 5 | CC Chg | 00:00:00 | 123:51:15 | 1.059 | 2.5542 | 0 | 0.01 | 0 | 0.01 | 0 | 0 | 0 | 0.01 | 0 | 2024-03-06 18:17:14 | 0.002705
17567 | 25 | 5 | CC Chg | 00:00:00 | 123:51:15 | 1.059 | 2.6097 | 0 | 0.01 | 0 | 0.01 | 0 | 0 | 0 | 0.02 | 0 | 2024-03-06 18:17:14 | 0.002764
17568 | 25 | 5 | CC Chg | 00:00:00 | 123:51:15 | 1.059 | 2.6816 | 0 | 0.01 | 0 | 0.01 | 0 | 0 | 0 | 0.02 | 0 | 2024-03-06 18:17:14 | 0.00284
17569 | 25 | 5 | CC Chg | 00:00:00 | 123:51:15 | 1.059 | 2.7495 | 0 | 0.01 | 0 | 0.01 | 0 | 0 | 0 | 0.03 | 0 | 2024-03-06 18:17:15 | 0.002912
17570 | 25 | 5 | CC Chg | 00:00:00 | 123:51:15 | 1.059 | 2.7901 | 0 | 0.01 | 0 | 0.01 | 0 | 0 | 1e-06 | 0.03 | 0 | 2024-03-06 18:17:15 | 0.002955
17571 | 25 | 5 | CC Chg | 00:00:00 | 123:51:15 | 1.059 | 2.8435 | 0 | 0.01 | 0 | 0.01 | 0 | 0 | 1e-06 | 0.04 | 0 | 2024-03-06 18:17:15 | 0.003011
17572 | 25 | 5 | CC Chg | 00:00:00 | 123:51:15 | 1.059 | 2.8875 | 0 | 0.02 | 0 | 0.02 | 0 | 0 | 1e-06 | 0.04 | 0 | 2024-03-06 18:17:15 | 0.003058
17573 | 25 | 5 | CC Chg | 00:00:01 | 123:51:15 | 1.059 | 2.9129 | 0 | 0.02 | 0 | 0.02 | 0 | 0 | 1e-06 | 0.05 | 0 | 2024-03-06 18:17:15 | 0.003085
17574 | 25 | 5 | CC Chg | 00:00:01 | 123:51:15 | 1.059 | 2.9442 | 0 | 0.02 | 0 | 0.02 | 0 | 0 | 1e-06 | 0.06 | 0 | 2024-03-06 18:17:15 | 0.003118
17575 | 25 | 5 | CC Chg | 00:00:01 | 123:51:15 | 1.059 | 2.9699 | 0 | 0.02 | 0 | 0.02 | 0 | 0 | 1e-06 | 0.06 | 0 | 2024-03-06 18:17:15 | 0.003145
17576 | 25 | 5 | CC Chg | 00:00:01 | 123:51:16 | 1.059 | 2.9842 | 0 | 0.02 | 0 | 0.02 | 0 | 0 | 1e-06 | 0.07 | 0 | 2024-03-06 18:17:15 | 0.00316
17577 | 25 | 5 | CC Chg | 00:00:01 | 123:51:16 | 1.059 | 3.0022 | 0 | 0.03 | 0 | 0.03 | 0 | 0 | 1e-06 | 0.07 | 0 | 2024-03-06 18:17:15 | 0.003179
17578 | 25 | 5 | CC Chg | 00:00:01 | 123:51:16 | 1.059 | 3.0171 | 0 | 0.03 | 0 | 0.03 | 0 | 0 | 1e-06 | 0.08 | 0 | 2024-03-06 18:17:15 | 0.003195
17579 | 25 | 5 | CC Chg | 00:00:01 | 123:51:16 | 1.059 | 3.0366 | 0.001 | 0.03 | 0.001 | 0.03 | 0 | 0 | 1e-06 | 0.09 | 0 | 2024-03-06 18:17:16 | 0.003216
17580 | 25 | 5 | CC Chg | 00:00:01 | 123:51:16 | 1.059 | 3.0502 | 0.001 | 0.04 | 0.001 | 0.04 | 0 | 0 | 2e-06 | 0.1 | 0 | 2024-03-06 18:17:16 | 0.00323
17581 | 25 | 5 | CC Chg | 00:00:02 | 123:51:16 | 1.059 | 3.0629 | 0.001 | 0.04 | 0.001 | 0.04 | 0 | 0 | 2e-06 | 0.11 | 0 | 2024-03-06 18:17:16 | 0.003244
17582 | 25 | 5 | CC Chg | 00:00:02 | 123:51:17 | 1.059 | 3.075 | 0.001 | 0.04 | 0.001 | 0.04 | 0 | 0 | 2e-06 | 0.13 | 0 | 2024-03-06 18:17:16 | 0.003256
17583 | 25 | 5 | CC Chg | 00:00:02 | 123:51:17 | 1.059 | 3.085 | 0.001 | 0.05 | 0.001 | 0.05 | 0 | 0 | 2e-06 | 0.15 | 0 | 2024-03-06 18:17:17 | 0.003267
17584 | 25 | 5 | CC Chg | 00:00:03 | 123:51:18 | 1.059 | 3.0958 | 0.001 | 0.06 | 0.001 | 0.06 | 0 | 0 | 3e-06 | 0.19 | 0 | 2024-03-06 18:17:17 | 0.003278
17585 | 25 | 5 | CC Chg | 00:00:04 | 123:51:19 | 1.059 | 3.1063 | 0.001 | 0.08 | 0.001 | 0.08 | 0 | 0 | 4e-06 | 0.24 | 0 | 2024-03-06 18:17:18 | 0.00329
17586 | 25 | 5 | CC Chg | 00:00:06 | 123:51:20 | 1.059 | 3.1166 | 0.002 | 0.11 | 0.002 | 0.11 | 0 | 0 | 5e-06 | 0.33 | 0 | 2024-03-06 18:17:20 | 0.0033
17587 | 25 | 5 | CC Chg | 00:00:10 | 123:51:25 | 1.059 | 3.1268 | 0.003 | 0.2 | 0.003 | 0.2 | 0 | 0 | 1e-05 | 0.61 | 0 | 2024-03-06 18:17:25 | 0.003311
17588 | 25 | 5 | CC Chg | 00:00:21 | 123:51:36 | 1.06 | 3.1374 | 0.006 | 0.41 | 0.006 | 0.41 | 0 | 0 | 2e-05 | 1.26 | 0 | 2024-03-06 18:17:36 | 0.003326
17589 | 25 | 5 | CC Chg | 00:00:30 | 123:51:44 | 1.059 | 3.1414 | 0.009 | 0.56 | 0.009 | 0.56 | 0 | 0 | 2.7e-05 | 1.73 | 0 | 2024-03-06 18:17:44 | 0.003327
17590 | 25 | 5 | CC Chg | 00:01:00 | 123:52:14 | 1.059 | 3.1507 | 0.018 | 1.11 | 0.018 | 1.11 | 0 | 0 | 5.5e-05 | 3.47 | 0 | 2024-03-06 18:18:14 | 0.003337
17591 | 25 | 5 | CC Chg | 00:01:30 | 123:52:44 | 1.059 | 3.1569 | 0.026 | 1.67 | 0.026 | 1.67 | 0 | 0 | 8.3e-05 | 5.22 | 0 | 2024-03-06 18:18:44 | 0.003343
17592 | 25 | 5 | CC Chg | 00:02:00 | 123:53:14 | 1.059 | 3.1618 | 0.035 | 2.22 | 0.035 | 2.22 | 0 | 0 | 0.000111 | 6.98 | 0 | 2024-03-06 18:19:14 | 0.003348
17593 | 25 | 5 | CC Chg | 00:02:30 | 123:53:44 | 1.06 | 3.1659 | 0.044 | 2.78 | 0.044 | 2.78 | 0 | 0 | 0.000139 | 8.74 | 0 | 2024-03-06 18:19:44 | 0.003356
17594 | 25 | 5 | CC Chg | 00:03:00 | 123:54:14 | 1.059 | 3.1693 | 0.053 | 3.33 | 0.053 | 3.33 | 0 | 0 | 0.000167 | 10.49 | 0 | 2024-03-06 18:20:14 | 0.003356
17595 | 25 | 5 | CC Chg | 00:03:30 | 123:54:44 | 1.059 | 3.1724 | 0.062 | 3.89 | 0.062 | 3.89 | 0 | 0 | 0.000195 | 12.26 | 0 | 2024-03-06 18:20:44 | 0.00336
17596 | 25 | 5 | CC Chg | 00:04:00 | 123:55:14 | 1.059 | 3.1755 | 0.071 | 4.44 | 0.071 | 4.44 | 0 | 0 | 0.000223 | 14.02 | 0 | 2024-03-06 18:21:14 | 0.003363
17597 | 25 | 5 | CC Chg | 00:04:30 | 123:55:44 | 1.059 | 3.1783 | 0.079 | 5 | 0.079 | 5 | 0 | 0 | 0.000251 | 15.78 | 0 | 2024-03-06 18:21:44 | 0.003366
17598 | 25 | 5 | CC Chg | 00:05:00 | 123:56:14 | 1.06 | 3.1811 | 0.088 | 5.55 | 0.088 | 5.55 | 0 | 0 | 0.000279 | 17.55 | 0 | 2024-03-06 18:22:14 | 0.003372
17599 | 25 | 5 | CC Chg | 00:05:30 | 123:56:44 | 1.06 | 3.1835 | 0.097 | 6.11 | 0.097 | 6.11 | 0 | 0 | 0.000307 | 19.31 | 0 | 2024-03-06 18:22:44 | 0.003375
17600 | 25 | 5 | CC Chg | 00:06:00 | 123:57:14 | 1.059 | 3.186 | 0.106 | 6.66 | 0.106 | 6.66 | 0 | 0 | 0.000335 | 21.08 | 0 | 2024-03-06 18:23:14 | 0.003374
17601 | 25 | 5 | CC Chg | 00:06:30 | 123:57:44 | 1.06 | 3.1885 | 0.115 | 7.22 | 0.115 | 7.22 | 0 | 0 | 0.000363 | 22.85 | 0 | 2024-03-06 18:23:44 | 0.00338
17602 | 25 | 5 | CC Chg | 00:07:00 | 123:58:14 | 1.059 | 3.1907 | 0.124 | 7.77 | 0.124 | 7.77 | 0 | 0 | 0.000392 | 24.62 | 0 | 2024-03-06 18:24:14 | 0.003379
17603 | 25 | 5 | CC Chg | 00:07:30 | 123:58:44 | 1.059 | 3.1928 | 0.132 | 8.33 | 0.132 | 8.33 | 0 | 0 | 0.00042 | 26.4 | 0 | 2024-03-06 18:24:44 | 0.003381
17604 | 25 | 5 | CC Chg | 00:08:00 | 123:59:14 | 1.059 | 3.195 | 0.141 | 8.88 | 0.141 | 8.88 | 0 | 0 | 0.000448 | 28.17 | 0 | 2024-03-06 18:25:14 | 0.003384
17605 | 25 | 5 | CC Chg | 00:08:30 | 123:59:44 | 1.06 | 3.1969 | 0.15 | 9.44 | 0.15 | 9.44 | 0 | 0 | 0.000476 | 29.94 | 0 | 2024-03-06 18:25:44 | 0.003389
17606 | 25 | 5 | CC Chg | 00:09:00 | 124:00:14 | 1.059 | 3.199 | 0.159 | 9.99 | 0.159 | 9.99 | 0 | 0 | 0.000504 | 31.72 | 0 | 2024-03-06 18:26:14 | 0.003388
17607 | 25 | 5 | CC Chg | 00:09:30 | 124:00:44 | 1.059 | 3.2009 | 0.168 | 10.55 | 0.168 | 10.55 | 0 | 0 | 0.000533 | 33.5 | 0 | 2024-03-06 18:26:44 | 0.00339
17608 | 25 | 5 | CC Chg | 00:10:00 | 124:01:14 | 1.059 | 3.2031 | 0.177 | 11.11 | 0.177 | 11.11 | 0 | 0 | 0.000561 | 35.27 | 0 | 2024-03-06 18:27:14 | 0.003392
17609 | 25 | 5 | CC Chg | 00:10:30 | 124:01:44 | 1.059 | 3.2046 | 0.185 | 11.66 | 0.185 | 11.66 | 0 | 0 | 0.000589 | 37.05 | 0 | 2024-03-06 18:27:44 | 0.003394
17610 | 25 | 5 | CC Chg | 00:11:00 | 124:02:14 | 1.059 | 3.2065 | 0.194 | 12.22 | 0.194 | 12.22 | 0 | 0 | 0.000617 | 38.83 | 0 | 2024-03-06 18:28:14 | 0.003396
17611 | 25 | 5 | CC Chg | 00:11:30 | 124:02:44 | 1.059 | 3.2087 | 0.203 | 12.77 | 0.203 | 12.77 | 0 | 0 | 0.000646 | 40.61 | 0 | 2024-03-06 18:28:44 | 0.003398
17612 | 25 | 5 | CC Chg | 00:12:00 | 124:03:14 | 1.059 | 3.2102 | 0.212 | 13.33 | 0.212 | 13.33 | 0 | 0 | 0.000674 | 42.4 | 0 | 2024-03-06 18:29:14 | 0.0034
17613 | 25 | 5 | CC Chg | 00:12:30 | 124:03:44 | 1.06 | 3.2121 | 0.221 | 13.88 | 0.221 | 13.88 | 0 | 0 | 0.000702 | 44.18 | 0 | 2024-03-06 18:29:44 | 0.003405
17614 | 25 | 5 | CC Chg | 00:13:00 | 124:04:14 | 1.059 | 3.2136 | 0.23 | 14.44 | 0.23 | 14.44 | 0 | 0 | 0.000731 | 45.96 | 0 | 2024-03-06 18:30:14 | 0.003403
17615 | 25 | 5 | CC Chg | 00:13:30 | 124:04:44 | 1.059 | 3.2158 | 0.238 | 14.99 | 0.238 | 14.99 | 0 | 0 | 0.000759 | 47.75 | 0 | 2024-03-06 18:30:44 | 0.003406
17616 | 25 | 5 | CC Chg | 00:14:00 | 124:05:14 | 1.059 | 3.2173 | 0.247 | 15.55 | 0.247 | 15.55 | 0 | 0 | 0.000788 | 49.53 | 0 | 2024-03-06 18:31:14 | 0.003407
17617 | 25 | 5 | CC Chg | 00:14:30 | 124:05:44 | 1.059 | 3.2192 | 0.256 | 16.1 | 0.256 | 16.1 | 0 | 0 | 0.000816 | 51.32 | 0 | 2024-03-06 18:31:44 | 0.003409
17618 | 25 | 5 | CC Chg | 00:15:00 | 124:06:14 | 1.06 | 3.2207 | 0.265 | 16.66 | 0.265 | 16.66 | 0 | 0 | 0.000844 | 53.11 | 0 | 2024-03-06 18:32:14 | 0.003414
17619 | 25 | 5 | CC Chg | 00:15:30 | 124:06:44 | 1.06 | 3.2223 | 0.274 | 17.21 | 0.274 | 17.21 | 0 | 0 | 0.000873 | 54.9 | 0 | 2024-03-06 18:32:44 | 0.003416
17620 | 25 | 5 | CC Chg | 00:16:00 | 124:07:14 | 1.06 | 3.2242 | 0.283 | 17.77 | 0.283 | 17.77 | 0 | 0 | 0.000901 | 56.69 | 0 | 2024-03-06 18:33:14 | 0.003418
17621 | 25 | 5 | CC Chg | 00:16:30 | 124:07:44 | 1.059 | 3.226 | 0.291 | 18.32 | 0.291 | 18.32 | 0 | 0 | 0.00093 | 58.48 | 0 | 2024-03-06 18:33:44 | 0.003416
17622 | 25 | 5 | CC Chg | 00:17:00 | 124:08:14 | 1.06 | 3.2276 | 0.3 | 18.88 | 0.3 | 18.88 | 0 | 0 | 0.000958 | 60.27 | 0 | 2024-03-06 18:34:14 | 0.003421
17623 | 25 | 5 | CC Chg | 00:17:30 | 124:08:44 | 1.06 | 3.2291 | 0.309 | 19.43 | 0.309 | 19.43 | 0 | 0 | 0.000987 | 62.06 | 0 | 2024-03-06 18:34:44 | 0.003423
17624 | 25 | 5 | CC Chg | 00:18:00 | 124:09:14 | 1.059 | 3.231 | 0.318 | 19.99 | 0.318 | 19.99 | 0 | 0 | 0.001015 | 63.86 | 0 | 2024-03-06 18:35:14 | 0.003422
17625 | 25 | 5 | CC Chg | 00:18:30 | 124:09:44 | 1.059 | 3.2325 | 0.327 | 20.54 | 0.327 | 20.54 | 0 | 0 | 0.001044 | 65.65 | 0 | 2024-03-06 18:35:44 | 0.003423
17626 | 25 | 5 | CC Chg | 00:19:00 | 124:10:14 | 1.059 | 3.2341 | 0.335 | 21.1 | 0.335 | 21.1 | 0 | 0 | 0.001072 | 67.45 | 0 | 2024-03-06 18:36:14 | 0.003425
17627 | 25 | 5 | CC Chg | 00:19:30 | 124:10:44 | 1.06 | 3.2356 | 0.344 | 21.65 | 0.344 | 21.65 | 0 | 0 | 0.001101 | 69.24 | 0 | 2024-03-06 18:36:44 | 0.00343
17628 | 25 | 5 | CC Chg | 00:20:00 | 124:11:14 | 1.059 | 3.2372 | 0.353 | 22.21 | 0.353 | 22.21 | 0 | 0 | 0.00113 | 71.04 | 0 | 2024-03-06 18:37:14 | 0.003428
17629 | 25 | 5 | CC Chg | 00:20:30 | 124:11:44 | 1.059 | 3.239 | 0.362 | 22.77 | 0.362 | 22.77 | 0 | 0 | 0.001158 | 72.84 | 0 | 2024-03-06 18:37:44 | 0.00343
17630 | 25 | 5 | CC Chg | 00:21:00 | 124:12:14 | 1.059 | 3.2406 | 0.371 | 23.32 | 0.371 | 23.32 | 0 | 0 | 0.001187 | 74.64 | 0 | 2024-03-06 18:38:14 | 0.003432
17631 | 25 | 5 | CC Chg | 00:21:30 | 124:12:44 | 1.06 | 3.2421 | 0.38 | 23.88 | 0.38 | 23.88 | 0 | 0 | 0.001215 | 76.43 | 0 | 2024-03-06 18:38:44 | 0.003437
17632 | 25 | 5 | CC Chg | 00:22:00 | 124:13:14 | 1.06 | 3.2434 | 0.388 | 24.43 | 0.388 | 24.43 | 0 | 0 | 0.001244 | 78.24 | 0 | 2024-03-06 18:39:14 | 0.003438
17633 | 25 | 5 | CC Chg | 00:22:30 | 124:13:44 | 1.059 | 3.2449 | 0.397 | 24.99 | 0.397 | 24.99 | 0 | 0 | 0.001273 | 80.04 | 0 | 2024-03-06 18:39:44 | 0.003436
17634 | 25 | 5 | CC Chg | 00:23:00 | 124:14:14 | 1.06 | 3.2468 | 0.406 | 25.54 | 0.406 | 25.54 | 0 | 0 | 0.001301 | 81.84 | 0 | 2024-03-06 18:40:14 | 0.003442
17635 | 25 | 5 | CC Chg | 00:23:30 | 124:14:44 | 1.06 | 3.2483 | 0.415 | 26.1 | 0.415 | 26.1 | 0 | 0 | 0.00133 | 83.64 | 0 | 2024-03-06 18:40:44 | 0.003443
17636 | 25 | 5 | CC Chg | 00:24:00 | 124:15:14 | 1.059 | 3.2499 | 0.424 | 26.65 | 0.424 | 26.65 | 0 | 0 | 0.001359 | 85.45 | 0 | 2024-03-06 18:41:14 | 0.003442
17637 | 25 | 5 | CC Chg | 00:24:30 | 124:15:44 | 1.059 | 3.2511 | 0.433 | 27.21 | 0.433 | 27.21 | 0 | 0 | 0.001387 | 87.25 | 0 | 2024-03-06 18:41:44 | 0.003443
17638 | 25 | 5 | CC Chg | 00:25:00 | 124:16:14 | 1.059 | 3.2527 | 0.441 | 27.76 | 0.441 | 27.76 | 0 | 0 | 0.001416 | 89.06 | 0 | 2024-03-06 18:42:14 | 0.003445
17639 | 25 | 5 | CC Chg | 00:25:30 | 124:16:44 | 1.06 | 3.2545 | 0.45 | 28.32 | 0.45 | 28.32 | 0 | 0 | 0.001445 | 90.86 | 0 | 2024-03-06 18:42:44 | 0.00345
17640 | 25 | 5 | CC Chg | 00:26:00 | 124:17:14 | 1.06 | 3.2561 | 0.459 | 28.87 | 0.459 | 28.87 | 0 | 0 | 0.001473 | 92.67 | 0 | 2024-03-06 18:43:14 | 0.003451
17641 | 25 | 5 | CC Chg | 00:26:30 | 124:17:44 | 1.06 | 3.2576 | 0.468 | 29.43 | 0.468 | 29.43 | 0 | 0 | 0.001502 | 94.48 | 0 | 2024-03-06 18:43:44 | 0.003453
17642 | 25 | 5 | CC Chg | 00:27:00 | 124:18:14 | 1.059 | 3.2592 | 0.477 | 29.98 | 0.477 | 29.98 | 0 | 0 | 0.001531 | 96.29 | 0 | 2024-03-06 18:44:14 | 0.003451
17643 | 25 | 5 | CC Chg | 00:27:30 | 124:18:44 | 1.06 | 3.2607 | 0.486 | 30.54 | 0.486 | 30.54 | 0 | 0 | 0.00156 | 98.1 | 0 | 2024-03-06 18:44:44 | 0.003456
17644 | 25 | 5 | CC Chg | 00:28:00 | 124:19:14 | 1.06 | 3.2626 | 0.494 | 31.09 | 0.494 | 31.09 | 0 | 0 | 0.001589 | 99.91 | 0 | 2024-03-06 18:45:14 | 0.003458
17645 | 25 | 5 | CC Chg | 00:28:30 | 124:19:44 | 1.059 | 3.2641 | 0.503 | 31.65 | 0.503 | 31.65 | 0 | 0 | 0.001617 | 101.72 | 0 | 2024-03-06 18:45:44 | 0.003457
17646 | 25 | 5 | CC Chg | 00:29:00 | 124:20:14 | 1.059 | 3.2657 | 0.512 | 32.2 | 0.512 | 32.2 | 0 | 0 | 0.001646 | 103.53 | 0 | 2024-03-06 18:46:14 | 0.003458
17647 | 25 | 5 | CC Chg | 00:29:30 | 124:20:44 | 1.059 | 3.2672 | 0.521 | 32.76 | 0.521 | 32.76 | 0 | 0 | 0.001675 | 105.35 | 0 | 2024-03-06 18:46:44 | 0.00346
17648 | 25 | 5 | CC Chg | 00:30:00 | 124:21:14 | 1.059 | 3.2688 | 0.53 | 33.32 | 0.53 | 33.32 | 0 | 0 | 0.001704 | 107.16 | 0 | 2024-03-06 18:47:14 | 0.003462
17649 | 25 | 5 | CC Chg | 00:30:30 | 124:21:44 | 1.059 | 3.2707 | 0.539 | 33.87 | 0.539 | 33.87 | 0 | 0 | 0.001733 | 108.98 | 0 | 2024-03-06 18:47:44 | 0.003464
17650 | 25 | 5 | CC Chg | 00:31:00 | 124:22:14 | 1.059 | 3.2722 | 0.547 | 34.43 | 0.547 | 34.43 | 0 | 0 | 0.001762 | 110.8 | 0 | 2024-03-06 18:48:14 | 0.003465
17651 | 25 | 5 | CC Chg | 00:31:30 | 124:22:44 | 1.06 | 3.2738 | 0.556 | 34.98 | 0.556 | 34.98 | 0 | 0 | 0.001791 | 112.61 | 0 | 2024-03-06 18:48:44 | 0.00347
17652 | 25 | 5 | CC Chg | 00:32:00 | 124:23:14 | 1.06 | 3.2753 | 0.565 | 35.54 | 0.565 | 35.54 | 0 | 0 | 0.001819 | 114.43 | 0 | 2024-03-06 18:49:14 | 0.003472
17653 | 25 | 5 | CC Chg | 00:32:30 | 124:23:44 | 1.059 | 3.2769 | 0.574 | 36.09 | 0.574 | 36.09 | 0 | 0 | 0.001848 | 116.25 | 0 | 2024-03-06 18:49:44 | 0.00347
17654 | 25 | 5 | CC Chg | 00:33:00 | 124:24:14 | 1.059 | 3.279 | 0.583 | 36.65 | 0.583 | 36.65 | 0 | 0 | 0.001877 | 118.07 | 0 | 2024-03-06 18:50:14 | 0.003472
17655 | 25 | 5 | CC Chg | 00:33:30 | 124:24:44 | 1.059 | 3.2806 | 0.592 | 37.2 | 0.592 | 37.2 | 0 | 0 | 0.001906 | 119.89 | 0 | 2024-03-06 18:50:44 | 0.003474
17656 | 25 | 5 | CC Chg | 00:34:00 | 124:25:14 | 1.059 | 3.2821 | 0.6 | 37.76 | 0.6 | 37.76 | 0 | 0 | 0.001935 | 121.71 | 0 | 2024-03-06 18:51:14 | 0.003476
17657 | 25 | 5 | CC Chg | 00:34:30 | 124:25:44 | 1.059 | 3.284 | 0.609 | 38.31 | 0.609 | 38.31 | 0 | 0 | 0.001964 | 123.54 | 0 | 2024-03-06 18:51:44 | 0.003478
17658 | 25 | 5 | CC Chg | 00:35:00 | 124:26:14 | 1.06 | 3.2859 | 0.618 | 38.87 | 0.618 | 38.87 | 0 | 0 | 0.001993 | 125.36 | 0 | 2024-03-06 18:52:14 | 0.003483
17659 | 25 | 5 | CC Chg | 00:35:30 | 124:26:44 | 1.059 | 3.2874 | 0.627 | 39.42 | 0.627 | 39.42 | 0 | 0 | 0.002022 | 127.19 | 0 | 2024-03-06 18:52:44 | 0.003481
17660 | 25 | 5 | CC Chg | 00:36:00 | 124:27:14 | 1.059 | 3.2893 | 0.636 | 39.98 | 0.636 | 39.98 | 0 | 0 | 0.002051 | 129.01 | 0 | 2024-03-06 18:53:14 | 0.003483
17661 | 25 | 5 | CC Chg | 00:36:30 | 124:27:44 | 1.06 | 3.2908 | 0.644 | 40.53 | 0.644 | 40.53 | 0 | 0 | 0.00208 | 130.84 | 0 | 2024-03-06 18:53:44 | 0.003488
17662 | 25 | 5 | CC Chg | 00:37:00 | 124:28:14 | 1.06 | 3.2924 | 0.653 | 41.09 | 0.653 | 41.09 | 0 | 0 | 0.002109 | 132.67 | 0 | 2024-03-06 18:54:14 | 0.00349
17663 | 25 | 5 | CC Chg | 00:37:30 | 124:28:44 | 1.06 | 3.2945 | 0.662 | 41.64 | 0.662 | 41.64 | 0 | 0 | 0.002138 | 134.5 | 0 | 2024-03-06 18:54:44 | 0.003492
17664 | 25 | 5 | CC Chg | 00:38:00 | 124:29:14 | 1.06 | 3.2964 | 0.671 | 42.2 | 0.671 | 42.2 | 0 | 0 | 0.002168 | 136.32 | 0 | 2024-03-06 18:55:14 | 0.003494
17665 | 25 | 5 | CC Chg | 00:38:30 | 124:29:44 | 1.059 | 3.2983 | 0.68 | 42.75 | 0.68 | 42.75 | 0 | 0 | 0.002197 | 138.16 | 0 | 2024-03-06 18:55:44 | 0.003493
17666 | 25 | 5 | CC Chg | 00:39:00 | 124:30:14 | 1.059 | 3.2998 | 0.689 | 43.31 | 0.689 | 43.31 | 0 | 0 | 0.002226 | 139.99 | 0 | 2024-03-06 18:56:14 | 0.003494
17667 | 25 | 5 | CC Chg | 00:39:30 | 124:30:44 | 1.06 | 3.302 | 0.697 | 43.87 | 0.697 | 43.87 | 0 | 0 | 0.002255 | 141.82 | 0 | 2024-03-06 18:56:44 | 0.0035
17668 | 25 | 5 | CC Chg | 00:40:00 | 124:31:14 | 1.059 | 3.3038 | 0.706 | 44.42 | 0.706 | 44.42 | 0 | 0 | 0.002284 | 143.65 | 0 | 2024-03-06 18:57:14 | 0.003499
17669 | 25 | 5 | CC Chg | 00:40:30 | 124:31:44 | 1.06 | 3.3057 | 0.715 | 44.98 | 0.715 | 44.98 | 0 | 0 | 0.002313 | 145.49 | 0 | 2024-03-06 18:57:44 | 0.003504
17670 | 25 | 5 | CC Chg | 00:41:00 | 124:32:14 | 1.059 | 3.3076 | 0.724 | 45.53 | 0.724 | 45.53 | 0 | 0 | 0.002342 | 147.33 | 0 | 2024-03-06 18:58:14 | 0.003503
17671 | 25 | 5 | CC Chg | 00:41:30 | 124:32:44 | 1.06 | 3.3097 | 0.733 | 46.09 | 0.733 | 46.09 | 0 | 0 | 0.002372 | 149.16 | 0 | 2024-03-06 18:58:44 | 0.003508
17672 | 25 | 5 | CC Chg | 00:42:00 | 124:33:14 | 1.059 | 3.3116 | 0.742 | 46.64 | 0.742 | 46.64 | 0 | 0 | 0.002401 | 151 | 0 | 2024-03-06 18:59:14 | 0.003507
17673 | 25 | 5 | CC Chg | 00:42:30 | 124:33:44 | 1.059 | 3.3134 | 0.75 | 47.2 | 0.75 | 47.2 | 0 | 0 | 0.00243 | 152.84 | 0 | 2024-03-06 18:59:44 | 0.003509
17674 | 25 | 5 | CC Chg | 00:43:00 | 124:34:14 | 1.059 | 3.3153 | 0.759 | 47.75 | 0.759 | 47.75 | 0 | 0 | 0.002459 | 154.68 | 0 | 2024-03-06 19:00:14 | 0.003511
17675 | 25 | 5 | CC Chg | 00:43:30 | 124:34:44 | 1.06 | 3.3178 | 0.768 | 48.31 | 0.768 | 48.31 | 0 | 0 | 0.002489 | 156.52 | 0 | 2024-03-06 19:00:44 | 0.003517
17676 | 25 | 5 | CC Chg | 00:44:00 | 124:35:14 | 1.06 | 3.3196 | 0.777 | 48.86 | 0.777 | 48.86 | 0 | 0 | 0.002518 | 158.37 | 0 | 2024-03-06 19:01:14 | 0.003519
17677 | 25 | 5 | CC Chg | 00:44:30 | 124:35:44 | 1.06 | 3.3215 | 0.786 | 49.42 | 0.786 | 49.42 | 0 | 0 | 0.002547 | 160.21 | 0 | 2024-03-06 19:01:44 | 0.003521
17678 | 25 | 5 | CC Chg | 00:45:00 | 124:36:14 | 1.059 | 3.3234 | 0.795 | 49.97 | 0.795 | 49.97 | 0 | 0 | 0.002577 | 162.05 | 0 | 2024-03-06 19:02:14 | 0.003519
17679 | 25 | 5 | CC Chg | 00:45:30 | 124:36:44 | 1.06 | 3.3258 | 0.803 | 50.53 | 0.803 | 50.53 | 0 | 0 | 0.002606 | 163.9 | 0 | 2024-03-06 19:02:44 | 0.003525
17680 | 25 | 5 | CC Chg | 00:46:00 | 124:37:14 | 1.059 | 3.3277 | 0.812 | 51.08 | 0.812 | 51.08 | 0 | 0 | 0.002635 | 165.75 | 0 | 2024-03-06 19:03:14 | 0.003524
17681 | 25 | 5 | CC Chg | 00:46:30 | 124:37:44 | 1.06 | 3.3299 | 0.821 | 51.64 | 0.821 | 51.64 | 0 | 0 | 0.002665 | 167.6 | 0 | 2024-03-06 19:03:44 | 0.00353
17682 | 25 | 5 | CC Chg | 00:47:00 | 124:38:14 | 1.059 | 3.3317 | 0.83 | 52.19 | 0.83 | 52.19 | 0 | 0 | 0.002694 | 169.45 | 0 | 2024-03-06 19:04:14 | 0.003528
17683 | 25 | 5 | CC Chg | 00:47:30 | 124:38:44 | 1.059 | 3.3342 | 0.839 | 52.75 | 0.839 | 52.75 | 0 | 0 | 0.002724 | 171.3 | 0 | 2024-03-06 19:04:44 | 0.003531
17684 | 25 | 5 | CC Chg | 00:48:00 | 124:39:14 | 1.06 | 3.3361 | 0.848 | 53.31 | 0.848 | 53.31 | 0 | 0 | 0.002753 | 173.15 | 0 | 2024-03-06 19:05:14 | 0.003536
17685 | 25 | 5 | CC Chg | 00:48:30 | 124:39:44 | 1.06 | 3.3382 | 0.856 | 53.86 | 0.856 | 53.86 | 0 | 0 | 0.002783 | 175 | 0 | 2024-03-06 19:05:44 | 0.003538
17686 | 25 | 5 | CC Chg | 00:49:00 | 124:40:14 | 1.06 | 3.3407 | 0.865 | 54.42 | 0.865 | 54.42 | 0 | 0 | 0.002812 | 176.86 | 0 | 2024-03-06 19:06:14 | 0.003541
17687 | 25 | 5 | CC Chg | 00:49:30 | 124:40:44 | 1.06 | 3.3429 | 0.874 | 54.97 | 0.874 | 54.97 | 0 | 0 | 0.002842 | 178.71 | 0 | 2024-03-06 19:06:44 | 0.003543
17688 | 25 | 5 | CC Chg | 00:50:00 | 124:41:14 | 1.06 | 3.3451 | 0.883 | 55.53 | 0.883 | 55.53 | 0 | 0 | 0.002871 | 180.57 | 0 | 2024-03-06 19:07:14 | 0.003546
17689 | 25 | 5 | CC Chg | 00:50:30 | 124:41:44 | 1.06 | 3.3469 | 0.892 | 56.08 | 0.892 | 56.08 | 0 | 0 | 0.002901 | 182.43 | 0 | 2024-03-06 19:07:44 | 0.003548
17690 | 25 | 5 | CC Chg | 00:51:00 | 124:42:14 | 1.06 | 3.3497 | 0.901 | 56.64 | 0.901 | 56.64 | 0 | 0 | 0.00293 | 184.29 | 0 | 2024-03-06 19:08:14 | 0.003551
17691 | 25 | 5 | CC Chg | 00:51:30 | 124:42:44 | 1.059 | 3.3519 | 0.909 | 57.19 | 0.909 | 57.19 | 0 | 0 | 0.00296 | 186.15 | 0 | 2024-03-06 19:08:44 | 0.00355
17692 | 25 | 5 | CC Chg | 00:52:00 | 124:43:14 | 1.059 | 3.3541 | 0.918 | 57.75 | 0.918 | 57.75 | 0 | 0 | 0.002989 | 188.01 | 0 | 2024-03-06 19:09:14 | 0.003552
17693 | 25 | 5 | CC Chg | 00:52:30 | 124:43:44 | 1.06 | 3.3565 | 0.927 | 58.3 | 0.927 | 58.3 | 0 | 0 | 0.003019 | 189.87 | 0 | 2024-03-06 19:09:44 | 0.003558
17694 | 25 | 5 | CC Chg | 00:53:00 | 124:44:14 | 1.06 | 3.3587 | 0.936 | 58.86 | 0.936 | 58.86 | 0 | 0 | 0.003049 | 191.74 | 0 | 2024-03-06 19:10:14 | 0.00356
17695 | 25 | 5 | CC Chg | 00:53:30 | 124:44:44 | 1.059 | 3.3612 | 0.945 | 59.41 | 0.945 | 59.41 | 0 | 0 | 0.003078 | 193.6 | 0 | 2024-03-06 19:10:44 | 0.00356
17696 | 25 | 5 | CC Chg | 00:54:00 | 124:45:14 | 1.059 | 3.3637 | 0.954 | 59.97 | 0.954 | 59.97 | 0 | 0 | 0.003108 | 195.47 | 0 | 2024-03-06 19:11:14 | 0.003562
17697 | 25 | 5 | CC Chg | 00:54:30 | 124:45:44 | 1.059 | 3.3658 | 0.962 | 60.52 | 0.962 | 60.52 | 0 | 0 | 0.003138 | 197.34 | 0 | 2024-03-06 19:11:44 | 0.003564
17698 | 25 | 5 | CC Chg | 00:55:00 | 124:46:14 | 1.06 | 3.3683 | 0.971 | 61.08 | 0.971 | 61.08 | 0 | 0 | 0.003167 | 199.21 | 0 | 2024-03-06 19:12:14 | 0.00357
17699 | 25 | 5 | CC Chg | 00:55:30 | 124:46:44 | 1.06 | 3.3705 | 0.98 | 61.63 | 0.98 | 61.63 | 0 | 0 | 0.003197 | 201.08 | 0 | 2024-03-06 19:12:44 | 0.003573
17700 | 25 | 5 | CC Chg | 00:56:00 | 124:47:14 | 1.06 | 3.3733 | 0.989 | 62.19 | 0.989 | 62.19 | 0 | 0 | 0.003227 | 202.95 | 0 | 2024-03-06 19:13:14 | 0.003576
17701 | 25 | 5 | CC Chg | 00:56:30 | 124:47:44 | 1.059 | 3.3758 | 0.998 | 62.75 | 0.998 | 62.75 | 0 | 0 | 0.003257 | 204.82 | 0 | 2024-03-06 19:13:44 | 0.003575
17702 | 25 | 5 | CC Chg | 00:57:00 | 124:48:14 | 1.06 | 3.3779 | 1.006 | 63.3 | 1.006 | 63.3 | 0 | 0 | 0.003287 | 206.7 | 0 | 2024-03-06 19:14:14 | 0.003581
17703 | 25 | 5 | CC Chg | 00:57:30 | 124:48:44 | 1.059 | 3.3807 | 1.015 | 63.86 | 1.015 | 63.86 | 0 | 0 | 0.003316 | 208.58 | 0 | 2024-03-06 19:14:44 | 0.00358
17704 | 25 | 5 | CC Chg | 00:58:00 | 124:49:14 | 1.059 | 3.3832 | 1.024 | 64.41 | 1.024 | 64.41 | 0 | 0 | 0.003346 | 210.45 | 0 | 2024-03-06 19:15:14 | 0.003583
17705 | 25 | 5 | CC Chg | 00:58:30 | 124:49:44 | 1.06 | 3.3854 | 1.033 | 64.97 | 1.033 | 64.97 | 0 | 0 | 0.003376 | 212.33 | 0 | 2024-03-06 19:15:44 | 0.003589
17706 | 25 | 5 | CC Chg | 00:59:00 | 124:50:14 | 1.06 | 3.3882 | 1.042 | 65.52 | 1.042 | 65.52 | 0 | 0 | 0.003406 | 214.21 | 0 | 2024-03-06 19:16:14 | 0.003591
17707 | 25 | 5 | CC Chg | 00:59:30 | 124:50:44 | 1.06 | 3.3906 | 1.051 | 66.08 | 1.051 | 66.08 | 0 | 0 | 0.003436 | 216.1 | 0 | 2024-03-06 19:16:44 | 0.003594
17708 | 25 | 5 | CC Chg | 01:00:00 | 124:51:14 | 1.059 | 3.3931 | 1.059 | 66.63 | 1.059 | 66.63 | 0 | 0 | 0.003466 | 217.98 | 0 | 2024-03-06 19:17:14 | 0.003593
17709 | 25 | 5 | CC Chg | 01:00:30 | 124:51:44 | 1.059 | 3.3959 | 1.068 | 67.19 | 1.068 | 67.19 | 0 | 0 | 0.003496 | 219.86 | 0 | 2024-03-06 19:17:44 | 0.003596
17710 | 25 | 5 | CC Chg | 01:01:00 | 124:52:14 | 1.059 | 3.3984 | 1.077 | 67.74 | 1.077 | 67.74 | 0 | 0 | 0.003526 | 221.75 | 0 | 2024-03-06 19:18:14 | 0.003599
17711 | 25 | 5 | CC Chg | 01:01:30 | 124:52:44 | 1.06 | 3.4009 | 1.086 | 68.3 | 1.086 | 68.3 | 0 | 0 | 0.003556 | 223.64 | 0 | 2024-03-06 19:18:44 | 0.003605
17712 | 25 | 5 | CC Chg | 01:02:00 | 124:53:14 | 1.06 | 3.4037 | 1.095 | 68.85 | 1.095 | 68.85 | 0 | 0 | 0.003586 | 225.53 | 0 | 2024-03-06 19:19:14 | 0.003608
17713 | 25 | 5 | CC Chg | 01:02:30 | 124:53:44 | 1.06 | 3.4061 | 1.104 | 69.41 | 1.104 | 69.41 | 0 | 0 | 0.003616 | 227.42 | 0 | 2024-03-06 19:19:44 | 0.00361
17714 | 25 | 5 | CC Chg | 01:03:00 | 124:54:14 | 1.059 | 3.4086 | 1.112 | 69.96 | 1.112 | 69.96 | 0 | 0 | 0.003646 | 229.31 | 0 | 2024-03-06 19:20:14 | 0.00361
17715 | 25 | 5 | CC Chg | 01:03:30 | 124:54:44 | 1.059 | 3.4114 | 1.121 | 70.52 | 1.121 | 70.52 | 0 | 0 | 0.003676 | 231.2 | 0 | 2024-03-06 19:20:44 | 0.003613
17716 | 25 | 5 | CC Chg | 01:04:00 | 124:55:14 | 1.059 | 3.4139 | 1.13 | 71.07 | 1.13 | 71.07 | 0 | 0 | 0.003706 | 233.1 | 0 | 2024-03-06 19:21:14 | 0.003615
17717 | 25 | 5 | CC Chg | 01:04:30 | 124:55:44 | 1.06 | 3.4164 | 1.139 | 71.63 | 1.139 | 71.63 | 0 | 0 | 0.003736 | 234.99 | 0 | 2024-03-06 19:21:44 | 0.003621
17718 | 25 | 5 | CC Chg | 01:05:00 | 124:56:14 | 1.06 | 3.4192 | 1.148 | 72.18 | 1.148 | 72.18 | 0 | 0 | 0.003767 | 236.89 | 0 | 2024-03-06 19:22:14 | 0.003624
17719 | 25 | 5 | CC Chg | 01:05:30 | 124:56:44 | 1.059 | 3.4216 | 1.157 | 72.74 | 1.157 | 72.74 | 0 | 0 | 0.003797 | 238.79 | 0 | 2024-03-06 19:22:44 | 0.003623
17720 | 25 | 5 | CC Chg | 01:06:00 | 124:57:14 | 1.06 | 3.4241 | 1.165 | 73.3 | 1.165 | 73.3 | 0 | 0 | 0.003827 | 240.69 | 0 | 2024-03-06 19:23:14 | 0.00363
17721 | 25 | 5 | CC Chg | 01:06:30 | 124:57:44 | 1.06 | 3.4269 | 1.174 | 73.85 | 1.174 | 73.85 | 0 | 0 | 0.003857 | 242.59 | 0 | 2024-03-06 19:23:44 | 0.003633
17722 | 25 | 5 | CC Chg | 01:07:00 | 124:58:14 | 1.06 | 3.4294 | 1.183 | 74.41 | 1.183 | 74.41 | 0 | 0 | 0.003887 | 244.5 | 0 | 2024-03-06 19:24:14 | 0.003635
17723 | 25 | 5 | CC Chg | 01:07:30 | 124:58:44 | 1.059 | 3.4319 | 1.192 | 74.96 | 1.192 | 74.96 | 0 | 0 | 0.003918 | 246.4 | 0 | 2024-03-06 19:24:44 | 0.003634
17724 | 25 | 5 | CC Chg | 01:08:00 | 124:59:14 | 1.059 | 3.435 | 1.201 | 75.52 | 1.201 | 75.52 | 0 | 0 | 0.003948 | 248.31 | 0 | 2024-03-06 19:25:14 | 0.003638
17725 | 25 | 5 | CC Chg | 01:08:30 | 124:59:44 | 1.06 | 3.4375 | 1.21 | 76.07 | 1.21 | 76.07 | 0 | 0 | 0.003978 | 250.22 | 0 | 2024-03-06 19:25:44 | 0.003644
17726 | 25 | 5 | CC Chg | 01:09:00 | 125:00:14 | 1.06 | 3.4399 | 1.218 | 76.63 | 1.218 | 76.63 | 0 | 0 | 0.004009 | 252.12 | 0 | 2024-03-06 19:26:14 | 0.003646
17727 | 25 | 5 | CC Chg | 01:09:30 | 125:00:44 | 1.06 | 3.4427 | 1.227 | 77.18 | 1.227 | 77.18 | 0 | 0 | 0.004039 | 254.04 | 0 | 2024-03-06 19:26:44 | 0.003649
17728 | 25 | 5 | CC Chg | 01:10:00 | 125:01:14 | 1.06 | 3.4452 | 1.236 | 77.74 | 1.236 | 77.74 | 0 | 0 | 0.00407 | 255.95 | 0 | 2024-03-06 19:27:14 | 0.003652
17729 | 25 | 5 | CC Chg | 01:10:30 | 125:01:44 | 1.059 | 3.448 | 1.245 | 78.29 | 1.245 | 78.29 | 0 | 0 | 0.0041 | 257.86 | 0 | 2024-03-06 19:27:44 | 0.003651
17730 | 25 | 5 | CC Chg | 01:11:00 | 125:02:14 | 1.06 | 3.4508 | 1.254 | 78.85 | 1.254 | 78.85 | 0 | 0 | 0.00413 | 259.78 | 0 | 2024-03-06 19:28:14 | 0.003658
17731 | 25 | 5 | CC Chg | 01:11:30 | 125:02:44 | 1.059 | 3.4533 | 1.263 | 79.4 | 1.263 | 79.4 | 0 | 0 | 0.004161 | 261.69 | 0 | 2024-03-06 19:28:44 | 0.003657
17732 | 25 | 5 | CC Chg | 01:12:00 | 125:03:14 | 1.059 | 3.4557 | 1.271 | 79.96 | 1.271 | 79.96 | 0 | 0 | 0.004191 | 263.61 | 0 | 2024-03-06 19:29:14 | 0.00366
17733 | 25 | 5 | CC Chg | 01:12:30 | 125:03:44 | 1.059 | 3.4588 | 1.28 | 80.51 | 1.28 | 80.51 | 0 | 0 | 0.004222 | 265.53 | 0 | 2024-03-06 19:29:44 | 0.003663
17734 | 25 | 5 | CC Chg | 01:13:00 | 125:04:14 | 1.059 | 3.4613 | 1.289 | 81.07 | 1.289 | 81.07 | 0 | 0 | 0.004253 | 267.45 | 0 | 2024-03-06 19:30:14 | 0.003666
17735 | 25 | 5 | CC Chg | 01:13:30 | 125:04:44 | 1.06 | 3.4638 | 1.298 | 81.62 | 1.298 | 81.62 | 0 | 0 | 0.004283 | 269.38 | 0 | 2024-03-06 19:30:44 | 0.003672
17736 | 25 | 5 | CC Chg | 01:14:00 | 125:05:14 | 1.059 | 3.4666 | 1.307 | 82.18 | 1.307 | 82.18 | 0 | 0 | 0.004314 | 271.3 | 0 | 2024-03-06 19:31:14 | 0.003671
17737 | 25 | 5 | CC Chg | 01:14:30 | 125:05:44 | 1.06 | 3.4694 | 1.315 | 82.73 | 1.315 | 82.73 | 0 | 0 | 0.004344 | 273.23 | 0 | 2024-03-06 19:31:44 | 0.003678
17738 | 25 | 5 | CC Chg | 01:15:00 | 125:06:14 | 1.06 | 3.4719 | 1.324 | 83.29 | 1.324 | 83.29 | 0 | 0 | 0.004375 | 275.15 | 0 | 2024-03-06 19:32:14 | 0.00368
17739 | 25 | 5 | CC Chg | 01:15:30 | 125:06:44 | 1.06 | 3.4747 | 1.333 | 83.85 | 1.333 | 83.85 | 0 | 0 | 0.004406 | 277.08 | 0 | 2024-03-06 19:32:44 | 0.003683
17740 | 25 | 5 | CC Chg | 01:16:00 | 125:07:14 | 1.06 | 3.4771 | 1.342 | 84.4 | 1.342 | 84.4 | 0 | 0 | 0.004436 | 279.01 | 0 | 2024-03-06 19:33:14 | 0.003686
17741 | 25 | 5 | CC Chg | 01:16:30 | 125:07:44 | 1.06 | 3.4802 | 1.351 | 84.96 | 1.351 | 84.96 | 0 | 0 | 0.004467 | 280.94 | 0 | 2024-03-06 19:33:44 | 0.003689
17742 | 25 | 5 | CC Chg | 01:17:00 | 125:08:14 | 1.06 | 3.4827 | 1.36 | 85.51 | 1.36 | 85.51 | 0 | 0 | 0.004498 | 282.88 | 0 | 2024-03-06 19:34:14 | 0.003692
17743 | 25 | 5 | CC Chg | 01:17:30 | 125:08:44 | 1.06 | 3.4855 | 1.368 | 86.07 | 1.368 | 86.07 | 0 | 0 | 0.004528 | 284.81 | 0 | 2024-03-06 19:34:44 | 0.003695
17744 | 25 | 5 | CC Chg | 01:18:00 | 125:09:14 | 1.059 | 3.4883 | 1.377 | 86.62 | 1.377 | 86.62 | 0 | 0 | 0.004559 | 286.75 | 0 | 2024-03-06 19:35:14 | 0.003694
17745 | 25 | 5 | CC Chg | 01:18:30 | 125:09:44 | 1.06 | 3.4908 | 1.386 | 87.18 | 1.386 | 87.18 | 0 | 0 | 0.00459 | 288.68 | 0 | 2024-03-06 19:35:44 | 0.0037
17746 | 25 | 5 | CC Chg | 01:19:00 | 125:10:14 | 1.06 | 3.4936 | 1.395 | 87.73 | 1.395 | 87.73 | 0 | 0 | 0.004621 | 290.62 | 0 | 2024-03-06 19:36:14 | 0.003703
17747 | 25 | 5 | CC Chg | 01:19:30 | 125:10:44 | 1.059 | 3.4964 | 1.404 | 88.29 | 1.404 | 88.29 | 0 | 0 | 0.004652 | 292.56 | 0 | 2024-03-06 19:36:44 | 0.003703
17748 | 25 | 5 | CC Chg | 01:20:00 | 125:11:14 | 1.059 | 3.4991 | 1.413 | 88.84 | 1.413 | 88.84 | 0 | 0 | 0.004683 | 294.51 | 0 | 2024-03-06 19:37:14 | 0.003706
17749 | 25 | 5 | CC Chg | 01:20:30 | 125:11:44 | 1.06 | 3.5016 | 1.421 | 89.4 | 1.421 | 89.4 | 0 | 0 | 0.004714 | 296.45 | 0 | 2024-03-06 19:37:44 | 0.003712
17750 | 25 | 5 | CC Chg | 01:21:00 | 125:12:14 | 1.059 | 3.5047 | 1.43 | 89.95 | 1.43 | 89.95 | 0 | 0 | 0.004744 | 298.39 | 0 | 2024-03-06 19:38:14 | 0.003711
17751 | 25 | 5 | CC Chg | 01:21:30 | 125:12:44 | 1.059 | 3.5072 | 1.439 | 90.51 | 1.439 | 90.51 | 0 | 0 | 0.004775 | 300.34 | 0 | 2024-03-06 19:38:44 | 0.003714
17752 | 25 | 5 | CC Chg | 01:22:00 | 125:13:14 | 1.059 | 3.51 | 1.448 | 91.06 | 1.448 | 91.06 | 0 | 0 | 0.004806 | 302.29 | 0 | 2024-03-06 19:39:14 | 0.003717
17753 | 25 | 5 | CC Chg | 01:22:30 | 125:13:44 | 1.06 | 3.5128 | 1.457 | 91.62 | 1.457 | 91.62 | 0 | 0 | 0.004837 | 304.24 | 0 | 2024-03-06 19:39:44 | 0.003724
17754 | 25 | 5 | CC Chg | 01:23:00 | 125:14:14 | 1.059 | 3.5156 | 1.466 | 92.17 | 1.466 | 92.17 | 0 | 0 | 0.004868 | 306.19 | 0 | 2024-03-06 19:40:14 | 0.003723
17755 | 25 | 5 | CC Chg | 01:23:30 | 125:14:44 | 1.06 | 3.5184 | 1.474 | 92.73 | 1.474 | 92.73 | 0 | 0 | 0.004899 | 308.14 | 0 | 2024-03-06 19:40:44 | 0.00373
17756 | 25 | 5 | CC Chg | 01:24:00 | 125:15:14 | 1.059 | 3.5212 | 1.483 | 93.28 | 1.483 | 93.28 | 0 | 0 | 0.004931 | 310.1 | 0 | 2024-03-06 19:41:14 | 0.003729
17757 | 25 | 5 | CC Chg | 01:24:30 | 125:15:44 | 1.06 | 3.5239 | 1.492 | 93.84 | 1.492 | 93.84 | 0 | 0 | 0.004962 | 312.05 | 0 | 2024-03-06 19:41:44 | 0.003735
17758 | 25 | 5 | CC Chg | 01:25:00 | 125:16:14 | 1.06 | 3.527 | 1.501 | 94.39 | 1.501 | 94.39 | 0 | 0 | 0.004993 | 314.01 | 0 | 2024-03-06 19:42:14 | 0.003739
17759 | 25 | 5 | CC Chg | 01:25:30 | 125:16:44 | 1.06 | 3.5298 | 1.51 | 94.95 | 1.51 | 94.95 | 0 | 0 | 0.005024 | 315.97 | 0 | 2024-03-06 19:42:44 | 0.003742
17760 | 25 | 5 | CC Chg | 01:26:00 | 125:17:14 | 1.059 | 3.5326 | 1.519 | 95.51 | 1.519 | 95.51 | 0 | 0 | 0.005055 | 317.93 | 0 | 2024-03-06 19:43:14 | 0.003741
17761 | 25 | 5 | CC Chg | 01:26:30 | 125:17:44 | 1.059 | 3.5357 | 1.527 | 96.06 | 1.527 | 96.06 | 0 | 0 | 0.005086 | 319.89 | 0 | 2024-03-06 19:43:44 | 0.003744
17762 | 25 | 5 | CC Chg | 01:27:00 | 125:18:14 | 1.059 | 3.5385 | 1.536 | 96.62 | 1.536 | 96.62 | 0 | 0 | 0.005118 | 321.86 | 0 | 2024-03-06 19:44:14 | 0.003747
17763 | 25 | 5 | CC Chg | 01:27:30 | 125:18:44 | 1.06 | 3.5413 | 1.545 | 97.17 | 1.545 | 97.17 | 0 | 0 | 0.005149 | 323.82 | 0 | 2024-03-06 19:44:44 | 0.003754
17764 | 25 | 5 | CC Chg | 01:28:00 | 125:19:14 | 1.06 | 3.5444 | 1.554 | 97.73 | 1.554 | 97.73 | 0 | 0 | 0.00518 | 325.79 | 0 | 2024-03-06 19:45:14 | 0.003757
17765 | 25 | 5 | CC Chg | 01:28:30 | 125:19:44 | 1.06 | 3.5472 | 1.563 | 98.28 | 1.563 | 98.28 | 0 | 0 | 0.005211 | 327.76 | 0 | 2024-03-06 19:45:44 | 0.00376
17766 | 25 | 5 | CC Chg | 01:29:00 | 125:20:14 | 1.06 | 3.55 | 1.572 | 98.84 | 1.572 | 98.84 | 0 | 0 | 0.005243 | 329.73 | 0 | 2024-03-06 19:46:14 | 0.003763
17767 | 25 | 5 | CC Chg | 01:29:30 | 125:20:44 | 1.06 | 3.5534 | 1.58 | 99.39 | 1.58 | 99.39 | 0 | 0 | 0.005274 | 331.7 | 0 | 2024-03-06 19:46:44 | 0.003767
17768 | 25 | 5 | CC Chg | 01:30:00 | 125:21:14 | 1.059 | 3.5562 | 1.589 | 99.95 | 1.589 | 99.95 | 0 | 0 | 0.005305 | 333.67 | 0 | 2024-03-06 19:47:14 | 0.003766
17769 | 25 | 5 | CC Chg | 01:30:30 | 125:21:44 | 1.06 | 3.5593 | 1.598 | 100.5 | 1.598 | 100.5 | 0 | 0 | 0.005337 | 335.65 | 0 | 2024-03-06 19:47:44 | 0.003773
17770 | 25 | 5 | CC Chg | 01:31:00 | 125:22:14 | 1.06 | 3.5621 | 1.607 | 101.06 | 1.607 | 101.06 | 0 | 0 | 0.005368 | 337.63 | 0 | 2024-03-06 19:48:14 | 0.003776
17771 | 25 | 5 | CC Chg | 01:31:30 | 125:22:44 | 1.059 | 3.5652 | 1.616 | 101.61 | 1.616 | 101.61 | 0 | 0 | 0.0054 | 339.61 | 0 | 2024-03-06 19:48:44 | 0.003776
17772 | 25 | 5 | CC Chg | 01:32:00 | 125:23:14 | 1.059 | 3.5686 | 1.624 | 102.17 | 1.624 | 102.17 | 0 | 0 | 0.005431 | 341.59 | 0 | 2024-03-06 19:49:14 | 0.003779
17773 | 25 | 5 | CC Chg | 01:32:30 | 125:23:44 | 1.059 | 3.5714 | 1.633 | 102.72 | 1.633 | 102.72 | 0 | 0 | 0.005463 | 343.57 | 0 | 2024-03-06 19:49:44 | 0.003782
17774 | 25 | 5 | CC Chg | 01:33:00 | 125:24:14 | 1.059 | 3.5748 | 1.642 | 103.28 | 1.642 | 103.28 | 0 | 0 | 0.005494 | 345.55 | 0 | 2024-03-06 19:50:14 | 0.003786
17775 | 25 | 5 | CC Chg | 01:33:30 | 125:24:44 | 1.059 | 3.5779 | 1.651 | 103.83 | 1.651 | 103.83 | 0 | 0 | 0.005526 | 347.54 | 0 | 2024-03-06 19:50:44 | 0.003789
17776 | 25 | 5 | CC Chg | 01:34:00 | 125:25:14 | 1.06 | 3.5807 | 1.66 | 104.39 | 1.66 | 104.39 | 0 | 0 | 0.005557 | 349.53 | 0 | 2024-03-06 19:51:14 | 0.003796
17777 | 25 | 5 | CC Chg | 01:34:30 | 125:25:44 | 1.059 | 3.5841 | 1.669 | 104.94 | 1.669 | 104.94 | 0 | 0 | 0.005589 | 351.51 | 0 | 2024-03-06 19:51:44 | 0.003796
17778 | 25 | 5 | CC Chg | 01:35:00 | 125:26:14 | 1.059 | 3.5872 | 1.677 | 105.5 | 1.677 | 105.5 | 0 | 0 | 0.005621 | 353.51 | 0 | 2024-03-06 19:52:14 | 0.003799
17779 | 25 | 5 | CC Chg | 01:35:30 | 125:26:44 | 1.059 | 3.5906 | 1.686 | 106.05 | 1.686 | 106.05 | 0 | 0 | 0.005652 | 355.5 | 0 | 2024-03-06 19:52:44 | 0.003802
17780 | 25 | 5 | CC Chg | 01:36:00 | 125:27:14 | 1.059 | 3.5937 | 1.695 | 106.61 | 1.695 | 106.61 | 0 | 0 | 0.005684 | 357.49 | 0 | 2024-03-06 19:53:14 | 0.003806
17781 | 25 | 5 | CC Chg | 01:36:30 | 125:27:44 | 1.059 | 3.5968 | 1.704 | 107.17 | 1.704 | 107.17 | 0 | 0 | 0.005716 | 359.49 | 0 | 2024-03-06 19:53:44 | 0.003809
17782 | 25 | 5 | CC Chg | 01:37:00 | 125:28:14 | 1.06 | 3.6002 | 1.713 | 107.72 | 1.713 | 107.72 | 0 | 0 | 0.005748 | 361.49 | 0 | 2024-03-06 19:54:14 | 0.003816
17783 | 25 | 5 | CC Chg | 01:37:30 | 125:28:44 | 1.06 | 3.6033 | 1.722 | 108.28 | 1.722 | 108.28 | 0 | 0 | 0.005779 | 363.49 | 0 | 2024-03-06 19:54:44 | 0.003819
17784 | 25 | 5 | CC Chg | 01:38:00 | 125:29:14 | 1.06 | 3.607 | 1.73 | 108.83 | 1.73 | 108.83 | 0 | 0 | 0.005811 | 365.49 | 0 | 2024-03-06 19:55:14 | 0.003823
17785 | 25 | 5 | CC Chg | 01:38:30 | 125:29:44 | 1.06 | 3.6101 | 1.739 | 109.39 | 1.739 | 109.39 | 0 | 0 | 0.005843 | 367.49 | 0 | 2024-03-06 19:55:44 | 0.003827
17786 | 25 | 5 | CC Chg | 01:39:00 | 125:30:14 | 1.059 | 3.6135 | 1.748 | 109.94 | 1.748 | 109.94 | 0 | 0 | 0.005875 | 369.5 | 0 | 2024-03-06 19:56:14 | 0.003827
17787 | 25 | 5 | CC Chg | 01:39:30 | 125:30:44 | 1.06 | 3.6166 | 1.757 | 110.5 | 1.757 | 110.5 | 0 | 0 | 0.005907 | 371.5 | 0 | 2024-03-06 19:56:44 | 0.003834
17788 | 25 | 5 | CC Chg | 01:40:00 | 125:31:14 | 1.06 | 3.6197 | 1.766 | 111.05 | 1.766 | 111.05 | 0 | 0 | 0.005939 | 373.51 | 0 | 2024-03-06 19:57:14 | 0.003837
17789 | 25 | 5 | CC Chg | 01:40:30 | 125:31:44 | 1.059 | 3.6235 | 1.775 | 111.61 | 1.775 | 111.61 | 0 | 0 | 0.005971 | 375.52 | 0 | 2024-03-06 19:57:44 | 0.003837
17790 | 25 | 5 | CC Chg | 01:41:00 | 125:32:14 | 1.059 | 3.6266 | 1.783 | 112.16 | 1.783 | 112.16 | 0 | 0 | 0.006003 | 377.54 | 0 | 2024-03-06 19:58:14 | 0.003841
17791 | 25 | 5 | CC Chg | 01:41:30 | 125:32:44 | 1.059 | 3.6303 | 1.792 | 112.72 | 1.792 | 112.72 | 0 | 0 | 0.006035 | 379.55 | 0 | 2024-03-06 19:58:44 | 0.003844
17792 | 25 | 5 | CC Chg | 01:42:00 | 125:33:14 | 1.059 | 3.6334 | 1.801 | 113.27 | 1.801 | 113.27 | 0 | 0 | 0.006067 | 381.57 | 0 | 2024-03-06 19:59:14 | 0.003848
17793 | 25 | 5 | CC Chg | 01:42:30 | 125:33:44 | 1.06 | 3.6368 | 1.81 | 113.83 | 1.81 | 113.83 | 0 | 0 | 0.006099 | 383.59 | 0 | 2024-03-06 19:59:44 | 0.003855
17794 | 25 | 5 | CC Chg | 01:43:00 | 125:34:14 | 1.059 | 3.6402 | 1.819 | 114.38 | 1.819 | 114.38 | 0 | 0 | 0.006131 | 385.61 | 0 | 2024-03-06 20:00:14 | 0.003855
17795 | 25 | 5 | CC Chg | 01:43:30 | 125:34:44 | 1.06 | 3.6433 | 1.828 | 114.94 | 1.828 | 114.94 | 0 | 0 | 0.006163 | 387.63 | 0 | 2024-03-06 20:00:44 | 0.003862
17796 | 25 | 5 | CC Chg | 01:44:00 | 125:35:14 | 1.059 | 3.647 | 1.836 | 115.49 | 1.836 | 115.49 | 0 | 0 | 0.006195 | 389.65 | 0 | 2024-03-06 20:01:14 | 0.003862
17797 | 25 | 5 | CC Chg | 01:44:27 | 125:35:41 | 1.06 | 3.6501 | 1.844 | 116 | 1.844 | 116 | 0 | 0 | 0.006225 | 391.48 | 0 | 2024-03-06 20:01:41 | 0.003869
17798 | 25 | 6 | CC DChg | 00:00:00 | 125:35:41 | -1.059 | 3.4145 | 0 | 0 | 0 | 0 | 0 | 0 | 0 | 0 | 0 | 2024-03-06 20:01:41 | -0.003616
17799 | 25 | 6 | CC DChg | 00:00:00 | 125:35:42 | -1.059 | 3.3968 | 0 | 0 | 0 | 0 | 0 | 0 | 0 | 0 | 0.01 | 2024-03-06 20:01:41 | -0.003597
17800 | 25 | 6 | CC DChg | 00:00:00 | 125:35:42 | -1.059 | 3.3857 | 0 | 0.01 | 0 | 0 | 0 | 0.01 | 0 | 0 | 0.03 | 2024-03-06 20:01:42 | -0.003585
17801 | 25 | 6 | CC DChg | 00:00:01 | 125:35:43 | -1.059 | 3.3751 | 0 | 0.03 | 0 | 0 | 0 | 0.03 | 1e-06 | 0 | 0.09 | 2024-03-06 20:01:42 | -0.003574
17802 | 25 | 6 | CC DChg | 00:00:09 | 125:35:50 | -1.06 | 3.3649 | 0.003 | 0.17 | 0 | 0 | 0.003 | 0.17 | 9e-06 | 0 | 0.56 | 2024-03-06 20:01:50 | -0.003567
17803 | 25 | 6 | CC DChg | 00:00:30 | 125:36:11 | -1.06 | 3.355 | 0.009 | 0.56 | 0 | 0 | 0.009 | 0.56 | 3e-05 | 0 | 1.87 | 2024-03-06 20:02:11 | -0.003556
17804 | 25 | 6 | CC DChg | 00:01:00 | 125:36:41 | -1.06 | 3.3454 | 0.018 | 1.11 | 0 | 0 | 0.018 | 1.11 | 5.9e-05 | 0 | 3.73 | 2024-03-06 20:02:41 | -0.003546
17805 | 25 | 6 | CC DChg | 00:01:30 | 125:37:11 | -1.059 | 3.3376 | 0.026 | 1.67 | 0 | 0 | 0.026 | 1.67 | 8.9e-05 | 0 | 5.58 | 2024-03-06 20:03:11 | -0.003535
17806 | 25 | 6 | CC DChg | 00:02:00 | 125:37:41 | -1.06 | 3.3308 | 0.035 | 2.22 | 0 | 0 | 0.035 | 2.22 | 0.000118 | 0 | 7.43 | 2024-03-06 20:03:41 | -0.003531
17807 | 25 | 6 | CC DChg | 00:02:30 | 125:38:11 | -1.059 | 3.3246 | 0.044 | 2.78 | 0 | 0 | 0.044 | 2.78 | 0.000148 | 0 | 9.28 | 2024-03-06 20:04:11 | -0.003521
17808 | 25 | 6 | CC DChg | 00:03:00 | 125:38:41 | -1.059 | 3.3187 | 0.053 | 3.33 | 0 | 0 | 0.053 | 3.33 | 0.000177 | 0 | 11.13 | 2024-03-06 20:04:41 | -0.003515
17809 | 25 | 6 | CC DChg | 00:03:30 | 125:39:11 | -1.06 | 3.3138 | 0.062 | 3.89 | 0 | 0 | 0.062 | 3.89 | 0.000206 | 0 | 12.97 | 2024-03-06 20:05:11 | -0.003513
17810 | 25 | 6 | CC DChg | 00:04:00 | 125:39:41 | -1.06 | 3.3088 | 0.071 | 4.44 | 0 | 0 | 0.071 | 4.44 | 0.000235 | 0 | 14.81 | 2024-03-06 20:05:41 | -0.003507
17811 | 25 | 6 | CC DChg | 00:04:30 | 125:40:11 | -1.059 | 3.3038 | 0.079 | 5 | 0 | 0 | 0.079 | 5 | 0.000265 | 0 | 16.64 | 2024-03-06 20:06:11 | -0.003499
17812 | 25 | 6 | CC DChg | 00:05:00 | 125:40:41 | -1.06 | 3.2995 | 0.088 | 5.55 | 0 | 0 | 0.088 | 5.55 | 0.000294 | 0 | 18.48 | 2024-03-06 20:06:41 | -0.003497
17813 | 25 | 6 | CC DChg | 00:05:30 | 125:41:11 | -1.059 | 3.2948 | 0.097 | 6.11 | 0 | 0 | 0.097 | 6.11 | 0.000323 | 0 | 20.31 | 2024-03-06 20:07:11 | -0.003489
17814 | 25 | 6 | CC DChg | 00:06:00 | 125:41:41 | -1.06 | 3.2908 | 0.106 | 6.66 | 0 | 0 | 0.106 | 6.66 | 0.000352 | 0 | 22.14 | 2024-03-06 20:07:41 | -0.003488
17815 | 25 | 6 | CC DChg | 00:06:30 | 125:42:11 | -1.059 | 3.2868 | 0.115 | 7.22 | 0 | 0 | 0.115 | 7.22 | 0.000381 | 0 | 23.96 | 2024-03-06 20:08:11 | -0.003481
17816 | 25 | 6 | CC DChg | 00:07:00 | 125:42:41 | -1.06 | 3.2831 | 0.124 | 7.77 | 0 | 0 | 0.124 | 7.77 | 0.00041 | 0 | 25.79 | 2024-03-06 20:08:41 | -0.00348
17817 | 25 | 6 | CC DChg | 00:07:30 | 125:43:11 | -1.06 | 3.279 | 0.132 | 8.33 | 0 | 0 | 0.132 | 8.33 | 0.000439 | 0 | 27.61 | 2024-03-06 20:09:11 | -0.003476
17818 | 25 | 6 | CC DChg | 00:08:00 | 125:43:41 | -1.059 | 3.2756 | 0.141 | 8.88 | 0 | 0 | 0.141 | 8.88 | 0.000468 | 0 | 29.43 | 2024-03-06 20:09:41 | -0.003469
17819 | 25 | 6 | CC DChg | 00:08:30 | 125:44:11 | -1.06 | 3.2719 | 0.15 | 9.44 | 0 | 0 | 0.15 | 9.44 | 0.000497 | 0 | 31.25 | 2024-03-06 20:10:11 | -0.003468
17820 | 25 | 6 | CC DChg | 00:09:00 | 125:44:41 | -1.06 | 3.2685 | 0.159 | 10 | 0 | 0 | 0.159 | 10 | 0.000526 | 0 | 33.06 | 2024-03-06 20:10:41 | -0.003465
17821 | 25 | 6 | CC DChg | 00:09:30 | 125:45:11 | -1.06 | 3.2654 | 0.168 | 10.55 | 0 | 0 | 0.168 | 10.55 | 0.000555 | 0 | 34.88 | 2024-03-06 20:11:11 | -0.003461
17822 | 25 | 6 | CC DChg | 00:10:00 | 125:45:41 | -1.059 | 3.262 | 0.177 | 11.11 | 0 | 0 | 0.177 | 11.11 | 0.000583 | 0 | 36.69 | 2024-03-06 20:11:41 | -0.003454
17823 | 25 | 6 | CC DChg | 00:10:30 | 125:46:11 | -1.06 | 3.2589 | 0.185 | 11.66 | 0 | 0 | 0.185 | 11.66 | 0.000612 | 0 | 38.5 | 2024-03-06 20:12:11 | -0.003454
17824 | 25 | 6 | CC DChg | 00:11:00 | 125:46:41 | -1.059 | 3.2555 | 0.194 | 12.22 | 0 | 0 | 0.194 | 12.22 | 0.000641 | 0 | 40.31 | 2024-03-06 20:12:41 | -0.003448
17825 | 25 | 6 | CC DChg | 00:11:30 | 125:47:11 | -1.06 | 3.2527 | 0.203 | 12.77 | 0 | 0 | 0.203 | 12.77 | 0.00067 | 0 | 42.11 | 2024-03-06 20:13:11 | -0.003448
17826 | 25 | 6 | CC DChg | 00:12:00 | 125:47:41 | -1.059 | 3.2496 | 0.212 | 13.33 | 0 | 0 | 0.212 | 13.33 | 0.000698 | 0 | 43.92 | 2024-03-06 20:13:41 | -0.003441
17827 | 25 | 6 | CC DChg | 00:12:30 | 125:48:11 | -1.06 | 3.2465 | 0.221 | 13.88 | 0 | 0 | 0.221 | 13.88 | 0.000727 | 0 | 45.72 | 2024-03-06 20:14:11 | -0.003441
17828 | 25 | 6 | CC DChg | 00:13:00 | 125:48:41 | -1.06 | 3.2437 | 0.23 | 14.44 | 0 | 0 | 0.23 | 14.44 | 0.000756 | 0 | 47.53 | 2024-03-06 20:14:41 | -0.003438
17829 | 25 | 6 | CC DChg | 00:13:30 | 125:49:11 | -1.059 | 3.2412 | 0.238 | 14.99 | 0 | 0 | 0.238 | 14.99 | 0.000784 | 0 | 49.33 | 2024-03-06 20:15:11 | -0.003432
17830 | 25 | 6 | CC DChg | 00:14:00 | 125:49:41 | -1.06 | 3.2378 | 0.247 | 15.55 | 0 | 0 | 0.247 | 15.55 | 0.000813 | 0 | 51.12 | 2024-03-06 20:15:41 | -0.003432
17831 | 25 | 6 | CC DChg | 00:14:30 | 125:50:11 | -1.06 | 3.2353 | 0.256 | 16.1 | 0 | 0 | 0.256 | 16.1 | 0.000841 | 0 | 52.92 | 2024-03-06 20:16:11 | -0.003429
17832 | 25 | 6 | CC DChg | 00:15:00 | 125:50:41 | -1.059 | 3.2322 | 0.265 | 16.66 | 0 | 0 | 0.265 | 16.66 | 0.00087 | 0 | 54.72 | 2024-03-06 20:16:41 | -0.003423
17833 | 25 | 6 | CC DChg | 00:15:30 | 125:51:11 | -1.059 | 3.2294 | 0.274 | 17.21 | 0 | 0 | 0.274 | 17.21 | 0.000899 | 0 | 56.51 | 2024-03-06 20:17:11 | -0.00342
17834 | 25 | 6 | CC DChg | 00:16:00 | 125:51:41 | -1.06 | 3.2269 | 0.283 | 17.77 | 0 | 0 | 0.283 | 17.77 | 0.000927 | 0 | 58.3 | 2024-03-06 20:17:41 | -0.003421
17835 | 25 | 6 | CC DChg | 00:16:30 | 125:52:11 | -1.06 | 3.2238 | 0.291 | 18.32 | 0 | 0 | 0.291 | 18.32 | 0.000956 | 0 | 60.1 | 2024-03-06 20:18:11 | -0.003417
17836 | 25 | 6 | CC DChg | 00:17:00 | 125:52:41 | -1.06 | 3.2214 | 0.3 | 18.88 | 0 | 0 | 0.3 | 18.88 | 0.000984 | 0 | 61.89 | 2024-03-06 20:18:41 | -0.003415
17837 | 25 | 6 | CC DChg | 00:17:30 | 125:53:11 | -1.059 | 3.2186 | 0.309 | 19.44 | 0 | 0 | 0.309 | 19.44 | 0.001012 | 0 | 63.67 | 2024-03-06 20:19:11 | -0.003408
17838 | 25 | 6 | CC DChg | 00:18:00 | 125:53:41 | -1.06 | 3.2158 | 0.318 | 19.99 | 0 | 0 | 0.318 | 19.99 | 0.001041 | 0 | 65.46 | 2024-03-06 20:19:41 | -0.003409
17839 | 25 | 6 | CC DChg | 00:18:30 | 125:54:11 | -1.06 | 3.213 | 0.327 | 20.55 | 0 | 0 | 0.327 | 20.55 | 0.001069 | 0 | 67.25 | 2024-03-06 20:20:11 | -0.003406
17840 | 25 | 6 | CC DChg | 00:19:00 | 125:54:41 | -1.059 | 3.2105 | 0.336 | 21.1 | 0 | 0 | 0.336 | 21.1 | 0.001098 | 0 | 69.03 | 2024-03-06 20:20:41 | -0.0034
17841 | 25 | 6 | CC DChg | 00:19:30 | 125:55:11 | -1.06 | 3.2074 | 0.344 | 21.66 | 0 | 0 | 0.344 | 21.66 | 0.001126 | 0 | 70.81 | 2024-03-06 20:21:11 | -0.0034
17842 | 25 | 6 | CC DChg | 00:20:00 | 125:55:41 | -1.06 | 3.2049 | 0.353 | 22.21 | 0 | 0 | 0.353 | 22.21 | 0.001154 | 0 | 72.59 | 2024-03-06 20:21:41 | -0.003397
17843 | 25 | 6 | CC DChg | 00:20:30 | 125:56:11 | -1.06 | 3.2021 | 0.362 | 22.77 | 0 | 0 | 0.362 | 22.77 | 0.001182 | 0 | 74.37 | 2024-03-06 20:22:11 | -0.003394
17844 | 25 | 6 | CC DChg | 00:21:00 | 125:56:41 | -1.06 | 3.1994 | 0.371 | 23.32 | 0 | 0 | 0.371 | 23.32 | 0.001211 | 0 | 76.15 | 2024-03-06 20:22:41 | -0.003391
17845 | 25 | 6 | CC DChg | 00:21:30 | 125:57:11 | -1.06 | 3.1966 | 0.38 | 23.88 | 0 | 0 | 0.38 | 23.88 | 0.001239 | 0 | 77.92 | 2024-03-06 20:23:11 | -0.003388
17846 | 25 | 6 | CC DChg | 00:22:00 | 125:57:41 | -1.06 | 3.1941 | 0.388 | 24.43 | 0 | 0 | 0.388 | 24.43 | 0.001267 | 0 | 79.7 | 2024-03-06 20:23:41 | -0.003386
17847 | 25 | 6 | CC DChg | 00:22:30 | 125:58:11 | -1.06 | 3.191 | 0.397 | 24.99 | 0 | 0 | 0.397 | 24.99 | 0.001295 | 0 | 81.47 | 2024-03-06 20:24:11 | -0.003382
17848 | 25 | 6 | CC DChg | 00:23:00 | 125:58:41 | -1.06 | 3.1885 | 0.406 | 25.54 | 0 | 0 | 0.406 | 25.54 | 0.001324 | 0 | 83.24 | 2024-03-06 20:24:41 | -0.00338
17849 | 25 | 6 | CC DChg | 00:23:30 | 125:59:11 | -1.06 | 3.1857 | 0.415 | 26.1 | 0 | 0 | 0.415 | 26.1 | 0.001352 | 0 | 85.01 | 2024-03-06 20:25:11 | -0.003377
17850 | 25 | 6 | CC DChg | 00:24:00 | 125:59:41 | -1.06 | 3.1826 | 0.424 | 26.66 | 0 | 0 | 0.424 | 26.66 | 0.00138 | 0 | 86.78 | 2024-03-06 20:25:41 | -0.003374
17851 | 25 | 6 | CC DChg | 00:24:30 | 126:00:11 | -1.06 | 3.1801 | 0.433 | 27.21 | 0 | 0 | 0.433 | 27.21 | 0.001408 | 0 | 88.55 | 2024-03-06 20:26:11 | -0.003371
17852 | 25 | 6 | CC DChg | 00:25:00 | 126:00:41 | -1.06 | 3.1773 | 0.441 | 27.77 | 0 | 0 | 0.441 | 27.77 | 0.001436 | 0 | 90.31 | 2024-03-06 20:26:41 | -0.003368
17853 | 25 | 6 | CC DChg | 00:25:30 | 126:01:11 | -1.06 | 3.1742 | 0.45 | 28.32 | 0 | 0 | 0.45 | 28.32 | 0.001464 | 0 | 92.08 | 2024-03-06 20:27:11 | -0.003365
17854 | 25 | 6 | CC DChg | 00:26:00 | 126:01:41 | -1.059 | 3.1718 | 0.459 | 28.88 | 0 | 0 | 0.459 | 28.88 | 0.001492 | 0 | 93.84 | 2024-03-06 20:27:41 | -0.003359
17855 | 25 | 6 | CC DChg | 00:26:30 | 126:02:11 | -1.06 | 3.1687 | 0.468 | 29.43 | 0 | 0 | 0.468 | 29.43 | 0.00152 | 0 | 95.6 | 2024-03-06 20:28:11 | -0.003359
17856 | 25 | 6 | CC DChg | 00:27:00 | 126:02:41 | -1.06 | 3.1659 | 0.477 | 29.99 | 0 | 0 | 0.477 | 29.99 | 0.001548 | 0 | 97.36 | 2024-03-06 20:28:41 | -0.003356
17857 | 25 | 6 | CC DChg | 00:27:30 | 126:03:11 | -1.06 | 3.1634 | 0.486 | 30.54 | 0 | 0 | 0.486 | 30.54 | 0.001576 | 0 | 99.12 | 2024-03-06 20:29:11 | -0.003353
17858 | 25 | 6 | CC DChg | 00:28:00 | 126:03:41 | -1.06 | 3.1603 | 0.494 | 31.1 | 0 | 0 | 0.494 | 31.1 | 0.001604 | 0 | 100.87 | 2024-03-06 20:29:41 | -0.00335
17859 | 25 | 6 | CC DChg | 00:28:30 | 126:04:11 | -1.06 | 3.1578 | 0.503 | 31.65 | 0 | 0 | 0.503 | 31.65 | 0.001632 | 0 | 102.63 | 2024-03-06 20:30:11 | -0.003347
17860 | 25 | 6 | CC DChg | 00:29:00 | 126:04:41 | -1.06 | 3.155 | 0.512 | 32.21 | 0 | 0 | 0.512 | 32.21 | 0.00166 | 0 | 104.38 | 2024-03-06 20:30:41 | -0.003344
17861 | 25 | 6 | CC DChg | 00:29:30 | 126:05:11 | -1.06 | 3.1519 | 0.521 | 32.76 | 0 | 0 | 0.521 | 32.76 | 0.001687 | 0 | 106.13 | 2024-03-06 20:31:11 | -0.003341
17862 | 25 | 6 | CC DChg | 00:30:00 | 126:05:41 | -1.06 | 3.1494 | 0.53 | 33.32 | 0 | 0 | 0.53 | 33.32 | 0.001715 | 0 | 107.88 | 2024-03-06 20:31:41 | -0.003338
17863 | 25 | 6 | CC DChg | 00:30:30 | 126:06:11 | -1.06 | 3.1467 | 0.539 | 33.87 | 0 | 0 | 0.539 | 33.87 | 0.001743 | 0 | 109.63 | 2024-03-06 20:32:11 | -0.003336
17864 | 25 | 6 | CC DChg | 00:31:00 | 126:06:41 | -1.06 | 3.1439 | 0.547 | 34.43 | 0 | 0 | 0.547 | 34.43 | 0.001771 | 0 | 111.38 | 2024-03-06 20:32:41 | -0.003333
17865 | 25 | 6 | CC DChg | 00:31:30 | 126:07:11 | -1.06 | 3.1411 | 0.556 | 34.99 | 0 | 0 | 0.556 | 34.99 | 0.001799 | 0 | 113.12 | 2024-03-06 20:33:11 | -0.00333
17866 | 25 | 6 | CC DChg | 00:32:00 | 126:07:41 | -1.06 | 3.1386 | 0.565 | 35.54 | 0 | 0 | 0.565 | 35.54 | 0.001826 | 0 | 114.87 | 2024-03-06 20:33:41 | -0.003327
17867 | 25 | 6 | CC DChg | 00:32:30 | 126:08:11 | -1.06 | 3.1355 | 0.574 | 36.1 | 0 | 0 | 0.574 | 36.1 | 0.001854 | 0 | 116.61 | 2024-03-06 20:34:11 | -0.003324
17868 | 25 | 6 | CC DChg | 00:33:00 | 126:08:41 | -1.06 | 3.133 | 0.583 | 36.65 | 0 | 0 | 0.583 | 36.65 | 0.001882 | 0 | 118.35 | 2024-03-06 20:34:41 | -0.003321
17869 | 25 | 6 | CC DChg | 00:33:30 | 126:09:11 | -1.06 | 3.1302 | 0.592 | 37.21 | 0 | 0 | 0.592 | 37.21 | 0.001909 | 0 | 120.09 | 2024-03-06 20:35:11 | -0.003318
17870 | 25 | 6 | CC DChg | 00:34:00 | 126:09:41 | -1.06 | 3.1274 | 0.6 | 37.76 | 0 | 0 | 0.6 | 37.76 | 0.001937 | 0 | 121.83 | 2024-03-06 20:35:41 | -0.003315
17871 | 25 | 6 | CC DChg | 00:34:30 | 126:10:11 | -1.059 | 3.125 | 0.609 | 38.32 | 0 | 0 | 0.609 | 38.32 | 0.001965 | 0 | 123.56 | 2024-03-06 20:36:11 | -0.003309
17872 | 25 | 6 | CC DChg | 00:35:00 | 126:10:41 | -1.059 | 3.1225 | 0.618 | 38.87 | 0 | 0 | 0.618 | 38.87 | 0.001992 | 0 | 125.3 | 2024-03-06 20:36:41 | -0.003307
17873 | 25 | 6 | CC DChg | 00:35:30 | 126:11:11 | -1.059 | 3.1197 | 0.627 | 39.43 | 0 | 0 | 0.627 | 39.43 | 0.00202 | 0 | 127.03 | 2024-03-06 20:37:11 | -0.003304
17874 | 25 | 6 | CC DChg | 00:36:00 | 126:11:41 | -1.06 | 3.1172 | 0.636 | 39.98 | 0 | 0 | 0.636 | 39.98 | 0.002047 | 0 | 128.76 | 2024-03-06 20:37:41 | -0.003304
17875 | 25 | 6 | CC DChg | 00:36:30 | 126:12:11 | -1.06 | 3.1147 | 0.645 | 40.54 | 0 | 0 | 0.645 | 40.54 | 0.002075 | 0 | 130.49 | 2024-03-06 20:38:11 | -0.003302
17876 | 25 | 6 | CC DChg | 00:37:00 | 126:12:41 | -1.059 | 3.1119 | 0.653 | 41.09 | 0 | 0 | 0.653 | 41.09 | 0.002102 | 0 | 132.22 | 2024-03-06 20:38:41 | -0.003296
17877 | 25 | 6 | CC DChg | 00:37:30 | 126:13:11 | -1.06 | 3.1094 | 0.662 | 41.65 | 0 | 0 | 0.662 | 41.65 | 0.00213 | 0 | 133.95 | 2024-03-06 20:39:11 | -0.003296
17878 | 25 | 6 | CC DChg | 00:38:00 | 126:13:41 | -1.06 | 3.1073 | 0.671 | 42.2 | 0 | 0 | 0.671 | 42.2 | 0.002157 | 0 | 135.67 | 2024-03-06 20:39:41 | -0.003294
17879 | 25 | 6 | CC DChg | 00:38:30 | 126:14:11 | -1.06 | 3.1045 | 0.68 | 42.76 | 0 | 0 | 0.68 | 42.76 | 0.002185 | 0 | 137.4 | 2024-03-06 20:40:11 | -0.003291
17880 | 25 | 6 | CC DChg | 00:39:00 | 126:14:41 | -1.06 | 3.1023 | 0.689 | 43.32 | 0 | 0 | 0.689 | 43.32 | 0.002212 | 0 | 139.12 | 2024-03-06 20:40:41 | -0.003288
17881 | 25 | 6 | CC DChg | 00:39:30 | 126:15:11 | -1.059 | 3.0998 | 0.698 | 43.87 | 0 | 0 | 0.698 | 43.87 | 0.002239 | 0 | 140.84 | 2024-03-06 20:41:11 | -0.003283
17882 | 25 | 6 | CC DChg | 00:40:00 | 126:15:41 | -1.06 | 3.0974 | 0.706 | 44.43 | 0 | 0 | 0.706 | 44.43 | 0.002267 | 0 | 142.56 | 2024-03-06 20:41:41 | -0.003283
17883 | 25 | 6 | CC DChg | 00:40:30 | 126:16:11 | -1.059 | 3.0949 | 0.715 | 44.98 | 0 | 0 | 0.715 | 44.98 | 0.002294 | 0 | 144.28 | 2024-03-06 20:42:11 | -0.003277
17884 | 25 | 6 | CC DChg | 00:41:00 | 126:16:41 | -1.059 | 3.0927 | 0.724 | 45.54 | 0 | 0 | 0.724 | 45.54 | 0.002321 | 0 | 146 | 2024-03-06 20:42:41 | -0.003275
17885 | 25 | 6 | CC DChg | 00:41:30 | 126:17:11 | -1.059 | 3.0902 | 0.733 | 46.09 | 0 | 0 | 0.733 | 46.09 | 0.002349 | 0 | 147.72 | 2024-03-06 20:43:11 | -0.003273
17886 | 25 | 6 | CC DChg | 00:42:00 | 126:17:41 | -1.059 | 3.0877 | 0.742 | 46.65 | 0 | 0 | 0.742 | 46.65 | 0.002376 | 0 | 149.43 | 2024-03-06 20:43:41 | -0.00327
17887 | 25 | 6 | CC DChg | 00:42:30 | 126:18:11 | -1.059 | 3.0856 | 0.751 | 47.2 | 0 | 0 | 0.751 | 47.2 | 0.002403 | 0 | 151.15 | 2024-03-06 20:44:11 | -0.003268
17888 | 25 | 6 | CC DChg | 00:43:00 | 126:18:41 | -1.06 | 3.0834 | 0.759 | 47.76 | 0 | 0 | 0.759 | 47.76 | 0.00243 | 0 | 152.86 | 2024-03-06 20:44:41 | -0.003268
17889 | 25 | 6 | CC DChg | 00:43:30 | 126:19:11 | -1.06 | 3.0812 | 0.768 | 48.31 | 0 | 0 | 0.768 | 48.31 | 0.002458 | 0 | 154.57 | 2024-03-06 20:45:11 | -0.003266
17890 | 25 | 6 | CC DChg | 00:44:00 | 126:19:41 | -1.059 | 3.0788 | 0.777 | 48.87 | 0 | 0 | 0.777 | 48.87 | 0.002485 | 0 | 156.28 | 2024-03-06 20:45:41 | -0.00326
17891 | 25 | 6 | CC DChg | 00:44:30 | 126:20:11 | -1.06 | 3.0766 | 0.786 | 49.42 | 0 | 0 | 0.786 | 49.42 | 0.002512 | 0 | 157.99 | 2024-03-06 20:46:11 | -0.003261
17892 | 25 | 6 | CC DChg | 00:45:00 | 126:20:41 | -1.059 | 3.0744 | 0.795 | 49.98 | 0 | 0 | 0.795 | 49.98 | 0.002539 | 0 | 159.7 | 2024-03-06 20:46:41 | -0.003256
17893 | 25 | 6 | CC DChg | 00:45:30 | 126:21:11 | -1.06 | 3.0722 | 0.804 | 50.53 | 0 | 0 | 0.804 | 50.53 | 0.002566 | 0 | 161.41 | 2024-03-06 20:47:11 | -0.003257
17894 | 25 | 6 | CC DChg | 00:46:00 | 126:21:41 | -1.059 | 3.0701 | 0.812 | 51.09 | 0 | 0 | 0.812 | 51.09 | 0.002593 | 0 | 163.11 | 2024-03-06 20:47:41 | -0.003251
17895 | 25 | 6 | CC DChg | 00:46:30 | 126:22:11 | -1.06 | 3.0679 | 0.821 | 51.65 | 0 | 0 | 0.821 | 51.65 | 0.002621 | 0 | 164.82 | 2024-03-06 20:48:11 | -0.003252
17896 | 25 | 6 | CC DChg | 00:47:00 | 126:22:41 | -1.06 | 3.066 | 0.83 | 52.2 | 0 | 0 | 0.83 | 52.2 | 0.002648 | 0 | 166.52 | 2024-03-06 20:48:41 | -0.00325
17897 | 25 | 6 | CC DChg | 00:47:30 | 126:23:11 | -1.06 | 3.0636 | 0.839 | 52.76 | 0 | 0 | 0.839 | 52.76 | 0.002675 | 0 | 168.22 | 2024-03-06 20:49:11 | -0.003247
17898 | 25 | 6 | CC DChg | 00:48:00 | 126:23:41 | -1.06 | 3.0617 | 0.848 | 53.31 | 0 | 0 | 0.848 | 53.31 | 0.002702 | 0 | 169.92 | 2024-03-06 20:49:41 | -0.003245
17899 | 25 | 6 | CC DChg | 00:48:30 | 126:24:11 | -1.059 | 3.0595 | 0.856 | 53.87 | 0 | 0 | 0.856 | 53.87 | 0.002729 | 0 | 171.62 | 2024-03-06 20:50:11 | -0.00324
17900 | 25 | 6 | CC DChg | 00:49:00 | 126:24:41 | -1.059 | 3.0577 | 0.865 | 54.42 | 0 | 0 | 0.865 | 54.42 | 0.002756 | 0 | 173.32 | 2024-03-06 20:50:41 | -0.003238
17901 | 25 | 6 | CC DChg | 00:49:30 | 126:25:11 | -1.06 | 3.0555 | 0.874 | 54.98 | 0 | 0 | 0.874 | 54.98 | 0.002783 | 0 | 175.02 | 2024-03-06 20:51:11 | -0.003239
17902 | 25 | 6 | CC DChg | 00:50:00 | 126:25:41 | -1.059 | 3.0533 | 0.883 | 55.53 | 0 | 0 | 0.883 | 55.53 | 0.00281 | 0 | 176.71 | 2024-03-06 20:51:41 | -0.003233
17903 | 25 | 6 | CC DChg | 00:50:30 | 126:26:11 | -1.06 | 3.0515 | 0.892 | 56.09 | 0 | 0 | 0.892 | 56.09 | 0.002837 | 0 | 178.41 | 2024-03-06 20:52:11 | -0.003235
17904 | 25 | 6 | CC DChg | 00:51:00 | 126:26:41 | -1.059 | 3.0496 | 0.901 | 56.64 | 0 | 0 | 0.901 | 56.64 | 0.002864 | 0 | 180.1 | 2024-03-06 20:52:41 | -0.00323
17905 | 25 | 6 | CC DChg | 00:51:30 | 126:27:11 | -1.06 | 3.0471 | 0.909 | 57.2 | 0 | 0 | 0.909 | 57.2 | 0.002891 | 0 | 181.8 | 2024-03-06 20:53:11 | -0.00323
17906 | 25 | 6 | CC DChg | 00:52:00 | 126:27:41 | -1.06 | 3.0453 | 0.918 | 57.75 | 0 | 0 | 0.918 | 57.75 | 0.002917 | 0 | 183.49 | 2024-03-06 20:53:41 | -0.003228
17907 | 25 | 6 | CC DChg | 00:52:30 | 126:28:11 | -1.059 | 3.0434 | 0.927 | 58.31 | 0 | 0 | 0.927 | 58.31 | 0.002944 | 0 | 185.18 | 2024-03-06 20:54:11 | -0.003223
17908 | 25 | 6 | CC DChg | 00:53:00 | 126:28:41 | -1.06 | 3.0416 | 0.936 | 58.86 | 0 | 0 | 0.936 | 58.86 | 0.002971 | 0 | 186.87 | 2024-03-06 20:54:41 | -0.003224
17909 | 25 | 6 | CC DChg | 00:53:30 | 126:29:11 | -1.06 | 3.0394 | 0.945 | 59.42 | 0 | 0 | 0.945 | 59.42 | 0.002998 | 0 | 188.56 | 2024-03-06 20:55:11 | -0.003222
17910 | 25 | 6 | CC DChg | 00:54:00 | 126:29:41 | -1.059 | 3.0375 | 0.954 | 59.98 | 0 | 0 | 0.954 | 59.98 | 0.003025 | 0 | 190.24 | 2024-03-06 20:55:41 | -0.003217
17911 | 25 | 6 | CC DChg | 00:54:30 | 126:30:11 | -1.06 | 3.0357 | 0.962 | 60.53 | 0 | 0 | 0.962 | 60.53 | 0.003052 | 0 | 191.93 | 2024-03-06 20:56:11 | -0.003218
17912 | 25 | 6 | CC DChg | 00:55:00 | 126:30:41 | -1.06 | 3.0338 | 0.971 | 61.09 | 0 | 0 | 0.971 | 61.09 | 0.003078 | 0 | 193.62 | 2024-03-06 20:56:41 | -0.003216
17913 | 25 | 6 | CC DChg | 00:55:30 | 126:31:11 | -1.06 | 3.0313 | 0.98 | 61.64 | 0 | 0 | 0.98 | 61.64 | 0.003105 | 0 | 195.3 | 2024-03-06 20:57:11 | -0.003213
17914 | 25 | 6 | CC DChg | 00:56:00 | 126:31:41 | -1.06 | 3.0295 | 0.989 | 62.2 | 0 | 0 | 0.989 | 62.2 | 0.003132 | 0 | 196.98 | 2024-03-06 20:57:41 | -0.003211
17915 | 25 | 6 | CC DChg | 00:56:30 | 126:32:11 | -1.06 | 3.0276 | 0.998 | 62.75 | 0 | 0 | 0.998 | 62.75 | 0.003159 | 0 | 198.66 | 2024-03-06 20:58:11 | -0.003209
17916 | 25 | 6 | CC DChg | 00:57:00 | 126:32:41 | -1.06 | 3.0257 | 1.007 | 63.31 | 0 | 0 | 1.007 | 63.31 | 0.003185 | 0 | 200.35 | 2024-03-06 20:58:41 | -0.003207
17917 | 25 | 6 | CC DChg | 00:57:30 | 126:33:11 | -1.06 | 3.0236 | 1.015 | 63.86 | 0 | 0 | 1.015 | 63.86 | 0.003212 | 0 | 202.03 | 2024-03-06 20:59:11 | -0.003205
17918 | 25 | 6 | CC DChg | 00:58:00 | 126:33:41 | -1.06 | 3.0217 | 1.024 | 64.42 | 0 | 0 | 1.024 | 64.42 | 0.003239 | 0 | 203.7 | 2024-03-06 20:59:41 | -0.003203
17919 | 25 | 6 | CC DChg | 00:58:30 | 126:34:11 | -1.06 | 3.0199 | 1.033 | 64.97 | 0 | 0 | 1.033 | 64.97 | 0.003266 | 0 | 205.38 | 2024-03-06 21:00:11 | -0.003201
17920 | 25 | 6 | CC DChg | 00:59:00 | 126:34:41 | -1.06 | 3.018 | 1.042 | 65.53 | 0 | 0 | 1.042 | 65.53 | 0.003292 | 0 | 207.06 | 2024-03-06 21:00:41 | -0.003199
17921 | 25 | 6 | CC DChg | 00:59:30 | 126:35:11 | -1.06 | 3.0158 | 1.051 | 66.08 | 0 | 0 | 1.051 | 66.08 | 0.003319 | 0 | 208.73 | 2024-03-06 21:01:11 | -0.003197
17922 | 25 | 6 | CC DChg | 01:00:00 | 126:35:41 | -1.06 | 3.014 | 1.06 | 66.64 | 0 | 0 | 1.06 | 66.64 | 0.003345 | 0 | 210.41 | 2024-03-06 21:01:41 | -0.003195
17923 | 25 | 6 | CC DChg | 01:00:30 | 126:36:11 | -1.059 | 3.0118 | 1.068 | 67.19 | 0 | 0 | 1.068 | 67.19 | 0.003372 | 0 | 212.08 | 2024-03-06 21:02:11 | -0.003189
17924 | 25 | 6 | CC DChg | 01:01:00 | 126:36:41 | -1.06 | 3.0099 | 1.077 | 67.75 | 0 | 0 | 1.077 | 67.75 | 0.003399 | 0 | 213.75 | 2024-03-06 21:02:41 | -0.00319
17925 | 25 | 6 | CC DChg | 01:01:30 | 126:37:11 | -1.059 | 3.0078 | 1.086 | 68.31 | 0 | 0 | 1.086 | 68.31 | 0.003425 | 0 | 215.42 | 2024-03-06 21:03:11 | -0.003185
17926 | 25 | 6 | CC DChg | 01:02:00 | 126:37:41 | -1.06 | 3.0059 | 1.095 | 68.86 | 0 | 0 | 1.095 | 68.86 | 0.003452 | 0 | 217.09 | 2024-03-06 21:03:41 | -0.003186
17927 | 25 | 6 | CC DChg | 01:02:30 | 126:38:11 | -1.059 | 3.004 | 1.104 | 69.42 | 0 | 0 | 1.104 | 69.42 | 0.003478 | 0 | 218.76 | 2024-03-06 21:04:11 | -0.003181
17928 | 25 | 6 | CC DChg | 01:03:00 | 126:38:41 | -1.06 | 3.0019 | 1.113 | 69.97 | 0 | 0 | 1.113 | 69.97 | 0.003505 | 0 | 220.43 | 2024-03-06 21:04:41 | -0.003182
17929 | 25 | 6 | CC DChg | 01:03:30 | 126:39:11 | -1.059 | 2.9997 | 1.121 | 70.53 | 0 | 0 | 1.121 | 70.53 | 0.003531 | 0 | 222.1 | 2024-03-06 21:05:11 | -0.003177
17930 | 25 | 6 | CC DChg | 01:04:00 | 126:39:41 | -1.059 | 2.9978 | 1.13 | 71.08 | 0 | 0 | 1.13 | 71.08 | 0.003558 | 0 | 223.76 | 2024-03-06 21:05:41 | -0.003175
17931 | 25 | 6 | CC DChg | 01:04:30 | 126:40:11 | -1.059 | 2.9957 | 1.139 | 71.64 | 0 | 0 | 1.139 | 71.64 | 0.003584 | 0 | 225.43 | 2024-03-06 21:06:11 | -0.003172
17932 | 25 | 6 | CC DChg | 01:05:00 | 126:40:41 | -1.06 | 2.9938 | 1.148 | 72.19 | 0 | 0 | 1.148 | 72.19 | 0.003611 | 0 | 227.09 | 2024-03-06 21:06:41 | -0.003173
17933 | 25 | 6 | CC DChg | 01:05:30 | 126:41:11 | -1.059 | 2.9916 | 1.157 | 72.75 | 0 | 0 | 1.157 | 72.75 | 0.003637 | 0 | 228.75 | 2024-03-06 21:07:11 | -0.003168
17934 | 25 | 6 | CC DChg | 01:06:00 | 126:41:41 | -1.059 | 2.9895 | 1.166 | 73.3 | 0 | 0 | 1.166 | 73.3 | 0.003664 | 0 | 230.41 | 2024-03-06 21:07:41 | -0.003166
17935 | 25 | 6 | CC DChg | 01:06:30 | 126:42:11 | -1.059 | 2.9876 | 1.174 | 73.86 | 0 | 0 | 1.174 | 73.86 | 0.00369 | 0 | 232.07 | 2024-03-06 21:08:11 | -0.003164
17936 | 25 | 6 | CC DChg | 01:07:00 | 126:42:41 | -1.06 | 2.9854 | 1.183 | 74.41 | 0 | 0 | 1.183 | 74.41 | 0.003716 | 0 | 233.73 | 2024-03-06 21:08:41 | -0.003165
17937 | 25 | 6 | CC DChg | 01:07:30 | 126:43:11 | -1.059 | 2.983 | 1.192 | 74.97 | 0 | 0 | 1.192 | 74.97 | 0.003743 | 0 | 235.39 | 2024-03-06 21:09:11 | -0.003159
17938 | 25 | 6 | CC DChg | 01:08:00 | 126:43:41 | -1.059 | 2.9808 | 1.201 | 75.52 | 0 | 0 | 1.201 | 75.52 | 0.003769 | 0 | 237.04 | 2024-03-06 21:09:41 | -0.003157
17939 | 25 | 6 | CC DChg | 01:08:30 | 126:44:11 | -1.059 | 2.9789 | 1.21 | 76.08 | 0 | 0 | 1.21 | 76.08 | 0.003795 | 0 | 238.7 | 2024-03-06 21:10:11 | -0.003155
17940 | 25 | 6 | CC DChg | 01:09:00 | 126:44:41 | -1.06 | 2.9768 | 1.219 | 76.64 | 0 | 0 | 1.219 | 76.64 | 0.003822 | 0 | 240.35 | 2024-03-06 21:10:41 | -0.003155
17941 | 25 | 6 | CC DChg | 01:09:30 | 126:45:11 | -1.059 | 2.9743 | 1.227 | 77.19 | 0 | 0 | 1.227 | 77.19 | 0.003848 | 0 | 242 | 2024-03-06 21:11:11 | -0.00315
17942 | 25 | 6 | CC DChg | 01:10:00 | 126:45:41 | -1.059 | 2.9721 | 1.236 | 77.75 | 0 | 0 | 1.236 | 77.75 | 0.003874 | 0 | 243.65 | 2024-03-06 21:11:41 | -0.003147
17943 | 25 | 6 | CC DChg | 01:10:30 | 126:46:11 | -1.06 | 2.9696 | 1.245 | 78.3 | 0 | 0 | 1.245 | 78.3 | 0.0039 | 0 | 245.3 | 2024-03-06 21:12:11 | -0.003148
17944 | 25 | 6 | CC DChg | 01:11:00 | 126:46:41 | -1.059 | 2.9671 | 1.254 | 78.86 | 0 | 0 | 1.254 | 78.86 | 0.003927 | 0 | 246.95 | 2024-03-06 21:12:41 | -0.003142
17945 | 25 | 6 | CC DChg | 01:11:30 | 126:47:11 | -1.06 | 2.965 | 1.263 | 79.41 | 0 | 0 | 1.263 | 79.41 | 0.003953 | 0 | 248.6 | 2024-03-06 21:13:11 | -0.003143
17946 | 25 | 6 | CC DChg | 01:12:00 | 126:47:41 | -1.06 | 2.9625 | 1.271 | 79.97 | 0 | 0 | 1.271 | 79.97 | 0.003979 | 0 | 250.24 | 2024-03-06 21:13:41 | -0.00314
17947 | 25 | 6 | CC DChg | 01:12:30 | 126:48:11 | -1.059 | 2.96 | 1.28 | 80.52 | 0 | 0 | 1.28 | 80.52 | 0.004005 | 0 | 251.89 | 2024-03-06 21:14:11 | -0.003135
17948 | 25 | 6 | CC DChg | 01:13:00 | 126:48:41 | -1.06 | 2.9575 | 1.289 | 81.08 | 0 | 0 | 1.289 | 81.08 | 0.004031 | 0 | 253.53 | 2024-03-06 21:14:41 | -0.003135
17949 | 25 | 6 | CC DChg | 01:13:30 | 126:49:11 | -1.059 | 2.9551 | 1.298 | 81.63 | 0 | 0 | 1.298 | 81.63 | 0.004057 | 0 | 255.17 | 2024-03-06 21:15:11 | -0.003129
17950 | 25 | 6 | CC DChg | 01:14:00 | 126:49:41 | -1.06 | 2.9523 | 1.307 | 82.19 | 0 | 0 | 1.307 | 82.19 | 0.004083 | 0 | 256.81 | 2024-03-06 21:15:41 | -0.003129
17951 | 25 | 6 | CC DChg | 01:14:30 | 126:50:11 | -1.059 | 2.9498 | 1.316 | 82.74 | 0 | 0 | 1.316 | 82.74 | 0.004109 | 0 | 258.45 | 2024-03-06 21:16:11 | -0.003124
17952 | 25 | 6 | CC DChg | 01:15:00 | 126:50:41 | -1.06 | 2.947 | 1.324 | 83.3 | 0 | 0 | 1.324 | 83.3 | 0.004135 | 0 | 260.09 | 2024-03-06 21:16:41 | -0.003124
17953 | 25 | 6 | CC DChg | 01:15:30 | 126:51:11 | -1.059 | 2.9439 | 1.333 | 83.85 | 0 | 0 | 1.333 | 83.85 | 0.004161 | 0 | 261.73 | 2024-03-06 21:17:11 | -0.003118
17954 | 25 | 6 | CC DChg | 01:16:00 | 126:51:41 | -1.06 | 2.9414 | 1.342 | 84.41 | 0 | 0 | 1.342 | 84.41 | 0.004187 | 0 | 263.36 | 2024-03-06 21:17:41 | -0.003118
17955 | 25 | 6 | CC DChg | 01:16:30 | 126:52:11 | -1.059 | 2.9383 | 1.351 | 84.97 | 0 | 0 | 1.351 | 84.97 | 0.004213 | 0 | 264.99 | 2024-03-06 21:18:11 | -0.003112
17956 | 25 | 6 | CC DChg | 01:17:00 | 126:52:41 | -1.059 | 2.9352 | 1.36 | 85.52 | 0 | 0 | 1.36 | 85.52 | 0.004239 | 0 | 266.62 | 2024-03-06 21:18:41 | -0.003108
17957 | 25 | 6 | CC DChg | 01:17:30 | 126:53:11 | -1.06 | 2.9324 | 1.369 | 86.08 | 0 | 0 | 1.369 | 86.08 | 0.004265 | 0 | 268.25 | 2024-03-06 21:19:11 | -0.003108
17958 | 25 | 6 | CC DChg | 01:18:00 | 126:53:41 | -1.06 | 2.9293 | 1.377 | 86.63 | 0 | 0 | 1.377 | 86.63 | 0.004291 | 0 | 269.88 | 2024-03-06 21:19:41 | -0.003105
17959 | 25 | 6 | CC DChg | 01:18:30 | 126:54:11 | -1.06 | 2.9259 | 1.386 | 87.19 | 0 | 0 | 1.386 | 87.19 | 0.004317 | 0 | 271.51 | 2024-03-06 21:20:11 | -0.003101
17960 | 25 | 6 | CC DChg | 01:19:00 | 126:54:41 | -1.059 | 2.9228 | 1.395 | 87.74 | 0 | 0 | 1.395 | 87.74 | 0.004343 | 0 | 273.13 | 2024-03-06 21:20:41 | -0.003095
17961 | 25 | 6 | CC DChg | 01:19:30 | 126:55:11 | -1.06 | 2.9191 | 1.404 | 88.3 | 0 | 0 | 1.404 | 88.3 | 0.004369 | 0 | 274.75 | 2024-03-06 21:21:11 | -0.003094
17962 | 25 | 6 | CC DChg | 01:20:00 | 126:55:41 | -1.06 | 2.916 | 1.413 | 88.85 | 0 | 0 | 1.413 | 88.85 | 0.004394 | 0 | 276.37 | 2024-03-06 21:21:41 | -0.003091
17963 | 25 | 6 | CC DChg | 01:20:30 | 126:56:11 | -1.06 | 2.9126 | 1.422 | 89.41 | 0 | 0 | 1.422 | 89.41 | 0.00442 | 0 | 277.99 | 2024-03-06 21:22:11 | -0.003087
17964 | 25 | 6 | CC DChg | 01:21:00 | 126:56:41 | -1.059 | 2.9086 | 1.43 | 89.96 | 0 | 0 | 1.43 | 89.96 | 0.004446 | 0 | 279.61 | 2024-03-06 21:22:41 | -0.00308
17965 | 25 | 6 | CC DChg | 01:21:30 | 126:57:11 | -1.059 | 2.9048 | 1.439 | 90.52 | 0 | 0 | 1.439 | 90.52 | 0.004471 | 0 | 281.22 | 2024-03-06 21:23:11 | -0.003076
17966 | 25 | 6 | CC DChg | 01:22:00 | 126:57:41 | -1.059 | 2.9008 | 1.448 | 91.07 | 0 | 0 | 1.448 | 91.07 | 0.004497 | 0 | 282.83 | 2024-03-06 21:23:41 | -0.003072
17967 | 25 | 6 | CC DChg | 01:22:30 | 126:58:11 | -1.06 | 2.8971 | 1.457 | 91.63 | 0 | 0 | 1.457 | 91.63 | 0.004523 | 0 | 284.44 | 2024-03-06 21:24:11 | -0.003071
17968 | 25 | 6 | CC DChg | 01:23:00 | 126:58:41 | -1.059 | 2.8927 | 1.466 | 92.18 | 0 | 0 | 1.466 | 92.18 | 0.004548 | 0 | 286.05 | 2024-03-06 21:24:41 | -0.003063
17969 | 25 | 6 | CC DChg | 01:23:30 | 126:59:11 | -1.06 | 2.8881 | 1.475 | 92.74 | 0 | 0 | 1.475 | 92.74 | 0.004574 | 0 | 287.65 | 2024-03-06 21:25:11 | -0.003061
17970 | 25 | 6 | CC DChg | 01:24:00 | 126:59:41 | -1.059 | 2.8841 | 1.483 | 93.29 | 0 | 0 | 1.483 | 93.29 | 0.004599 | 0 | 289.26 | 2024-03-06 21:25:41 | -0.003054
17971 | 25 | 6 | CC DChg | 01:24:30 | 127:00:11 | -1.059 | 2.8791 | 1.492 | 93.85 | 0 | 0 | 1.492 | 93.85 | 0.004625 | 0 | 290.86 | 2024-03-06 21:26:11 | -0.003049
17972 | 25 | 6 | CC DChg | 01:25:00 | 127:00:41 | -1.059 | 2.8745 | 1.501 | 94.4 | 0 | 0 | 1.501 | 94.4 | 0.00465 | 0 | 292.45 | 2024-03-06 21:26:41 | -0.003044
17973 | 25 | 6 | CC DChg | 01:25:30 | 127:01:11 | -1.06 | 2.8695 | 1.51 | 94.96 | 0 | 0 | 1.51 | 94.96 | 0.004675 | 0 | 294.05 | 2024-03-06 21:27:11 | -0.003042
17974 | 25 | 6 | CC DChg | 01:26:00 | 127:01:41 | -1.059 | 2.8645 | 1.519 | 95.52 | 0 | 0 | 1.519 | 95.52 | 0.004701 | 0 | 295.64 | 2024-03-06 21:27:41 | -0.003034
17975 | 25 | 6 | CC DChg | 01:26:30 | 127:02:11 | -1.06 | 2.859 | 1.528 | 96.07 | 0 | 0 | 1.528 | 96.07 | 0.004726 | 0 | 297.23 | 2024-03-06 21:28:11 | -0.003031
17976 | 25 | 6 | CC DChg | 01:27:00 | 127:02:41 | -1.06 | 2.8534 | 1.536 | 96.63 | 0 | 0 | 1.536 | 96.63 | 0.004751 | 0 | 298.82 | 2024-03-06 21:28:41 | -0.003025
17977 | 25 | 6 | CC DChg | 01:27:30 | 127:03:11 | -1.06 | 2.8475 | 1.545 | 97.18 | 0 | 0 | 1.545 | 97.18 | 0.004776 | 0 | 300.4 | 2024-03-06 21:29:11 | -0.003018
17978 | 25 | 6 | CC DChg | 01:28:00 | 127:03:41 | -1.06 | 2.8416 | 1.554 | 97.74 | 0 | 0 | 1.554 | 97.74 | 0.004801 | 0 | 301.98 | 2024-03-06 21:29:41 | -0.003012
17979 | 25 | 6 | CC DChg | 01:28:30 | 127:04:11 | -1.059 | 2.8351 | 1.563 | 98.29 | 0 | 0 | 1.563 | 98.29 | 0.004827 | 0 | 303.55 | 2024-03-06 21:30:11 | -0.003002
17980 | 25 | 6 | CC DChg | 01:29:00 | 127:04:41 | -1.06 | 2.8283 | 1.572 | 98.85 | 0 | 0 | 1.572 | 98.85 | 0.004852 | 0 | 305.13 | 2024-03-06 21:30:41 | -0.002998
17981 | 25 | 6 | CC DChg | 01:29:30 | 127:05:11 | -1.06 | 2.8214 | 1.58 | 99.4 | 0 | 0 | 1.58 | 99.4 | 0.004876 | 0 | 306.7 | 2024-03-06 21:31:11 | -0.002991
17982 | 25 | 6 | CC DChg | 01:30:00 | 127:05:41 | -1.059 | 2.814 | 1.589 | 99.96 | 0 | 0 | 1.589 | 99.96 | 0.004901 | 0 | 308.26 | 2024-03-06 21:31:41 | -0.00298
17983 | 25 | 6 | CC DChg | 01:30:30 | 127:06:11 | -1.06 | 2.8062 | 1.598 | 100.51 | 0 | 0 | 1.598 | 100.51 | 0.004926 | 0 | 309.82 | 2024-03-06 21:32:11 | -0.002975
17984 | 25 | 6 | CC DChg | 01:31:00 | 127:06:41 | -1.06 | 2.7982 | 1.607 | 101.07 | 0 | 0 | 1.607 | 101.07 | 0.004951 | 0 | 311.38 | 2024-03-06 21:32:41 | -0.002966
17985 | 25 | 6 | CC DChg | 01:31:30 | 127:07:11 | -1.06 | 2.7898 | 1.616 | 101.62 | 0 | 0 | 1.616 | 101.62 | 0.004976 | 0 | 312.93 | 2024-03-06 21:33:11 | -0.002957
17986 | 25 | 6 | CC DChg | 01:32:00 | 127:07:41 | -1.06 | 2.7808 | 1.625 | 102.18 | 0 | 0 | 1.625 | 102.18 | 0.005 | 0 | 314.47 | 2024-03-06 21:33:41 | -0.002948
17987 | 25 | 6 | CC DChg | 01:32:30 | 127:08:11 | -1.06 | 2.7715 | 1.633 | 102.73 | 0 | 0 | 1.633 | 102.73 | 0.005025 | 0 | 316.02 | 2024-03-06 21:34:11 | -0.002938
17988 | 25 | 6 | CC DChg | 01:33:00 | 127:08:41 | -1.059 | 2.7616 | 1.642 | 103.29 | 0 | 0 | 1.642 | 103.29 | 0.005049 | 0 | 317.55 | 2024-03-06 21:34:41 | -0.002925
17989 | 25 | 6 | CC DChg | 01:33:28 | 127:09:10 | -1.06 | 2.7514 | 1.651 | 103.82 | 0 | 0 | 1.651 | 103.82 | 0.005072 | 0 | 319.02 | 2024-03-06 21:35:10 | -0.002916
17990 | 25 | 6 | CC DChg | 01:33:30 | 127:09:11 | -1.06 | 2.7511 | 1.651 | 103.84 | 0 | 0 | 1.651 | 103.84 | 0.005073 | 0 | 319.08 | 2024-03-06 21:35:11 | -0.002916
17991 | 25 | 6 | CC DChg | 01:33:56 | 127:09:38 | -1.059 | 2.7411 | 1.659 | 104.34 | 0 | 0 | 1.659 | 104.34 | 0.005095 | 0 | 320.45 | 2024-03-06 21:35:38 | -0.002903
17992 | 25 | 6 | CC DChg | 01:34:00 | 127:09:41 | -1.059 | 2.7402 | 1.66 | 104.4 | 0 | 0 | 1.66 | 104.4 | 0.005098 | 0 | 320.61 | 2024-03-06 21:35:41 | -0.002902
17993 | 25 | 6 | CC DChg | 01:34:25 | 127:10:07 | -1.059 | 2.73 | 1.668 | 104.88 | 0 | 0 | 1.668 | 104.88 | 0.005118 | 0 | 321.92 | 2024-03-06 21:36:07 | -0.002891
17994 | 25 | 6 | CC DChg | 01:34:30 | 127:10:11 | -1.06 | 2.7284 | 1.669 | 104.95 | 0 | 0 | 1.669 | 104.95 | 0.005122 | 0 | 322.12 | 2024-03-06 21:36:11 | -0.002892
17995 | 25 | 6 | CC DChg | 01:34:54 | 127:10:35 | -1.06 | 2.7182 | 1.676 | 105.4 | 0 | 0 | 1.676 | 105.4 | 0.005141 | 0 | 323.33 | 2024-03-06 21:36:35 | -0.002881
17996 | 25 | 6 | CC DChg | 01:35:00 | 127:10:41 | -1.06 | 2.7157 | 1.678 | 105.51 | 0 | 0 | 1.678 | 105.51 | 0.005146 | 0 | 323.64 | 2024-03-06 21:36:41 | -0.002879
17997 | 25 | 6 | CC DChg | 01:35:23 | 127:11:05 | -1.06 | 2.7055 | 1.685 | 105.95 | 0 | 0 | 1.685 | 105.95 | 0.005165 | 0 | 324.82 | 2024-03-06 21:37:05 | -0.002868
17998 | 25 | 6 | CC DChg | 01:35:30 | 127:11:11 | -1.06 | 2.7024 | 1.686 | 106.07 | 0 | 0 | 1.686 | 106.07 | 0.00517 | 0 | 325.14 | 2024-03-06 21:37:11 | -0.002865
17999 | 25 | 6 | CC DChg | 01:35:51 | 127:11:33 | -1.06 | 2.6922 | 1.693 | 106.47 | 0 | 0 | 1.693 | 106.47 | 0.005187 | 0 | 326.22 | 2024-03-06 21:37:33 | -0.002854
18000 | 25 | 6 | CC DChg | 01:36:00 | 127:11:41 | -1.059 | 2.6884 | 1.695 | 106.62 | 0 | 0 | 1.695 | 106.62 | 0.005194 | 0 | 326.64 | 2024-03-06 21:37:41 | -0.002847
18001 | 25 | 6 | CC DChg | 01:36:19 | 127:12:01 | -1.059 | 2.6782 | 1.701 | 106.98 | 0 | 0 | 1.701 | 106.98 | 0.005209 | 0 | 327.6 | 2024-03-06 21:38:00 | -0.002836
18002 | 25 | 6 | CC DChg | 01:36:30 | 127:12:11 | -1.06 | 2.6729 | 1.704 | 107.18 | 0 | 0 | 1.704 | 107.18 | 0.005217 | 0 | 328.13 | 2024-03-06 21:38:11 | -0.002833
18003 | 25 | 6 | CC DChg | 01:36:48 | 127:12:30 | -1.059 | 2.6627 | 1.709 | 107.51 | 0 | 0 | 1.709 | 107.51 | 0.005232 | 0 | 329.03 | 2024-03-06 21:38:29 | -0.00282
18004 | 25 | 6 | CC DChg | 01:37:00 | 127:12:41 | -1.059 | 2.6565 | 1.713 | 107.73 | 0 | 0 | 1.713 | 107.73 | 0.005241 | 0 | 329.61 | 2024-03-06 21:38:41 | -0.002813
18005 | 25 | 6 | CC DChg | 01:37:16 | 127:12:58 | -1.059 | 2.6463 | 1.718 | 108.04 | 0 | 0 | 1.718 | 108.04 | 0.005254 | 0 | 330.43 | 2024-03-06 21:38:58 | -0.002802
18006 | 25 | 6 | CC DChg | 01:37:30 | 127:13:11 | -1.06 | 2.6382 | 1.722 | 108.29 | 0 | 0 | 1.722 | 108.29 | 0.005264 | 0 | 331.08 | 2024-03-06 21:39:11 | -0.002796
18007 | 25 | 6 | CC DChg | 01:37:46 | 127:13:27 | -1.06 | 2.628 | 1.726 | 108.58 | 0 | 0 | 1.726 | 108.58 | 0.005277 | 0 | 331.86 | 2024-03-06 21:39:27 | -0.002786
18008 | 25 | 6 | CC DChg | 01:38:00 | 127:13:41 | -1.059 | 2.6187 | 1.731 | 108.84 | 0 | 0 | 1.731 | 108.84 | 0.005287 | 0 | 332.54 | 2024-03-06 21:39:41 | -0.002773
18009 | 25 | 6 | CC DChg | 01:38:14 | 127:13:56 | -1.059 | 2.6085 | 1.735 | 109.12 | 0 | 0 | 1.735 | 109.12 | 0.005299 | 0 | 333.26 | 2024-03-06 21:39:56 | -0.002762
18010 | 25 | 6 | CC DChg | 01:38:28 | 127:14:10 | -1.06 | 2.5985 | 1.739 | 109.36 | 0 | 0 | 1.739 | 109.36 | 0.005309 | 0 | 333.9 | 2024-03-06 21:40:09 | -0.002754
18011 | 25 | 6 | CC DChg | 01:38:30 | 127:14:11 | -1.059 | 2.5973 | 1.739 | 109.4 | 0 | 0 | 1.739 | 109.4 | 0.00531 | 0 | 333.98 | 2024-03-06 21:40:11 | -0.002751
18012 | 25 | 6 | CC DChg | 01:38:43 | 127:14:25 | -1.059 | 2.5871 | 1.743 | 109.65 | 0 | 0 | 1.743 | 109.65 | 0.005321 | 0 | 334.63 | 2024-03-06 21:40:25 | -0.00274
18013 | 25 | 6 | CC DChg | 01:38:56 | 127:14:37 | -1.06 | 2.5771 | 1.747 | 109.88 | 0 | 0 | 1.747 | 109.88 | 0.00533 | 0 | 335.23 | 2024-03-06 21:40:37 | -0.002732
18014 | 25 | 6 | CC DChg | 01:39:00 | 127:14:41 | -1.06 | 2.5737 | 1.748 | 109.95 | 0 | 0 | 1.748 | 109.95 | 0.005333 | 0 | 335.42 | 2024-03-06 21:40:41 | -0.002728
18015 | 25 | 6 | CC DChg | 01:39:12 | 127:14:54 | -1.059 | 2.5635 | 1.752 | 110.18 | 0 | 0 | 1.752 | 110.18 | 0.005342 | 0 | 336 | 2024-03-06 21:40:53 | -0.002715
18016 | 25 | 6 | CC DChg | 01:39:23 | 127:15:05 | -1.06 | 2.5533 | 1.755 | 110.39 | 0 | 0 | 1.755 | 110.39 | 0.005351 | 0 | 336.55 | 2024-03-06 21:41:05 | -0.002706
18017 | 25 | 6 | CC DChg | 01:39:30 | 127:15:11 | -1.06 | 2.5477 | 1.757 | 110.51 | 0 | 0 | 1.757 | 110.51 | 0.005356 | 0 | 336.84 | 2024-03-06 21:41:11 | -0.002701
18018 | 25 | 6 | CC DChg | 01:39:41 | 127:15:22 | -1.06 | 2.5375 | 1.76 | 110.71 | 0 | 0 | 1.76 | 110.71 | 0.005364 | 0 | 337.36 | 2024-03-06 21:41:22 | -0.00269
18019 | 25 | 6 | CC DChg | 01:39:51 | 127:15:33 | -1.06 | 2.5272 | 1.763 | 110.9 | 0 | 0 | 1.763 | 110.9 | 0.005372 | 0 | 337.84 | 2024-03-06 21:41:32 | -0.002679
18020 | 25 | 6 | CC DChg | 01:40:00 | 127:15:41 | -1.06 | 2.5186 | 1.766 | 111.06 | 0 | 0 | 1.766 | 111.06 | 0.005378 | 0 | 338.25 | 2024-03-06 21:41:41 | -0.00267
18021 | 25 | 6 | CC DChg | 01:40:09 | 127:15:51 | -1.06 | 2.5086 | 1.769 | 111.24 | 0 | 0 | 1.769 | 111.24 | 0.005385 | 0 | 338.69 | 2024-03-06 21:41:51 | -0.002659
18022 | 25 | 6 | CC DChg | 01:40:19 | 127:16:00 | -1.06 | 2.4984 | 1.771 | 111.41 | 0 | 0 | 1.771 | 111.41 | 0.005392 | 0 | 339.13 | 2024-03-06 21:42:00 | -0.002648
18023 | 25 | 6 | CC DChg | 01:40:28 | 127:16:09 | -1.06 | 2.4882 | 1.774 | 111.58 | 0 | 0 | 1.774 | 111.58 | 0.005399 | 0 | 339.55 | 2024-03-06 21:42:09 | -0.002637
18024 | 25 | 6 | CC DChg | 01:40:30 | 127:16:11 | -1.059 | 2.486 | 1.775 | 111.62 | 0 | 0 | 1.775 | 111.62 | 0.0054 | 0 | 339.64 | 2024-03-06 21:42:11 | -0.002633
18025 | 25 | 6 | CC DChg | 01:40:38 | 127:16:20 | -1.059 | 2.4758 | 1.777 | 111.78 | 0 | 0 | 1.777 | 111.78 | 0.005406 | 0 | 340.03 | 2024-03-06 21:42:20 | -0.002622
18026 | 25 | 6 | CC DChg | 01:40:46 | 127:16:28 | -1.06 | 2.4658 | 1.78 | 111.93 | 0 | 0 | 1.78 | 111.93 | 0.005412 | 0 | 340.4 | 2024-03-06 21:42:28 | -0.002614
18027 | 25 | 6 | CC DChg | 01:40:54 | 127:16:36 | -1.06 | 2.4553 | 1.782 | 112.08 | 0 | 0 | 1.782 | 112.08 | 0.005418 | 0 | 340.77 | 2024-03-06 21:42:36 | -0.002603
18028 | 25 | 6 | CC DChg | 01:41:00 | 127:16:41 | -1.06 | 2.4488 | 1.784 | 112.17 | 0 | 0 | 1.784 | 112.17 | 0.005422 | 0 | 341.01 | 2024-03-06 21:42:41 | -0.002596
18029 | 25 | 6 | CC DChg | 01:41:07 | 127:16:49 | -1.06 | 2.4386 | 1.786 | 112.31 | 0 | 0 | 1.786 | 112.31 | 0.005427 | 0 | 341.34 | 2024-03-06 21:42:48 | -0.002585
18030 | 25 | 6 | CC DChg | 01:41:14 | 127:16:56 | -1.06 | 2.4286 | 1.788 | 112.44 | 0 | 0 | 1.788 | 112.44 | 0.005432 | 0 | 341.66 | 2024-03-06 21:42:56 | -0.002574
18031 | 25 | 6 | CC DChg | 01:41:21 | 127:17:03 | -1.059 | 2.4184 | 1.79 | 112.58 | 0 | 0 | 1.79 | 112.58 | 0.005438 | 0 | 341.99 | 2024-03-06 21:43:03 | -0.002561
18032 | 25 | 6 | CC DChg | 01:41:28 | 127:17:10 | -1.059 | 2.4082 | 1.792 | 112.7 | 0 | 0 | 1.792 | 112.7 | 0.005442 | 0 | 342.29 | 2024-03-06 21:43:10 | -0.00255
18033 | 25 | 6 | CC DChg | 01:41:30 | 127:17:11 | -1.06 | 2.406 | 1.792 | 112.73 | 0 | 0 | 1.792 | 112.73 | 0.005443 | 0 | 342.36 | 2024-03-06 21:43:11 | -0.00255
18034 | 25 | 6 | CC DChg | 01:41:36 | 127:17:18 | -1.059 | 2.3958 | 1.794 | 112.85 | 0 | 0 | 1.794 | 112.85 | 0.005448 | 0 | 342.65 | 2024-03-06 21:43:18 | -0.002537
18035 | 25 | 6 | CC DChg | 01:41:42 | 127:17:24 | -1.06 | 2.3856 | 1.796 | 112.97 | 0 | 0 | 1.796 | 112.97 | 0.005453 | 0 | 342.93 | 2024-03-06 21:43:24 | -0.002529
18036 | 25 | 6 | CC DChg | 01:41:49 | 127:17:30 | -1.059 | 2.3756 | 1.798 | 113.08 | 0 | 0 | 1.798 | 113.08 | 0.005457 | 0 | 343.2 | 2024-03-06 21:43:30 | -0.002516
18037 | 25 | 6 | CC DChg | 01:41:54 | 127:17:36 | -1.059 | 2.3654 | 1.8 | 113.19 | 0 | 0 | 1.8 | 113.19 | 0.005461 | 0 | 343.45 | 2024-03-06 21:43:36 | -0.002505
18038 | 25 | 6 | CC DChg | 01:42:00 | 127:17:41 | -1.06 | 2.3564 | 1.801 | 113.28 | 0 | 0 | 1.801 | 113.28 | 0.005464 | 0 | 343.68 | 2024-03-06 21:43:41 | -0.002498
18039 | 25 | 6 | CC DChg | 01:42:05 | 127:17:47 | -1.06 | 2.3462 | 1.803 | 113.39 | 0 | 0 | 1.803 | 113.39 | 0.005468 | 0 | 343.92 | 2024-03-06 21:43:47 | -0.002487
18040 | 25 | 6 | CC DChg | 01:42:11 | 127:17:52 | -1.059 | 2.3359 | 1.804 | 113.49 | 0 | 0 | 1.804 | 113.49 | 0.005472 | 0 | 344.16 | 2024-03-06 21:43:52 | -0.002474
18041 | 25 | 6 | CC DChg | 01:42:16 | 127:17:58 | -1.059 | 2.3257 | 1.806 | 113.59 | 0 | 0 | 1.806 | 113.59 | 0.005476 | 0 | 344.39 | 2024-03-06 21:43:57 | -0.002463
18042 | 25 | 6 | CC DChg | 01:42:21 | 127:18:03 | -1.06 | 2.3155 | 1.808 | 113.68 | 0 | 0 | 1.808 | 113.68 | 0.005479 | 0 | 344.61 | 2024-03-06 21:44:03 | -0.002454
18043 | 25 | 6 | CC DChg | 01:42:26 | 127:18:08 | -1.059 | 2.3053 | 1.809 | 113.77 | 0 | 0 | 1.809 | 113.77 | 0.005483 | 0 | 344.82 | 2024-03-06 21:44:08 | -0.002441
18044 | 25 | 6 | CC DChg | 01:42:30 | 127:18:11 | -1.06 | 2.2978 | 1.81 | 113.84 | 0 | 0 | 1.81 | 113.84 | 0.005485 | 0 | 344.97 | 2024-03-06 21:44:11 | -0.002436
18045 | 25 | 6 | CC DChg | 01:42:34 | 127:18:16 | -1.06 | 2.2876 | 1.811 | 113.93 | 0 | 0 | 1.811 | 113.93 | 0.005488 | 0 | 345.18 | 2024-03-06 21:44:16 | -0.002425
18046 | 25 | 6 | CC DChg | 01:42:39 | 127:18:21 | -1.059 | 2.2774 | 1.813 | 114.01 | 0 | 0 | 1.813 | 114.01 | 0.005491 | 0 | 345.37 | 2024-03-06 21:44:20 | -0.002412
18047 | 25 | 6 | CC DChg | 01:42:43 | 127:18:25 | -1.059 | 2.2674 | 1.814 | 114.09 | 0 | 0 | 1.814 | 114.09 | 0.005494 | 0 | 345.55 | 2024-03-06 21:44:25 | -0.002401
18048 | 25 | 6 | CC DChg | 01:42:48 | 127:18:30 | -1.06 | 2.2572 | 1.815 | 114.18 | 0 | 0 | 1.815 | 114.18 | 0.005497 | 0 | 345.74 | 2024-03-06 21:44:29 | -0.002393
18049 | 25 | 6 | CC DChg | 01:42:52 | 127:18:34 | -1.06 | 2.247 | 1.817 | 114.25 | 0 | 0 | 1.817 | 114.25 | 0.0055 | 0 | 345.91 | 2024-03-06 21:44:33 | -0.002382
18050 | 25 | 6 | CC DChg | 01:42:56 | 127:18:38 | -1.059 | 2.2367 | 1.818 | 114.33 | 0 | 0 | 1.818 | 114.33 | 0.005503 | 0 | 346.08 | 2024-03-06 21:44:38 | -0.002369
18051 | 25 | 6 | CC DChg | 01:43:00 | 127:18:41 | -1.059 | 2.2281 | 1.819 | 114.39 | 0 | 0 | 1.819 | 114.39 | 0.005505 | 0 | 346.23 | 2024-03-06 21:44:41 | -0.00236
18052 | 25 | 6 | CC DChg | 01:43:03 | 127:18:45 | -1.06 | 2.2181 | 1.82 | 114.47 | 0 | 0 | 1.82 | 114.47 | 0.005508 | 0 | 346.39 | 2024-03-06 21:44:45 | -0.002351
18053 | 25 | 6 | CC DChg | 01:43:07 | 127:18:49 | -1.059 | 2.2079 | 1.821 | 114.54 | 0 | 0 | 1.821 | 114.54 | 0.00551 | 0 | 346.55 | 2024-03-06 21:44:49 | -0.002338
18054 | 25 | 6 | CC DChg | 01:43:11 | 127:18:53 | -1.059 | 2.1977 | 1.822 | 114.61 | 0 | 0 | 1.822 | 114.61 | 0.005513 | 0 | 346.7 | 2024-03-06 21:44:53 | -0.002327
18055 | 25 | 6 | CC DChg | 01:43:15 | 127:18:57 | -1.06 | 2.1875 | 1.823 | 114.68 | 0 | 0 | 1.823 | 114.68 | 0.005515 | 0 | 346.85 | 2024-03-06 21:44:56 | -0.002319
18056 | 25 | 6 | CC DChg | 01:43:18 | 127:19:00 | -1.06 | 2.1775 | 1.824 | 114.74 | 0 | 0 | 1.824 | 114.74 | 0.005517 | 0 | 346.99 | 2024-03-06 21:45:00 | -0.002308
18057 | 25 | 6 | CC DChg | 01:43:22 | 127:19:04 | -1.059 | 2.1673 | 1.825 | 114.81 | 0 | 0 | 1.825 | 114.81 | 0.005519 | 0 | 347.14 | 2024-03-06 21:45:03 | -0.002295
18058 | 25 | 6 | CC DChg | 01:43:25 | 127:19:07 | -1.06 | 2.1571 | 1.826 | 114.87 | 0 | 0 | 1.826 | 114.87 | 0.005522 | 0 | 347.27 | 2024-03-06 21:45:07 | -0.002287
18059 | 25 | 6 | CC DChg | 01:43:29 | 127:19:10 | -1.06 | 2.1471 | 1.827 | 114.93 | 0 | 0 | 1.827 | 114.93 | 0.005524 | 0 | 347.4 | 2024-03-06 21:45:10 | -0.002276
18060 | 25 | 6 | CC DChg | 01:43:30 | 127:19:11 | -1.059 | 2.1444 | 1.828 | 114.95 | 0 | 0 | 1.828 | 114.95 | 0.005524 | 0 | 347.44 | 2024-03-06 21:45:11 | -0.002271
18061 | 25 | 6 | CC DChg | 01:43:33 | 127:19:14 | -1.06 | 2.1344 | 1.829 | 115.01 | 0 | 0 | 1.829 | 115.01 | 0.005526 | 0 | 347.56 | 2024-03-06 21:45:14 | -0.002262
18062 | 25 | 6 | CC DChg | 01:43:36 | 127:19:18 | -1.06 | 2.1242 | 1.83 | 115.07 | 0 | 0 | 1.83 | 115.07 | 0.005528 | 0 | 347.69 | 2024-03-06 21:45:17 | -0.002252
18063 | 25 | 6 | CC DChg | 01:43:39 | 127:19:21 | -1.06 | 2.114 | 1.83 | 115.13 | 0 | 0 | 1.83 | 115.13 | 0.00553 | 0 | 347.82 | 2024-03-06 21:45:21 | -0.002241
18064 | 25 | 6 | CC DChg | 01:43:42 | 127:19:24 | -1.059 | 2.1037 | 1.831 | 115.18 | 0 | 0 | 1.831 | 115.18 | 0.005532 | 0 | 347.94 | 2024-03-06 21:45:24 | -0.002228
18065 | 25 | 6 | CC DChg | 01:43:45 | 127:19:27 | -1.06 | 2.0935 | 1.832 | 115.24 | 0 | 0 | 1.832 | 115.24 | 0.005534 | 0 | 348.05 | 2024-03-06 21:45:27 | -0.002219
18066 | 25 | 6 | CC DChg | 01:43:48 | 127:19:30 | -1.06 | 2.0833 | 1.833 | 115.29 | 0 | 0 | 1.833 | 115.29 | 0.005536 | 0 | 348.17 | 2024-03-06 21:45:30 | -0.002208
18067 | 25 | 6 | CC DChg | 01:43:51 | 127:19:33 | -1.059 | 2.0731 | 1.834 | 115.35 | 0 | 0 | 1.834 | 115.35 | 0.005538 | 0 | 348.28 | 2024-03-06 21:45:33 | -0.002195
18068 | 25 | 6 | CC DChg | 01:43:54 | 127:19:36 | -1.06 | 2.0631 | 1.835 | 115.4 | 0 | 0 | 1.835 | 115.4 | 0.005539 | 0 | 348.39 | 2024-03-06 21:45:35 | -0.002187
18069 | 25 | 6 | CC DChg | 01:43:57 | 127:19:38 | -1.059 | 2.0529 | 1.836 | 115.45 | 0 | 0 | 1.836 | 115.45 | 0.005541 | 0 | 348.5 | 2024-03-06 21:45:38 | -0.002174
18070 | 25 | 6 | CC DChg | 01:43:59 | 127:19:41 | -1.06 | 2.0427 | 1.837 | 115.5 | 0 | 0 | 1.837 | 115.5 | 0.005543 | 0 | 348.6 | 2024-03-06 21:45:41 | -0.002165
18071 | 25 | 6 | CC DChg | 01:44:00 | 127:19:41 | -1.059 | 2.0421 | 1.837 | 115.51 | 0 | 0 | 1.837 | 115.51 | 0.005543 | 0 | 348.61 | 2024-03-06 21:45:41 | -0.002163
18072 | 25 | 6 | CC DChg | 01:44:02 | 127:19:44 | -1.059 | 2.0321 | 1.837 | 115.56 | 0 | 0 | 1.837 | 115.56 | 0.005544 | 0 | 348.71 | 2024-03-06 21:45:44 | -0.002152
18073 | 25 | 6 | CC DChg | 01:44:05 | 127:19:47 | -1.059 | 2.0219 | 1.838 | 115.6 | 0 | 0 | 1.838 | 115.6 | 0.005546 | 0 | 348.81 | 2024-03-06 21:45:46 | -0.002141
18074 | 25 | 6 | CC DChg | 01:44:08 | 127:19:49 | -1.06 | 2.0117 | 1.839 | 115.65 | 0 | 0 | 1.839 | 115.65 | 0.005548 | 0 | 348.91 | 2024-03-06 21:45:49 | -0.002132
18075 | 25 | 6 | CC DChg | 01:44:10 | 127:19:52 | -1.059 | 2.0017 | 1.84 | 115.7 | 0 | 0 | 1.84 | 115.7 | 0.005549 | 0 | 349 | 2024-03-06 21:45:52 | -0.00212
18076 | 25 | 6 | CC DChg | 01:44:13 | 127:19:54 | -1.059 | 1.9915 | 1.84 | 115.75 | 0 | 0 | 1.84 | 115.75 | 0.005551 | 0 | 349.1 | 2024-03-06 21:45:54 | -0.002109
18077 | 25 | 6 | CC DChg | 01:44:15 | 127:19:57 | -1.059 | 1.9813 | 1.841 | 115.79 | 0 | 0 | 1.841 | 115.79 | 0.005552 | 0 | 349.18 | 2024-03-06 21:45:57 | -0.002098
18078 | 25 | 6 | CC DChg | 01:44:18 | 127:19:59 | -1.06 | 1.9711 | 1.842 | 115.84 | 0 | 0 | 1.842 | 115.84 | 0.005553 | 0 | 349.27 | 2024-03-06 21:45:59 | -0.002089
18079 | 25 | 6 | CC DChg | 01:44:20 | 127:20:02 | -1.06 | 1.9611 | 1.843 | 115.88 | 0 | 0 | 1.843 | 115.88 | 0.005555 | 0 | 349.36 | 2024-03-06 21:46:01 | -0.002079
18080 | 25 | 6 | CC DChg | 01:44:22 | 127:20:04 | -1.06 | 1.9509 | 1.843 | 115.93 | 0 | 0 | 1.843 | 115.93 | 0.005556 | 0 | 349.45 | 2024-03-06 21:46:04 | -0.002068
18081 | 25 | 6 | CC DChg | 01:44:25 | 127:20:06 | -1.059 | 1.9407 | 1.844 | 115.97 | 0 | 0 | 1.844 | 115.97 | 0.005558 | 0 | 349.53 | 2024-03-06 21:46:06 | -0.002055
18082 | 25 | 6 | CC DChg | 01:44:27 | 127:20:09 | -1.06 | 1.9301 | 1.845 | 116.01 | 0 | 0 | 1.845 | 116.01 | 0.005559 | 0 | 349.62 | 2024-03-06 21:46:09 | -0.002046
18083 | 25 | 6 | CC DChg | 01:44:29 | 127:20:11 | -1.059 | 1.9196 | 1.845 | 116.06 | 0 | 0 | 1.845 | 116.06 | 0.00556 | 0 | 349.7 | 2024-03-06 21:46:11 | -0.002033
18084 | 25 | 6 | CC DChg | 01:44:30 | 127:20:11 | -1.06 | 1.9193 | 1.845 | 116.06 | 0 | 0 | 1.845 | 116.06 | 0.00556 | 0 | 349.71 | 2024-03-06 21:46:11 | -0.002034
18085 | 25 | 6 | CC DChg | 01:44:32 | 127:20:14 | -1.06 | 1.9091 | 1.846 | 116.1 | 0 | 0 | 1.846 | 116.1 | 0.005562 | 0 | 349.78 | 2024-03-06 21:46:13 | -0.002024
18086 | 25 | 6 | CC DChg | 01:44:34 | 127:20:16 | -1.06 | 1.8998 | 1.847 | 116.14 | 0 | 0 | 1.847 | 116.14 | 0.005563 | 0 | 349.86 | 2024-03-06 21:46:15 | -0.002014
18087 | 26 | 5 | CC Chg | 00:00:00 | 127:20:16 | 1.06 | 2.3493 | 0 | 0 | 0 | 0 | 0 | 0 | 0 | 0 | 0 | 2024-03-06 21:46:15 | 0.00249
18088 | 26 | 5 | CC Chg | 00:00:00 | 127:20:16 | 1.06 | 2.4417 | 0 | 0 | 0 | 0 | 0 | 0 | 0 | 0.01 | 0 | 2024-03-06 21:46:16 | 0.002588
18089 | 26 | 5 | CC Chg | 00:00:00 | 127:20:16 | 1.06 | 2.5508 | 0 | 0.01 | 0 | 0.01 | 0 | 0 | 0 | 0.01 | 0 | 2024-03-06 21:46:16 | 0.002704
18090 | 26 | 5 | CC Chg | 00:00:00 | 127:20:16 | 1.06 | 2.6302 | 0 | 0.01 | 0 | 0.01 | 0 | 0 | 0 | 0.02 | 0 | 2024-03-06 21:46:16 | 0.002788
18091 | 26 | 5 | CC Chg | 00:00:00 | 127:20:16 | 1.059 | 2.6785 | 0 | 0.01 | 0 | 0.01 | 0 | 0 | 0 | 0.02 | 0 | 2024-03-06 21:46:16 | 0.002837
18092 | 26 | 5 | CC Chg | 00:00:00 | 127:20:16 | 1.059 | 2.7464 | 0 | 0.01 | 0 | 0.01 | 0 | 0 | 0 | 0.03 | 0 | 2024-03-06 21:46:16 | 0.002908
18093 | 26 | 5 | CC Chg | 00:00:00 | 127:20:16 | 1.059 | 2.8062 | 0 | 0.01 | 0 | 0.01 | 0 | 0 | 1e-06 | 0.03 | 0 | 2024-03-06 21:46:16 | 0.002972
18094 | 26 | 5 | CC Chg | 00:00:00 | 127:20:16 | 1.059 | 2.8407 | 0 | 0.01 | 0 | 0.01 | 0 | 0 | 1e-06 | 0.04 | 0 | 2024-03-06 21:46:16 | 0.003008
18095 | 26 | 5 | CC Chg | 00:00:00 | 127:20:16 | 1.059 | 2.885 | 0 | 0.02 | 0 | 0.02 | 0 | 0 | 1e-06 | 0.04 | 0 | 2024-03-06 21:46:16 | 0.003055
18096 | 26 | 5 | CC Chg | 00:00:01 | 127:20:17 | 1.059 | 2.9213 | 0 | 0.02 | 0 | 0.02 | 0 | 0 | 1e-06 | 0.05 | 0 | 2024-03-06 21:46:16 | 0.003094
18097 | 26 | 5 | CC Chg | 00:00:01 | 127:20:17 | 1.059 | 2.9414 | 0 | 0.02 | 0 | 0.02 | 0 | 0 | 1e-06 | 0.06 | 0 | 2024-03-06 21:46:16 | 0.003115
18098 | 26 | 5 | CC Chg | 00:00:01 | 127:20:17 | 1.059 | 2.9675 | 0 | 0.02 | 0 | 0.02 | 0 | 0 | 1e-06 | 0.06 | 0 | 2024-03-06 21:46:17 | 0.003143
18099 | 26 | 5 | CC Chg | 00:00:01 | 127:20:17 | 1.059 | 2.9879 | 0 | 0.02 | 0 | 0.02 | 0 | 0 | 1e-06 | 0.07 | 0 | 2024-03-06 21:46:17 | 0.003164
18100 | 26 | 5 | CC Chg | 00:00:01 | 127:20:17 | 1.059 | 3 | 0 | 0.03 | 0 | 0.03 | 0 | 0 | 1e-06 | 0.07 | 0 | 2024-03-06 21:46:17 | 0.003177
18101 | 26 | 5 | CC Chg | 00:00:01 | 127:20:17 | 1.059 | 3.0149 | 0 | 0.03 | 0 | 0.03 | 0 | 0 | 1e-06 | 0.08 | 0 | 2024-03-06 21:46:17 | 0.003193
18102 | 26 | 5 | CC Chg | 00:00:01 | 127:20:17 | 1.059 | 3.0267 | 0 | 0.03 | 0 | 0.03 | 0 | 0 | 1e-06 | 0.08 | 0 | 2024-03-06 21:46:17 | 0.003205
18103 | 26 | 5 | CC Chg | 00:00:01 | 127:20:17 | 1.059 | 3.0425 | 0.001 | 0.03 | 0.001 | 0.03 | 0 | 0 | 1e-06 | 0.09 | 0 | 2024-03-06 21:46:17 | 0.003222
18104 | 26 | 5 | CC Chg | 00:00:02 | 127:20:18 | 1.059 | 3.0546 | 0.001 | 0.04 | 0.001 | 0.04 | 0 | 0 | 2e-06 | 0.11 | 0 | 2024-03-06 21:46:17 | 0.003235
18105 | 26 | 5 | CC Chg | 00:00:02 | 127:20:18 | 1.059 | 3.0651 | 0.001 | 0.04 | 0.001 | 0.04 | 0 | 0 | 2e-06 | 0.12 | 0 | 2024-03-06 21:46:18 | 0.003246
18106 | 26 | 5 | CC Chg | 00:00:02 | 127:20:18 | 1.059 | 3.0757 | 0.001 | 0.05 | 0.001 | 0.05 | 0 | 0 | 2e-06 | 0.13 | 0 | 2024-03-06 21:46:18 | 0.003257
18107 | 26 | 5 | CC Chg | 00:00:03 | 127:20:19 | 1.059 | 3.0868 | 0.001 | 0.06 | 0.001 | 0.06 | 0 | 0 | 3e-06 | 0.16 | 0 | 2024-03-06 21:46:18 | 0.003269
18108 | 26 | 5 | CC Chg | 00:00:03 | 127:20:19 | 1.059 | 3.0974 | 0.001 | 0.07 | 0.001 | 0.07 | 0 | 0 | 3e-06 | 0.2 | 0 | 2024-03-06 21:46:19 | 0.00328
18109 | 26 | 5 | CC Chg | 00:00:04 | 127:20:20 | 1.059 | 3.1076 | 0.001 | 0.09 | 0.001 | 0.09 | 0 | 0 | 4e-06 | 0.27 | 0 | 2024-03-06 21:46:20 | 0.003291
18110 | 26 | 5 | CC Chg | 00:00:07 | 127:20:23 | 1.06 | 3.1178 | 0.002 | 0.13 | 0.002 | 0.13 | 0 | 0 | 6e-06 | 0.4 | 0 | 2024-03-06 21:46:22 | 0.003305
18111 | 26 | 5 | CC Chg | 00:00:13 | 127:20:29 | 1.06 | 3.1281 | 0.004 | 0.25 | 0.004 | 0.25 | 0 | 0 | 1.2e-05 | 0.77 | 0 | 2024-03-06 21:46:29 | 0.003316
18112 | 26 | 5 | CC Chg | 00:00:27 | 127:20:43 | 1.06 | 3.1383 | 0.008 | 0.51 | 0.008 | 0.51 | 0 | 0 | 2.5e-05 | 1.57 | 0 | 2024-03-06 21:46:43 | 0.003327
18113 | 26 | 5 | CC Chg | 00:00:30 | 127:20:46 | 1.06 | 3.1395 | 0.009 | 0.56 | 0.009 | 0.56 | 0 | 0 | 2.7e-05 | 1.73 | 0 | 2024-03-06 21:46:45 | 0.003328
18114 | 26 | 5 | CC Chg | 00:01:00 | 127:21:16 | 1.06 | 3.1488 | 0.018 | 1.11 | 0.018 | 1.11 | 0 | 0 | 5.5e-05 | 3.47 | 0 | 2024-03-06 21:47:15 | 0.003338
18115 | 26 | 5 | CC Chg | 00:01:30 | 127:21:46 | 1.059 | 3.1553 | 0.026 | 1.67 | 0.026 | 1.67 | 0 | 0 | 8.3e-05 | 5.22 | 0 | 2024-03-06 21:47:45 | 0.003341
18116 | 26 | 5 | CC Chg | 00:02:00 | 127:22:16 | 1.059 | 3.16 | 0.035 | 2.22 | 0.035 | 2.22 | 0 | 0 | 0.000111 | 6.98 | 0 | 2024-03-06 21:48:15 | 0.003346
18117 | 26 | 5 | CC Chg | 00:02:30 | 127:22:46 | 1.059 | 3.164 | 0.044 | 2.78 | 0.044 | 2.78 | 0 | 0 | 0.000139 | 8.73 | 0 | 2024-03-06 21:48:45 | 0.003351
18118 | 26 | 5 | CC Chg | 00:03:00 | 127:23:16 | 1.06 | 3.1671 | 0.053 | 3.33 | 0.053 | 3.33 | 0 | 0 | 0.000167 | 10.49 | 0 | 2024-03-06 21:49:15 | 0.003357
18119 | 26 | 5 | CC Chg | 00:03:30 | 127:23:46 | 1.06 | 3.1705 | 0.062 | 3.89 | 0.062 | 3.89 | 0 | 0 | 0.000195 | 12.25 | 0 | 2024-03-06 21:49:45 | 0.003361
18120 | 26 | 5 | CC Chg | 00:04:00 | 127:24:16 | 1.06 | 3.1733 | 0.071 | 4.44 | 0.071 | 4.44 | 0 | 0 | 0.000223 | 14.01 | 0 | 2024-03-06 21:50:15 | 0.003364
18121 | 26 | 5 | CC Chg | 00:04:30 | 127:24:46 | 1.06 | 3.1764 | 0.079 | 5 | 0.079 | 5 | 0 | 0 | 0.000251 | 15.78 | 0 | 2024-03-06 21:50:45 | 0.003367
18122 | 26 | 5 | CC Chg | 00:05:00 | 127:25:16 | 1.059 | 3.1792 | 0.088 | 5.55 | 0.088 | 5.55 | 0 | 0 | 0.000279 | 17.54 | 0 | 2024-03-06 21:51:15 | 0.003367
18123 | 26 | 5 | CC Chg | 00:05:30 | 127:25:46 | 1.06 | 3.1817 | 0.097 | 6.11 | 0.097 | 6.11 | 0 | 0 | 0.000307 | 19.31 | 0 | 2024-03-06 21:51:45 | 0.003373
18124 | 26 | 5 | CC Chg | 00:06:00 | 127:26:16 | 1.06 | 3.1842 | 0.106 | 6.66 | 0.106 | 6.66 | 0 | 0 | 0.000335 | 21.07 | 0 | 2024-03-06 21:52:15 | 0.003375
18125 | 26 | 5 | CC Chg | 00:06:30 | 127:26:46 | 1.059 | 3.1866 | 0.115 | 7.22 | 0.115 | 7.22 | 0 | 0 | 0.000363 | 22.84 | 0 | 2024-03-06 21:52:45 | 0.003375
18126 | 26 | 5 | CC Chg | 00:07:00 | 127:27:16 | 1.06 | 3.1885 | 0.124 | 7.78 | 0.124 | 7.78 | 0 | 0 | 0.000391 | 24.61 | 0 | 2024-03-06 21:53:15 | 0.00338
18127 | 26 | 5 | CC Chg | 00:07:30 | 127:27:46 | 1.06 | 3.1907 | 0.132 | 8.33 | 0.132 | 8.33 | 0 | 0 | 0.00042 | 26.39 | 0 | 2024-03-06 21:53:45 | 0.003382
18128 | 26 | 5 | CC Chg | 00:08:00 | 127:28:16 | 1.059 | 3.1932 | 0.141 | 8.89 | 0.141 | 8.89 | 0 | 0 | 0.000448 | 28.16 | 0 | 2024-03-06 21:54:15 | 0.003382
18129 | 26 | 5 | CC Chg | 00:08:30 | 127:28:46 | 1.059 | 3.195 | 0.15 | 9.44 | 0.15 | 9.44 | 0 | 0 | 0.000476 | 29.93 | 0 | 2024-03-06 21:54:45 | 0.003384
18130 | 26 | 5 | CC Chg | 00:09:00 | 127:29:16 | 1.06 | 3.1969 | 0.159 | 10 | 0.159 | 10 | 0 | 0 | 0.000504 | 31.71 | 0 | 2024-03-06 21:55:15 | 0.003389
18131 | 26 | 5 | CC Chg | 00:09:30 | 127:29:46 | 1.059 | 3.199 | 0.168 | 10.55 | 0.168 | 10.55 | 0 | 0 | 0.000532 | 33.48 | 0 | 2024-03-06 21:55:45 | 0.003388
18132 | 26 | 5 | CC Chg | 00:10:00 | 127:30:16 | 1.059 | 3.2009 | 0.177 | 11.11 | 0.177 | 11.11 | 0 | 0 | 0.000561 | 35.26 | 0 | 2024-03-06 21:56:15 | 0.00339
18133 | 26 | 5 | CC Chg | 00:10:30 | 127:30:46 | 1.06 | 3.2028 | 0.185 | 11.66 | 0.185 | 11.66 | 0 | 0 | 0.000589 | 37.04 | 0 | 2024-03-06 21:56:45 | 0.003395
18134 | 26 | 5 | CC Chg | 00:11:00 | 127:31:16 | 1.059 | 3.2046 | 0.194 | 12.22 | 0.194 | 12.22 | 0 | 0 | 0.000617 | 38.82 | 0 | 2024-03-06 21:57:15 | 0.003394
18135 | 26 | 5 | CC Chg | 00:11:30 | 127:31:46 | 1.06 | 3.2065 | 0.203 | 12.77 | 0.203 | 12.77 | 0 | 0 | 0.000646 | 40.6 | 0 | 2024-03-06 21:57:45 | 0.003399
18136 | 26 | 5 | CC Chg | 00:12:00 | 127:32:16 | 1.059 | 3.2083 | 0.212 | 13.33 | 0.212 | 13.33 | 0 | 0 | 0.000674 | 42.38 | 0 | 2024-03-06 21:58:15 | 0.003398
18137 | 26 | 5 | CC Chg | 00:12:30 | 127:32:46 | 1.06 | 3.2102 | 0.221 | 13.88 | 0.221 | 13.88 | 0 | 0 | 0.000702 | 44.16 | 0 | 2024-03-06 21:58:45 | 0.003403
18138 | 26 | 5 | CC Chg | 00:13:00 | 127:33:16 | 1.06 | 3.2118 | 0.23 | 14.44 | 0.23 | 14.44 | 0 | 0 | 0.000731 | 45.94 | 0 | 2024-03-06 21:59:15 | 0.003405
18139 | 26 | 5 | CC Chg | 00:13:30 | 127:33:46 | 1.06 | 3.2136 | 0.238 | 14.99 | 0.238 | 14.99 | 0 | 0 | 0.000759 | 47.73 | 0 | 2024-03-06 21:59:45 | 0.003406
18140 | 26 | 5 | CC Chg | 00:14:00 | 127:34:16 | 1.059 | 3.2155 | 0.247 | 15.55 | 0.247 | 15.55 | 0 | 0 | 0.000787 | 49.51 | 0 | 2024-03-06 22:00:15 | 0.003405
18141 | 26 | 5 | CC Chg | 00:14:30 | 127:34:46 | 1.06 | 3.217 | 0.256 | 16.11 | 0.256 | 16.11 | 0 | 0 | 0.000816 | 51.3 | 0 | 2024-03-06 22:00:45 | 0.00341
18142 | 26 | 5 | CC Chg | 00:15:00 | 127:35:16 | 1.06 | 3.2189 | 0.265 | 16.66 | 0.265 | 16.66 | 0 | 0 | 0.000844 | 53.09 | 0 | 2024-03-06 22:01:15 | 0.003412
18143 | 26 | 5 | CC Chg | 00:15:30 | 127:35:46 | 1.06 | 3.2204 | 0.274 | 17.22 | 0.274 | 17.22 | 0 | 0 | 0.000873 | 54.87 | 0 | 2024-03-06 22:01:45 | 0.003414
18144 | 26 | 5 | CC Chg | 00:16:00 | 127:36:16 | 1.06 | 3.222 | 0.283 | 17.77 | 0.283 | 17.77 | 0 | 0 | 0.000901 | 56.66 | 0 | 2024-03-06 22:02:15 | 0.003415
18145 | 26 | 5 | CC Chg | 00:16:30 | 127:36:46 | 1.06 | 3.2238 | 0.291 | 18.33 | 0.291 | 18.33 | 0 | 0 | 0.000929 | 58.45 | 0 | 2024-03-06 22:02:45 | 0.003417
18146 | 26 | 5 | CC Chg | 00:17:00 | 127:37:16 | 1.06 | 3.2254 | 0.3 | 18.88 | 0.3 | 18.88 | 0 | 0 | 0.000958 | 60.24 | 0 | 2024-03-06 22:03:15 | 0.003419
18147 | 26 | 5 | CC Chg | 00:17:30 | 127:37:46 | 1.06 | 3.2269 | 0.309 | 19.44 | 0.309 | 19.44 | 0 | 0 | 0.000986 | 62.04 | 0 | 2024-03-06 22:03:45 | 0.003421
18148 | 26 | 5 | CC Chg | 00:18:00 | 127:38:16 | 1.06 | 3.2285 | 0.318 | 19.99 | 0.318 | 19.99 | 0 | 0 | 0.001015 | 63.83 | 0 | 2024-03-06 22:04:15 | 0.003422
18149 | 26 | 5 | CC Chg | 00:18:30 | 127:38:46 | 1.059 | 3.23 | 0.327 | 20.55 | 0.327 | 20.55 | 0 | 0 | 0.001043 | 65.62 | 0 | 2024-03-06 22:04:45 | 0.003421
18150 | 26 | 5 | CC Chg | 00:19:00 | 127:39:16 | 1.06 | 3.2319 | 0.336 | 21.1 | 0.336 | 21.1 | 0 | 0 | 0.001072 | 67.42 | 0 | 2024-03-06 22:05:15 | 0.003426
18151 | 26 | 5 | CC Chg | 00:19:30 | 127:39:46 | 1.06 | 3.2335 | 0.344 | 21.66 | 0.344 | 21.66 | 0 | 0 | 0.0011 | 69.21 | 0 | 2024-03-06 22:05:45 | 0.003428
18152 | 26 | 5 | CC Chg | 00:20:00 | 127:40:16 | 1.06 | 3.235 | 0.353 | 22.21 | 0.353 | 22.21 | 0 | 0 | 0.001129 | 71.01 | 0 | 2024-03-06 22:06:15 | 0.003429
18153 | 26 | 5 | CC Chg | 00:20:30 | 127:40:46 | 1.059 | 3.2366 | 0.362 | 22.77 | 0.362 | 22.77 | 0 | 0 | 0.001158 | 72.8 | 0 | 2024-03-06 22:06:45 | 0.003428
18154 | 26 | 5 | CC Chg | 00:21:00 | 127:41:16 | 1.06 | 3.2381 | 0.371 | 23.33 | 0.371 | 23.33 | 0 | 0 | 0.001186 | 74.6 | 0 | 2024-03-06 22:07:15 | 0.003432
18155 | 26 | 5 | CC Chg | 00:21:30 | 127:41:46 | 1.06 | 3.2397 | 0.38 | 23.88 | 0.38 | 23.88 | 0 | 0 | 0.001215 | 76.4 | 0 | 2024-03-06 22:07:45 | 0.003434
18156 | 26 | 5 | CC Chg | 00:22:00 | 127:42:16 | 1.06 | 3.2412 | 0.389 | 24.44 | 0.389 | 24.44 | 0 | 0 | 0.001243 | 78.2 | 0 | 2024-03-06 22:08:15 | 0.003436
18157 | 26 | 5 | CC Chg | 00:22:30 | 127:42:46 | 1.059 | 3.2428 | 0.397 | 24.99 | 0.397 | 24.99 | 0 | 0 | 0.001272 | 80 | 0 | 2024-03-06 22:08:45 | 0.003434
18158 | 26 | 5 | CC Chg | 00:23:00 | 127:43:16 | 1.059 | 3.2443 | 0.406 | 25.55 | 0.406 | 25.55 | 0 | 0 | 0.001301 | 81.8 | 0 | 2024-03-06 22:09:15 | 0.003436
18159 | 26 | 5 | CC Chg | 00:23:30 | 127:43:46 | 1.06 | 3.2459 | 0.415 | 26.1 | 0.415 | 26.1 | 0 | 0 | 0.001329 | 83.6 | 0 | 2024-03-06 22:09:45 | 0.003441
18160 | 26 | 5 | CC Chg | 00:24:00 | 127:44:16 | 1.059 | 3.2477 | 0.424 | 26.66 | 0.424 | 26.66 | 0 | 0 | 0.001358 | 85.41 | 0 | 2024-03-06 22:10:15 | 0.003439
18161 | 26 | 5 | CC Chg | 00:24:30 | 127:44:46 | 1.059 | 3.249 | 0.433 | 27.21 | 0.433 | 27.21 | 0 | 0 | 0.001387 | 87.21 | 0 | 2024-03-06 22:10:45 | 0.003441
18162 | 26 | 5 | CC Chg | 00:25:00 | 127:45:16 | 1.06 | 3.2505 | 0.442 | 27.77 | 0.442 | 27.77 | 0 | 0 | 0.001415 | 89.02 | 0 | 2024-03-06 22:11:15 | 0.003446
18163 | 26 | 5 | CC Chg | 00:25:30 | 127:45:46 | 1.06 | 3.2521 | 0.45 | 28.32 | 0.45 | 28.32 | 0 | 0 | 0.001444 | 90.82 | 0 | 2024-03-06 22:11:45 | 0.003447
18164 | 26 | 5 | CC Chg | 00:26:00 | 127:46:16 | 1.06 | 3.2536 | 0.459 | 28.88 | 0.459 | 28.88 | 0 | 0 | 0.001473 | 92.63 | 0 | 2024-03-06 22:12:15 | 0.003449
18165 | 26 | 5 | CC Chg | 00:26:30 | 127:46:46 | 1.059 | 3.2555 | 0.468 | 29.43 | 0.468 | 29.43 | 0 | 0 | 0.001502 | 94.44 | 0 | 2024-03-06 22:12:45 | 0.003448
18166 | 26 | 5 | CC Chg | 00:27:00 | 127:47:16 | 1.06 | 3.257 | 0.477 | 29.99 | 0.477 | 29.99 | 0 | 0 | 0.00153 | 96.24 | 0 | 2024-03-06 22:13:15 | 0.003452
18167 | 26 | 5 | CC Chg | 00:27:30 | 127:47:46 | 1.059 | 3.2583 | 0.486 | 30.54 | 0.486 | 30.54 | 0 | 0 | 0.001559 | 98.05 | 0 | 2024-03-06 22:13:45 | 0.003451
18168 | 26 | 5 | CC Chg | 00:28:00 | 127:48:16 | 1.06 | 3.2598 | 0.494 | 31.1 | 0.494 | 31.1 | 0 | 0 | 0.001588 | 99.86 | 0 | 2024-03-06 22:14:15 | 0.003455
18169 | 26 | 5 | CC Chg | 00:28:30 | 127:48:46 | 1.059 | 3.2614 | 0.503 | 31.66 | 0.503 | 31.66 | 0 | 0 | 0.001617 | 101.67 | 0 | 2024-03-06 22:14:45 | 0.003454
18170 | 26 | 5 | CC Chg | 00:29:00 | 127:49:16 | 1.06 | 3.2632 | 0.512 | 32.21 | 0.512 | 32.21 | 0 | 0 | 0.001645 | 103.49 | 0 | 2024-03-06 22:15:15 | 0.003459
18171 | 26 | 5 | CC Chg | 00:29:30 | 127:49:46 | 1.06 | 3.2648 | 0.521 | 32.77 | 0.521 | 32.77 | 0 | 0 | 0.001674 | 105.3 | 0 | 2024-03-06 22:15:45 | 0.003461
18172 | 26 | 5 | CC Chg | 00:30:00 | 127:50:16 | 1.06 | 3.2663 | 0.53 | 33.32 | 0.53 | 33.32 | 0 | 0 | 0.001703 | 107.11 | 0 | 2024-03-06 22:16:15 | 0.003462
18173 | 26 | 5 | CC Chg | 00:30:30 | 127:50:46 | 1.059 | 3.2679 | 0.539 | 33.88 | 0.539 | 33.88 | 0 | 0 | 0.001732 | 108.93 | 0 | 2024-03-06 22:16:45 | 0.003461
18174 | 26 | 5 | CC Chg | 00:31:00 | 127:51:16 | 1.059 | 3.2694 | 0.547 | 34.43 | 0.547 | 34.43 | 0 | 0 | 0.001761 | 110.74 | 0 | 2024-03-06 22:17:15 | 0.003462
18175 | 26 | 5 | CC Chg | 00:31:30 | 127:51:46 | 1.06 | 3.2713 | 0.556 | 34.99 | 0.556 | 34.99 | 0 | 0 | 0.00179 | 112.56 | 0 | 2024-03-06 22:17:45 | 0.003468
18176 | 26 | 5 | CC Chg | 00:32:00 | 127:52:16 | 1.059 | 3.2728 | 0.565 | 35.54 | 0.565 | 35.54 | 0 | 0 | 0.001819 | 114.38 | 0 | 2024-03-06 22:18:15 | 0.003466
18177 | 26 | 5 | CC Chg | 00:32:30 | 127:52:46 | 1.06 | 3.2744 | 0.574 | 36.1 | 0.574 | 36.1 | 0 | 0 | 0.001847 | 116.19 | 0 | 2024-03-06 22:18:45 | 0.003471
18178 | 26 | 5 | CC Chg | 00:33:00 | 127:53:16 | 1.059 | 3.2762 | 0.583 | 36.65 | 0.583 | 36.65 | 0 | 0 | 0.001876 | 118.01 | 0 | 2024-03-06 22:19:15 | 0.003469
18179 | 26 | 5 | CC Chg | 00:33:30 | 127:53:46 | 1.059 | 3.2781 | 0.592 | 37.21 | 0.592 | 37.21 | 0 | 0 | 0.001905 | 119.83 | 0 | 2024-03-06 22:19:45 | 0.003472
18180 | 26 | 5 | CC Chg | 00:34:00 | 127:54:16 | 1.059 | 3.2796 | 0.6 | 37.76 | 0.6 | 37.76 | 0 | 0 | 0.001934 | 121.65 | 0 | 2024-03-06 22:20:15 | 0.003473
18181 | 26 | 5 | CC Chg | 00:34:30 | 127:54:46 | 1.06 | 3.2815 | 0.609 | 38.32 | 0.609 | 38.32 | 0 | 0 | 0.001963 | 123.48 | 0 | 2024-03-06 22:20:45 | 0.003478
18182 | 26 | 5 | CC Chg | 00:35:00 | 127:55:16 | 1.06 | 3.2831 | 0.618 | 38.88 | 0.618 | 38.88 | 0 | 0 | 0.001992 | 125.3 | 0 | 2024-03-06 22:21:15 | 0.00348
18183 | 26 | 5 | CC Chg | 00:35:30 | 127:55:46 | 1.06 | 3.2846 | 0.627 | 39.43 | 0.627 | 39.43 | 0 | 0 | 0.002021 | 127.12 | 0 | 2024-03-06 22:21:45 | 0.003482
18184 | 26 | 5 | CC Chg | 00:36:00 | 127:56:16 | 1.06 | 3.2868 | 0.636 | 39.99 | 0.636 | 39.99 | 0 | 0 | 0.00205 | 128.95 | 0 | 2024-03-06 22:22:15 | 0.003484
18185 | 26 | 5 | CC Chg | 00:36:30 | 127:56:46 | 1.06 | 3.2883 | 0.645 | 40.54 | 0.645 | 40.54 | 0 | 0 | 0.002079 | 130.77 | 0 | 2024-03-06 22:22:45 | 0.003486
18186 | 26 | 5 | CC Chg | 00:37:00 | 127:57:16 | 1.06 | 3.2902 | 0.653 | 41.1 | 0.653 | 41.1 | 0 | 0 | 0.002108 | 132.6 | 0 | 2024-03-06 22:23:15 | 0.003488
18187 | 26 | 5 | CC Chg | 00:37:30 | 127:57:46 | 1.06 | 3.2917 | 0.662 | 41.65 | 0.662 | 41.65 | 0 | 0 | 0.002137 | 134.43 | 0 | 2024-03-06 22:23:45 | 0.003489
18188 | 26 | 5 | CC Chg | 00:38:00 | 127:58:16 | 1.059 | 3.2939 | 0.671 | 42.21 | 0.671 | 42.21 | 0 | 0 | 0.002166 | 136.26 | 0 | 2024-03-06 22:24:15 | 0.003488
18189 | 26 | 5 | CC Chg | 00:38:30 | 127:58:46 | 1.06 | 3.2958 | 0.68 | 42.76 | 0.68 | 42.76 | 0 | 0 | 0.002196 | 138.08 | 0 | 2024-03-06 22:24:45 | 0.003494
18190 | 26 | 5 | CC Chg | 00:39:00 | 127:59:16 | 1.059 | 3.2973 | 0.689 | 43.32 | 0.689 | 43.32 | 0 | 0 | 0.002225 | 139.92 | 0 | 2024-03-06 22:25:15 | 0.003492
18191 | 26 | 5 | CC Chg | 00:39:30 | 127:59:46 | 1.059 | 3.2992 | 0.698 | 43.87 | 0.698 | 43.87 | 0 | 0 | 0.002254 | 141.75 | 0 | 2024-03-06 22:25:45 | 0.003494
18192 | 26 | 5 | CC Chg | 00:40:00 | 128:00:16 | 1.06 | 3.3014 | 0.706 | 44.43 | 0.706 | 44.43 | 0 | 0 | 0.002283 | 143.58 | 0 | 2024-03-06 22:26:15 | 0.003499
18193 | 26 | 5 | CC Chg | 00:40:30 | 128:00:46 | 1.06 | 3.3032 | 0.715 | 44.98 | 0.715 | 44.98 | 0 | 0 | 0.002312 | 145.41 | 0 | 2024-03-06 22:26:45 | 0.003501
18194 | 26 | 5 | CC Chg | 00:41:00 | 128:01:16 | 1.06 | 3.3051 | 0.724 | 45.54 | 0.724 | 45.54 | 0 | 0 | 0.002341 | 147.25 | 0 | 2024-03-06 22:27:15 | 0.003503
18195 | 26 | 5 | CC Chg | 00:41:30 | 128:01:46 | 1.06 | 3.3069 | 0.733 | 46.09 | 0.733 | 46.09 | 0 | 0 | 0.00237 | 149.08 | 0 | 2024-03-06 22:27:45 | 0.003505
18196 | 26 | 5 | CC Chg | 00:42:00 | 128:02:16 | 1.06 | 3.3091 | 0.742 | 46.65 | 0.742 | 46.65 | 0 | 0 | 0.0024 | 150.92 | 0 | 2024-03-06 22:28:15 | 0.003508
18197 | 26 | 5 | CC Chg | 00:42:30 | 128:02:46 | 1.059 | 3.311 | 0.751 | 47.21 | 0.751 | 47.21 | 0 | 0 | 0.002429 | 152.76 | 0 | 2024-03-06 22:28:45 | 0.003506
18198 | 26 | 5 | CC Chg | 00:43:00 | 128:03:16 | 1.06 | 3.3128 | 0.759 | 47.76 | 0.759 | 47.76 | 0 | 0 | 0.002458 | 154.6 | 0 | 2024-03-06 22:29:15 | 0.003512
18199 | 26 | 5 | CC Chg | 00:43:30 | 128:03:46 | 1.06 | 3.3147 | 0.768 | 48.32 | 0.768 | 48.32 | 0 | 0 | 0.002487 | 156.44 | 0 | 2024-03-06 22:29:45 | 0.003514
18200 | 26 | 5 | CC Chg | 00:44:00 | 128:04:16 | 1.059 | 3.3172 | 0.777 | 48.87 | 0.777 | 48.87 | 0 | 0 | 0.002517 | 158.28 | 0 | 2024-03-06 22:30:15 | 0.003513
18201 | 26 | 5 | CC Chg | 00:44:30 | 128:04:46 | 1.06 | 3.319 | 0.786 | 49.43 | 0.786 | 49.43 | 0 | 0 | 0.002546 | 160.12 | 0 | 2024-03-06 22:30:45 | 0.003518
18202 | 26 | 5 | CC Chg | 00:45:00 | 128:05:16 | 1.059 | 3.3209 | 0.795 | 49.98 | 0.795 | 49.98 | 0 | 0 | 0.002575 | 161.97 | 0 | 2024-03-06 22:31:15 | 0.003517
18203 | 26 | 5 | CC Chg | 00:45:30 | 128:05:46 | 1.06 | 3.3231 | 0.804 | 50.54 | 0.804 | 50.54 | 0 | 0 | 0.002605 | 163.81 | 0 | 2024-03-06 22:31:45 | 0.003522
18204 | 26 | 5 | CC Chg | 00:46:00 | 128:06:16 | 1.059 | 3.3252 | 0.812 | 51.09 | 0.812 | 51.09 | 0 | 0 | 0.002634 | 165.66 | 0 | 2024-03-06 22:32:15 | 0.003521
18205 | 26 | 5 | CC Chg | 00:46:30 | 128:06:46 | 1.059 | 3.3274 | 0.821 | 51.65 | 0.821 | 51.65 | 0 | 0 | 0.002663 | 167.5 | 0 | 2024-03-06 22:32:45 | 0.003524
18206 | 26 | 5 | CC Chg | 00:47:00 | 128:07:16 | 1.059 | 3.3296 | 0.83 | 52.2 | 0.83 | 52.2 | 0 | 0 | 0.002693 | 169.35 | 0 | 2024-03-06 22:33:15 | 0.003526
18207 | 26 | 5 | CC Chg | 00:47:30 | 128:07:46 | 1.06 | 3.3314 | 0.839 | 52.76 | 0.839 | 52.76 | 0 | 0 | 0.002722 | 171.2 | 0 | 2024-03-06 22:33:45 | 0.003531
18208 | 26 | 5 | CC Chg | 00:48:00 | 128:08:16 | 1.059 | 3.3339 | 0.848 | 53.31 | 0.848 | 53.31 | 0 | 0 | 0.002752 | 173.05 | 0 | 2024-03-06 22:34:15 | 0.003531
18209 | 26 | 5 | CC Chg | 00:48:30 | 128:08:46 | 1.059 | 3.3361 | 0.857 | 53.87 | 0.857 | 53.87 | 0 | 0 | 0.002781 | 174.9 | 0 | 2024-03-06 22:34:45 | 0.003533
18210 | 26 | 5 | CC Chg | 00:49:00 | 128:09:16 | 1.06 | 3.3382 | 0.865 | 54.42 | 0.865 | 54.42 | 0 | 0 | 0.00281 | 176.76 | 0 | 2024-03-06 22:35:15 | 0.003538
18211 | 26 | 5 | CC Chg | 00:49:30 | 128:09:46 | 1.06 | 3.3407 | 0.874 | 54.98 | 0.874 | 54.98 | 0 | 0 | 0.00284 | 178.61 | 0 | 2024-03-06 22:35:45 | 0.003541
18212 | 26 | 5 | CC Chg | 00:50:00 | 128:10:16 | 1.059 | 3.3429 | 0.883 | 55.53 | 0.883 | 55.53 | 0 | 0 | 0.002869 | 180.47 | 0 | 2024-03-06 22:36:15 | 0.00354
18213 | 26 | 5 | CC Chg | 00:50:30 | 128:10:46 | 1.06 | 3.3451 | 0.892 | 56.09 | 0.892 | 56.09 | 0 | 0 | 0.002899 | 182.33 | 0 | 2024-03-06 22:36:45 | 0.003546
18214 | 26 | 5 | CC Chg | 00:51:00 | 128:11:16 | 1.059 | 3.3472 | 0.901 | 56.65 | 0.901 | 56.65 | 0 | 0 | 0.002929 | 184.18 | 0 | 2024-03-06 22:37:15 | 0.003545
18215 | 26 | 5 | CC Chg | 00:51:30 | 128:11:46 | 1.06 | 3.3497 | 0.909 | 57.2 | 0.909 | 57.2 | 0 | 0 | 0.002958 | 186.04 | 0 | 2024-03-06 22:37:45 | 0.003551
18216 | 26 | 5 | CC Chg | 00:52:00 | 128:12:16 | 1.06 | 3.3519 | 0.918 | 57.76 | 0.918 | 57.76 | 0 | 0 | 0.002988 | 187.9 | 0 | 2024-03-06 22:38:15 | 0.003553
18217 | 26 | 5 | CC Chg | 00:52:30 | 128:12:46 | 1.059 | 3.3544 | 0.927 | 58.31 | 0.927 | 58.31 | 0 | 0 | 0.003017 | 189.77 | 0 | 2024-03-06 22:38:45 | 0.003552
18218 | 26 | 5 | CC Chg | 00:53:00 | 128:13:16 | 1.06 | 3.3568 | 0.936 | 58.87 | 0.936 | 58.87 | 0 | 0 | 0.003047 | 191.63 | 0 | 2024-03-06 22:39:15 | 0.003558
18219 | 26 | 5 | CC Chg | 00:53:30 | 128:13:46 | 1.06 | 3.359 | 0.945 | 59.42 | 0.945 | 59.42 | 0 | 0 | 0.003077 | 193.49 | 0 | 2024-03-06 22:39:45 | 0.003561
18220 | 26 | 5 | CC Chg | 00:54:00 | 128:14:16 | 1.06 | 3.3615 | 0.954 | 59.98 | 0.954 | 59.98 | 0 | 0 | 0.003106 | 195.36 | 0 | 2024-03-06 22:40:15 | 0.003563
18221 | 26 | 5 | CC Chg | 00:54:30 | 128:14:46 | 1.059 | 3.364 | 0.962 | 60.53 | 0.962 | 60.53 | 0 | 0 | 0.003136 | 197.23 | 0 | 2024-03-06 22:40:45 | 0.003562
18222 | 26 | 5 | CC Chg | 00:55:00 | 128:15:16 | 1.06 | 3.3665 | 0.971 | 61.09 | 0.971 | 61.09 | 0 | 0 | 0.003166 | 199.1 | 0 | 2024-03-06 22:41:15 | 0.003568
18223 | 26 | 5 | CC Chg | 00:55:30 | 128:15:46 | 1.06 | 3.3686 | 0.98 | 61.64 | 0.98 | 61.64 | 0 | 0 | 0.003195 | 200.97 | 0 | 2024-03-06 22:41:45 | 0.003571
18224 | 26 | 5 | CC Chg | 00:56:00 | 128:16:16 | 1.059 | 3.3714 | 0.989 | 62.2 | 0.989 | 62.2 | 0 | 0 | 0.003225 | 202.84 | 0 | 2024-03-06 22:42:15 | 0.00357
18225 | 26 | 5 | CC Chg | 00:56:30 | 128:16:46 | 1.06 | 3.3736 | 0.998 | 62.75 | 0.998 | 62.75 | 0 | 0 | 0.003255 | 204.71 | 0 | 2024-03-06 22:42:45 | 0.003576
18226 | 26 | 5 | CC Chg | 00:57:00 | 128:17:16 | 1.059 | 3.3761 | 1.007 | 63.31 | 1.007 | 63.31 | 0 | 0 | 0.003285 | 206.59 | 0 | 2024-03-06 22:43:15 | 0.003575
18227 | 26 | 5 | CC Chg | 00:57:30 | 128:17:46 | 1.059 | 3.3785 | 1.015 | 63.87 | 1.015 | 63.87 | 0 | 0 | 0.003315 | 208.46 | 0 | 2024-03-06 22:43:45 | 0.003578
18228 | 26 | 5 | CC Chg | 00:58:00 | 128:18:16 | 1.06 | 3.381 | 1.024 | 64.42 | 1.024 | 64.42 | 0 | 0 | 0.003344 | 210.34 | 0 | 2024-03-06 22:44:15 | 0.003584
18229 | 26 | 5 | CC Chg | 00:58:30 | 128:18:46 | 1.06 | 3.3835 | 1.033 | 64.98 | 1.033 | 64.98 | 0 | 0 | 0.003374 | 212.22 | 0 | 2024-03-06 22:44:45 | 0.003587
18230 | 26 | 5 | CC Chg | 00:59:00 | 128:19:16 | 1.06 | 3.386 | 1.042 | 65.53 | 1.042 | 65.53 | 0 | 0 | 0.003404 | 214.1 | 0 | 2024-03-06 22:45:15 | 0.003589
18231 | 26 | 5 | CC Chg | 00:59:30 | 128:19:46 | 1.06 | 3.3888 | 1.051 | 66.09 | 1.051 | 66.09 | 0 | 0 | 0.003434 | 215.98 | 0 | 2024-03-06 22:45:45 | 0.003592
18232 | 26 | 5 | CC Chg | 01:00:00 | 128:20:16 | 1.06 | 3.3913 | 1.06 | 66.64 | 1.06 | 66.64 | 0 | 0 | 0.003464 | 217.86 | 0 | 2024-03-06 22:46:15 | 0.003595
18233 | 26 | 5 | CC Chg | 01:00:30 | 128:20:46 | 1.059 | 3.3937 | 1.068 | 67.2 | 1.068 | 67.2 | 0 | 0 | 0.003494 | 219.74 | 0 | 2024-03-06 22:46:45 | 0.003594
18234 | 26 | 5 | CC Chg | 01:01:00 | 128:21:16 | 1.06 | 3.3965 | 1.077 | 67.75 | 1.077 | 67.75 | 0 | 0 | 0.003524 | 221.63 | 0 | 2024-03-06 22:47:15 | 0.0036
18235 | 26 | 5 | CC Chg | 01:01:30 | 128:21:46 | 1.06 | 3.399 | 1.086 | 68.31 | 1.086 | 68.31 | 0 | 0 | 0.003554 | 223.52 | 0 | 2024-03-06 22:47:45 | 0.003603
18236 | 26 | 5 | CC Chg | 01:02:00 | 128:22:16 | 1.06 | 3.4012 | 1.095 | 68.86 | 1.095 | 68.86 | 0 | 0 | 0.003584 | 225.4 | 0 | 2024-03-06 22:48:15 | 0.003605
18237 | 26 | 5 | CC Chg | 01:02:30 | 128:22:46 | 1.059 | 3.404 | 1.104 | 69.42 | 1.104 | 69.42 | 0 | 0 | 0.003614 | 227.29 | 0 | 2024-03-06 22:48:45 | 0.003605
18238 | 26 | 5 | CC Chg | 01:03:00 | 128:23:16 | 1.059 | 3.4068 | 1.113 | 69.97 | 1.113 | 69.97 | 0 | 0 | 0.003644 | 229.19 | 0 | 2024-03-06 22:49:15 | 0.003608
18239 | 26 | 5 | CC Chg | 01:03:30 | 128:23:46 | 1.06 | 3.4092 | 1.121 | 70.53 | 1.121 | 70.53 | 0 | 0 | 0.003674 | 231.08 | 0 | 2024-03-06 22:49:45 | 0.003614
18240 | 26 | 5 | CC Chg | 01:04:00 | 128:24:16 | 1.059 | 3.4117 | 1.13 | 71.08 | 1.13 | 71.08 | 0 | 0 | 0.003704 | 232.97 | 0 | 2024-03-06 22:50:15 | 0.003613
18241 | 26 | 5 | CC Chg | 01:04:30 | 128:24:46 | 1.06 | 3.4145 | 1.139 | 71.64 | 1.139 | 71.64 | 0 | 0 | 0.003734 | 234.87 | 0 | 2024-03-06 22:50:45 | 0.003619
18242 | 26 | 5 | CC Chg | 01:05:00 | 128:25:16 | 1.06 | 3.417 | 1.148 | 72.2 | 1.148 | 72.2 | 0 | 0 | 0.003765 | 236.76 | 0 | 2024-03-06 22:51:15 | 0.003622
18243 | 26 | 5 | CC Chg | 01:05:30 | 128:25:46 | 1.06 | 3.4198 | 1.157 | 72.75 | 1.157 | 72.75 | 0 | 0 | 0.003795 | 238.66 | 0 | 2024-03-06 22:51:45 | 0.003625
18244 | 26 | 5 | CC Chg | 01:06:00 | 128:26:16 | 1.06 | 3.4223 | 1.166 | 73.31 | 1.166 | 73.31 | 0 | 0 | 0.003825 | 240.56 | 0 | 2024-03-06 22:52:15 | 0.003628
18245 | 26 | 5 | CC Chg | 01:06:30 | 128:26:46 | 1.06 | 3.4247 | 1.174 | 73.86 | 1.174 | 73.86 | 0 | 0 | 0.003855 | 242.46 | 0 | 2024-03-06 22:52:45 | 0.00363
18246 | 26 | 5 | CC Chg | 01:07:00 | 128:27:16 | 1.059 | 3.4275 | 1.183 | 74.42 | 1.183 | 74.42 | 0 | 0 | 0.003885 | 244.37 | 0 | 2024-03-06 22:53:15 | 0.00363
18247 | 26 | 5 | CC Chg | 01:07:30 | 128:27:46 | 1.059 | 3.43 | 1.192 | 74.97 | 1.192 | 74.97 | 0 | 0 | 0.003916 | 246.27 | 0 | 2024-03-06 22:53:45 | 0.003632
18248 | 26 | 5 | CC Chg | 01:08:00 | 128:28:16 | 1.06 | 3.4325 | 1.201 | 75.53 | 1.201 | 75.53 | 0 | 0 | 0.003946 | 248.18 | 0 | 2024-03-06 22:54:15 | 0.003638
18249 | 26 | 5 | CC Chg | 01:08:30 | 128:28:46 | 1.06 | 3.4353 | 1.21 | 76.08 | 1.21 | 76.08 | 0 | 0 | 0.003976 | 250.08 | 0 | 2024-03-06 22:54:45 | 0.003641
18250 | 26 | 5 | CC Chg | 01:09:00 | 128:29:16 | 1.059 | 3.4381 | 1.219 | 76.64 | 1.219 | 76.64 | 0 | 0 | 0.004007 | 251.99 | 0 | 2024-03-06 22:55:15 | 0.003641
18251 | 26 | 5 | CC Chg | 01:09:30 | 128:29:46 | 1.06 | 3.4406 | 1.227 | 77.19 | 1.227 | 77.19 | 0 | 0 | 0.004037 | 253.9 | 0 | 2024-03-06 22:55:45 | 0.003647
18252 | 26 | 5 | CC Chg | 01:10:00 | 128:30:16 | 1.06 | 3.4433 | 1.236 | 77.75 | 1.236 | 77.75 | 0 | 0 | 0.004067 | 255.81 | 0 | 2024-03-06 22:56:15 | 0.00365
18253 | 26 | 5 | CC Chg | 01:10:30 | 128:30:46 | 1.06 | 3.4458 | 1.245 | 78.3 | 1.245 | 78.3 | 0 | 0 | 0.004098 | 257.73 | 0 | 2024-03-06 22:56:45 | 0.003653
18254 | 26 | 5 | CC Chg | 01:11:00 | 128:31:16 | 1.059 | 3.4483 | 1.254 | 78.86 | 1.254 | 78.86 | 0 | 0 | 0.004128 | 259.64 | 0 | 2024-03-06 22:57:15 | 0.003652
18255 | 26 | 5 | CC Chg | 01:11:30 | 128:31:46 | 1.06 | 3.4511 | 1.263 | 79.41 | 1.263 | 79.41 | 0 | 0 | 0.004159 | 261.56 | 0 | 2024-03-06 22:57:45 | 0.003658
18256 | 26 | 5 | CC Chg | 01:12:00 | 128:32:16 | 1.06 | 3.4539 | 1.272 | 79.97 | 1.272 | 79.97 | 0 | 0 | 0.004189 | 263.47 | 0 | 2024-03-06 22:58:15 | 0.003661
18257 | 26 | 5 | CC Chg | 01:12:30 | 128:32:46 | 1.059 | 3.4567 | 1.28 | 80.53 | 1.28 | 80.53 | 0 | 0 | 0.00422 | 265.39 | 0 | 2024-03-06 22:58:45 | 0.003661
18258 | 26 | 5 | CC Chg | 01:13:00 | 128:33:16 | 1.06 | 3.4592 | 1.289 | 81.08 | 1.289 | 81.08 | 0 | 0 | 0.00425 | 267.31 | 0 | 2024-03-06 22:59:15 | 0.003667
18259 | 26 | 5 | CC Chg | 01:13:30 | 128:33:46 | 1.06 | 3.4616 | 1.298 | 81.64 | 1.298 | 81.64 | 0 | 0 | 0.004281 | 269.24 | 0 | 2024-03-06 22:59:45 | 0.003669
18260 | 26 | 5 | CC Chg | 01:14:00 | 128:34:16 | 1.059 | 3.4647 | 1.307 | 82.19 | 1.307 | 82.19 | 0 | 0 | 0.004311 | 271.16 | 0 | 2024-03-06 23:00:15 | 0.003669
18261 | 26 | 5 | CC Chg | 01:14:30 | 128:34:46 | 1.059 | 3.4672 | 1.316 | 82.75 | 1.316 | 82.75 | 0 | 0 | 0.004342 | 273.08 | 0 | 2024-03-06 23:00:45 | 0.003672
18262 | 26 | 5 | CC Chg | 01:15:00 | 128:35:16 | 1.06 | 3.4697 | 1.325 | 83.3 | 1.325 | 83.3 | 0 | 0 | 0.004373 | 275.01 | 0 | 2024-03-06 23:01:15 | 0.003678
18263 | 26 | 5 | CC Chg | 01:15:30 | 128:35:46 | 1.06 | 3.4725 | 1.333 | 83.86 | 1.333 | 83.86 | 0 | 0 | 0.004403 | 276.94 | 0 | 2024-03-06 23:01:45 | 0.003681
18264 | 26 | 5 | CC Chg | 01:16:00 | 128:36:16 | 1.06 | 3.4753 | 1.342 | 84.41 | 1.342 | 84.41 | 0 | 0 | 0.004434 | 278.87 | 0 | 2024-03-06 23:02:15 | 0.003684
18265 | 26 | 5 | CC Chg | 01:16:30 | 128:36:46 | 1.06 | 3.4778 | 1.351 | 84.97 | 1.351 | 84.97 | 0 | 0 | 0.004465 | 280.8 | 0 | 2024-03-06 23:02:45 | 0.003686
18266 | 26 | 5 | CC Chg | 01:17:00 | 128:37:16 | 1.06 | 3.4805 | 1.36 | 85.52 | 1.36 | 85.52 | 0 | 0 | 0.004495 | 282.73 | 0 | 2024-03-06 23:03:15 | 0.003689
18267 | 26 | 5 | CC Chg | 01:17:30 | 128:37:46 | 1.059 | 3.483 | 1.369 | 86.08 | 1.369 | 86.08 | 0 | 0 | 0.004526 | 284.66 | 0 | 2024-03-06 23:03:45 | 0.003688
18268 | 26 | 5 | CC Chg | 01:18:00 | 128:38:16 | 1.06 | 3.4858 | 1.377 | 86.63 | 1.377 | 86.63 | 0 | 0 | 0.004557 | 286.6 | 0 | 2024-03-06 23:04:15 | 0.003695
18269 | 26 | 5 | CC Chg | 01:18:30 | 128:38:46 | 1.06 | 3.4886 | 1.386 | 87.19 | 1.386 | 87.19 | 0 | 0 | 0.004588 | 288.54 | 0 | 2024-03-06 23:04:45 | 0.003698
18270 | 26 | 5 | CC Chg | 01:19:00 | 128:39:16 | 1.06 | 3.4914 | 1.395 | 87.75 | 1.395 | 87.75 | 0 | 0 | 0.004619 | 290.47 | 0 | 2024-03-06 23:05:15 | 0.003701
18271 | 26 | 5 | CC Chg | 01:19:30 | 128:39:46 | 1.059 | 3.4939 | 1.404 | 88.3 | 1.404 | 88.3 | 0 | 0 | 0.004649 | 292.41 | 0 | 2024-03-06 23:05:45 | 0.0037
18272 | 26 | 5 | CC Chg | 01:20:00 | 128:40:16 | 1.06 | 3.4967 | 1.413 | 88.86 | 1.413 | 88.86 | 0 | 0 | 0.00468 | 294.35 | 0 | 2024-03-06 23:06:15 | 0.003707
18273 | 26 | 5 | CC Chg | 01:20:30 | 128:40:46 | 1.059 | 3.4995 | 1.422 | 89.41 | 1.422 | 89.41 | 0 | 0 | 0.004711 | 296.3 | 0 | 2024-03-06 23:06:45 | 0.003706
18274 | 26 | 5 | CC Chg | 01:21:00 | 128:41:16 | 1.06 | 3.5019 | 1.43 | 89.97 | 1.43 | 89.97 | 0 | 0 | 0.004742 | 298.24 | 0 | 2024-03-06 23:07:15 | 0.003712
18275 | 26 | 5 | CC Chg | 01:21:30 | 128:41:46 | 1.06 | 3.505 | 1.439 | 90.52 | 1.439 | 90.52 | 0 | 0 | 0.004773 | 300.19 | 0 | 2024-03-06 23:07:45 | 0.003715
18276 | 26 | 5 | CC Chg | 01:22:00 | 128:42:16 | 1.059 | 3.5075 | 1.448 | 91.08 | 1.448 | 91.08 | 0 | 0 | 0.004804 | 302.13 | 0 | 2024-03-06 23:08:15 | 0.003714
18277 | 26 | 5 | CC Chg | 01:22:30 | 128:42:46 | 1.059 | 3.5103 | 1.457 | 91.63 | 1.457 | 91.63 | 0 | 0 | 0.004835 | 304.08 | 0 | 2024-03-06 23:08:45 | 0.003717
18278 | 26 | 5 | CC Chg | 01:23:00 | 128:43:16 | 1.06 | 3.5131 | 1.466 | 92.19 | 1.466 | 92.19 | 0 | 0 | 0.004866 | 306.03 | 0 | 2024-03-06 23:09:15 | 0.003724
18279 | 26 | 5 | CC Chg | 01:23:30 | 128:43:46 | 1.06 | 3.5159 | 1.475 | 92.74 | 1.475 | 92.74 | 0 | 0 | 0.004897 | 307.99 | 0 | 2024-03-06 23:09:45 | 0.003727
18280 | 26 | 5 | CC Chg | 01:24:00 | 128:44:16 | 1.059 | 3.5187 | 1.483 | 93.3 | 1.483 | 93.3 | 0 | 0 | 0.004928 | 309.94 | 0 | 2024-03-06 23:10:15 | 0.003726
18281 | 26 | 5 | CC Chg | 01:24:30 | 128:44:46 | 1.059 | 3.5215 | 1.492 | 93.85 | 1.492 | 93.85 | 0 | 0 | 0.004959 | 311.89 | 0 | 2024-03-06 23:10:45 | 0.003729
18282 | 26 | 5 | CC Chg | 01:25:00 | 128:45:16 | 1.06 | 3.5243 | 1.501 | 94.41 | 1.501 | 94.41 | 0 | 0 | 0.00499 | 313.85 | 0 | 2024-03-06 23:11:15 | 0.003736
18283 | 26 | 5 | CC Chg | 01:25:30 | 128:45:46 | 1.059 | 3.5274 | 1.51 | 94.97 | 1.51 | 94.97 | 0 | 0 | 0.005021 | 315.81 | 0 | 2024-03-06 23:11:45 | 0.003736
18284 | 26 | 5 | CC Chg | 01:26:00 | 128:46:16 | 1.059 | 3.5301 | 1.519 | 95.52 | 1.519 | 95.52 | 0 | 0 | 0.005053 | 317.77 | 0 | 2024-03-06 23:12:15 | 0.003738
18285 | 26 | 5 | CC Chg | 01:26:30 | 128:46:46 | 1.059 | 3.5329 | 1.528 | 96.08 | 1.528 | 96.08 | 0 | 0 | 0.005084 | 319.73 | 0 | 2024-03-06 23:12:45 | 0.003741
18286 | 26 | 5 | CC Chg | 01:27:00 | 128:47:16 | 1.059 | 3.5357 | 1.536 | 96.63 | 1.536 | 96.63 | 0 | 0 | 0.005115 | 321.69 | 0 | 2024-03-06 23:13:15 | 0.003744
18287 | 26 | 5 | CC Chg | 01:27:30 | 128:47:46 | 1.06 | 3.5388 | 1.545 | 97.19 | 1.545 | 97.19 | 0 | 0 | 0.005146 | 323.66 | 0 | 2024-03-06 23:13:45 | 0.003751
18288 | 26 | 5 | CC Chg | 01:28:00 | 128:48:16 | 1.059 | 3.5413 | 1.554 | 97.74 | 1.554 | 97.74 | 0 | 0 | 0.005177 | 325.62 | 0 | 2024-03-06 23:14:15 | 0.00375
18289 | 26 | 5 | CC Chg | 01:28:30 | 128:48:46 | 1.06 | 3.5447 | 1.563 | 98.3 | 1.563 | 98.3 | 0 | 0 | 0.005209 | 327.59 | 0 | 2024-03-06 23:14:45 | 0.003757
18290 | 26 | 5 | CC Chg | 01:29:00 | 128:49:16 | 1.059 | 3.5475 | 1.572 | 98.85 | 1.572 | 98.85 | 0 | 0 | 0.00524 | 329.56 | 0 | 2024-03-06 23:15:15 | 0.003757
18291 | 26 | 5 | CC Chg | 01:29:30 | 128:49:46 | 1.06 | 3.5506 | 1.581 | 99.41 | 1.581 | 99.41 | 0 | 0 | 0.005271 | 331.53 | 0 | 2024-03-06 23:15:45 | 0.003764
18292 | 26 | 5 | CC Chg | 01:30:00 | 128:50:16 | 1.06 | 3.5534 | 1.589 | 99.96 | 1.589 | 99.96 | 0 | 0 | 0.005303 | 333.5 | 0 | 2024-03-06 23:16:15 | 0.003767
18293 | 26 | 5 | CC Chg | 01:30:30 | 128:50:46 | 1.059 | 3.5562 | 1.598 | 100.52 | 1.598 | 100.52 | 0 | 0 | 0.005334 | 335.48 | 0 | 2024-03-06 23:16:45 | 0.003766
18294 | 26 | 5 | CC Chg | 01:31:00 | 128:51:16 | 1.059 | 3.5596 | 1.607 | 101.07 | 1.607 | 101.07 | 0 | 0 | 0.005365 | 337.45 | 0 | 2024-03-06 23:17:15 | 0.00377
18295 | 26 | 5 | CC Chg | 01:31:30 | 128:51:46 | 1.06 | 3.5624 | 1.616 | 101.63 | 1.616 | 101.63 | 0 | 0 | 0.005397 | 339.43 | 0 | 2024-03-06 23:17:45 | 0.003776
18296 | 26 | 5 | CC Chg | 01:32:00 | 128:52:16 | 1.059 | 3.5652 | 1.625 | 102.18 | 1.625 | 102.18 | 0 | 0 | 0.005428 | 341.41 | 0 | 2024-03-06 23:18:15 | 0.003776
18297 | 26 | 5 | CC Chg | 01:32:30 | 128:52:46 | 1.06 | 3.5686 | 1.634 | 102.74 | 1.634 | 102.74 | 0 | 0 | 0.00546 | 343.39 | 0 | 2024-03-06 23:18:45 | 0.003783
18298 | 26 | 5 | CC Chg | 01:33:00 | 128:53:16 | 1.06 | 3.5714 | 1.642 | 103.3 | 1.642 | 103.3 | 0 | 0 | 0.005491 | 345.37 | 0 | 2024-03-06 23:19:15 | 0.003786
18299 | 26 | 5 | CC Chg | 01:33:30 | 128:53:46 | 1.06 | 3.5748 | 1.651 | 103.85 | 1.651 | 103.85 | 0 | 0 | 0.005523 | 347.36 | 0 | 2024-03-06 23:19:45 | 0.003789
18300 | 26 | 5 | CC Chg | 01:34:00 | 128:54:16 | 1.059 | 3.5779 | 1.66 | 104.41 | 1.66 | 104.41 | 0 | 0 | 0.005555 | 349.34 | 0 | 2024-03-06 23:20:15 | 0.003789
18301 | 26 | 5 | CC Chg | 01:34:30 | 128:54:46 | 1.059 | 3.581 | 1.669 | 104.96 | 1.669 | 104.96 | 0 | 0 | 0.005586 | 351.33 | 0 | 2024-03-06 23:20:45 | 0.003792
18302 | 26 | 5 | CC Chg | 01:35:00 | 128:55:16 | 1.06 | 3.5841 | 1.678 | 105.52 | 1.678 | 105.52 | 0 | 0 | 0.005618 | 353.32 | 0 | 2024-03-06 23:21:15 | 0.003799
18303 | 26 | 5 | CC Chg | 01:35:30 | 128:55:46 | 1.059 | 3.5872 | 1.687 | 106.07 | 1.687 | 106.07 | 0 | 0 | 0.005649 | 355.31 | 0 | 2024-03-06 23:21:45 | 0.003799
18304 | 26 | 5 | CC Chg | 01:36:00 | 128:56:16 | 1.06 | 3.5906 | 1.695 | 106.63 | 1.695 | 106.63 | 0 | 0 | 0.005681 | 357.3 | 0 | 2024-03-06 23:22:15 | 0.003806
18305 | 26 | 5 | CC Chg | 01:36:30 | 128:56:46 | 1.06 | 3.5937 | 1.704 | 107.18 | 1.704 | 107.18 | 0 | 0 | 0.005713 | 359.3 | 0 | 2024-03-06 23:22:45 | 0.003809
18306 | 26 | 5 | CC Chg | 01:37:00 | 128:57:16 | 1.059 | 3.5968 | 1.713 | 107.74 | 1.713 | 107.74 | 0 | 0 | 0.005745 | 361.29 | 0 | 2024-03-06 23:23:15 | 0.003809
18307 | 26 | 5 | CC Chg | 01:37:30 | 128:57:46 | 1.06 | 3.6002 | 1.722 | 108.29 | 1.722 | 108.29 | 0 | 0 | 0.005776 | 363.29 | 0 | 2024-03-06 23:23:45 | 0.003816
18308 | 26 | 5 | CC Chg | 01:38:00 | 128:58:16 | 1.059 | 3.6033 | 1.731 | 108.85 | 1.731 | 108.85 | 0 | 0 | 0.005808 | 365.29 | 0 | 2024-03-06 23:24:15 | 0.003816
18309 | 26 | 5 | CC Chg | 01:38:30 | 128:58:46 | 1.059 | 3.6067 | 1.74 | 109.4 | 1.74 | 109.4 | 0 | 0 | 0.00584 | 367.29 | 0 | 2024-03-06 23:24:45 | 0.003819
18310 | 26 | 5 | CC Chg | 01:39:00 | 128:59:16 | 1.06 | 3.6098 | 1.748 | 109.96 | 1.748 | 109.96 | 0 | 0 | 0.005872 | 369.3 | 0 | 2024-03-06 23:25:15 | 0.003826
18311 | 26 | 5 | CC Chg | 01:39:30 | 128:59:46 | 1.06 | 3.6135 | 1.757 | 110.51 | 1.757 | 110.51 | 0 | 0 | 0.005904 | 371.3 | 0 | 2024-03-06 23:25:45 | 0.00383
18312 | 26 | 5 | CC Chg | 01:40:00 | 129:00:16 | 1.06 | 3.6166 | 1.766 | 111.07 | 1.766 | 111.07 | 0 | 0 | 0.005936 | 373.31 | 0 | 2024-03-06 23:26:15 | 0.003834
18313 | 26 | 5 | CC Chg | 01:40:30 | 129:00:46 | 1.059 | 3.6197 | 1.775 | 111.62 | 1.775 | 111.62 | 0 | 0 | 0.005968 | 375.32 | 0 | 2024-03-06 23:26:45 | 0.003833
18314 | 26 | 5 | CC Chg | 01:41:00 | 129:01:16 | 1.06 | 3.6232 | 1.784 | 112.18 | 1.784 | 112.18 | 0 | 0 | 0.006 | 377.33 | 0 | 2024-03-06 23:27:15 | 0.003841
18315 | 26 | 5 | CC Chg | 01:41:30 | 129:01:46 | 1.059 | 3.6266 | 1.792 | 112.74 | 1.792 | 112.74 | 0 | 0 | 0.006032 | 379.35 | 0 | 2024-03-06 23:27:45 | 0.003841
18316 | 26 | 5 | CC Chg | 01:42:00 | 129:02:16 | 1.06 | 3.63 | 1.801 | 113.29 | 1.801 | 113.29 | 0 | 0 | 0.006064 | 381.36 | 0 | 2024-03-06 23:28:15 | 0.003848
18317 | 26 | 5 | CC Chg | 01:42:30 | 129:02:46 | 1.06 | 3.6331 | 1.81 | 113.85 | 1.81 | 113.85 | 0 | 0 | 0.006096 | 383.38 | 0 | 2024-03-06 23:28:45 | 0.003851
18318 | 26 | 5 | CC Chg | 01:43:00 | 129:03:16 | 1.06 | 3.6368 | 1.819 | 114.4 | 1.819 | 114.4 | 0 | 0 | 0.006128 | 385.4 | 0 | 2024-03-06 23:29:15 | 0.003855
18319 | 26 | 5 | CC Chg | 01:43:30 | 129:03:46 | 1.059 | 3.6399 | 1.828 | 114.96 | 1.828 | 114.96 | 0 | 0 | 0.00616 | 387.42 | 0 | 2024-03-06 23:29:45 | 0.003855
18320 | 26 | 5 | CC Chg | 01:44:00 | 129:04:16 | 1.059 | 3.6433 | 1.837 | 115.51 | 1.837 | 115.51 | 0 | 0 | 0.006192 | 389.44 | 0 | 2024-03-06 23:30:15 | 0.003858
18321 | 26 | 5 | CC Chg | 01:44:30 | 129:04:46 | 1.06 | 3.6467 | 1.845 | 116.07 | 1.845 | 116.07 | 0 | 0 | 0.006224 | 391.46 | 0 | 2024-03-06 23:30:45 | 0.003866
18322 | 26 | 5 | CC Chg | 01:44:59 | 129:05:15 | 1.06 | 3.6501 | 1.854 | 116.61 | 1.854 | 116.61 | 0 | 0 | 0.006256 | 393.46 | 0 | 2024-03-06 23:31:15 | 0.003869
18323 | 26 | 6 | CC DChg | 00:00:00 | 129:05:15 | -1.059 | 3.3959 | 0 | 0 | 0 | 0 | 0 | 0 | 0 | 0 | 0 | 2024-03-06 23:31:15 | -0.003596
18324 | 26 | 6 | CC DChg | 00:00:00 | 129:05:16 | -1.059 | 3.3847 | 0 | 0.01 | 0 | 0 | 0 | 0.01 | 0 | 0 | 0.03 | 2024-03-06 23:31:15 | -0.003584
18325 | 26 | 6 | CC DChg | 00:00:02 | 129:05:18 | -1.059 | 3.3745 | 0.001 | 0.05 | 0 | 0 | 0.001 | 0.05 | 2e-06 | 0 | 0.16 | 2024-03-06 23:31:17 | -0.003574
18326 | 26 | 6 | CC DChg | 00:00:14 | 129:05:30 | -1.059 | 3.3643 | 0.004 | 0.27 | 0 | 0 | 0.004 | 0.27 | 1.4e-05 | 0 | 0.91 | 2024-03-06 23:31:29 | -0.003563
18327 | 26 | 6 | CC DChg | 00:00:30 | 129:05:45 | -1.059 | 3.3578 | 0.009 | 0.56 | 0 | 0 | 0.009 | 0.56 | 3e-05 | 0 | 1.87 | 2024-03-06 23:31:45 | -0.003556
18328 | 26 | 6 | CC DChg | 00:01:00 | 129:06:15 | -1.06 | 3.3485 | 0.018 | 1.11 | 0 | 0 | 0.018 | 1.11 | 5.9e-05 | 0 | 3.73 | 2024-03-06 23:32:15 | -0.003549
18329 | 26 | 6 | CC DChg | 00:01:30 | 129:06:45 | -1.06 | 3.3407 | 0.026 | 1.67 | 0 | 0 | 0.026 | 1.67 | 8.9e-05 | 0 | 5.59 | 2024-03-06 23:32:45 | -0.003541
18330 | 26 | 6 | CC DChg | 00:02:00 | 129:07:15 | -1.06 | 3.3339 | 0.035 | 2.22 | 0 | 0 | 0.035 | 2.22 | 0.000118 | 0 | 7.44 | 2024-03-06 23:33:15 | -0.003534
18331 | 26 | 6 | CC DChg | 00:02:30 | 129:07:45 | -1.059 | 3.3277 | 0.044 | 2.78 | 0 | 0 | 0.044 | 2.78 | 0.000148 | 0 | 9.29 | 2024-03-06 23:33:45 | -0.003524
18332 | 26 | 6 | CC DChg | 00:03:00 | 129:08:15 | -1.06 | 3.3224 | 0.053 | 3.33 | 0 | 0 | 0.053 | 3.33 | 0.000177 | 0 | 11.14 | 2024-03-06 23:34:15 | -0.003522
18333 | 26 | 6 | CC DChg | 00:03:30 | 129:08:45 | -1.06 | 3.3169 | 0.062 | 3.89 | 0 | 0 | 0.062 | 3.89 | 0.000206 | 0 | 12.98 | 2024-03-06 23:34:45 | -0.003516
18334 | 26 | 6 | CC DChg | 00:04:00 | 129:09:15 | -1.06 | 3.3119 | 0.071 | 4.44 | 0 | 0 | 0.071 | 4.44 | 0.000236 | 0 | 14.82 | 2024-03-06 23:35:15 | -0.003511
18335 | 26 | 6 | CC DChg | 00:04:30 | 129:09:45 | -1.06 | 3.3072 | 0.079 | 5 | 0 | 0 | 0.079 | 5 | 0.000265 | 0 | 16.66 | 2024-03-06 23:35:45 | -0.003506
18336 | 26 | 6 | CC DChg | 00:05:00 | 129:10:15 | -1.06 | 3.3026 | 0.088 | 5.55 | 0 | 0 | 0.088 | 5.55 | 0.000294 | 0 | 18.5 | 2024-03-06 23:36:15 | -0.003501
18337 | 26 | 6 | CC DChg | 00:05:30 | 129:10:45 | -1.059 | 3.2983 | 0.097 | 6.11 | 0 | 0 | 0.097 | 6.11 | 0.000323 | 0 | 20.33 | 2024-03-06 23:36:45 | -0.003493
18338 | 26 | 6 | CC DChg | 00:06:00 | 129:11:15 | -1.06 | 3.2942 | 0.106 | 6.66 | 0 | 0 | 0.106 | 6.66 | 0.000352 | 0 | 22.16 | 2024-03-06 23:37:15 | -0.003492
18339 | 26 | 6 | CC DChg | 00:06:30 | 129:11:45 | -1.06 | 3.2902 | 0.115 | 7.22 | 0 | 0 | 0.115 | 7.22 | 0.000381 | 0 | 23.99 | 2024-03-06 23:37:45 | -0.003488
18340 | 26 | 6 | CC DChg | 00:07:00 | 129:12:15 | -1.06 | 3.2862 | 0.124 | 7.77 | 0 | 0 | 0.124 | 7.77 | 0.00041 | 0 | 25.81 | 2024-03-06 23:38:15 | -0.003483
18341 | 26 | 6 | CC DChg | 00:07:30 | 129:12:45 | -1.06 | 3.2824 | 0.132 | 8.33 | 0 | 0 | 0.132 | 8.33 | 0.000439 | 0 | 27.64 | 2024-03-06 23:38:45 | -0.003479
18342 | 26 | 6 | CC DChg | 00:08:00 | 129:13:15 | -1.06 | 3.2787 | 0.141 | 8.89 | 0 | 0 | 0.141 | 8.89 | 0.000468 | 0 | 29.46 | 2024-03-06 23:39:15 | -0.003475
18343 | 26 | 6 | CC DChg | 00:08:30 | 129:13:45 | -1.059 | 3.2753 | 0.15 | 9.44 | 0 | 0 | 0.15 | 9.44 | 0.000497 | 0 | 31.28 | 2024-03-06 23:39:45 | -0.003469
18344 | 26 | 6 | CC DChg | 00:09:00 | 129:14:15 | -1.059 | 3.2716 | 0.159 | 10 | 0 | 0 | 0.159 | 10 | 0.000526 | 0 | 33.1 | 2024-03-06 23:40:15 | -0.003465
18345 | 26 | 6 | CC DChg | 00:09:30 | 129:14:45 | -1.059 | 3.2685 | 0.168 | 10.55 | 0 | 0 | 0.168 | 10.55 | 0.000555 | 0 | 34.91 | 2024-03-06 23:40:45 | -0.003461
18346 | 26 | 6 | CC DChg | 00:10:00 | 129:15:15 | -1.059 | 3.2654 | 0.177 | 11.11 | 0 | 0 | 0.177 | 11.11 | 0.000584 | 0 | 36.73 | 2024-03-06 23:41:15 | -0.003458
18347 | 26 | 6 | CC DChg | 00:10:30 | 129:15:45 | -1.059 | 3.262 | 0.185 | 11.66 | 0 | 0 | 0.185 | 11.66 | 0.000613 | 0 | 38.54 | 2024-03-06 23:41:45 | -0.003454
18348 | 26 | 6 | CC DChg | 00:11:00 | 129:16:15 | -1.06 | 3.2589 | 0.194 | 12.22 | 0 | 0 | 0.194 | 12.22 | 0.000642 | 0 | 40.35 | 2024-03-06 23:42:15 | -0.003454
18349 | 26 | 6 | CC DChg | 00:11:30 | 129:16:45 | -1.06 | 3.2558 | 0.203 | 12.77 | 0 | 0 | 0.203 | 12.77 | 0.00067 | 0 | 42.16 | 2024-03-06 23:42:45 | -0.003451
18350 | 26 | 6 | CC DChg | 00:12:00 | 129:17:15 | -1.06 | 3.2527 | 0.212 | 13.33 | 0 | 0 | 0.212 | 13.33 | 0.000699 | 0 | 43.97 | 2024-03-06 23:43:15 | -0.003448
18351 | 26 | 6 | CC DChg | 00:12:30 | 129:17:45 | -1.06 | 3.2499 | 0.221 | 13.88 | 0 | 0 | 0.221 | 13.88 | 0.000728 | 0 | 45.77 | 2024-03-06 23:43:45 | -0.003445
18352 | 26 | 6 | CC DChg | 00:13:00 | 129:18:15 | -1.059 | 3.2468 | 0.23 | 14.44 | 0 | 0 | 0.23 | 14.44 | 0.000756 | 0 | 47.57 | 2024-03-06 23:44:15 | -0.003438
18353 | 26 | 6 | CC DChg | 00:13:30 | 129:18:45 | -1.059 | 3.244 | 0.238 | 14.99 | 0 | 0 | 0.238 | 14.99 | 0.000785 | 0 | 49.38 | 2024-03-06 23:44:45 | -0.003435
18354 | 26 | 6 | CC DChg | 00:14:00 | 129:19:15 | -1.06 | 3.2412 | 0.247 | 15.55 | 0 | 0 | 0.247 | 15.55 | 0.000814 | 0 | 51.18 | 2024-03-06 23:45:15 | -0.003436
18355 | 26 | 6 | CC DChg | 00:14:30 | 129:19:45 | -1.06 | 3.2381 | 0.256 | 16.1 | 0 | 0 | 0.256 | 16.1 | 0.000842 | 0 | 52.98 | 2024-03-06 23:45:45 | -0.003432
18356 | 26 | 6 | CC DChg | 00:15:00 | 129:20:15 | -1.06 | 3.2353 | 0.265 | 16.66 | 0 | 0 | 0.265 | 16.66 | 0.000871 | 0 | 54.77 | 2024-03-06 23:46:15 | -0.003429
18357 | 26 | 6 | CC DChg | 00:15:30 | 129:20:45 | -1.06 | 3.2325 | 0.274 | 17.22 | 0 | 0 | 0.274 | 17.22 | 0.000899 | 0 | 56.57 | 2024-03-06 23:46:45 | -0.003426
18358 | 26 | 6 | CC DChg | 00:16:00 | 129:21:15 | -1.06 | 3.2297 | 0.283 | 17.77 | 0 | 0 | 0.283 | 17.77 | 0.000928 | 0 | 58.36 | 2024-03-06 23:47:15 | -0.003423
18359 | 26 | 6 | CC DChg | 00:16:30 | 129:21:45 | -1.06 | 3.2273 | 0.291 | 18.33 | 0 | 0 | 0.291 | 18.33 | 0.000956 | 0 | 60.16 | 2024-03-06 23:47:45 | -0.003421
18360 | 26 | 6 | CC DChg | 00:17:00 | 129:22:15 | -1.059 | 3.2242 | 0.3 | 18.88 | 0 | 0 | 0.3 | 18.88 | 0.000985 | 0 | 61.95 | 2024-03-06 23:48:15 | -0.003414
18361 | 26 | 6 | CC DChg | 00:17:30 | 129:22:45 | -1.059 | 3.2214 | 0.309 | 19.44 | 0 | 0 | 0.309 | 19.44 | 0.001013 | 0 | 63.74 | 2024-03-06 23:48:45 | -0.003411
18362 | 26 | 6 | CC DChg | 00:18:00 | 129:23:15 | -1.059 | 3.2189 | 0.318 | 19.99 | 0 | 0 | 0.318 | 19.99 | 0.001042 | 0 | 65.53 | 2024-03-06 23:49:15 | -0.003409
18363 | 26 | 6 | CC DChg | 00:18:30 | 129:23:45 | -1.06 | 3.2158 | 0.327 | 20.55 | 0 | 0 | 0.327 | 20.55 | 0.00107 | 0 | 67.31 | 2024-03-06 23:49:45 | -0.003409
18364 | 26 | 6 | CC DChg | 00:19:00 | 129:24:15 | -1.06 | 3.2133 | 0.336 | 21.1 | 0 | 0 | 0.336 | 21.1 | 0.001099 | 0 | 69.1 | 2024-03-06 23:50:15 | -0.003406
18365 | 26 | 6 | CC DChg | 00:19:30 | 129:24:45 | -1.059 | 3.2105 | 0.344 | 21.66 | 0 | 0 | 0.344 | 21.66 | 0.001127 | 0 | 70.88 | 2024-03-06 23:50:45 | -0.0034
18366 | 26 | 6 | CC DChg | 00:20:00 | 129:25:15 | -1.059 | 3.2077 | 0.353 | 22.21 | 0 | 0 | 0.353 | 22.21 | 0.001155 | 0 | 72.66 | 2024-03-06 23:51:15 | -0.003397
18367 | 26 | 6 | CC DChg | 00:20:30 | 129:25:45 | -1.06 | 3.2049 | 0.362 | 22.77 | 0 | 0 | 0.362 | 22.77 | 0.001184 | 0 | 74.44 | 2024-03-06 23:51:45 | -0.003397
18368 | 26 | 6 | CC DChg | 00:21:00 | 129:26:15 | -1.059 | 3.2025 | 0.371 | 23.32 | 0 | 0 | 0.371 | 23.32 | 0.001212 | 0 | 76.22 | 2024-03-06 23:52:15 | -0.003391
18369 | 26 | 6 | CC DChg | 00:21:30 | 129:26:45 | -1.059 | 3.1994 | 0.38 | 23.88 | 0 | 0 | 0.38 | 23.88 | 0.00124 | 0 | 78 | 2024-03-06 23:52:45 | -0.003388
18370 | 26 | 6 | CC DChg | 00:22:00 | 129:27:15 | -1.06 | 3.1966 | 0.389 | 24.43 | 0 | 0 | 0.389 | 24.43 | 0.001268 | 0 | 79.78 | 2024-03-06 23:53:15 | -0.003388
18371 | 26 | 6 | CC DChg | 00:22:30 | 129:27:45 | -1.059 | 3.1941 | 0.397 | 24.99 | 0 | 0 | 0.397 | 24.99 | 0.001297 | 0 | 81.55 | 2024-03-06 23:53:45 | -0.003383
18372 | 26 | 6 | CC DChg | 00:23:00 | 129:28:15 | -1.059 | 3.191 | 0.406 | 25.54 | 0 | 0 | 0.406 | 25.54 | 0.001325 | 0 | 83.32 | 2024-03-06 23:54:15 | -0.003379
18373 | 26 | 6 | CC DChg | 00:23:30 | 129:28:45 | -1.06 | 3.1882 | 0.415 | 26.1 | 0 | 0 | 0.415 | 26.1 | 0.001353 | 0 | 85.09 | 2024-03-06 23:54:45 | -0.003379
18374 | 26 | 6 | CC DChg | 00:24:00 | 129:29:15 | -1.059 | 3.1857 | 0.424 | 26.66 | 0 | 0 | 0.424 | 26.66 | 0.001381 | 0 | 86.86 | 2024-03-06 23:55:15 | -0.003374
18375 | 26 | 6 | CC DChg | 00:24:30 | 129:29:45 | -1.06 | 3.1826 | 0.433 | 27.21 | 0 | 0 | 0.433 | 27.21 | 0.001409 | 0 | 88.63 | 2024-03-06 23:55:45 | -0.003374
18376 | 26 | 6 | CC DChg | 00:25:00 | 129:30:15 | -1.059 | 3.1798 | 0.441 | 27.77 | 0 | 0 | 0.441 | 27.77 | 0.001437 | 0 | 90.4 | 2024-03-06 23:56:15 | -0.003367
18377 | 26 | 6 | CC DChg | 00:25:30 | 129:30:45 | -1.06 | 3.1773 | 0.45 | 28.32 | 0 | 0 | 0.45 | 28.32 | 0.001465 | 0 | 92.16 | 2024-03-06 23:56:45 | -0.003368
18378 | 26 | 6 | CC DChg | 00:26:00 | 129:31:15 | -1.059 | 3.1742 | 0.459 | 28.88 | 0 | 0 | 0.459 | 28.88 | 0.001493 | 0 | 93.93 | 2024-03-06 23:57:15 | -0.003361
18379 | 26 | 6 | CC DChg | 00:26:30 | 129:31:45 | -1.06 | 3.1715 | 0.468 | 29.43 | 0 | 0 | 0.468 | 29.43 | 0.001521 | 0 | 95.69 | 2024-03-06 23:57:45 | -0.003362
18380 | 26 | 6 | CC DChg | 00:27:00 | 129:32:15 | -1.059 | 3.1687 | 0.477 | 29.99 | 0 | 0 | 0.477 | 29.99 | 0.001549 | 0 | 97.45 | 2024-03-06 23:58:15 | -0.003356
18381 | 26 | 6 | CC DChg | 00:27:30 | 129:32:45 | -1.059 | 3.1659 | 0.486 | 30.54 | 0 | 0 | 0.486 | 30.54 | 0.001577 | 0 | 99.21 | 2024-03-06 23:58:45 | -0.003353
18382 | 26 | 6 | CC DChg | 00:28:00 | 129:33:15 | -1.06 | 3.1631 | 0.494 | 31.1 | 0 | 0 | 0.494 | 31.1 | 0.001605 | 0 | 100.97 | 2024-03-06 23:59:15 | -0.003353
18383 | 26 | 6 | CC DChg | 00:28:30 | 129:33:45 | -1.06 | 3.16 | 0.503 | 31.65 | 0 | 0 | 0.503 | 31.65 | 0.001633 | 0 | 102.72 | 2024-03-06 23:59:45 | -0.00335
18384 | 26 | 6 | CC DChg | 00:29:00 | 129:34:15 | -1.06 | 3.1575 | 0.512 | 32.21 | 0 | 0 | 0.512 | 32.21 | 0.001661 | 0 | 104.48 | 2024-03-07 00:00:15 | -0.003347
18385 | 26 | 6 | CC DChg | 00:29:30 | 129:34:45 | -1.06 | 3.1547 | 0.521 | 32.76 | 0 | 0 | 0.521 | 32.76 | 0.001689 | 0 | 106.23 | 2024-03-07 00:00:45 | -0.003344
18386 | 26 | 6 | CC DChg | 00:30:00 | 129:35:15 | -1.059 | 3.1516 | 0.53 | 33.32 | 0 | 0 | 0.53 | 33.32 | 0.001717 | 0 | 107.98 | 2024-03-07 00:01:15 | -0.003338
18387 | 26 | 6 | CC DChg | 00:30:30 | 129:35:45 | -1.06 | 3.1491 | 0.539 | 33.87 | 0 | 0 | 0.539 | 33.87 | 0.001745 | 0 | 109.73 | 2024-03-07 00:01:45 | -0.003338
18388 | 26 | 6 | CC DChg | 00:31:00 | 129:36:15 | -1.06 | 3.1463 | 0.547 | 34.43 | 0 | 0 | 0.547 | 34.43 | 0.001772 | 0 | 111.48 | 2024-03-07 00:02:15 | -0.003335
18389 | 26 | 6 | CC DChg | 00:31:30 | 129:36:45 | -1.059 | 3.1432 | 0.556 | 34.99 | 0 | 0 | 0.556 | 34.99 | 0.0018 | 0 | 113.22 | 2024-03-07 00:02:45 | -0.003329
18390 | 26 | 6 | CC DChg | 00:32:00 | 129:37:15 | -1.059 | 3.1408 | 0.565 | 35.54 | 0 | 0 | 0.565 | 35.54 | 0.001828 | 0 | 114.97 | 2024-03-07 00:03:15 | -0.003326
18391 | 26 | 6 | CC DChg | 00:32:30 | 129:37:45 | -1.06 | 3.138 | 0.574 | 36.1 | 0 | 0 | 0.574 | 36.1 | 0.001856 | 0 | 116.71 | 2024-03-07 00:03:45 | -0.003326
18392 | 26 | 6 | CC DChg | 00:33:00 | 129:38:15 | -1.059 | 3.1352 | 0.583 | 36.65 | 0 | 0 | 0.583 | 36.65 | 0.001883 | 0 | 118.45 | 2024-03-07 00:04:15 | -0.00332
18393 | 26 | 6 | CC DChg | 00:33:30 | 129:38:45 | -1.06 | 3.1324 | 0.592 | 37.21 | 0 | 0 | 0.592 | 37.21 | 0.001911 | 0 | 120.19 | 2024-03-07 00:04:45 | -0.00332
18394 | 26 | 6 | CC DChg | 00:34:00 | 129:39:15 | -1.059 | 3.1299 | 0.6 | 37.76 | 0 | 0 | 0.6 | 37.76 | 0.001939 | 0 | 121.93 | 2024-03-07 00:05:15 | -0.003315
18395 | 26 | 6 | CC DChg | 00:34:30 | 129:39:45 | -1.06 | 3.1271 | 0.609 | 38.32 | 0 | 0 | 0.609 | 38.32 | 0.001966 | 0 | 123.67 | 2024-03-07 00:05:45 | -0.003315
18396 | 26 | 6 | CC DChg | 00:35:00 | 129:40:15 | -1.06 | 3.1243 | 0.618 | 38.87 | 0 | 0 | 0.618 | 38.87 | 0.001994 | 0 | 125.41 | 2024-03-07 00:06:15 | -0.003312
18397 | 26 | 6 | CC DChg | 00:35:30 | 129:40:45 | -1.06 | 3.1222 | 0.627 | 39.43 | 0 | 0 | 0.627 | 39.43 | 0.002022 | 0 | 127.14 | 2024-03-07 00:06:45 | -0.00331
18398 | 26 | 6 | CC DChg | 00:36:00 | 129:41:15 | -1.06 | 3.1191 | 0.636 | 39.98 | 0 | 0 | 0.636 | 39.98 | 0.002049 | 0 | 128.87 | 2024-03-07 00:07:15 | -0.003306
18399 | 26 | 6 | CC DChg | 00:36:30 | 129:41:45 | -1.06 | 3.1166 | 0.645 | 40.54 | 0 | 0 | 0.645 | 40.54 | 0.002077 | 0 | 130.6 | 2024-03-07 00:07:45 | -0.003304
18400 | 26 | 6 | CC DChg | 00:37:00 | 129:42:15 | -1.059 | 3.1141 | 0.653 | 41.09 | 0 | 0 | 0.653 | 41.09 | 0.002104 | 0 | 132.33 | 2024-03-07 00:08:15 | -0.003298
18401 | 26 | 6 | CC DChg | 00:37:30 | 129:42:45 | -1.059 | 3.1113 | 0.662 | 41.65 | 0 | 0 | 0.662 | 41.65 | 0.002132 | 0 | 134.06 | 2024-03-07 00:08:45 | -0.003295
18402 | 26 | 6 | CC DChg | 00:38:00 | 129:43:15 | -1.06 | 3.1088 | 0.671 | 42.2 | 0 | 0 | 0.671 | 42.2 | 0.002159 | 0 | 135.79 | 2024-03-07 00:09:15 | -0.003295
18403 | 26 | 6 | CC DChg | 00:38:30 | 129:43:45 | -1.06 | 3.1067 | 0.68 | 42.76 | 0 | 0 | 0.68 | 42.76 | 0.002187 | 0 | 137.52 | 2024-03-07 00:09:45 | -0.003293
18404 | 26 | 6 | CC DChg | 00:39:00 | 129:44:15 | -1.059 | 3.1039 | 0.689 | 43.32 | 0 | 0 | 0.689 | 43.32 | 0.002214 | 0 | 139.24 | 2024-03-07 00:10:15 | -0.003287
18405 | 26 | 6 | CC DChg | 00:39:30 | 129:44:45 | -1.06 | 3.1014 | 0.698 | 43.87 | 0 | 0 | 0.698 | 43.87 | 0.002241 | 0 | 140.96 | 2024-03-07 00:10:45 | -0.003287
18406 | 26 | 6 | CC DChg | 00:40:00 | 129:45:15 | -1.059 | 3.0992 | 0.706 | 44.43 | 0 | 0 | 0.706 | 44.43 | 0.002269 | 0 | 142.69 | 2024-03-07 00:11:15 | -0.003282
18407 | 26 | 6 | CC DChg | 00:40:30 | 129:45:45 | -1.06 | 3.0964 | 0.715 | 44.98 | 0 | 0 | 0.715 | 44.98 | 0.002296 | 0 | 144.41 | 2024-03-07 00:11:45 | -0.003282
18408 | 26 | 6 | CC DChg | 00:41:00 | 129:46:15 | -1.059 | 3.0943 | 0.724 | 45.54 | 0 | 0 | 0.724 | 45.54 | 0.002323 | 0 | 146.12 | 2024-03-07 00:12:15 | -0.003277
18409 | 26 | 6 | CC DChg | 00:41:30 | 129:46:45 | -1.06 | 3.0918 | 0.733 | 46.09 | 0 | 0 | 0.733 | 46.09 | 0.002351 | 0 | 147.84 | 2024-03-07 00:12:45 | -0.003277
18410 | 26 | 6 | CC DChg | 00:42:00 | 129:47:15 | -1.06 | 3.0896 | 0.742 | 46.65 | 0 | 0 | 0.742 | 46.65 | 0.002378 | 0 | 149.56 | 2024-03-07 00:13:15 | -0.003275
18411 | 26 | 6 | CC DChg | 00:42:30 | 129:47:45 | -1.059 | 3.0871 | 0.751 | 47.2 | 0 | 0 | 0.751 | 47.2 | 0.002405 | 0 | 151.27 | 2024-03-07 00:13:45 | -0.003269
18412 | 26 | 6 | CC DChg | 00:43:00 | 129:48:15 | -1.06 | 3.0846 | 0.759 | 47.76 | 0 | 0 | 0.759 | 47.76 | 0.002432 | 0 | 152.99 | 2024-03-07 00:14:15 | -0.00327
18413 | 26 | 6 | CC DChg | 00:43:30 | 129:48:45 | -1.06 | 3.0825 | 0.768 | 48.31 | 0 | 0 | 0.768 | 48.31 | 0.00246 | 0 | 154.7 | 2024-03-07 00:14:45 | -0.003267
18414 | 26 | 6 | CC DChg | 00:44:00 | 129:49:15 | -1.06 | 3.08 | 0.777 | 48.87 | 0 | 0 | 0.777 | 48.87 | 0.002487 | 0 | 156.41 | 2024-03-07 00:15:15 | -0.003265
18415 | 26 | 6 | CC DChg | 00:44:30 | 129:49:45 | -1.06 | 3.0778 | 0.786 | 49.42 | 0 | 0 | 0.786 | 49.42 | 0.002514 | 0 | 158.12 | 2024-03-07 00:15:45 | -0.003262
18416 | 26 | 6 | CC DChg | 00:45:00 | 129:50:15 | -1.059 | 3.0757 | 0.795 | 49.98 | 0 | 0 | 0.795 | 49.98 | 0.002541 | 0 | 159.83 | 2024-03-07 00:16:15 | -0.003257
18417 | 26 | 6 | CC DChg | 00:45:30 | 129:50:45 | -1.06 | 3.0738 | 0.803 | 50.53 | 0 | 0 | 0.803 | 50.53 | 0.002568 | 0 | 161.54 | 2024-03-07 00:16:45 | -0.003258
18418 | 26 | 6 | CC DChg | 00:46:00 | 129:51:15 | -1.06 | 3.0713 | 0.812 | 51.09 | 0 | 0 | 0.812 | 51.09 | 0.002596 | 0 | 163.24 | 2024-03-07 00:17:15 | -0.003256
18419 | 26 | 6 | CC DChg | 00:46:30 | 129:51:45 | -1.059 | 3.0691 | 0.821 | 51.65 | 0 | 0 | 0.821 | 51.65 | 0.002623 | 0 | 164.95 | 2024-03-07 00:17:45 | -0.00325
18420 | 26 | 6 | CC DChg | 00:47:00 | 129:52:15 | -1.059 | 3.0673 | 0.83 | 52.2 | 0 | 0 | 0.83 | 52.2 | 0.00265 | 0 | 166.65 | 2024-03-07 00:18:15 | -0.003248
18421 | 26 | 6 | CC DChg | 00:47:30 | 129:52:45 | -1.059 | 3.0651 | 0.839 | 52.76 | 0 | 0 | 0.839 | 52.76 | 0.002677 | 0 | 168.35 | 2024-03-07 00:18:45 | -0.003246
18422 | 26 | 6 | CC DChg | 00:48:00 | 129:53:15 | -1.06 | 3.0629 | 0.848 | 53.31 | 0 | 0 | 0.848 | 53.31 | 0.002704 | 0 | 170.06 | 2024-03-07 00:19:15 | -0.003247
18423 | 26 | 6 | CC DChg | 00:48:30 | 129:53:45 | -1.06 | 3.0608 | 0.856 | 53.87 | 0 | 0 | 0.856 | 53.87 | 0.002731 | 0 | 171.76 | 2024-03-07 00:19:45 | -0.003244
18424 | 26 | 6 | CC DChg | 00:49:00 | 129:54:15 | -1.059 | 3.0589 | 0.865 | 54.42 | 0 | 0 | 0.865 | 54.42 | 0.002758 | 0 | 173.46 | 2024-03-07 00:20:15 | -0.003239
18425 | 26 | 6 | CC DChg | 00:49:30 | 129:54:45 | -1.059 | 3.0564 | 0.874 | 54.98 | 0 | 0 | 0.874 | 54.98 | 0.002785 | 0 | 175.15 | 2024-03-07 00:20:45 | -0.003237
18426 | 26 | 6 | CC DChg | 00:50:00 | 129:55:15 | -1.06 | 3.0546 | 0.883 | 55.53 | 0 | 0 | 0.883 | 55.53 | 0.002812 | 0 | 176.85 | 2024-03-07 00:21:15 | -0.003238
18427 | 26 | 6 | CC DChg | 00:50:30 | 129:55:45 | -1.06 | 3.0527 | 0.892 | 56.09 | 0 | 0 | 0.892 | 56.09 | 0.002839 | 0 | 178.55 | 2024-03-07 00:21:45 | -0.003236
18428 | 26 | 6 | CC DChg | 00:51:00 | 129:56:15 | -1.06 | 3.0505 | 0.901 | 56.64 | 0 | 0 | 0.901 | 56.64 | 0.002866 | 0 | 180.24 | 2024-03-07 00:22:15 | -0.003234
18429 | 26 | 6 | CC DChg | 00:51:30 | 129:56:45 | -1.06 | 3.0484 | 0.909 | 57.2 | 0 | 0 | 0.909 | 57.2 | 0.002893 | 0 | 181.93 | 2024-03-07 00:22:45 | -0.003231
18430 | 26 | 6 | CC DChg | 00:52:00 | 129:57:15 | -1.06 | 3.0465 | 0.918 | 57.75 | 0 | 0 | 0.918 | 57.75 | 0.00292 | 0 | 183.63 | 2024-03-07 00:23:15 | -0.003229
18431 | 26 | 6 | CC DChg | 00:52:30 | 129:57:45 | -1.06 | 3.0443 | 0.927 | 58.31 | 0 | 0 | 0.927 | 58.31 | 0.002947 | 0 | 185.32 | 2024-03-07 00:23:45 | -0.003227
18432 | 26 | 6 | CC DChg | 00:53:00 | 129:58:15 | -1.059 | 3.0425 | 0.936 | 58.86 | 0 | 0 | 0.936 | 58.86 | 0.002973 | 0 | 187.01 | 2024-03-07 00:24:15 | -0.003222
18433 | 26 | 6 | CC DChg | 00:53:30 | 129:58:45 | -1.06 | 3.0403 | 0.945 | 59.42 | 0 | 0 | 0.945 | 59.42 | 0.003 | 0 | 188.7 | 2024-03-07 00:24:45 | -0.003223
18434 | 26 | 6 | CC DChg | 00:54:00 | 129:59:15 | -1.059 | 3.0385 | 0.954 | 59.97 | 0 | 0 | 0.954 | 59.97 | 0.003027 | 0 | 190.38 | 2024-03-07 00:25:15 | -0.003218
18435 | 26 | 6 | CC DChg | 00:54:30 | 129:59:45 | -1.059 | 3.0366 | 0.962 | 60.53 | 0 | 0 | 0.962 | 60.53 | 0.003054 | 0 | 192.07 | 2024-03-07 00:25:45 | -0.003216
18436 | 26 | 6 | CC DChg | 00:55:00 | 130:00:15 | -1.059 | 3.0344 | 0.971 | 61.09 | 0 | 0 | 0.971 | 61.09 | 0.003081 | 0 | 193.76 | 2024-03-07 00:26:15 | -0.003213
18437 | 26 | 6 | CC DChg | 00:55:30 | 130:00:45 | -1.06 | 3.0329 | 0.98 | 61.64 | 0 | 0 | 0.98 | 61.64 | 0.003108 | 0 | 195.44 | 2024-03-07 00:26:45 | -0.003215
18438 | 26 | 6 | CC DChg | 00:56:00 | 130:01:15 | -1.06 | 3.0304 | 0.989 | 62.2 | 0 | 0 | 0.989 | 62.2 | 0.003134 | 0 | 197.12 | 2024-03-07 00:27:15 | -0.003212
18439 | 26 | 6 | CC DChg | 00:56:30 | 130:01:45 | -1.06 | 3.0285 | 0.998 | 62.75 | 0 | 0 | 0.998 | 62.75 | 0.003161 | 0 | 198.81 | 2024-03-07 00:27:45 | -0.00321
18440 | 26 | 6 | CC DChg | 00:57:00 | 130:02:15 | -1.059 | 3.0267 | 1.007 | 63.31 | 0 | 0 | 1.007 | 63.31 | 0.003188 | 0 | 200.49 | 2024-03-07 00:28:15 | -0.003205
18441 | 26 | 6 | CC DChg | 00:57:30 | 130:02:45 | -1.059 | 3.0248 | 1.015 | 63.86 | 0 | 0 | 1.015 | 63.86 | 0.003214 | 0 | 202.17 | 2024-03-07 00:28:45 | -0.003203
18442 | 26 | 6 | CC DChg | 00:58:00 | 130:03:15 | -1.06 | 3.0226 | 1.024 | 64.42 | 0 | 0 | 1.024 | 64.42 | 0.003241 | 0 | 203.85 | 2024-03-07 00:29:15 | -0.003204
18443 | 26 | 6 | CC DChg | 00:58:30 | 130:03:45 | -1.06 | 3.0208 | 1.033 | 64.97 | 0 | 0 | 1.033 | 64.97 | 0.003268 | 0 | 205.52 | 2024-03-07 00:29:45 | -0.003202
18444 | 26 | 6 | CC DChg | 00:59:00 | 130:04:15 | -1.059 | 3.0189 | 1.042 | 65.53 | 0 | 0 | 1.042 | 65.53 | 0.003295 | 0 | 207.2 | 2024-03-07 00:30:15 | -0.003197
18445 | 26 | 6 | CC DChg | 00:59:30 | 130:04:45 | -1.06 | 3.0171 | 1.051 | 66.08 | 0 | 0 | 1.051 | 66.08 | 0.003321 | 0 | 208.88 | 2024-03-07 00:30:45 | -0.003198
18446 | 26 | 6 | CC DChg | 01:00:00 | 130:05:15 | -1.06 | 3.0146 | 1.06 | 66.64 | 0 | 0 | 1.06 | 66.64 | 0.003348 | 0 | 210.55 | 2024-03-07 00:31:15 | -0.003195
18447 | 26 | 6 | CC DChg | 01:00:30 | 130:05:45 | -1.059 | 3.0127 | 1.068 | 67.19 | 0 | 0 | 1.068 | 67.19 | 0.003374 | 0 | 212.23 | 2024-03-07 00:31:45 | -0.00319
18448 | 26 | 6 | CC DChg | 01:01:00 | 130:06:15 | -1.059 | 3.0109 | 1.077 | 67.75 | 0 | 0 | 1.077 | 67.75 | 0.003401 | 0 | 213.9 | 2024-03-07 00:32:15 | -0.003189
18449 | 26 | 6 | CC DChg | 01:01:30 | 130:06:45 | -1.06 | 3.009 | 1.086 | 68.3 | 0 | 0 | 1.086 | 68.3 | 0.003428 | 0 | 215.57 | 2024-03-07 00:32:45 | -0.00319
18450 | 26 | 6 | CC DChg | 01:02:00 | 130:07:15 | -1.059 | 3.0068 | 1.095 | 68.86 | 0 | 0 | 1.095 | 68.86 | 0.003454 | 0 | 217.24 | 2024-03-07 00:33:15 | -0.003184
18451 | 26 | 6 | CC DChg | 01:02:30 | 130:07:45 | -1.059 | 3.0047 | 1.104 | 69.41 | 0 | 0 | 1.104 | 69.41 | 0.003481 | 0 | 218.91 | 2024-03-07 00:33:45 | -0.003182
18452 | 26 | 6 | CC DChg | 01:03:00 | 130:08:15 | -1.059 | 3.0028 | 1.113 | 69.97 | 0 | 0 | 1.113 | 69.97 | 0.003507 | 0 | 220.58 | 2024-03-07 00:34:15 | -0.00318
18453 | 26 | 6 | CC DChg | 01:03:30 | 130:08:45 | -1.059 | 3.0009 | 1.121 | 70.53 | 0 | 0 | 1.121 | 70.53 | 0.003534 | 0 | 222.24 | 2024-03-07 00:34:45 | -0.003178
18454 | 26 | 6 | CC DChg | 01:04:00 | 130:09:15 | -1.059 | 2.9985 | 1.13 | 71.08 | 0 | 0 | 1.13 | 71.08 | 0.00356 | 0 | 223.91 | 2024-03-07 00:35:15 | -0.003175
18455 | 26 | 6 | CC DChg | 01:04:30 | 130:09:45 | -1.059 | 2.9966 | 1.139 | 71.64 | 0 | 0 | 1.139 | 71.64 | 0.003587 | 0 | 225.57 | 2024-03-07 00:35:45 | -0.003173
18456 | 26 | 6 | CC DChg | 01:05:00 | 130:10:15 | -1.059 | 2.9947 | 1.148 | 72.19 | 0 | 0 | 1.148 | 72.19 | 0.003613 | 0 | 227.24 | 2024-03-07 00:36:15 | -0.003171
18457 | 26 | 6 | CC DChg | 01:05:30 | 130:10:45 | -1.06 | 2.9923 | 1.157 | 72.75 | 0 | 0 | 1.157 | 72.75 | 0.00364 | 0 | 228.9 | 2024-03-07 00:36:45 | -0.003172
18458 | 26 | 6 | CC DChg | 01:06:00 | 130:11:15 | -1.059 | 2.9904 | 1.166 | 73.3 | 0 | 0 | 1.166 | 73.3 | 0.003666 | 0 | 230.56 | 2024-03-07 00:37:15 | -0.003167
18459 | 26 | 6 | CC DChg | 01:06:30 | 130:11:45 | -1.06 | 2.9882 | 1.174 | 73.86 | 0 | 0 | 1.174 | 73.86 | 0.003692 | 0 | 232.22 | 2024-03-07 00:37:45 | -0.003167
18460 | 26 | 6 | CC DChg | 01:07:00 | 130:12:15 | -1.059 | 2.9864 | 1.183 | 74.41 | 0 | 0 | 1.183 | 74.41 | 0.003719 | 0 | 233.88 | 2024-03-07 00:38:15 | -0.003163
18461 | 26 | 6 | CC DChg | 01:07:30 | 130:12:45 | -1.06 | 2.9839 | 1.192 | 74.97 | 0 | 0 | 1.192 | 74.97 | 0.003745 | 0 | 235.54 | 2024-03-07 00:38:45 | -0.003163
18462 | 26 | 6 | CC DChg | 01:08:00 | 130:13:15 | -1.06 | 2.9817 | 1.201 | 75.52 | 0 | 0 | 1.201 | 75.52 | 0.003771 | 0 | 237.19 | 2024-03-07 00:39:15 | -0.003161
18463 | 26 | 6 | CC DChg | 01:08:30 | 130:13:45 | -1.059 | 2.9796 | 1.21 | 76.08 | 0 | 0 | 1.21 | 76.08 | 0.003798 | 0 | 238.85 | 2024-03-07 00:39:45 | -0.003155
18464 | 26 | 6 | CC DChg | 01:09:00 | 130:14:15 | -1.059 | 2.9777 | 1.218 | 76.63 | 0 | 0 | 1.218 | 76.63 | 0.003824 | 0 | 240.5 | 2024-03-07 00:40:15 | -0.003153
18465 | 26 | 6 | CC DChg | 01:09:30 | 130:14:45 | -1.06 | 2.9749 | 1.227 | 77.19 | 0 | 0 | 1.227 | 77.19 | 0.00385 | 0 | 242.16 | 2024-03-07 00:40:45 | -0.003153
18466 | 26 | 6 | CC DChg | 01:10:00 | 130:15:15 | -1.059 | 2.9727 | 1.236 | 77.74 | 0 | 0 | 1.236 | 77.74 | 0.003877 | 0 | 243.81 | 2024-03-07 00:41:15 | -0.003148
18467 | 26 | 6 | CC DChg | 01:10:30 | 130:15:45 | -1.06 | 2.9706 | 1.245 | 78.3 | 0 | 0 | 1.245 | 78.3 | 0.003903 | 0 | 245.46 | 2024-03-07 00:41:45 | -0.003149
18468 | 26 | 6 | CC DChg | 01:11:00 | 130:16:15 | -1.06 | 2.9681 | 1.254 | 78.86 | 0 | 0 | 1.254 | 78.86 | 0.003929 | 0 | 247.11 | 2024-03-07 00:42:15 | -0.003146
18469 | 26 | 6 | CC DChg | 01:11:30 | 130:16:45 | -1.059 | 2.9659 | 1.263 | 79.41 | 0 | 0 | 1.263 | 79.41 | 0.003955 | 0 | 248.76 | 2024-03-07 00:42:45 | -0.003141
18470 | 26 | 6 | CC DChg | 01:12:00 | 130:17:15 | -1.059 | 2.9634 | 1.271 | 79.97 | 0 | 0 | 1.271 | 79.97 | 0.003981 | 0 | 250.4 | 2024-03-07 00:43:15 | -0.003138
18471 | 26 | 6 | CC DChg | 01:12:30 | 130:17:45 | -1.06 | 2.9609 | 1.28 | 80.52 | 0 | 0 | 1.28 | 80.52 | 0.004008 | 0 | 252.05 | 2024-03-07 00:43:45 | -0.003139
18472 | 26 | 6 | CC DChg | 01:13:00 | 130:18:15 | -1.059 | 2.9585 | 1.289 | 81.08 | 0 | 0 | 1.289 | 81.08 | 0.004034 | 0 | 253.69 | 2024-03-07 00:44:15 | -0.003133
18473 | 26 | 6 | CC DChg | 01:13:30 | 130:18:45 | -1.059 | 2.956 | 1.298 | 81.63 | 0 | 0 | 1.298 | 81.63 | 0.00406 | 0 | 255.33 | 2024-03-07 00:44:45 | -0.00313
18474 | 26 | 6 | CC DChg | 01:14:00 | 130:19:15 | -1.06 | 2.9535 | 1.307 | 82.19 | 0 | 0 | 1.307 | 82.19 | 0.004086 | 0 | 256.97 | 2024-03-07 00:45:15 | -0.003131
18475 | 26 | 6 | CC DChg | 01:14:30 | 130:19:45 | -1.06 | 2.9507 | 1.316 | 82.74 | 0 | 0 | 1.316 | 82.74 | 0.004112 | 0 | 258.61 | 2024-03-07 00:45:45 | -0.003128
18476 | 26 | 6 | CC DChg | 01:15:00 | 130:20:15 | -1.059 | 2.9479 | 1.324 | 83.3 | 0 | 0 | 1.324 | 83.3 | 0.004138 | 0 | 260.25 | 2024-03-07 00:46:15 | -0.003122
18477 | 26 | 6 | CC DChg | 01:15:30 | 130:20:45 | -1.06 | 2.9454 | 1.333 | 83.85 | 0 | 0 | 1.333 | 83.85 | 0.004164 | 0 | 261.89 | 2024-03-07 00:46:45 | -0.003122
18478 | 26 | 6 | CC DChg | 01:16:00 | 130:21:15 | -1.059 | 2.9423 | 1.342 | 84.41 | 0 | 0 | 1.342 | 84.41 | 0.00419 | 0 | 263.52 | 2024-03-07 00:47:15 | -0.003116
18479 | 26 | 6 | CC DChg | 01:16:30 | 130:21:45 | -1.06 | 2.9396 | 1.351 | 84.96 | 0 | 0 | 1.351 | 84.96 | 0.004216 | 0 | 265.15 | 2024-03-07 00:47:45 | -0.003116
18480 | 26 | 6 | CC DChg | 01:17:00 | 130:22:15 | -1.059 | 2.9368 | 1.36 | 85.52 | 0 | 0 | 1.36 | 85.52 | 0.004242 | 0 | 266.79 | 2024-03-07 00:48:15 | -0.00311
18481 | 26 | 6 | CC DChg | 01:17:30 | 130:22:45 | -1.06 | 2.9337 | 1.369 | 86.07 | 0 | 0 | 1.369 | 86.07 | 0.004268 | 0 | 268.42 | 2024-03-07 00:48:45 | -0.00311
18482 | 26 | 6 | CC DChg | 01:18:00 | 130:23:15 | -1.059 | 2.9306 | 1.377 | 86.63 | 0 | 0 | 1.377 | 86.63 | 0.004294 | 0 | 270.04 | 2024-03-07 00:49:15 | -0.003104
18483 | 26 | 6 | CC DChg | 01:18:30 | 130:23:45 | -1.06 | 2.9275 | 1.386 | 87.18 | 0 | 0 | 1.386 | 87.18 | 0.00432 | 0 | 271.67 | 2024-03-07 00:49:45 | -0.003103
18484 | 26 | 6 | CC DChg | 01:19:00 | 130:24:15 | -1.059 | 2.9244 | 1.395 | 87.74 | 0 | 0 | 1.395 | 87.74 | 0.004345 | 0 | 273.29 | 2024-03-07 00:50:15 | -0.003097
18485 | 26 | 6 | CC DChg | 01:19:30 | 130:24:45 | -1.06 | 2.921 | 1.404 | 88.3 | 0 | 0 | 1.404 | 88.3 | 0.004371 | 0 | 274.92 | 2024-03-07 00:50:45 | -0.003096
18486 | 26 | 6 | CC DChg | 01:20:00 | 130:25:15 | -1.06 | 2.9175 | 1.413 | 88.85 | 0 | 0 | 1.413 | 88.85 | 0.004397 | 0 | 276.54 | 2024-03-07 00:51:15 | -0.003093
18487 | 26 | 6 | CC DChg | 01:20:30 | 130:25:45 | -1.06 | 2.9141 | 1.422 | 89.41 | 0 | 0 | 1.422 | 89.41 | 0.004423 | 0 | 278.16 | 2024-03-07 00:51:45 | -0.003089
18488 | 26 | 6 | CC DChg | 01:21:00 | 130:26:15 | -1.06 | 2.9104 | 1.43 | 89.96 | 0 | 0 | 1.43 | 89.96 | 0.004448 | 0 | 279.78 | 2024-03-07 00:52:15 | -0.003085
18489 | 26 | 6 | CC DChg | 01:21:30 | 130:26:45 | -1.06 | 2.9067 | 1.439 | 90.52 | 0 | 0 | 1.439 | 90.52 | 0.004474 | 0 | 281.39 | 2024-03-07 00:52:45 | -0.003081
18490 | 26 | 6 | CC DChg | 01:22:00 | 130:27:15 | -1.06 | 2.903 | 1.448 | 91.07 | 0 | 0 | 1.448 | 91.07 | 0.0045 | 0 | 283 | 2024-03-07 00:53:15 | -0.003077
18491 | 26 | 6 | CC DChg | 01:22:30 | 130:27:45 | -1.06 | 2.8989 | 1.457 | 91.63 | 0 | 0 | 1.457 | 91.63 | 0.004525 | 0 | 284.61 | 2024-03-07 00:53:45 | -0.003073
18492 | 26 | 6 | CC DChg | 01:23:00 | 130:28:15 | -1.059 | 2.8949 | 1.466 | 92.18 | 0 | 0 | 1.466 | 92.18 | 0.004551 | 0 | 286.22 | 2024-03-07 00:54:15 | -0.003066
18493 | 26 | 6 | CC DChg | 01:23:30 | 130:28:45 | -1.059 | 2.8909 | 1.475 | 92.74 | 0 | 0 | 1.475 | 92.74 | 0.004576 | 0 | 287.83 | 2024-03-07 00:54:45 | -0.003061
18494 | 26 | 6 | CC DChg | 01:24:00 | 130:29:15 | -1.059 | 2.8862 | 1.483 | 93.29 | 0 | 0 | 1.483 | 93.29 | 0.004602 | 0 | 289.43 | 2024-03-07 00:55:15 | -0.003056
18495 | 26 | 6 | CC DChg | 01:24:30 | 130:29:45 | -1.06 | 2.8822 | 1.492 | 93.85 | 0 | 0 | 1.492 | 93.85 | 0.004627 | 0 | 291.04 | 2024-03-07 00:55:45 | -0.003055
18496 | 26 | 6 | CC DChg | 01:25:00 | 130:30:15 | -1.059 | 2.8772 | 1.501 | 94.4 | 0 | 0 | 1.501 | 94.4 | 0.004653 | 0 | 292.63 | 2024-03-07 00:56:15 | -0.003047
18497 | 26 | 6 | CC DChg | 01:25:30 | 130:30:45 | -1.059 | 2.8726 | 1.51 | 94.96 | 0 | 0 | 1.51 | 94.96 | 0.004678 | 0 | 294.23 | 2024-03-07 00:56:45 | -0.003042
18498 | 26 | 6 | CC DChg | 01:26:00 | 130:31:15 | -1.06 | 2.8676 | 1.519 | 95.51 | 0 | 0 | 1.519 | 95.51 | 0.004704 | 0 | 295.82 | 2024-03-07 00:57:15 | -0.00304
18499 | 26 | 6 | CC DChg | 01:26:30 | 130:31:45 | -1.059 | 2.8624 | 1.528 | 96.07 | 0 | 0 | 1.528 | 96.07 | 0.004729 | 0 | 297.42 | 2024-03-07 00:57:45 | -0.003031
18500 | 26 | 6 | CC DChg | 01:27:00 | 130:32:15 | -1.06 | 2.8571 | 1.536 | 96.63 | 0 | 0 | 1.536 | 96.63 | 0.004754 | 0 | 299 | 2024-03-07 00:58:15 | -0.003029
18501 | 26 | 6 | CC DChg | 01:27:30 | 130:32:45 | -1.06 | 2.8515 | 1.545 | 97.18 | 0 | 0 | 1.545 | 97.18 | 0.004779 | 0 | 300.59 | 2024-03-07 00:58:45 | -0.003023
18502 | 26 | 6 | CC DChg | 01:28:00 | 130:33:15 | -1.059 | 2.8456 | 1.554 | 97.74 | 0 | 0 | 1.554 | 97.74 | 0.004805 | 0 | 302.17 | 2024-03-07 00:59:15 | -0.003013
18503 | 26 | 6 | CC DChg | 01:28:30 | 130:33:45 | -1.059 | 2.8394 | 1.563 | 98.29 | 0 | 0 | 1.563 | 98.29 | 0.00483 | 0 | 303.75 | 2024-03-07 00:59:45 | -0.003007
18504 | 26 | 6 | CC DChg | 01:29:00 | 130:34:15 | -1.06 | 2.8332 | 1.572 | 98.85 | 0 | 0 | 1.572 | 98.85 | 0.004855 | 0 | 305.32 | 2024-03-07 01:00:15 | -0.003003
18505 | 26 | 6 | CC DChg | 01:29:30 | 130:34:45 | -1.06 | 2.8264 | 1.58 | 99.4 | 0 | 0 | 1.58 | 99.4 | 0.00488 | 0 | 306.9 | 2024-03-07 01:00:45 | -0.002996
18506 | 26 | 6 | CC DChg | 01:30:00 | 130:35:15 | -1.059 | 2.8196 | 1.589 | 99.96 | 0 | 0 | 1.589 | 99.96 | 0.004905 | 0 | 308.46 | 2024-03-07 01:01:15 | -0.002986
18507 | 26 | 6 | CC DChg | 01:30:30 | 130:35:45 | -1.06 | 2.8118 | 1.598 | 100.51 | 0 | 0 | 1.598 | 100.51 | 0.004929 | 0 | 310.03 | 2024-03-07 01:01:45 | -0.002981
18508 | 26 | 6 | CC DChg | 01:31:00 | 130:36:15 | -1.059 | 2.8041 | 1.607 | 101.07 | 0 | 0 | 1.607 | 101.07 | 0.004954 | 0 | 311.59 | 2024-03-07 01:02:15 | -0.00297
18509 | 26 | 6 | CC DChg | 01:31:30 | 130:36:45 | -1.059 | 2.796 | 1.616 | 101.62 | 0 | 0 | 1.616 | 101.62 | 0.004979 | 0 | 313.14 | 2024-03-07 01:02:45 | -0.002961
18510 | 26 | 6 | CC DChg | 01:32:00 | 130:37:15 | -1.06 | 2.7876 | 1.625 | 102.18 | 0 | 0 | 1.625 | 102.18 | 0.005004 | 0 | 314.69 | 2024-03-07 01:03:15 | -0.002955
18511 | 26 | 6 | CC DChg | 01:32:30 | 130:37:45 | -1.059 | 2.7787 | 1.633 | 102.73 | 0 | 0 | 1.633 | 102.73 | 0.005028 | 0 | 316.24 | 2024-03-07 01:03:45 | -0.002943
18512 | 26 | 6 | CC DChg | 01:33:00 | 130:38:15 | -1.06 | 2.769 | 1.642 | 103.29 | 0 | 0 | 1.642 | 103.29 | 0.005053 | 0 | 317.78 | 2024-03-07 01:04:15 | -0.002935
18513 | 26 | 6 | CC DChg | 01:33:29 | 130:38:44 | -1.059 | 2.7588 | 1.651 | 103.83 | 0 | 0 | 1.651 | 103.83 | 0.005076 | 0 | 319.26 | 2024-03-07 01:04:44 | -0.002922
18514 | 26 | 6 | CC DChg | 01:33:30 | 130:38:45 | -1.06 | 2.7585 | 1.651 | 103.84 | 0 | 0 | 1.651 | 103.84 | 0.005077 | 0 | 319.31 | 2024-03-07 01:04:45 | -0.002924
18515 | 26 | 6 | CC DChg | 01:33:58 | 130:39:14 | -1.06 | 2.7483 | 1.66 | 104.38 | 0 | 0 | 1.66 | 104.38 | 0.0051 | 0 | 320.78 | 2024-03-07 01:05:14 | -0.002913
18516 | 26 | 6 | CC DChg | 01:34:00 | 130:39:15 | -1.059 | 2.748 | 1.66 | 104.4 | 0 | 0 | 1.66 | 104.4 | 0.005101 | 0 | 320.84 | 2024-03-07 01:05:15 | -0.00291
18517 | 26 | 6 | CC DChg | 01:34:26 | 130:39:41 | -1.06 | 2.738 | 1.668 | 104.88 | 0 | 0 | 1.668 | 104.88 | 0.005122 | 0 | 322.17 | 2024-03-07 01:05:41 | -0.002902
18518 | 26 | 6 | CC DChg | 01:34:30 | 130:39:45 | -1.059 | 2.7368 | 1.669 | 104.95 | 0 | 0 | 1.669 | 104.95 | 0.005126 | 0 | 322.36 | 2024-03-07 01:05:45 | -0.002898
18519 | 26 | 6 | CC DChg | 01:34:54 | 130:40:09 | -1.059 | 2.7266 | 1.676 | 105.4 | 0 | 0 | 1.676 | 105.4 | 0.005145 | 0 | 323.58 | 2024-03-07 01:06:09 | -0.002887
18520 | 26 | 6 | CC DChg | 01:35:00 | 130:40:15 | -1.059 | 2.7244 | 1.678 | 105.51 | 0 | 0 | 1.678 | 105.51 | 0.00515 | 0 | 323.88 | 2024-03-07 01:06:15 | -0.002885
18521 | 26 | 6 | CC DChg | 01:35:23 | 130:40:38 | -1.059 | 2.7142 | 1.684 | 105.94 | 0 | 0 | 1.684 | 105.94 | 0.005168 | 0 | 325.05 | 2024-03-07 01:06:38 | -0.002874
18522 | 26 | 6 | CC DChg | 01:35:30 | 130:40:45 | -1.06 | 2.7111 | 1.686 | 106.07 | 0 | 0 | 1.686 | 106.07 | 0.005174 | 0 | 325.39 | 2024-03-07 01:06:45 | -0.002874
18523 | 26 | 6 | CC DChg | 01:35:52 | 130:41:07 | -1.06 | 2.7008 | 1.693 | 106.48 | 0 | 0 | 1.693 | 106.48 | 0.005191 | 0 | 326.51 | 2024-03-07 01:07:07 | -0.002863
18524 | 26 | 6 | CC DChg | 01:36:00 | 130:41:15 | -1.06 | 2.6974 | 1.695 | 106.62 | 0 | 0 | 1.695 | 106.62 | 0.005198 | 0 | 326.89 | 2024-03-07 01:07:15 | -0.002859
18525 | 26 | 6 | CC DChg | 01:36:19 | 130:41:35 | -1.06 | 2.6872 | 1.701 | 106.99 | 0 | 0 | 1.701 | 106.99 | 0.005213 | 0 | 327.88 | 2024-03-07 01:07:35 | -0.002848
18526 | 26 | 6 | CC DChg | 01:36:30 | 130:41:45 | -1.059 | 2.6822 | 1.704 | 107.18 | 0 | 0 | 1.704 | 107.18 | 0.005221 | 0 | 328.38 | 2024-03-07 01:07:45 | -0.00284
18527 | 26 | 6 | CC DChg | 01:36:49 | 130:42:05 | -1.059 | 2.672 | 1.71 | 107.54 | 0 | 0 | 1.71 | 107.54 | 0.005237 | 0 | 329.36 | 2024-03-07 01:08:04 | -0.00283
18528 | 26 | 6 | CC DChg | 01:37:00 | 130:42:15 | -1.06 | 2.6661 | 1.713 | 107.73 | 0 | 0 | 1.713 | 107.73 | 0.005245 | 0 | 329.87 | 2024-03-07 01:08:15 | -0.002826
18529 | 26 | 6 | CC DChg | 01:37:18 | 130:42:33 | -1.059 | 2.6556 | 1.718 | 108.07 | 0 | 0 | 1.718 | 108.07 | 0.005259 | 0 | 330.76 | 2024-03-07 01:08:33 | -0.002812
18530 | 26 | 6 | CC DChg | 01:37:30 | 130:42:45 | -1.059 | 2.6488 | 1.722 | 108.29 | 0 | 0 | 1.722 | 108.29 | 0.005268 | 0 | 331.34 | 2024-03-07 01:08:45 | -0.002805
18531 | 26 | 6 | CC DChg | 01:37:45 | 130:43:01 | -1.059 | 2.6388 | 1.726 | 108.58 | 0 | 0 | 1.726 | 108.58 | 0.005281 | 0 | 332.11 | 2024-03-07 01:09:00 | -0.002794
18532 | 26 | 6 | CC DChg | 01:38:00 | 130:43:15 | -1.06 | 2.6298 | 1.731 | 108.84 | 0 | 0 | 1.731 | 108.84 | 0.005292 | 0 | 332.81 | 2024-03-07 01:09:15 | -0.002788
18533 | 26 | 6 | CC DChg | 01:38:15 | 130:43:30 | -1.059 | 2.6196 | 1.735 | 109.12 | 0 | 0 | 1.735 | 109.12 | 0.005303 | 0 | 333.54 | 2024-03-07 01:09:30 | -0.002774
18534 | 26 | 6 | CC DChg | 01:38:29 | 130:43:45 | -1.059 | 2.6094 | 1.739 | 109.4 | 0 | 0 | 1.739 | 109.4 | 0.005315 | 0 | 334.26 | 2024-03-07 01:09:45 | -0.002763
18535 | 26 | 6 | CC DChg | 01:38:30 | 130:43:45 | -1.06 | 2.6094 | 1.739 | 109.4 | 0 | 0 | 1.739 | 109.4 | 0.005315 | 0 | 334.27 | 2024-03-07 01:09:45 | -0.002766
18536 | 26 | 6 | CC DChg | 01:38:43 | 130:43:59 | -1.06 | 2.5992 | 1.743 | 109.65 | 0 | 0 | 1.743 | 109.65 | 0.005325 | 0 | 334.92 | 2024-03-07 01:09:58 | -0.002755
18537 | 26 | 6 | CC DChg | 01:38:56 | 130:44:12 | -1.06 | 2.5892 | 1.747 | 109.89 | 0 | 0 | 1.747 | 109.89 | 0.005335 | 0 | 335.55 | 2024-03-07 01:10:11 | -0.002745
18538 | 26 | 6 | CC DChg | 01:39:00 | 130:44:15 | -1.06 | 2.5868 | 1.748 | 109.95 | 0 | 0 | 1.748 | 109.95 | 0.005338 | 0 | 335.71 | 2024-03-07 01:10:15 | -0.002742
18539 | 26 | 6 | CC DChg | 01:39:12 | 130:44:27 | -1.06 | 2.5768 | 1.752 | 110.18 | 0 | 0 | 1.752 | 110.18 | 0.005347 | 0 | 336.3 | 2024-03-07 01:10:27 | -0.002731
18540 | 26 | 6 | CC DChg | 01:39:24 | 130:44:39 | -1.06 | 2.5666 | 1.755 | 110.4 | 0 | 0 | 1.755 | 110.4 | 0.005356 | 0 | 336.87 | 2024-03-07 01:10:39 | -0.002721
18541 | 26 | 6 | CC DChg | 01:39:30 | 130:44:45 | -1.06 | 2.562 | 1.757 | 110.51 | 0 | 0 | 1.757 | 110.51 | 0.00536 | 0 | 337.14 | 2024-03-07 01:10:45 | -0.002716
18542 | 26 | 6 | CC DChg | 01:39:41 | 130:44:56 | -1.059 | 2.552 | 1.76 | 110.71 | 0 | 0 | 1.76 | 110.71 | 0.005369 | 0 | 337.66 | 2024-03-07 01:10:56 | -0.002703
18543 | 26 | 6 | CC DChg | 01:39:51 | 130:45:07 | -1.06 | 2.5418 | 1.764 | 110.91 | 0 | 0 | 1.764 | 110.91 | 0.005377 | 0 | 338.17 | 2024-03-07 01:11:07 | -0.002694
18544 | 26 | 6 | CC DChg | 01:40:00 | 130:45:15 | -1.059 | 2.5341 | 1.766 | 111.06 | 0 | 0 | 1.766 | 111.06 | 0.005383 | 0 | 338.55 | 2024-03-07 01:11:15 | -0.002684
18545 | 26 | 6 | CC DChg | 01:40:10 | 130:45:25 | -1.059 | 2.5241 | 1.769 | 111.25 | 0 | 0 | 1.769 | 111.25 | 0.005391 | 0 | 339.03 | 2024-03-07 01:11:25 | -0.002673
18546 | 26 | 6 | CC DChg | 01:40:20 | 130:45:35 | -1.059 | 2.5139 | 1.772 | 111.44 | 0 | 0 | 1.772 | 111.44 | 0.005398 | 0 | 339.49 | 2024-03-07 01:11:35 | -0.002662
18547 | 26 | 6 | CC DChg | 01:40:29 | 130:45:45 | -1.06 | 2.5034 | 1.775 | 111.61 | 0 | 0 | 1.775 | 111.61 | 0.005405 | 0 | 339.94 | 2024-03-07 01:11:45 | -0.002654
18548 | 26 | 6 | CC DChg | 01:40:30 | 130:45:45 | -1.06 | 2.5034 | 1.775 | 111.62 | 0 | 0 | 1.775 | 111.62 | 0.005405 | 0 | 339.95 | 2024-03-07 01:11:45 | -0.002654
18549 | 26 | 6 | CC DChg | 01:40:38 | 130:45:54 | -1.059 | 2.4934 | 1.777 | 111.78 | 0 | 0 | 1.777 | 111.78 | 0.005412 | 0 | 340.36 | 2024-03-07 01:11:54 | -0.002641
18550 | 26 | 6 | CC DChg | 01:40:47 | 130:46:03 | -1.06 | 2.4832 | 1.78 | 111.95 | 0 | 0 | 1.78 | 111.95 | 0.005418 | 0 | 340.77 | 2024-03-07 01:12:03 | -0.002632
18551 | 26 | 6 | CC DChg | 01:40:56 | 130:46:11 | -1.06 | 2.473 | 1.782 | 112.11 | 0 | 0 | 1.782 | 112.11 | 0.005424 | 0 | 341.16 | 2024-03-07 01:12:11 | -0.002621
18552 | 26 | 6 | CC DChg | 01:41:00 | 130:46:15 | -1.059 | 2.4683 | 1.784 | 112.17 | 0 | 0 | 1.784 | 112.17 | 0.005427 | 0 | 341.33 | 2024-03-07 01:12:15 | -0.002614
18553 | 26 | 6 | CC DChg | 01:41:08 | 130:46:23 | -1.059 | 2.4581 | 1.786 | 112.32 | 0 | 0 | 1.786 | 112.32 | 0.005433 | 0 | 341.7 | 2024-03-07 01:12:23 | -0.002603
18554 | 26 | 6 | CC DChg | 01:41:16 | 130:46:31 | -1.059 | 2.4479 | 1.788 | 112.47 | 0 | 0 | 1.788 | 112.47 | 0.005439 | 0 | 342.06 | 2024-03-07 01:12:31 | -0.002592
18555 | 26 | 6 | CC DChg | 01:41:23 | 130:46:38 | -1.06 | 2.4379 | 1.79 | 112.6 | 0 | 0 | 1.79 | 112.6 | 0.005444 | 0 | 342.38 | 2024-03-07 01:12:38 | -0.002584
18556 | 26 | 6 | CC DChg | 01:41:30 | 130:46:45 | -1.059 | 2.4286 | 1.792 | 112.73 | 0 | 0 | 1.792 | 112.73 | 0.005449 | 0 | 342.69 | 2024-03-07 01:12:45 | -0.002572
18557 | 26 | 6 | CC DChg | 01:41:37 | 130:46:52 | -1.06 | 2.4184 | 1.794 | 112.86 | 0 | 0 | 1.794 | 112.86 | 0.005454 | 0 | 343.01 | 2024-03-07 01:12:52 | -0.002564
18558 | 26 | 6 | CC DChg | 01:41:43 | 130:46:59 | -1.059 | 2.4082 | 1.796 | 112.98 | 0 | 0 | 1.796 | 112.98 | 0.005459 | 0 | 343.31 | 2024-03-07 01:12:59 | -0.00255
18559 | 26 | 6 | CC DChg | 01:41:50 | 130:47:05 | -1.059 | 2.398 | 1.798 | 113.1 | 0 | 0 | 1.798 | 113.1 | 0.005463 | 0 | 343.6 | 2024-03-07 01:13:05 | -0.002539
18560 | 26 | 6 | CC DChg | 01:41:56 | 130:47:12 | -1.06 | 2.388 | 1.8 | 113.22 | 0 | 0 | 1.8 | 113.22 | 0.005468 | 0 | 343.87 | 2024-03-07 01:13:11 | -0.002531
18561 | 26 | 6 | CC DChg | 01:42:00 | 130:47:15 | -1.06 | 2.3825 | 1.801 | 113.28 | 0 | 0 | 1.801 | 113.28 | 0.00547 | 0 | 344.03 | 2024-03-07 01:13:15 | -0.002525
18562 | 26 | 6 | CC DChg | 01:42:05 | 130:47:21 | -1.06 | 2.3725 | 1.803 | 113.39 | 0 | 0 | 1.803 | 113.39 | 0.005474 | 0 | 344.28 | 2024-03-07 01:13:21 | -0.002515
18563 | 26 | 6 | CC DChg | 01:42:11 | 130:47:27 | -1.059 | 2.3623 | 1.805 | 113.5 | 0 | 0 | 1.805 | 113.5 | 0.005478 | 0 | 344.55 | 2024-03-07 01:13:27 | -0.002502
18564 | 26 | 6 | CC DChg | 01:42:17 | 130:47:33 | -1.059 | 2.3521 | 1.806 | 113.61 | 0 | 0 | 1.806 | 113.61 | 0.005482 | 0 | 344.79 | 2024-03-07 01:13:32 | -0.002491
18565 | 26 | 6 | CC DChg | 01:42:22 | 130:47:38 | -1.059 | 2.3421 | 1.808 | 113.71 | 0 | 0 | 1.808 | 113.71 | 0.005486 | 0 | 345.03 | 2024-03-07 01:13:38 | -0.00248
18566 | 26 | 6 | CC DChg | 01:42:28 | 130:47:43 | -1.06 | 2.3319 | 1.81 | 113.81 | 0 | 0 | 1.81 | 113.81 | 0.00549 | 0 | 345.26 | 2024-03-07 01:13:43 | -0.002472
18567 | 26 | 6 | CC DChg | 01:42:30 | 130:47:45 | -1.059 | 2.3285 | 1.81 | 113.84 | 0 | 0 | 1.81 | 113.84 | 0.005491 | 0 | 345.34 | 2024-03-07 01:13:45 | -0.002466
18568 | 26 | 6 | CC DChg | 01:42:35 | 130:47:50 | -1.06 | 2.3183 | 1.812 | 113.93 | 0 | 0 | 1.812 | 113.93 | 0.005494 | 0 | 345.56 | 2024-03-07 01:13:50 | -0.002457
18569 | 26 | 6 | CC DChg | 01:42:40 | 130:47:55 | -1.06 | 2.308 | 1.813 | 114.03 | 0 | 0 | 1.813 | 114.03 | 0.005498 | 0 | 345.77 | 2024-03-07 01:13:55 | -0.002446
18570 | 26 | 6 | CC DChg | 01:42:45 | 130:48:00 | -1.06 | 2.2978 | 1.814 | 114.12 | 0 | 0 | 1.814 | 114.12 | 0.005501 | 0 | 345.98 | 2024-03-07 01:14:00 | -0.002436
18571 | 26 | 6 | CC DChg | 01:42:49 | 130:48:05 | -1.059 | 2.2876 | 1.816 | 114.21 | 0 | 0 | 1.816 | 114.21 | 0.005504 | 0 | 346.19 | 2024-03-07 01:14:05 | -0.002423
18572 | 26 | 6 | CC DChg | 01:42:54 | 130:48:09 | -1.059 | 2.2774 | 1.817 | 114.29 | 0 | 0 | 1.817 | 114.29 | 0.005507 | 0 | 346.38 | 2024-03-07 01:14:09 | -0.002412
18573 | 26 | 6 | CC DChg | 01:42:58 | 130:48:14 | -1.059 | 2.2674 | 1.819 | 114.37 | 0 | 0 | 1.819 | 114.37 | 0.00551 | 0 | 346.56 | 2024-03-07 01:14:14 | -0.002401
18574 | 26 | 6 | CC DChg | 01:43:00 | 130:48:15 | -1.06 | 2.265 | 1.819 | 114.39 | 0 | 0 | 1.819 | 114.39 | 0.005511 | 0 | 346.61 | 2024-03-07 01:14:15 | -0.002401
18575 | 26 | 6 | CC DChg | 01:43:04 | 130:48:19 | -1.059 | 2.2547 | 1.82 | 114.47 | 0 | 0 | 1.82 | 114.47 | 0.005514 | 0 | 346.79 | 2024-03-07 01:14:19 | -0.002388
18576 | 26 | 6 | CC DChg | 01:43:08 | 130:48:23 | -1.059 | 2.2445 | 1.821 | 114.55 | 0 | 0 | 1.821 | 114.55 | 0.005517 | 0 | 346.96 | 2024-03-07 01:14:23 | -0.002377
18577 | 26 | 6 | CC DChg | 01:43:12 | 130:48:28 | -1.06 | 2.2343 | 1.823 | 114.63 | 0 | 0 | 1.823 | 114.63 | 0.005519 | 0 | 347.14 | 2024-03-07 01:14:27 | -0.002368
18578 | 26 | 6 | CC DChg | 01:43:16 | 130:48:32 | -1.059 | 2.2243 | 1.824 | 114.7 | 0 | 0 | 1.824 | 114.7 | 0.005522 | 0 | 347.3 | 2024-03-07 01:14:31 | -0.002356
18579 | 26 | 6 | CC DChg | 01:43:20 | 130:48:35 | -1.06 | 2.2141 | 1.825 | 114.77 | 0 | 0 | 1.825 | 114.77 | 0.005525 | 0 | 347.46 | 2024-03-07 01:14:35 | -0.002347
18580 | 26 | 6 | CC DChg | 01:43:24 | 130:48:39 | -1.06 | 2.2039 | 1.826 | 114.84 | 0 | 0 | 1.826 | 114.84 | 0.005527 | 0 | 347.61 | 2024-03-07 01:14:39 | -0.002336
18581 | 26 | 6 | CC DChg | 01:43:28 | 130:48:43 | -1.059 | 2.1937 | 1.827 | 114.91 | 0 | 0 | 1.827 | 114.91 | 0.00553 | 0 | 347.77 | 2024-03-07 01:14:43 | -0.002323
18582 | 26 | 6 | CC DChg | 01:43:30 | 130:48:45 | -1.06 | 2.1881 | 1.828 | 114.95 | 0 | 0 | 1.828 | 114.95 | 0.005531 | 0 | 347.85 | 2024-03-07 01:14:45 | -0.002319
18583 | 26 | 6 | CC DChg | 01:43:33 | 130:48:49 | -1.06 | 2.1781 | 1.829 | 115.01 | 0 | 0 | 1.829 | 115.01 | 0.005533 | 0 | 347.99 | 2024-03-07 01:14:48 | -0.002309
18584 | 26 | 6 | CC DChg | 01:43:37 | 130:48:52 | -1.059 | 2.1679 | 1.83 | 115.08 | 0 | 0 | 1.83 | 115.08 | 0.005535 | 0 | 348.13 | 2024-03-07 01:14:52 | -0.002296
18585 | 26 | 6 | CC DChg | 01:43:40 | 130:48:56 | -1.06 | 2.1577 | 1.831 | 115.14 | 0 | 0 | 1.831 | 115.14 | 0.005538 | 0 | 348.27 | 2024-03-07 01:14:55 | -0.002287
18586 | 26 | 6 | CC DChg | 01:43:43 | 130:48:59 | -1.059 | 2.1471 | 1.832 | 115.21 | 0 | 0 | 1.832 | 115.21 | 0.00554 | 0 | 348.41 | 2024-03-07 01:14:59 | -0.002274
18587 | 26 | 6 | CC DChg | 01:43:47 | 130:49:02 | -1.06 | 2.1369 | 1.833 | 115.27 | 0 | 0 | 1.833 | 115.27 | 0.005542 | 0 | 348.54 | 2024-03-07 01:15:02 | -0.002265
18588 | 26 | 6 | CC DChg | 01:43:50 | 130:49:06 | -1.06 | 2.1267 | 1.834 | 115.33 | 0 | 0 | 1.834 | 115.33 | 0.005544 | 0 | 348.67 | 2024-03-07 01:15:05 | -0.002254
18589 | 26 | 6 | CC DChg | 01:43:53 | 130:49:09 | -1.059 | 2.1165 | 1.835 | 115.39 | 0 | 0 | 1.835 | 115.39 | 0.005546 | 0 | 348.79 | 2024-03-07 01:15:09 | -0.002241
18590 | 26 | 6 | CC DChg | 01:43:56 | 130:49:12 | -1.06 | 2.1065 | 1.836 | 115.44 | 0 | 0 | 1.836 | 115.44 | 0.005548 | 0 | 348.91 | 2024-03-07 01:15:12 | -0.002233
18591 | 26 | 6 | CC DChg | 01:43:59 | 130:49:15 | -1.059 | 2.0963 | 1.836 | 115.5 | 0 | 0 | 1.836 | 115.5 | 0.00555 | 0 | 349.03 | 2024-03-07 01:15:15 | -0.00222
18592 | 26 | 6 | CC DChg | 01:44:00 | 130:49:15 | -1.059 | 2.0957 | 1.837 | 115.51 | 0 | 0 | 1.837 | 115.51 | 0.00555 | 0 | 349.04 | 2024-03-07 01:15:15 | -0.002219
18593 | 26 | 6 | CC DChg | 01:44:02 | 130:49:18 | -1.059 | 2.0855 | 1.837 | 115.56 | 0 | 0 | 1.837 | 115.56 | 0.005552 | 0 | 349.15 | 2024-03-07 01:15:18 | -0.002209
18594 | 26 | 6 | CC DChg | 01:44:05 | 130:49:21 | -1.06 | 2.0755 | 1.838 | 115.61 | 0 | 0 | 1.838 | 115.61 | 0.005553 | 0 | 349.26 | 2024-03-07 01:15:21 | -0.0022
18595 | 26 | 6 | CC DChg | 01:44:08 | 130:49:24 | -1.06 | 2.0653 | 1.839 | 115.67 | 0 | 0 | 1.839 | 115.67 | 0.005555 | 0 | 349.37 | 2024-03-07 01:15:24 | -0.002189
18596 | 26 | 6 | CC DChg | 01:44:11 | 130:49:27 | -1.059 | 2.0551 | 1.84 | 115.72 | 0 | 0 | 1.84 | 115.72 | 0.005557 | 0 | 349.48 | 2024-03-07 01:15:26 | -0.002176
18597 | 26 | 6 | CC DChg | 01:44:14 | 130:49:29 | -1.059 | 2.0448 | 1.841 | 115.77 | 0 | 0 | 1.841 | 115.77 | 0.005558 | 0 | 349.58 | 2024-03-07 01:15:29 | -0.002165
18598 | 26 | 6 | CC DChg | 01:44:17 | 130:49:32 | -1.06 | 2.0346 | 1.842 | 115.82 | 0 | 0 | 1.842 | 115.82 | 0.00556 | 0 | 349.69 | 2024-03-07 01:15:32 | -0.002157
18599 | 26 | 6 | CC DChg | 01:44:19 | 130:49:35 | -1.06 | 2.0244 | 1.842 | 115.87 | 0 | 0 | 1.842 | 115.87 | 0.005562 | 0 | 349.79 | 2024-03-07 01:15:35 | -0.002146
18600 | 26 | 6 | CC DChg | 01:44:22 | 130:49:37 | -1.059 | 2.0138 | 1.843 | 115.92 | 0 | 0 | 1.843 | 115.92 | 0.005563 | 0 | 349.89 | 2024-03-07 01:15:37 | -0.002133
18601 | 26 | 6 | CC DChg | 01:44:25 | 130:49:40 | -1.059 | 2.0033 | 1.844 | 115.97 | 0 | 0 | 1.844 | 115.97 | 0.005565 | 0 | 349.99 | 2024-03-07 01:15:40 | -0.002121
18602 | 26 | 6 | CC DChg | 01:44:27 | 130:49:43 | -1.06 | 1.9928 | 1.845 | 116.02 | 0 | 0 | 1.845 | 116.02 | 0.005566 | 0 | 350.09 | 2024-03-07 01:15:43 | -0.002112
18603 | 26 | 6 | CC DChg | 01:44:30 | 130:49:45 | -1.059 | 1.9835 | 1.845 | 116.06 | 0 | 0 | 1.845 | 116.06 | 0.005568 | 0 | 350.17 | 2024-03-07 01:15:45 | -0.002101
18604 | 26 | 6 | CC DChg | 01:44:32 | 130:49:47 | -1.06 | 1.9732 | 1.846 | 116.11 | 0 | 0 | 1.846 | 116.11 | 0.005569 | 0 | 350.26 | 2024-03-07 01:15:47 | -0.002092
18605 | 26 | 6 | CC DChg | 01:44:34 | 130:49:50 | -1.059 | 1.963 | 1.847 | 116.15 | 0 | 0 | 1.847 | 116.15 | 0.005571 | 0 | 350.35 | 2024-03-07 01:15:50 | -0.002079
18606 | 26 | 6 | CC DChg | 01:44:37 | 130:49:52 | -1.059 | 1.9528 | 1.848 | 116.2 | 0 | 0 | 1.848 | 116.2 | 0.005572 | 0 | 350.44 | 2024-03-07 01:15:52 | -0.002068
18607 | 26 | 6 | CC DChg | 01:44:39 | 130:49:55 | -1.059 | 1.9428 | 1.848 | 116.24 | 0 | 0 | 1.848 | 116.24 | 0.005573 | 0 | 350.52 | 2024-03-07 01:15:54 | -0.002057
18608 | 26 | 6 | CC DChg | 01:44:41 | 130:49:57 | -1.06 | 1.9326 | 1.849 | 116.28 | 0 | 0 | 1.849 | 116.28 | 0.005575 | 0 | 350.6 | 2024-03-07 01:15:57 | -0.002049
18609 | 26 | 6 | CC DChg | 01:44:44 | 130:49:59 | -1.059 | 1.9224 | 1.85 | 116.32 | 0 | 0 | 1.85 | 116.32 | 0.005576 | 0 | 350.69 | 2024-03-07 01:15:59 | -0.002036
18610 | 26 | 6 | CC DChg | 01:44:46 | 130:50:02 | -1.06 | 1.9122 | 1.85 | 116.37 | 0 | 0 | 1.85 | 116.37 | 0.005577 | 0 | 350.77 | 2024-03-07 01:16:01 | -0.002027
18611 | 26 | 6 | CC DChg | 01:44:48 | 130:50:04 | -1.06 | 1.9019 | 1.851 | 116.41 | 0 | 0 | 1.851 | 116.41 | 0.005578 | 0 | 350.84 | 2024-03-07 01:16:04 | -0.002016
18612 | 26 | 6 | CC DChg | 01:44:49 | 130:50:04 | -1.059 | 1.8998 | 1.851 | 116.42 | 0 | 0 | 1.851 | 116.42 | 0.005579 | 0 | 350.86 | 2024-03-07 01:16:04 | -0.002012
18613 | 27 | 5 | CC Chg | 00:00:00 | 130:50:04 | 1.059 | 2.34 | 0 | 0 | 0 | 0 | 0 | 0 | 0 | 0 | 0 | 2024-03-07 01:16:04 | 0.002478
18614 | 27 | 5 | CC Chg | 00:00:00 | 130:50:04 | 1.059 | 2.4352 | 0 | 0 | 0 | 0 | 0 | 0 | 0 | 0.01 | 0 | 2024-03-07 01:16:04 | 0.002579
18615 | 27 | 5 | CC Chg | 00:00:00 | 130:50:05 | 1.059 | 2.5468 | 0 | 0.01 | 0 | 0.01 | 0 | 0 | 0 | 0.01 | 0 | 2024-03-07 01:16:04 | 0.002697
18616 | 27 | 5 | CC Chg | 00:00:00 | 130:50:05 | 1.059 | 2.6274 | 0 | 0.01 | 0 | 0.01 | 0 | 0 | 0 | 0.02 | 0 | 2024-03-07 01:16:04 | 0.002782
18617 | 27 | 5 | CC Chg | 00:00:00 | 130:50:05 | 1.059 | 2.676 | 0 | 0.01 | 0 | 0.01 | 0 | 0 | 0 | 0.02 | 0 | 2024-03-07 01:16:05 | 0.002834
18618 | 27 | 5 | CC Chg | 00:00:00 | 130:50:05 | 1.059 | 2.7452 | 0 | 0.01 | 0 | 0.01 | 0 | 0 | 0 | 0.03 | 0 | 2024-03-07 01:16:05 | 0.002907
18619 | 27 | 5 | CC Chg | 00:00:00 | 130:50:05 | 1.059 | 2.8056 | 0 | 0.01 | 0 | 0.01 | 0 | 0 | 1e-06 | 0.03 | 0 | 2024-03-07 01:16:05 | 0.002971
18620 | 27 | 5 | CC Chg | 00:00:00 | 130:50:05 | 1.059 | 2.8404 | 0 | 0.01 | 0 | 0.01 | 0 | 0 | 1e-06 | 0.04 | 0 | 2024-03-07 01:16:05 | 0.003008
18621 | 27 | 5 | CC Chg | 00:00:00 | 130:50:05 | 1.059 | 2.8853 | 0 | 0.02 | 0 | 0.02 | 0 | 0 | 1e-06 | 0.04 | 0 | 2024-03-07 01:16:05 | 0.003056
18622 | 27 | 5 | CC Chg | 00:00:01 | 130:50:05 | 1.059 | 2.9222 | 0 | 0.02 | 0 | 0.02 | 0 | 0 | 1e-06 | 0.05 | 0 | 2024-03-07 01:16:05 | 0.003095
18623 | 27 | 5 | CC Chg | 00:00:01 | 130:50:05 | 1.059 | 2.9427 | 0 | 0.02 | 0 | 0.02 | 0 | 0 | 1e-06 | 0.06 | 0 | 2024-03-07 01:16:05 | 0.003116
18624 | 27 | 5 | CC Chg | 00:00:01 | 130:50:05 | 1.059 | 2.9684 | 0 | 0.02 | 0 | 0.02 | 0 | 0 | 1e-06 | 0.06 | 0 | 2024-03-07 01:16:05 | 0.003144
18625 | 27 | 5 | CC Chg | 00:00:01 | 130:50:06 | 1.059 | 2.9895 | 0 | 0.02 | 0 | 0.02 | 0 | 0 | 1e-06 | 0.07 | 0 | 2024-03-07 01:16:05 | 0.003166
18626 | 27 | 5 | CC Chg | 00:00:01 | 130:50:06 | 1.059 | 3.0009 | 0 | 0.03 | 0 | 0.03 | 0 | 0 | 1e-06 | 0.07 | 0 | 2024-03-07 01:16:05 | 0.003178
18627 | 27 | 5 | CC Chg | 00:00:01 | 130:50:06 | 1.059 | 3.0158 | 0 | 0.03 | 0 | 0.03 | 0 | 0 | 1e-06 | 0.08 | 0 | 2024-03-07 01:16:06 | 0.003194
18628 | 27 | 5 | CC Chg | 00:00:01 | 130:50:06 | 1.059 | 3.0282 | 0 | 0.03 | 0 | 0.03 | 0 | 0 | 1e-06 | 0.08 | 0 | 2024-03-07 01:16:06 | 0.003207
18629 | 27 | 5 | CC Chg | 00:00:01 | 130:50:06 | 1.059 | 3.0443 | 0.001 | 0.03 | 0.001 | 0.03 | 0 | 0 | 1e-06 | 0.09 | 0 | 2024-03-07 01:16:06 | 0.003224
18630 | 27 | 5 | CC Chg | 00:00:02 | 130:50:06 | 1.059 | 3.0558 | 0.001 | 0.04 | 0.001 | 0.04 | 0 | 0 | 2e-06 | 0.11 | 0 | 2024-03-07 01:16:06 | 0.003236
18631 | 27 | 5 | CC Chg | 00:00:02 | 130:50:06 | 1.059 | 3.0664 | 0.001 | 0.04 | 0.001 | 0.04 | 0 | 0 | 2e-06 | 0.12 | 0 | 2024-03-07 01:16:06 | 0.003247
18632 | 27 | 5 | CC Chg | 00:00:02 | 130:50:07 | 1.059 | 3.0769 | 0.001 | 0.05 | 0.001 | 0.05 | 0 | 0 | 2e-06 | 0.13 | 0 | 2024-03-07 01:16:07 | 0.003258
18633 | 27 | 5 | CC Chg | 00:00:03 | 130:50:07 | 1.059 | 3.0881 | 0.001 | 0.06 | 0.001 | 0.06 | 0 | 0 | 3e-06 | 0.16 | 0 | 2024-03-07 01:16:07 | 0.00327
18634 | 27 | 5 | CC Chg | 00:00:03 | 130:50:08 | 1.059 | 3.0989 | 0.001 | 0.07 | 0.001 | 0.07 | 0 | 0 | 3e-06 | 0.2 | 0 | 2024-03-07 01:16:08 | 0.003282
18635 | 27 | 5 | CC Chg | 00:00:04 | 130:50:09 | 1.059 | 3.1098 | 0.001 | 0.09 | 0.001 | 0.09 | 0 | 0 | 4e-06 | 0.27 | 0 | 2024-03-07 01:16:09 | 0.003293
18636 | 27 | 5 | CC Chg | 00:00:07 | 130:50:12 | 1.06 | 3.12 | 0.002 | 0.14 | 0.002 | 0.14 | 0 | 0 | 7e-06 | 0.42 | 0 | 2024-03-07 01:16:11 | 0.003307
18637 | 27 | 5 | CC Chg | 00:00:13 | 130:50:18 | 1.06 | 3.1302 | 0.004 | 0.26 | 0.004 | 0.26 | 0 | 0 | 1.2e-05 | 0.79 | 0 | 2024-03-07 01:16:18 | 0.003318
18638 | 27 | 5 | CC Chg | 00:00:28 | 130:50:33 | 1.06 | 3.1405 | 0.008 | 0.53 | 0.008 | 0.53 | 0 | 0 | 2.6e-05 | 1.65 | 0 | 2024-03-07 01:16:33 | 0.003329
18639 | 27 | 5 | CC Chg | 00:00:30 | 130:50:34 | 1.06 | 3.1411 | 0.009 | 0.56 | 0.009 | 0.56 | 0 | 0 | 2.7e-05 | 1.73 | 0 | 2024-03-07 01:16:34 | 0.00333
18640 | 27 | 5 | CC Chg | 00:01:00 | 130:51:04 | 1.059 | 3.1504 | 0.018 | 1.11 | 0.018 | 1.11 | 0 | 0 | 5.5e-05 | 3.47 | 0 | 2024-03-07 01:17:04 | 0.003336
18641 | 27 | 5 | CC Chg | 00:01:30 | 130:51:34 | 1.059 | 3.1569 | 0.026 | 1.67 | 0.026 | 1.67 | 0 | 0 | 8.3e-05 | 5.23 | 0 | 2024-03-07 01:17:34 | 0.003343
18642 | 27 | 5 | CC Chg | 00:02:00 | 130:52:04 | 1.06 | 3.1618 | 0.035 | 2.22 | 0.035 | 2.22 | 0 | 0 | 0.000111 | 6.98 | 0 | 2024-03-07 01:18:04 | 0.003352
18643 | 27 | 5 | CC Chg | 00:02:30 | 130:52:34 | 1.06 | 3.1656 | 0.044 | 2.78 | 0.044 | 2.78 | 0 | 0 | 0.000139 | 8.74 | 0 | 2024-03-07 01:18:34 | 0.003356
18644 | 27 | 5 | CC Chg | 00:03:00 | 130:53:04 | 1.06 | 3.1693 | 0.053 | 3.33 | 0.053 | 3.33 | 0 | 0 | 0.000167 | 10.5 | 0 | 2024-03-07 01:19:04 | 0.003359
18645 | 27 | 5 | CC Chg | 00:03:30 | 130:53:34 | 1.06 | 3.1724 | 0.062 | 3.89 | 0.062 | 3.89 | 0 | 0 | 0.000195 | 12.26 | 0 | 2024-03-07 01:19:34 | 0.003363
18646 | 27 | 5 | CC Chg | 00:04:00 | 130:54:04 | 1.06 | 3.1752 | 0.071 | 4.44 | 0.071 | 4.44 | 0 | 0 | 0.000223 | 14.02 | 0 | 2024-03-07 01:20:04 | 0.003366
18647 | 27 | 5 | CC Chg | 00:04:30 | 130:54:34 | 1.06 | 3.1783 | 0.079 | 5 | 0.079 | 5 | 0 | 0 | 0.000251 | 15.78 | 0 | 2024-03-07 01:20:34 | 0.003369
18648 | 27 | 5 | CC Chg | 00:05:00 | 130:55:04 | 1.059 | 3.1808 | 0.088 | 5.55 | 0.088 | 5.55 | 0 | 0 | 0.000279 | 17.55 | 0 | 2024-03-07 01:21:04 | 0.003368
18649 | 27 | 5 | CC Chg | 00:05:30 | 130:55:34 | 1.059 | 3.1832 | 0.097 | 6.11 | 0.097 | 6.11 | 0 | 0 | 0.000307 | 19.32 | 0 | 2024-03-07 01:21:34 | 0.003371
18650 | 27 | 5 | CC Chg | 00:06:00 | 130:56:04 | 1.06 | 3.186 | 0.106 | 6.66 | 0.106 | 6.66 | 0 | 0 | 0.000335 | 21.08 | 0 | 2024-03-07 01:22:04 | 0.003377
18651 | 27 | 5 | CC Chg | 00:06:30 | 130:56:34 | 1.059 | 3.1882 | 0.115 | 7.22 | 0.115 | 7.22 | 0 | 0 | 0.000363 | 22.85 | 0 | 2024-03-07 01:22:34 | 0.003376
18652 | 27 | 5 | CC Chg | 00:07:00 | 130:57:04 | 1.059 | 3.1904 | 0.124 | 7.77 | 0.124 | 7.77 | 0 | 0 | 0.000392 | 24.63 | 0 | 2024-03-07 01:23:04 | 0.003379
18653 | 27 | 5 | CC Chg | 00:07:30 | 130:57:34 | 1.059 | 3.1928 | 0.132 | 8.33 | 0.132 | 8.33 | 0 | 0 | 0.00042 | 26.4 | 0 | 2024-03-07 01:23:34 | 0.003381
18654 | 27 | 5 | CC Chg | 00:08:00 | 130:58:04 | 1.059 | 3.195 | 0.141 | 8.89 | 0.141 | 8.89 | 0 | 0 | 0.000448 | 28.17 | 0 | 2024-03-07 01:24:04 | 0.003384
18655 | 27 | 5 | CC Chg | 00:08:30 | 130:58:34 | 1.06 | 3.1969 | 0.15 | 9.44 | 0.15 | 9.44 | 0 | 0 | 0.000476 | 29.95 | 0 | 2024-03-07 01:24:34 | 0.003389
18656 | 27 | 5 | CC Chg | 00:09:00 | 130:59:04 | 1.06 | 3.1987 | 0.159 | 10 | 0.159 | 10 | 0 | 0 | 0.000504 | 31.72 | 0 | 2024-03-07 01:25:04 | 0.003391
18657 | 27 | 5 | CC Chg | 00:09:30 | 130:59:34 | 1.06 | 3.2009 | 0.168 | 10.55 | 0.168 | 10.55 | 0 | 0 | 0.000533 | 33.5 | 0 | 2024-03-07 01:25:34 | 0.003393
18658 | 27 | 5 | CC Chg | 00:10:00 | 131:00:04 | 1.06 | 3.2028 | 0.177 | 11.11 | 0.177 | 11.11 | 0 | 0 | 0.000561 | 35.28 | 0 | 2024-03-07 01:26:04 | 0.003395
18659 | 27 | 5 | CC Chg | 00:10:30 | 131:00:34 | 1.06 | 3.2046 | 0.185 | 11.66 | 0.185 | 11.66 | 0 | 0 | 0.000589 | 37.06 | 0 | 2024-03-07 01:26:34 | 0.003397
18660 | 27 | 5 | CC Chg | 00:11:00 | 131:01:04 | 1.059 | 3.2065 | 0.194 | 12.22 | 0.194 | 12.22 | 0 | 0 | 0.000617 | 38.84 | 0 | 2024-03-07 01:27:04 | 0.003396
18661 | 27 | 5 | CC Chg | 00:11:30 | 131:01:34 | 1.06 | 3.2083 | 0.203 | 12.77 | 0.203 | 12.77 | 0 | 0 | 0.000646 | 40.62 | 0 | 2024-03-07 01:27:34 | 0.003401
18662 | 27 | 5 | CC Chg | 00:12:00 | 131:02:04 | 1.059 | 3.2102 | 0.212 | 13.33 | 0.212 | 13.33 | 0 | 0 | 0.000674 | 42.4 | 0 | 2024-03-07 01:28:04 | 0.0034
18663 | 27 | 5 | CC Chg | 00:12:30 | 131:02:34 | 1.059 | 3.2121 | 0.221 | 13.88 | 0.221 | 13.88 | 0 | 0 | 0.000703 | 44.18 | 0 | 2024-03-07 01:28:34 | 0.003402
18664 | 27 | 5 | CC Chg | 00:13:00 | 131:03:04 | 1.06 | 3.2136 | 0.23 | 14.44 | 0.23 | 14.44 | 0 | 0 | 0.000731 | 45.97 | 0 | 2024-03-07 01:29:04 | 0.003406
18665 | 27 | 5 | CC Chg | 00:13:30 | 131:03:34 | 1.059 | 3.2155 | 0.238 | 14.99 | 0.238 | 14.99 | 0 | 0 | 0.000759 | 47.75 | 0 | 2024-03-07 01:29:34 | 0.003405
18666 | 27 | 5 | CC Chg | 00:14:00 | 131:04:04 | 1.06 | 3.2173 | 0.247 | 15.55 | 0.247 | 15.55 | 0 | 0 | 0.000788 | 49.54 | 0 | 2024-03-07 01:30:04 | 0.00341
18667 | 27 | 5 | CC Chg | 00:14:30 | 131:04:34 | 1.059 | 3.2189 | 0.256 | 16.1 | 0.256 | 16.1 | 0 | 0 | 0.000816 | 51.33 | 0 | 2024-03-07 01:30:34 | 0.003409
18668 | 27 | 5 | CC Chg | 00:15:00 | 131:05:04 | 1.059 | 3.2204 | 0.265 | 16.66 | 0.265 | 16.66 | 0 | 0 | 0.000845 | 53.11 | 0 | 2024-03-07 01:31:04 | 0.00341
18669 | 27 | 5 | CC Chg | 00:15:30 | 131:05:34 | 1.059 | 3.2223 | 0.274 | 17.22 | 0.274 | 17.22 | 0 | 0 | 0.000873 | 54.9 | 0 | 2024-03-07 01:31:34 | 0.003412
18670 | 27 | 5 | CC Chg | 00:16:00 | 131:06:04 | 1.06 | 3.2242 | 0.283 | 17.77 | 0.283 | 17.77 | 0 | 0 | 0.000901 | 56.69 | 0 | 2024-03-07 01:32:04 | 0.003418
18671 | 27 | 5 | CC Chg | 00:16:30 | 131:06:34 | 1.059 | 3.2257 | 0.291 | 18.33 | 0.291 | 18.33 | 0 | 0 | 0.00093 | 58.48 | 0 | 2024-03-07 01:32:34 | 0.003416
18672 | 27 | 5 | CC Chg | 00:17:00 | 131:07:04 | 1.059 | 3.2273 | 0.3 | 18.88 | 0.3 | 18.88 | 0 | 0 | 0.000958 | 60.27 | 0 | 2024-03-07 01:33:04 | 0.003418
18673 | 27 | 5 | CC Chg | 00:17:30 | 131:07:34 | 1.059 | 3.2288 | 0.309 | 19.44 | 0.309 | 19.44 | 0 | 0 | 0.000987 | 62.07 | 0 | 2024-03-07 01:33:34 | 0.003419
18674 | 27 | 5 | CC Chg | 00:18:00 | 131:08:04 | 1.059 | 3.2304 | 0.318 | 19.99 | 0.318 | 19.99 | 0 | 0 | 0.001015 | 63.86 | 0 | 2024-03-07 01:34:04 | 0.003421
18675 | 27 | 5 | CC Chg | 00:18:30 | 131:08:34 | 1.06 | 3.2322 | 0.327 | 20.55 | 0.327 | 20.55 | 0 | 0 | 0.001044 | 65.66 | 0 | 2024-03-07 01:34:34 | 0.003426
18676 | 27 | 5 | CC Chg | 00:19:00 | 131:09:04 | 1.059 | 3.2338 | 0.336 | 21.1 | 0.336 | 21.1 | 0 | 0 | 0.001072 | 67.45 | 0 | 2024-03-07 01:35:04 | 0.003425
18677 | 27 | 5 | CC Chg | 00:19:30 | 131:09:34 | 1.06 | 3.2353 | 0.344 | 21.66 | 0.344 | 21.66 | 0 | 0 | 0.001101 | 69.25 | 0 | 2024-03-07 01:35:34 | 0.003429
18678 | 27 | 5 | CC Chg | 00:20:00 | 131:10:04 | 1.06 | 3.2369 | 0.353 | 22.21 | 0.353 | 22.21 | 0 | 0 | 0.00113 | 71.04 | 0 | 2024-03-07 01:36:04 | 0.003431
18679 | 27 | 5 | CC Chg | 00:20:30 | 131:10:34 | 1.06 | 3.2387 | 0.362 | 22.77 | 0.362 | 22.77 | 0 | 0 | 0.001158 | 72.84 | 0 | 2024-03-07 01:36:34 | 0.003433
18680 | 27 | 5 | CC Chg | 00:21:00 | 131:11:04 | 1.06 | 3.2403 | 0.371 | 23.32 | 0.371 | 23.32 | 0 | 0 | 0.001187 | 74.64 | 0 | 2024-03-07 01:37:04 | 0.003435
18681 | 27 | 5 | CC Chg | 00:21:30 | 131:11:34 | 1.059 | 3.2418 | 0.38 | 23.88 | 0.38 | 23.88 | 0 | 0 | 0.001215 | 76.44 | 0 | 2024-03-07 01:37:34 | 0.003433
18682 | 27 | 5 | CC Chg | 00:22:00 | 131:12:04 | 1.059 | 3.2434 | 0.389 | 24.43 | 0.389 | 24.43 | 0 | 0 | 0.001244 | 78.24 | 0 | 2024-03-07 01:38:04 | 0.003435
18683 | 27 | 5 | CC Chg | 00:22:30 | 131:12:34 | 1.059 | 3.2446 | 0.397 | 24.99 | 0.397 | 24.99 | 0 | 0 | 0.001273 | 80.04 | 0 | 2024-03-07 01:38:34 | 0.003436
18684 | 27 | 5 | CC Chg | 00:23:00 | 131:13:04 | 1.06 | 3.2465 | 0.406 | 25.55 | 0.406 | 25.55 | 0 | 0 | 0.001301 | 81.85 | 0 | 2024-03-07 01:39:04 | 0.003441
18685 | 27 | 5 | CC Chg | 00:23:30 | 131:13:34 | 1.06 | 3.248 | 0.415 | 26.1 | 0.415 | 26.1 | 0 | 0 | 0.00133 | 83.65 | 0 | 2024-03-07 01:39:34 | 0.003443
18686 | 27 | 5 | CC Chg | 00:24:00 | 131:14:04 | 1.059 | 3.2496 | 0.424 | 26.66 | 0.424 | 26.66 | 0 | 0 | 0.001359 | 85.45 | 0 | 2024-03-07 01:40:04 | 0.003441
18687 | 27 | 5 | CC Chg | 00:24:30 | 131:14:34 | 1.06 | 3.2511 | 0.433 | 27.21 | 0.433 | 27.21 | 0 | 0 | 0.001387 | 87.26 | 0 | 2024-03-07 01:40:34 | 0.003446
18688 | 27 | 5 | CC Chg | 00:25:00 | 131:15:04 | 1.06 | 3.2527 | 0.441 | 27.77 | 0.441 | 27.77 | 0 | 0 | 0.001416 | 89.06 | 0 | 2024-03-07 01:41:04 | 0.003448
18689 | 27 | 5 | CC Chg | 00:25:30 | 131:15:34 | 1.059 | 3.2539 | 0.45 | 28.32 | 0.45 | 28.32 | 0 | 0 | 0.001445 | 90.87 | 0 | 2024-03-07 01:41:34 | 0.003446
18690 | 27 | 5 | CC Chg | 00:26:00 | 131:16:04 | 1.06 | 3.2558 | 0.459 | 28.88 | 0.459 | 28.88 | 0 | 0 | 0.001474 | 92.68 | 0 | 2024-03-07 01:42:04 | 0.003451
18691 | 27 | 5 | CC Chg | 00:26:30 | 131:16:34 | 1.06 | 3.2573 | 0.468 | 29.43 | 0.468 | 29.43 | 0 | 0 | 0.001502 | 94.49 | 0 | 2024-03-07 01:42:34 | 0.003453
18692 | 27 | 5 | CC Chg | 00:27:00 | 131:17:04 | 1.06 | 3.2589 | 0.477 | 29.99 | 0.477 | 29.99 | 0 | 0 | 0.001531 | 96.3 | 0 | 2024-03-07 01:43:04 | 0.003454
18693 | 27 | 5 | CC Chg | 00:27:30 | 131:17:34 | 1.059 | 3.2604 | 0.486 | 30.54 | 0.486 | 30.54 | 0 | 0 | 0.00156 | 98.11 | 0 | 2024-03-07 01:43:34 | 0.003453
18694 | 27 | 5 | CC Chg | 00:28:00 | 131:18:04 | 1.059 | 3.2623 | 0.494 | 31.1 | 0.494 | 31.1 | 0 | 0 | 0.001589 | 99.92 | 0 | 2024-03-07 01:44:04 | 0.003455
18695 | 27 | 5 | CC Chg | 00:28:30 | 131:18:34 | 1.059 | 3.2638 | 0.503 | 31.65 | 0.503 | 31.65 | 0 | 0 | 0.001618 | 101.73 | 0 | 2024-03-07 01:44:34 | 0.003456
18696 | 27 | 5 | CC Chg | 00:29:00 | 131:19:04 | 1.059 | 3.2654 | 0.512 | 32.21 | 0.512 | 32.21 | 0 | 0 | 0.001646 | 103.54 | 0 | 2024-03-07 01:45:04 | 0.003458
18697 | 27 | 5 | CC Chg | 00:29:30 | 131:19:34 | 1.059 | 3.2669 | 0.521 | 32.76 | 0.521 | 32.76 | 0 | 0 | 0.001675 | 105.36 | 0 | 2024-03-07 01:45:34 | 0.00346
18698 | 27 | 5 | CC Chg | 00:30:00 | 131:20:04 | 1.06 | 3.2685 | 0.53 | 33.32 | 0.53 | 33.32 | 0 | 0 | 0.001704 | 107.17 | 0 | 2024-03-07 01:46:04 | 0.003465
18699 | 27 | 5 | CC Chg | 00:30:30 | 131:20:34 | 1.06 | 3.27 | 0.539 | 33.88 | 0.539 | 33.88 | 0 | 0 | 0.001733 | 108.99 | 0 | 2024-03-07 01:46:34 | 0.003466
18700 | 27 | 5 | CC Chg | 00:31:00 | 131:21:04 | 1.06 | 3.2719 | 0.547 | 34.43 | 0.547 | 34.43 | 0 | 0 | 0.001762 | 110.8 | 0 | 2024-03-07 01:47:04 | 0.003468
18701 | 27 | 5 | CC Chg | 00:31:30 | 131:21:34 | 1.06 | 3.2734 | 0.556 | 34.99 | 0.556 | 34.99 | 0 | 0 | 0.001791 | 112.62 | 0 | 2024-03-07 01:47:34 | 0.00347
18702 | 27 | 5 | CC Chg | 00:32:00 | 131:22:04 | 1.06 | 3.275 | 0.565 | 35.54 | 0.565 | 35.54 | 0 | 0 | 0.00182 | 114.44 | 0 | 2024-03-07 01:48:04 | 0.003471
18703 | 27 | 5 | CC Chg | 00:32:30 | 131:22:34 | 1.059 | 3.2765 | 0.574 | 36.1 | 0.574 | 36.1 | 0 | 0 | 0.001849 | 116.26 | 0 | 2024-03-07 01:48:34 | 0.00347
18704 | 27 | 5 | CC Chg | 00:33:00 | 131:23:04 | 1.06 | 3.2784 | 0.583 | 36.65 | 0.583 | 36.65 | 0 | 0 | 0.001877 | 118.08 | 0 | 2024-03-07 01:49:04 | 0.003475
18705 | 27 | 5 | CC Chg | 00:33:30 | 131:23:34 | 1.06 | 3.28 | 0.592 | 37.21 | 0.592 | 37.21 | 0 | 0 | 0.001906 | 119.9 | 0 | 2024-03-07 01:49:34 | 0.003477
18706 | 27 | 5 | CC Chg | 00:34:00 | 131:24:04 | 1.059 | 3.2818 | 0.6 | 37.76 | 0.6 | 37.76 | 0 | 0 | 0.001935 | 121.72 | 0 | 2024-03-07 01:50:04 | 0.003475
18707 | 27 | 5 | CC Chg | 00:34:30 | 131:24:34 | 1.059 | 3.2834 | 0.609 | 38.32 | 0.609 | 38.32 | 0 | 0 | 0.001964 | 123.54 | 0 | 2024-03-07 01:50:34 | 0.003477
18708 | 27 | 5 | CC Chg | 00:35:00 | 131:25:04 | 1.06 | 3.2849 | 0.618 | 38.87 | 0.618 | 38.87 | 0 | 0 | 0.001993 | 125.37 | 0 | 2024-03-07 01:51:04 | 0.003482
18709 | 27 | 5 | CC Chg | 00:35:30 | 131:25:34 | 1.06 | 3.2871 | 0.627 | 39.43 | 0.627 | 39.43 | 0 | 0 | 0.002022 | 127.19 | 0 | 2024-03-07 01:51:34 | 0.003484
18710 | 27 | 5 | CC Chg | 00:36:00 | 131:26:04 | 1.059 | 3.2886 | 0.636 | 39.98 | 0.636 | 39.98 | 0 | 0 | 0.002051 | 129.02 | 0 | 2024-03-07 01:52:04 | 0.003483
18711 | 27 | 5 | CC Chg | 00:36:30 | 131:26:34 | 1.059 | 3.2902 | 0.645 | 40.54 | 0.645 | 40.54 | 0 | 0 | 0.00208 | 130.85 | 0 | 2024-03-07 01:52:34 | 0.003484
18712 | 27 | 5 | CC Chg | 00:37:00 | 131:27:04 | 1.06 | 3.2921 | 0.653 | 41.09 | 0.653 | 41.09 | 0 | 0 | 0.00211 | 132.67 | 0 | 2024-03-07 01:53:04 | 0.00349
18713 | 27 | 5 | CC Chg | 00:37:30 | 131:27:34 | 1.06 | 3.2942 | 0.662 | 41.65 | 0.662 | 41.65 | 0 | 0 | 0.002139 | 134.5 | 0 | 2024-03-07 01:53:34 | 0.003492
18714 | 27 | 5 | CC Chg | 00:38:00 | 131:28:04 | 1.06 | 3.2958 | 0.671 | 42.21 | 0.671 | 42.21 | 0 | 0 | 0.002168 | 136.33 | 0 | 2024-03-07 01:54:04 | 0.003494
18715 | 27 | 5 | CC Chg | 00:38:30 | 131:28:34 | 1.059 | 3.2976 | 0.68 | 42.76 | 0.68 | 42.76 | 0 | 0 | 0.002197 | 138.16 | 0 | 2024-03-07 01:54:34 | 0.003492
18716 | 27 | 5 | CC Chg | 00:39:00 | 131:29:04 | 1.059 | 3.2995 | 0.689 | 43.32 | 0.689 | 43.32 | 0 | 0 | 0.002226 | 140 | 0 | 2024-03-07 01:55:04 | 0.003494
18717 | 27 | 5 | CC Chg | 00:39:30 | 131:29:34 | 1.06 | 3.3014 | 0.698 | 43.87 | 0.698 | 43.87 | 0 | 0 | 0.002255 | 141.83 | 0 | 2024-03-07 01:55:34 | 0.003499
18718 | 27 | 5 | CC Chg | 00:40:00 | 131:30:04 | 1.06 | 3.3032 | 0.706 | 44.43 | 0.706 | 44.43 | 0 | 0 | 0.002284 | 143.66 | 0 | 2024-03-07 01:56:04 | 0.003501
18719 | 27 | 5 | CC Chg | 00:40:30 | 131:30:34 | 1.06 | 3.3051 | 0.715 | 44.98 | 0.715 | 44.98 | 0 | 0 | 0.002313 | 145.5 | 0 | 2024-03-07 01:56:34 | 0.003503
18720 | 27 | 5 | CC Chg | 00:41:00 | 131:31:04 | 1.06 | 3.3069 | 0.724 | 45.54 | 0.724 | 45.54 | 0 | 0 | 0.002343 | 147.33 | 0 | 2024-03-07 01:57:04 | 0.003505
18721 | 27 | 5 | CC Chg | 00:41:30 | 131:31:34 | 1.059 | 3.3091 | 0.733 | 46.09 | 0.733 | 46.09 | 0 | 0 | 0.002372 | 149.17 | 0 | 2024-03-07 01:57:34 | 0.003504
18722 | 27 | 5 | CC Chg | 00:42:00 | 131:32:04 | 1.06 | 3.311 | 0.742 | 46.65 | 0.742 | 46.65 | 0 | 0 | 0.002401 | 151.01 | 0 | 2024-03-07 01:58:04 | 0.00351
18723 | 27 | 5 | CC Chg | 00:42:30 | 131:32:34 | 1.06 | 3.3128 | 0.751 | 47.2 | 0.751 | 47.2 | 0 | 0 | 0.00243 | 152.85 | 0 | 2024-03-07 01:58:34 | 0.003512
18724 | 27 | 5 | CC Chg | 00:43:00 | 131:33:04 | 1.059 | 3.3147 | 0.759 | 47.76 | 0.759 | 47.76 | 0 | 0 | 0.00246 | 154.69 | 0 | 2024-03-07 01:59:04 | 0.00351
18725 | 27 | 5 | CC Chg | 00:43:30 | 131:33:34 | 1.06 | 3.3169 | 0.768 | 48.31 | 0.768 | 48.31 | 0 | 0 | 0.002489 | 156.53 | 0 | 2024-03-07 01:59:34 | 0.003516
18726 | 27 | 5 | CC Chg | 00:44:00 | 131:34:04 | 1.059 | 3.319 | 0.777 | 48.87 | 0.777 | 48.87 | 0 | 0 | 0.002518 | 158.37 | 0 | 2024-03-07 02:00:04 | 0.003515
18727 | 27 | 5 | CC Chg | 00:44:30 | 131:34:34 | 1.06 | 3.3209 | 0.786 | 49.43 | 0.786 | 49.43 | 0 | 0 | 0.002547 | 160.22 | 0 | 2024-03-07 02:00:34 | 0.00352
18728 | 27 | 5 | CC Chg | 00:45:00 | 131:35:04 | 1.059 | 3.3227 | 0.795 | 49.98 | 0.795 | 49.98 | 0 | 0 | 0.002577 | 162.06 | 0 | 2024-03-07 02:01:04 | 0.003519
18729 | 27 | 5 | CC Chg | 00:45:30 | 131:35:34 | 1.06 | 3.3252 | 0.804 | 50.54 | 0.804 | 50.54 | 0 | 0 | 0.002606 | 163.91 | 0 | 2024-03-07 02:01:34 | 0.003525
18730 | 27 | 5 | CC Chg | 00:46:00 | 131:36:04 | 1.06 | 3.3271 | 0.812 | 51.09 | 0.812 | 51.09 | 0 | 0 | 0.002635 | 165.75 | 0 | 2024-03-07 02:02:04 | 0.003527
18731 | 27 | 5 | CC Chg | 00:46:30 | 131:36:34 | 1.059 | 3.3293 | 0.821 | 51.65 | 0.821 | 51.65 | 0 | 0 | 0.002665 | 167.6 | 0 | 2024-03-07 02:02:34 | 0.003526
18732 | 27 | 5 | CC Chg | 00:47:00 | 131:37:04 | 1.06 | 3.3311 | 0.83 | 52.2 | 0.83 | 52.2 | 0 | 0 | 0.002694 | 169.45 | 0 | 2024-03-07 02:03:04 | 0.003531
18733 | 27 | 5 | CC Chg | 00:47:30 | 131:37:34 | 1.059 | 3.3336 | 0.839 | 52.76 | 0.839 | 52.76 | 0 | 0 | 0.002724 | 171.3 | 0 | 2024-03-07 02:03:34 | 0.00353
18734 | 27 | 5 | CC Chg | 00:48:00 | 131:38:04 | 1.06 | 3.3358 | 0.848 | 53.31 | 0.848 | 53.31 | 0 | 0 | 0.002753 | 173.15 | 0 | 2024-03-07 02:04:04 | 0.003536
18735 | 27 | 5 | CC Chg | 00:48:30 | 131:38:34 | 1.06 | 3.3379 | 0.857 | 53.87 | 0.857 | 53.87 | 0 | 0 | 0.002783 | 175.01 | 0 | 2024-03-07 02:04:34 | 0.003538
18736 | 27 | 5 | CC Chg | 00:49:00 | 131:39:04 | 1.059 | 3.3404 | 0.865 | 54.42 | 0.865 | 54.42 | 0 | 0 | 0.002812 | 176.86 | 0 | 2024-03-07 02:05:04 | 0.003537
18737 | 27 | 5 | CC Chg | 00:49:30 | 131:39:34 | 1.06 | 3.3423 | 0.874 | 54.98 | 0.874 | 54.98 | 0 | 0 | 0.002842 | 178.72 | 0 | 2024-03-07 02:05:34 | 0.003543
18738 | 27 | 5 | CC Chg | 00:50:00 | 131:40:04 | 1.059 | 3.3444 | 0.883 | 55.53 | 0.883 | 55.53 | 0 | 0 | 0.002871 | 180.57 | 0 | 2024-03-07 02:06:04 | 0.003542
18739 | 27 | 5 | CC Chg | 00:50:30 | 131:40:34 | 1.06 | 3.3466 | 0.892 | 56.09 | 0.892 | 56.09 | 0 | 0 | 0.002901 | 182.43 | 0 | 2024-03-07 02:06:34 | 0.003547
18740 | 27 | 5 | CC Chg | 00:51:00 | 131:41:04 | 1.06 | 3.3491 | 0.901 | 56.64 | 0.901 | 56.64 | 0 | 0 | 0.00293 | 184.29 | 0 | 2024-03-07 02:07:04 | 0.00355
18741 | 27 | 5 | CC Chg | 00:51:30 | 131:41:34 | 1.06 | 3.3513 | 0.909 | 57.2 | 0.909 | 57.2 | 0 | 0 | 0.00296 | 186.15 | 0 | 2024-03-07 02:07:34 | 0.003552
18742 | 27 | 5 | CC Chg | 00:52:00 | 131:42:04 | 1.059 | 3.3537 | 0.918 | 57.76 | 0.918 | 57.76 | 0 | 0 | 0.002989 | 188.01 | 0 | 2024-03-07 02:08:04 | 0.003552
18743 | 27 | 5 | CC Chg | 00:52:30 | 131:42:34 | 1.06 | 3.3562 | 0.927 | 58.31 | 0.927 | 58.31 | 0 | 0 | 0.003019 | 189.88 | 0 | 2024-03-07 02:08:34 | 0.003558
18744 | 27 | 5 | CC Chg | 00:53:00 | 131:43:04 | 1.059 | 3.3584 | 0.936 | 58.87 | 0.936 | 58.87 | 0 | 0 | 0.003049 | 191.74 | 0 | 2024-03-07 02:09:04 | 0.003557
18745 | 27 | 5 | CC Chg | 00:53:30 | 131:43:34 | 1.06 | 3.3606 | 0.945 | 59.42 | 0.945 | 59.42 | 0 | 0 | 0.003078 | 193.61 | 0 | 2024-03-07 02:09:34 | 0.003562
18746 | 27 | 5 | CC Chg | 00:54:00 | 131:44:04 | 1.059 | 3.3634 | 0.954 | 59.98 | 0.954 | 59.98 | 0 | 0 | 0.003108 | 195.47 | 0 | 2024-03-07 02:10:04 | 0.003562
18747 | 27 | 5 | CC Chg | 00:54:30 | 131:44:34 | 1.06 | 3.3655 | 0.962 | 60.53 | 0.962 | 60.53 | 0 | 0 | 0.003138 | 197.34 | 0 | 2024-03-07 02:10:34 | 0.003567
18748 | 27 | 5 | CC Chg | 00:55:00 | 131:45:04 | 1.059 | 3.368 | 0.971 | 61.09 | 0.971 | 61.09 | 0 | 0 | 0.003167 | 199.21 | 0 | 2024-03-07 02:11:04 | 0.003567
18749 | 27 | 5 | CC Chg | 00:55:30 | 131:45:34 | 1.06 | 3.3702 | 0.98 | 61.64 | 0.98 | 61.64 | 0 | 0 | 0.003197 | 201.08 | 0 | 2024-03-07 02:11:34 | 0.003572
18750 | 27 | 5 | CC Chg | 00:56:00 | 131:46:04 | 1.06 | 3.3727 | 0.989 | 62.2 | 0.989 | 62.2 | 0 | 0 | 0.003227 | 202.96 | 0 | 2024-03-07 02:12:04 | 0.003575
18751 | 27 | 5 | CC Chg | 00:56:30 | 131:46:34 | 1.06 | 3.3751 | 0.998 | 62.75 | 0.998 | 62.75 | 0 | 0 | 0.003257 | 204.83 | 0 | 2024-03-07 02:12:34 | 0.003578
18752 | 27 | 5 | CC Chg | 00:57:00 | 131:47:04 | 1.06 | 3.3776 | 1.007 | 63.31 | 1.007 | 63.31 | 0 | 0 | 0.003287 | 206.71 | 0 | 2024-03-07 02:13:04 | 0.00358
18753 | 27 | 5 | CC Chg | 00:57:30 | 131:47:34 | 1.06 | 3.3801 | 1.015 | 63.86 | 1.015 | 63.86 | 0 | 0 | 0.003316 | 208.58 | 0 | 2024-03-07 02:13:34 | 0.003583
18754 | 27 | 5 | CC Chg | 00:58:00 | 131:48:04 | 1.06 | 3.3826 | 1.024 | 64.42 | 1.024 | 64.42 | 0 | 0 | 0.003346 | 210.46 | 0 | 2024-03-07 02:14:04 | 0.003586
18755 | 27 | 5 | CC Chg | 00:58:30 | 131:48:34 | 1.06 | 3.3851 | 1.033 | 64.98 | 1.033 | 64.98 | 0 | 0 | 0.003376 | 212.34 | 0 | 2024-03-07 02:14:34 | 0.003588
18756 | 27 | 5 | CC Chg | 00:59:00 | 131:49:04 | 1.06 | 3.3875 | 1.042 | 65.53 | 1.042 | 65.53 | 0 | 0 | 0.003406 | 214.22 | 0 | 2024-03-07 02:15:04 | 0.003591
18757 | 27 | 5 | CC Chg | 00:59:30 | 131:49:34 | 1.06 | 3.39 | 1.051 | 66.09 | 1.051 | 66.09 | 0 | 0 | 0.003436 | 216.1 | 0 | 2024-03-07 02:15:34 | 0.003593
18758 | 27 | 5 | CC Chg | 01:00:00 | 131:50:04 | 1.06 | 3.3925 | 1.06 | 66.64 | 1.06 | 66.64 | 0 | 0 | 0.003466 | 217.99 | 0 | 2024-03-07 02:16:04 | 0.003596
18759 | 27 | 5 | CC Chg | 01:00:30 | 131:50:34 | 1.059 | 3.3953 | 1.068 | 67.2 | 1.068 | 67.2 | 0 | 0 | 0.003496 | 219.87 | 0 | 2024-03-07 02:16:34 | 0.003596
18760 | 27 | 5 | CC Chg | 01:01:00 | 131:51:04 | 1.06 | 3.3978 | 1.077 | 67.75 | 1.077 | 67.75 | 0 | 0 | 0.003526 | 221.76 | 0 | 2024-03-07 02:17:04 | 0.003602
18761 | 27 | 5 | CC Chg | 01:01:30 | 131:51:34 | 1.06 | 3.4002 | 1.086 | 68.31 | 1.086 | 68.31 | 0 | 0 | 0.003556 | 223.65 | 0 | 2024-03-07 02:17:34 | 0.003604
18762 | 27 | 5 | CC Chg | 01:02:00 | 131:52:04 | 1.059 | 3.4027 | 1.095 | 68.86 | 1.095 | 68.86 | 0 | 0 | 0.003586 | 225.53 | 0 | 2024-03-07 02:18:04 | 0.003603
18763 | 27 | 5 | CC Chg | 01:02:30 | 131:52:34 | 1.06 | 3.4052 | 1.104 | 69.42 | 1.104 | 69.42 | 0 | 0 | 0.003616 | 227.42 | 0 | 2024-03-07 02:18:34 | 0.00361
18764 | 27 | 5 | CC Chg | 01:03:00 | 131:53:04 | 1.059 | 3.4077 | 1.113 | 69.97 | 1.113 | 69.97 | 0 | 0 | 0.003646 | 229.32 | 0 | 2024-03-07 02:19:04 | 0.003609
18765 | 27 | 5 | CC Chg | 01:03:30 | 131:53:34 | 1.059 | 3.4105 | 1.121 | 70.53 | 1.121 | 70.53 | 0 | 0 | 0.003676 | 231.21 | 0 | 2024-03-07 02:19:34 | 0.003612
18766 | 27 | 5 | CC Chg | 01:04:00 | 131:54:04 | 1.06 | 3.413 | 1.13 | 71.08 | 1.13 | 71.08 | 0 | 0 | 0.003706 | 233.1 | 0 | 2024-03-07 02:20:04 | 0.003618
18767 | 27 | 5 | CC Chg | 01:04:30 | 131:54:34 | 1.059 | 3.4154 | 1.139 | 71.64 | 1.139 | 71.64 | 0 | 0 | 0.003737 | 235 | 0 | 2024-03-07 02:20:34 | 0.003617
18768 | 27 | 5 | CC Chg | 01:05:00 | 131:55:04 | 1.06 | 3.4182 | 1.148 | 72.2 | 1.148 | 72.2 | 0 | 0 | 0.003767 | 236.9 | 0 | 2024-03-07 02:21:04 | 0.003623
18769 | 27 | 5 | CC Chg | 01:05:30 | 131:55:34 | 1.06 | 3.4207 | 1.157 | 72.75 | 1.157 | 72.75 | 0 | 0 | 0.003797 | 238.8 | 0 | 2024-03-07 02:21:34 | 0.003626
18770 | 27 | 5 | CC Chg | 01:06:00 | 131:56:04 | 1.06 | 3.4232 | 1.166 | 73.31 | 1.166 | 73.31 | 0 | 0 | 0.003827 | 240.7 | 0 | 2024-03-07 02:22:04 | 0.003629
18771 | 27 | 5 | CC Chg | 01:06:30 | 131:56:34 | 1.06 | 3.426 | 1.174 | 73.86 | 1.174 | 73.86 | 0 | 0 | 0.003857 | 242.6 | 0 | 2024-03-07 02:22:34 | 0.003632
18772 | 27 | 5 | CC Chg | 01:07:00 | 131:57:04 | 1.06 | 3.4285 | 1.183 | 74.42 | 1.183 | 74.42 | 0 | 0 | 0.003888 | 244.5 | 0 | 2024-03-07 02:23:04 | 0.003634
18773 | 27 | 5 | CC Chg | 01:07:30 | 131:57:34 | 1.059 | 3.4309 | 1.192 | 74.97 | 1.192 | 74.97 | 0 | 0 | 0.003918 | 246.41 | 0 | 2024-03-07 02:23:34 | 0.003633
18774 | 27 | 5 | CC Chg | 01:08:00 | 131:58:04 | 1.06 | 3.4337 | 1.201 | 75.53 | 1.201 | 75.53 | 0 | 0 | 0.003948 | 248.31 | 0 | 2024-03-07 02:24:04 | 0.00364
18775 | 27 | 5 | CC Chg | 01:08:30 | 131:58:34 | 1.059 | 3.4362 | 1.21 | 76.08 | 1.21 | 76.08 | 0 | 0 | 0.003979 | 250.22 | 0 | 2024-03-07 02:24:34 | 0.003639
18776 | 27 | 5 | CC Chg | 01:09:00 | 131:59:04 | 1.06 | 3.4387 | 1.219 | 76.64 | 1.219 | 76.64 | 0 | 0 | 0.004009 | 252.13 | 0 | 2024-03-07 02:25:04 | 0.003645
18777 | 27 | 5 | CC Chg | 01:09:30 | 131:59:34 | 1.06 | 3.4418 | 1.227 | 77.19 | 1.227 | 77.19 | 0 | 0 | 0.004039 | 254.04 | 0 | 2024-03-07 02:25:34 | 0.003648
18778 | 27 | 5 | CC Chg | 01:10:00 | 132:00:04 | 1.059 | 3.4443 | 1.236 | 77.75 | 1.236 | 77.75 | 0 | 0 | 0.00407 | 255.95 | 0 | 2024-03-07 02:26:04 | 0.003648
18779 | 27 | 5 | CC Chg | 01:10:30 | 132:00:34 | 1.059 | 3.4468 | 1.245 | 78.3 | 1.245 | 78.3 | 0 | 0 | 0.0041 | 257.87 | 0 | 2024-03-07 02:26:34 | 0.00365
18780 | 27 | 5 | CC Chg | 01:11:00 | 132:01:04 | 1.059 | 3.4495 | 1.254 | 78.86 | 1.254 | 78.86 | 0 | 0 | 0.004131 | 259.78 | 0 | 2024-03-07 02:27:04 | 0.003653
18781 | 27 | 5 | CC Chg | 01:11:30 | 132:01:34 | 1.06 | 3.452 | 1.263 | 79.42 | 1.263 | 79.42 | 0 | 0 | 0.004161 | 261.7 | 0 | 2024-03-07 02:27:34 | 0.003659
18782 | 27 | 5 | CC Chg | 01:12:00 | 132:02:04 | 1.059 | 3.4545 | 1.272 | 79.97 | 1.272 | 79.97 | 0 | 0 | 0.004192 | 263.62 | 0 | 2024-03-07 02:28:04 | 0.003658
18783 | 27 | 5 | CC Chg | 01:12:30 | 132:02:34 | 1.06 | 3.4573 | 1.28 | 80.53 | 1.28 | 80.53 | 0 | 0 | 0.004222 | 265.54 | 0 | 2024-03-07 02:28:34 | 0.003665
18784 | 27 | 5 | CC Chg | 01:13:00 | 132:03:04 | 1.06 | 3.4598 | 1.289 | 81.08 | 1.289 | 81.08 | 0 | 0 | 0.004253 | 267.46 | 0 | 2024-03-07 02:29:04 | 0.003667
18785 | 27 | 5 | CC Chg | 01:13:30 | 132:03:34 | 1.059 | 3.4623 | 1.298 | 81.64 | 1.298 | 81.64 | 0 | 0 | 0.004283 | 269.38 | 0 | 2024-03-07 02:29:34 | 0.003667
18786 | 27 | 5 | CC Chg | 01:14:00 | 132:04:04 | 1.059 | 3.4654 | 1.307 | 82.19 | 1.307 | 82.19 | 0 | 0 | 0.004314 | 271.3 | 0 | 2024-03-07 02:30:04 | 0.00367
18787 | 27 | 5 | CC Chg | 01:14:30 | 132:04:34 | 1.06 | 3.4678 | 1.316 | 82.75 | 1.316 | 82.75 | 0 | 0 | 0.004344 | 273.23 | 0 | 2024-03-07 02:30:34 | 0.003676
18788 | 27 | 5 | CC Chg | 01:15:00 | 132:05:04 | 1.06 | 3.4703 | 1.325 | 83.3 | 1.325 | 83.3 | 0 | 0 | 0.004375 | 275.15 | 0 | 2024-03-07 02:31:04 | 0.003679
18789 | 27 | 5 | CC Chg | 01:15:30 | 132:05:34 | 1.06 | 3.4731 | 1.333 | 83.86 | 1.333 | 83.86 | 0 | 0 | 0.004406 | 277.08 | 0 | 2024-03-07 02:31:34 | 0.003681
18790 | 27 | 5 | CC Chg | 01:16:00 | 132:06:04 | 1.06 | 3.4756 | 1.342 | 84.41 | 1.342 | 84.41 | 0 | 0 | 0.004436 | 279.01 | 0 | 2024-03-07 02:32:04 | 0.003684
18791 | 27 | 5 | CC Chg | 01:16:30 | 132:06:34 | 1.06 | 3.4784 | 1.351 | 84.97 | 1.351 | 84.97 | 0 | 0 | 0.004467 | 280.94 | 0 | 2024-03-07 02:32:34 | 0.003687
18792 | 27 | 5 | CC Chg | 01:17:00 | 132:07:04 | 1.06 | 3.4812 | 1.36 | 85.52 | 1.36 | 85.52 | 0 | 0 | 0.004498 | 282.87 | 0 | 2024-03-07 02:33:04 | 0.00369
18793 | 27 | 5 | CC Chg | 01:17:30 | 132:07:34 | 1.06 | 3.4836 | 1.369 | 86.08 | 1.369 | 86.08 | 0 | 0 | 0.004528 | 284.81 | 0 | 2024-03-07 02:33:34 | 0.003693
18794 | 27 | 5 | CC Chg | 01:18:00 | 132:08:04 | 1.06 | 3.4861 | 1.377 | 86.64 | 1.377 | 86.64 | 0 | 0 | 0.004559 | 286.74 | 0 | 2024-03-07 02:34:04 | 0.003695
18795 | 27 | 5 | CC Chg | 01:18:30 | 132:08:34 | 1.06 | 3.4889 | 1.386 | 87.19 | 1.386 | 87.19 | 0 | 0 | 0.00459 | 288.68 | 0 | 2024-03-07 02:34:34 | 0.003698
18796 | 27 | 5 | CC Chg | 01:19:00 | 132:09:04 | 1.06 | 3.4917 | 1.395 | 87.75 | 1.395 | 87.75 | 0 | 0 | 0.004621 | 290.62 | 0 | 2024-03-07 02:35:04 | 0.003701
18797 | 27 | 5 | CC Chg | 01:19:30 | 132:09:34 | 1.06 | 3.4942 | 1.404 | 88.3 | 1.404 | 88.3 | 0 | 0 | 0.004652 | 292.56 | 0 | 2024-03-07 02:35:34 | 0.003704
18798 | 27 | 5 | CC Chg | 01:20:00 | 132:10:04 | 1.059 | 3.497 | 1.413 | 88.86 | 1.413 | 88.86 | 0 | 0 | 0.004683 | 294.5 | 0 | 2024-03-07 02:36:04 | 0.003703
18799 | 27 | 5 | CC Chg | 01:20:30 | 132:10:34 | 1.059 | 3.4998 | 1.422 | 89.41 | 1.422 | 89.41 | 0 | 0 | 0.004713 | 296.44 | 0 | 2024-03-07 02:36:34 | 0.003706
18800 | 27 | 5 | CC Chg | 01:21:00 | 132:11:04 | 1.06 | 3.5022 | 1.43 | 89.97 | 1.43 | 89.97 | 0 | 0 | 0.004744 | 298.39 | 0 | 2024-03-07 02:37:04 | 0.003712
18801 | 27 | 5 | CC Chg | 01:21:30 | 132:11:34 | 1.059 | 3.5053 | 1.439 | 90.52 | 1.439 | 90.52 | 0 | 0 | 0.004775 | 300.33 | 0 | 2024-03-07 02:37:34 | 0.003712
18802 | 27 | 5 | CC Chg | 01:22:00 | 132:12:04 | 1.06 | 3.5078 | 1.448 | 91.08 | 1.448 | 91.08 | 0 | 0 | 0.004806 | 302.28 | 0 | 2024-03-07 02:38:04 | 0.003718
18803 | 27 | 5 | CC Chg | 01:22:30 | 132:12:34 | 1.059 | 3.5103 | 1.457 | 91.63 | 1.457 | 91.63 | 0 | 0 | 0.004837 | 304.23 | 0 | 2024-03-07 02:38:34 | 0.003717
18804 | 27 | 5 | CC Chg | 01:23:00 | 132:13:04 | 1.059 | 3.5134 | 1.466 | 92.19 | 1.466 | 92.19 | 0 | 0 | 0.004868 | 306.18 | 0 | 2024-03-07 02:39:04 | 0.003721
18805 | 27 | 5 | CC Chg | 01:23:30 | 132:13:34 | 1.06 | 3.5159 | 1.475 | 92.74 | 1.475 | 92.74 | 0 | 0 | 0.004899 | 308.13 | 0 | 2024-03-07 02:39:34 | 0.003727
18806 | 27 | 5 | CC Chg | 01:24:00 | 132:14:04 | 1.06 | 3.5187 | 1.483 | 93.3 | 1.483 | 93.3 | 0 | 0 | 0.00493 | 310.09 | 0 | 2024-03-07 02:40:04 | 0.00373
18807 | 27 | 5 | CC Chg | 01:24:30 | 132:14:34 | 1.059 | 3.5215 | 1.492 | 93.86 | 1.492 | 93.86 | 0 | 0 | 0.004961 | 312.04 | 0 | 2024-03-07 02:40:34 | 0.003729
18808 | 27 | 5 | CC Chg | 01:25:00 | 132:15:04 | 1.059 | 3.5243 | 1.501 | 94.41 | 1.501 | 94.41 | 0 | 0 | 0.004993 | 314 | 0 | 2024-03-07 02:41:04 | 0.003732
18809 | 27 | 5 | CC Chg | 01:25:30 | 132:15:34 | 1.059 | 3.5274 | 1.51 | 94.97 | 1.51 | 94.97 | 0 | 0 | 0.005024 | 315.96 | 0 | 2024-03-07 02:41:34 | 0.003736
18810 | 27 | 5 | CC Chg | 01:26:00 | 132:16:04 | 1.059 | 3.5298 | 1.519 | 95.52 | 1.519 | 95.52 | 0 | 0 | 0.005055 | 317.92 | 0 | 2024-03-07 02:42:04 | 0.003738
18811 | 27 | 5 | CC Chg | 01:26:30 | 132:16:34 | 1.06 | 3.5326 | 1.528 | 96.08 | 1.528 | 96.08 | 0 | 0 | 0.005086 | 319.88 | 0 | 2024-03-07 02:42:34 | 0.003745
18812 | 27 | 5 | CC Chg | 01:27:00 | 132:17:04 | 1.06 | 3.5357 | 1.536 | 96.63 | 1.536 | 96.63 | 0 | 0 | 0.005117 | 321.84 | 0 | 2024-03-07 02:43:04 | 0.003748
18813 | 27 | 5 | CC Chg | 01:27:30 | 132:17:34 | 1.06 | 3.5385 | 1.545 | 97.19 | 1.545 | 97.19 | 0 | 0 | 0.005148 | 323.8 | 0 | 2024-03-07 02:43:34 | 0.003751
18814 | 27 | 5 | CC Chg | 01:28:00 | 132:18:04 | 1.06 | 3.541 | 1.554 | 97.74 | 1.554 | 97.74 | 0 | 0 | 0.00518 | 325.77 | 0 | 2024-03-07 02:44:04 | 0.003753
18815 | 27 | 5 | CC Chg | 01:28:30 | 132:18:34 | 1.06 | 3.5444 | 1.563 | 98.3 | 1.563 | 98.3 | 0 | 0 | 0.005211 | 327.74 | 0 | 2024-03-07 02:44:34 | 0.003757
18816 | 27 | 5 | CC Chg | 01:29:00 | 132:19:04 | 1.06 | 3.5472 | 1.572 | 98.85 | 1.572 | 98.85 | 0 | 0 | 0.005242 | 329.71 | 0 | 2024-03-07 02:45:04 | 0.00376
18817 | 27 | 5 | CC Chg | 01:29:30 | 132:19:34 | 1.059 | 3.55 | 1.581 | 99.41 | 1.581 | 99.41 | 0 | 0 | 0.005274 | 331.68 | 0 | 2024-03-07 02:45:34 | 0.003759
18818 | 27 | 5 | CC Chg | 01:30:00 | 132:20:04 | 1.06 | 3.5531 | 1.589 | 99.96 | 1.589 | 99.96 | 0 | 0 | 0.005305 | 333.65 | 0 | 2024-03-07 02:46:04 | 0.003766
18819 | 27 | 5 | CC Chg | 01:30:30 | 132:20:34 | 1.059 | 3.5559 | 1.598 | 100.52 | 1.598 | 100.52 | 0 | 0 | 0.005336 | 335.62 | 0 | 2024-03-07 02:46:34 | 0.003766
18820 | 27 | 5 | CC Chg | 01:31:00 | 132:21:04 | 1.06 | 3.559 | 1.607 | 101.08 | 1.607 | 101.08 | 0 | 0 | 0.005368 | 337.6 | 0 | 2024-03-07 02:47:04 | 0.003773
18821 | 27 | 5 | CC Chg | 01:31:30 | 132:21:34 | 1.06 | 3.5618 | 1.616 | 101.63 | 1.616 | 101.63 | 0 | 0 | 0.005399 | 339.58 | 0 | 2024-03-07 02:47:34 | 0.003776
18822 | 27 | 5 | CC Chg | 01:32:00 | 132:22:04 | 1.06 | 3.5649 | 1.625 | 102.19 | 1.625 | 102.19 | 0 | 0 | 0.005431 | 341.56 | 0 | 2024-03-07 02:48:04 | 0.003779
18823 | 27 | 5 | CC Chg | 01:32:30 | 132:22:34 | 1.06 | 3.568 | 1.634 | 102.74 | 1.634 | 102.74 | 0 | 0 | 0.005462 | 343.54 | 0 | 2024-03-07 02:48:34 | 0.003782
18824 | 27 | 5 | CC Chg | 01:33:00 | 132:23:04 | 1.06 | 3.5711 | 1.642 | 103.3 | 1.642 | 103.3 | 0 | 0 | 0.005494 | 345.52 | 0 | 2024-03-07 02:49:04 | 0.003785
18825 | 27 | 5 | CC Chg | 01:33:30 | 132:23:34 | 1.06 | 3.5742 | 1.651 | 103.85 | 1.651 | 103.85 | 0 | 0 | 0.005525 | 347.5 | 0 | 2024-03-07 02:49:34 | 0.003789
18826 | 27 | 5 | CC Chg | 01:34:00 | 132:24:04 | 1.06 | 3.5773 | 1.66 | 104.41 | 1.66 | 104.41 | 0 | 0 | 0.005557 | 349.49 | 0 | 2024-03-07 02:50:04 | 0.003792
18827 | 27 | 5 | CC Chg | 01:34:30 | 132:24:34 | 1.06 | 3.5801 | 1.669 | 104.96 | 1.669 | 104.96 | 0 | 0 | 0.005588 | 351.48 | 0 | 2024-03-07 02:50:34 | 0.003795
18828 | 27 | 5 | CC Chg | 01:35:00 | 132:25:04 | 1.06 | 3.5835 | 1.678 | 105.52 | 1.678 | 105.52 | 0 | 0 | 0.00562 | 353.47 | 0 | 2024-03-07 02:51:04 | 0.003799
18829 | 27 | 5 | CC Chg | 01:35:30 | 132:25:34 | 1.059 | 3.5866 | 1.687 | 106.07 | 1.687 | 106.07 | 0 | 0 | 0.005652 | 355.46 | 0 | 2024-03-07 02:51:34 | 0.003798
18830 | 27 | 5 | CC Chg | 01:36:00 | 132:26:04 | 1.06 | 3.5897 | 1.695 | 106.63 | 1.695 | 106.63 | 0 | 0 | 0.005683 | 357.45 | 0 | 2024-03-07 02:52:04 | 0.003805
18831 | 27 | 5 | CC Chg | 01:36:30 | 132:26:34 | 1.059 | 3.5928 | 1.704 | 107.18 | 1.704 | 107.18 | 0 | 0 | 0.005715 | 359.45 | 0 | 2024-03-07 02:52:34 | 0.003805
18832 | 27 | 5 | CC Chg | 01:37:00 | 132:27:04 | 1.06 | 3.5959 | 1.713 | 107.74 | 1.713 | 107.74 | 0 | 0 | 0.005747 | 361.44 | 0 | 2024-03-07 02:53:04 | 0.003812
18833 | 27 | 5 | CC Chg | 01:37:30 | 132:27:34 | 1.059 | 3.5993 | 1.722 | 108.3 | 1.722 | 108.3 | 0 | 0 | 0.005779 | 363.44 | 0 | 2024-03-07 02:53:34 | 0.003812
18834 | 27 | 5 | CC Chg | 01:38:00 | 132:28:04 | 1.059 | 3.6024 | 1.731 | 108.85 | 1.731 | 108.85 | 0 | 0 | 0.00581 | 365.44 | 0 | 2024-03-07 02:54:04 | 0.003815
18835 | 27 | 5 | CC Chg | 01:38:30 | 132:28:34 | 1.059 | 3.6058 | 1.74 | 109.41 | 1.74 | 109.41 | 0 | 0 | 0.005842 | 367.44 | 0 | 2024-03-07 02:54:34 | 0.003819
18836 | 27 | 5 | CC Chg | 01:39:00 | 132:29:04 | 1.06 | 3.6089 | 1.748 | 109.96 | 1.748 | 109.96 | 0 | 0 | 0.005874 | 369.44 | 0 | 2024-03-07 02:55:04 | 0.003825
18837 | 27 | 5 | CC Chg | 01:39:30 | 132:29:34 | 1.06 | 3.612 | 1.757 | 110.52 | 1.757 | 110.52 | 0 | 0 | 0.005906 | 371.45 | 0 | 2024-03-07 02:55:34 | 0.003829
18838 | 27 | 5 | CC Chg | 01:40:00 | 132:30:04 | 1.06 | 3.6154 | 1.766 | 111.07 | 1.766 | 111.07 | 0 | 0 | 0.005938 | 373.46 | 0 | 2024-03-07 02:56:04 | 0.003832
18839 | 27 | 5 | CC Chg | 01:40:30 | 132:30:34 | 1.06 | 3.6185 | 1.775 | 111.63 | 1.775 | 111.63 | 0 | 0 | 0.00597 | 375.47 | 0 | 2024-03-07 02:56:34 | 0.003836
18840 | 27 | 5 | CC Chg | 01:41:00 | 132:31:04 | 1.06 | 3.6219 | 1.784 | 112.18 | 1.784 | 112.18 | 0 | 0 | 0.006002 | 377.48 | 0 | 2024-03-07 02:57:04 | 0.003839
18841 | 27 | 5 | CC Chg | 01:41:30 | 132:31:34 | 1.06 | 3.625 | 1.793 | 112.74 | 1.793 | 112.74 | 0 | 0 | 0.006034 | 379.49 | 0 | 2024-03-07 02:57:34 | 0.003843
18842 | 27 | 5 | CC Chg | 01:42:00 | 132:32:04 | 1.059 | 3.6281 | 1.801 | 113.29 | 1.801 | 113.29 | 0 | 0 | 0.006066 | 381.5 | 0 | 2024-03-07 02:58:04 | 0.003842
18843 | 27 | 5 | CC Chg | 01:42:30 | 132:32:34 | 1.059 | 3.6318 | 1.81 | 113.85 | 1.81 | 113.85 | 0 | 0 | 0.006098 | 383.52 | 0 | 2024-03-07 02:58:34 | 0.003846
18844 | 27 | 5 | CC Chg | 01:43:00 | 132:33:04 | 1.06 | 3.6349 | 1.819 | 114.4 | 1.819 | 114.4 | 0 | 0 | 0.00613 | 385.54 | 0 | 2024-03-07 02:59:04 | 0.003853
18845 | 27 | 5 | CC Chg | 01:43:30 | 132:33:34 | 1.06 | 3.6383 | 1.828 | 114.96 | 1.828 | 114.96 | 0 | 0 | 0.006162 | 387.56 | 0 | 2024-03-07 02:59:34 | 0.003857
18846 | 27 | 5 | CC Chg | 01:44:00 | 132:34:04 | 1.06 | 3.6414 | 1.837 | 115.52 | 1.837 | 115.52 | 0 | 0 | 0.006194 | 389.58 | 0 | 2024-03-07 03:00:04 | 0.00386
18847 | 27 | 5 | CC Chg | 01:44:30 | 132:34:34 | 1.06 | 3.6452 | 1.846 | 116.07 | 1.846 | 116.07 | 0 | 0 | 0.006226 | 391.6 | 0 | 2024-03-07 03:00:34 | 0.003864
18848 | 27 | 5 | CC Chg | 01:45:00 | 132:35:04 | 1.06 | 3.6483 | 1.854 | 116.63 | 1.854 | 116.63 | 0 | 0 | 0.006259 | 393.63 | 0 | 2024-03-07 03:01:04 | 0.003867
18849 | 27 | 5 | CC Chg | 01:45:15 | 132:35:20 | 1.059 | 3.6501 | 1.859 | 116.92 | 1.859 | 116.92 | 0 | 0 | 0.006276 | 394.7 | 0 | 2024-03-07 03:01:20 | 0.003865
18850 | 27 | 6 | CC DChg | 00:00:00 | 132:35:20 | -1.059 | 3.4095 | 0 | 0 | 0 | 0 | 0 | 0 | 0 | 0 | 0 | 2024-03-07 03:01:20 | -0.003611
18851 | 27 | 6 | CC DChg | 00:00:00 | 132:35:20 | -1.059 | 3.3984 | 0 | 0 | 0 | 0 | 0 | 0 | 0 | 0 | 0.01 | 2024-03-07 03:01:20 | -0.003599
18852 | 27 | 6 | CC DChg | 00:00:00 | 132:35:21 | -1.059 | 3.3882 | 0 | 0.01 | 0 | 0 | 0 | 0.01 | 1e-06 | 0 | 0.04 | 2024-03-07 03:01:21 | -0.003588
18853 | 27 | 6 | CC DChg | 00:00:02 | 132:35:22 | -1.059 | 3.3782 | 0.001 | 0.04 | 0 | 0 | 0.001 | 0.04 | 2e-06 | 0 | 0.14 | 2024-03-07 03:01:22 | -0.003578
18854 | 27 | 6 | CC DChg | 00:00:12 | 132:35:33 | -1.06 | 3.368 | 0.004 | 0.24 | 0 | 0 | 0.004 | 0.24 | 1.3e-05 | 0 | 0.81 | 2024-03-07 03:01:33 | -0.00357
18855 | 27 | 6 | CC DChg | 00:00:30 | 132:35:50 | -1.06 | 3.3606 | 0.009 | 0.56 | 0 | 0 | 0.009 | 0.56 | 3e-05 | 0 | 1.87 | 2024-03-07 03:01:50 | -0.003562
18856 | 27 | 6 | CC DChg | 00:01:00 | 132:36:20 | -1.059 | 3.3516 | 0.018 | 1.11 | 0 | 0 | 0.018 | 1.11 | 5.9e-05 | 0 | 3.73 | 2024-03-07 03:02:20 | -0.003549
18857 | 27 | 6 | CC DChg | 00:01:30 | 132:36:50 | -1.06 | 3.3441 | 0.026 | 1.67 | 0 | 0 | 0.026 | 1.67 | 8.9e-05 | 0 | 5.59 | 2024-03-07 03:02:50 | -0.003545
18858 | 27 | 6 | CC DChg | 00:02:00 | 132:37:20 | -1.06 | 3.3376 | 0.035 | 2.22 | 0 | 0 | 0.035 | 2.22 | 0.000118 | 0 | 7.45 | 2024-03-07 03:03:20 | -0.003538
18859 | 27 | 6 | CC DChg | 00:02:30 | 132:37:50 | -1.06 | 3.3314 | 0.044 | 2.78 | 0 | 0 | 0.044 | 2.78 | 0.000148 | 0 | 9.3 | 2024-03-07 03:03:50 | -0.003531
18860 | 27 | 6 | CC DChg | 00:03:00 | 132:38:20 | -1.06 | 3.3258 | 0.053 | 3.33 | 0 | 0 | 0.053 | 3.33 | 0.000177 | 0 | 11.15 | 2024-03-07 03:04:20 | -0.003525
18861 | 27 | 6 | CC DChg | 00:03:30 | 132:38:50 | -1.06 | 3.3206 | 0.062 | 3.89 | 0 | 0 | 0.062 | 3.89 | 0.000207 | 0 | 13 | 2024-03-07 03:04:50 | -0.00352
18862 | 27 | 6 | CC DChg | 00:04:00 | 132:39:20 | -1.06 | 3.3156 | 0.071 | 4.44 | 0 | 0 | 0.071 | 4.44 | 0.000236 | 0 | 14.84 | 2024-03-07 03:05:20 | -0.003515
18863 | 27 | 6 | CC DChg | 00:04:30 | 132:39:50 | -1.06 | 3.311 | 0.079 | 5 | 0 | 0 | 0.079 | 5 | 0.000265 | 0 | 16.68 | 2024-03-07 03:05:50 | -0.00351
18864 | 27 | 6 | CC DChg | 00:05:00 | 132:40:20 | -1.06 | 3.3066 | 0.088 | 5.55 | 0 | 0 | 0.088 | 5.55 | 0.000294 | 0 | 18.52 | 2024-03-07 03:06:20 | -0.003505
18865 | 27 | 6 | CC DChg | 00:05:30 | 132:40:50 | -1.06 | 3.3023 | 0.097 | 6.11 | 0 | 0 | 0.097 | 6.11 | 0.000324 | 0 | 20.35 | 2024-03-07 03:06:50 | -0.0035
18866 | 27 | 6 | CC DChg | 00:06:00 | 132:41:20 | -1.06 | 3.2983 | 0.106 | 6.67 | 0 | 0 | 0.106 | 6.67 | 0.000353 | 0 | 22.19 | 2024-03-07 03:07:20 | -0.003496
18867 | 27 | 6 | CC DChg | 00:06:30 | 132:41:50 | -1.06 | 3.2939 | 0.115 | 7.22 | 0 | 0 | 0.115 | 7.22 | 0.000382 | 0 | 24.02 | 2024-03-07 03:07:50 | -0.003492
18868 | 27 | 6 | CC DChg | 00:07:00 | 132:42:20 | -1.06 | 3.2902 | 0.124 | 7.78 | 0 | 0 | 0.124 | 7.78 | 0.000411 | 0 | 25.85 | 2024-03-07 03:08:20 | -0.003488
18869 | 27 | 6 | CC DChg | 00:07:30 | 132:42:50 | -1.06 | 3.2865 | 0.132 | 8.33 | 0 | 0 | 0.132 | 8.33 | 0.00044 | 0 | 27.67 | 2024-03-07 03:08:50 | -0.003484
18870 | 27 | 6 | CC DChg | 00:08:00 | 132:43:20 | -1.06 | 3.2831 | 0.141 | 8.89 | 0 | 0 | 0.141 | 8.89 | 0.000469 | 0 | 29.5 | 2024-03-07 03:09:20 | -0.00348
18871 | 27 | 6 | CC DChg | 00:08:30 | 132:43:50 | -1.06 | 3.2793 | 0.15 | 9.44 | 0 | 0 | 0.15 | 9.44 | 0.000498 | 0 | 31.32 | 2024-03-07 03:09:50 | -0.003476
18872 | 27 | 6 | CC DChg | 00:09:00 | 132:44:20 | -1.06 | 3.2759 | 0.159 | 10 | 0 | 0 | 0.159 | 10 | 0.000527 | 0 | 33.14 | 2024-03-07 03:10:20 | -0.003472
18873 | 27 | 6 | CC DChg | 00:09:30 | 132:44:50 | -1.06 | 3.2725 | 0.168 | 10.55 | 0 | 0 | 0.168 | 10.55 | 0.000556 | 0 | 34.96 | 2024-03-07 03:10:50 | -0.003469
18874 | 27 | 6 | CC DChg | 00:10:00 | 132:45:20 | -1.06 | 3.2691 | 0.177 | 11.11 | 0 | 0 | 0.177 | 11.11 | 0.000585 | 0 | 36.77 | 2024-03-07 03:11:20 | -0.003465
18875 | 27 | 6 | CC DChg | 00:10:30 | 132:45:50 | -1.06 | 3.2663 | 0.185 | 11.66 | 0 | 0 | 0.185 | 11.66 | 0.000614 | 0 | 38.59 | 2024-03-07 03:11:50 | -0.003462
18876 | 27 | 6 | CC DChg | 00:11:00 | 132:46:20 | -1.06 | 3.2629 | 0.194 | 12.22 | 0 | 0 | 0.194 | 12.22 | 0.000642 | 0 | 40.4 | 2024-03-07 03:12:20 | -0.003459
18877 | 27 | 6 | CC DChg | 00:11:30 | 132:46:50 | -1.06 | 3.2601 | 0.203 | 12.77 | 0 | 0 | 0.203 | 12.77 | 0.000671 | 0 | 42.21 | 2024-03-07 03:12:50 | -0.003456
18878 | 27 | 6 | CC DChg | 00:12:00 | 132:47:20 | -1.06 | 3.2567 | 0.212 | 13.33 | 0 | 0 | 0.212 | 13.33 | 0.0007 | 0 | 44.02 | 2024-03-07 03:13:20 | -0.003452
18879 | 27 | 6 | CC DChg | 00:12:30 | 132:47:50 | -1.06 | 3.2539 | 0.221 | 13.89 | 0 | 0 | 0.221 | 13.89 | 0.000729 | 0 | 45.83 | 2024-03-07 03:13:50 | -0.003449
18880 | 27 | 6 | CC DChg | 00:13:00 | 132:48:20 | -1.06 | 3.2511 | 0.23 | 14.44 | 0 | 0 | 0.23 | 14.44 | 0.000757 | 0 | 47.64 | 2024-03-07 03:14:20 | -0.003446
18881 | 27 | 6 | CC DChg | 00:13:30 | 132:48:50 | -1.06 | 3.248 | 0.238 | 15 | 0 | 0 | 0.238 | 15 | 0.000786 | 0 | 49.44 | 2024-03-07 03:14:50 | -0.003443
18882 | 27 | 6 | CC DChg | 00:14:00 | 132:49:20 | -1.06 | 3.2452 | 0.247 | 15.55 | 0 | 0 | 0.247 | 15.55 | 0.000815 | 0 | 51.25 | 2024-03-07 03:15:20 | -0.00344
18883 | 27 | 6 | CC DChg | 00:14:30 | 132:49:50 | -1.06 | 3.2428 | 0.256 | 16.11 | 0 | 0 | 0.256 | 16.11 | 0.000843 | 0 | 53.05 | 2024-03-07 03:15:50 | -0.003437
18884 | 27 | 6 | CC DChg | 00:15:00 | 132:50:20 | -1.06 | 3.2397 | 0.265 | 16.66 | 0 | 0 | 0.265 | 16.66 | 0.000872 | 0 | 54.85 | 2024-03-07 03:16:20 | -0.003434
18885 | 27 | 6 | CC DChg | 00:15:30 | 132:50:50 | -1.059 | 3.2369 | 0.274 | 17.22 | 0 | 0 | 0.274 | 17.22 | 0.000901 | 0 | 56.65 | 2024-03-07 03:16:50 | -0.003428
18886 | 27 | 6 | CC DChg | 00:16:00 | 132:51:20 | -1.059 | 3.2344 | 0.283 | 17.77 | 0 | 0 | 0.283 | 17.77 | 0.000929 | 0 | 58.44 | 2024-03-07 03:17:20 | -0.003425
18887 | 27 | 6 | CC DChg | 00:16:30 | 132:51:50 | -1.06 | 3.2316 | 0.291 | 18.33 | 0 | 0 | 0.291 | 18.33 | 0.000958 | 0 | 60.24 | 2024-03-07 03:17:50 | -0.003425
18888 | 27 | 6 | CC DChg | 00:17:00 | 132:52:20 | -1.059 | 3.2288 | 0.3 | 18.88 | 0 | 0 | 0.3 | 18.88 | 0.000986 | 0 | 62.03 | 2024-03-07 03:18:20 | -0.003419
18889 | 27 | 6 | CC DChg | 00:17:30 | 132:52:50 | -1.06 | 3.2263 | 0.309 | 19.44 | 0 | 0 | 0.309 | 19.44 | 0.001015 | 0 | 63.83 | 2024-03-07 03:18:50 | -0.00342
18890 | 27 | 6 | CC DChg | 00:18:00 | 132:53:20 | -1.059 | 3.2232 | 0.318 | 20 | 0 | 0 | 0.318 | 20 | 0.001043 | 0 | 65.62 | 2024-03-07 03:19:20 | -0.003413
18891 | 27 | 6 | CC DChg | 00:18:30 | 132:53:50 | -1.059 | 3.2207 | 0.327 | 20.55 | 0 | 0 | 0.327 | 20.55 | 0.001072 | 0 | 67.41 | 2024-03-07 03:19:50 | -0.003411
18892 | 27 | 6 | CC DChg | 00:19:00 | 132:54:20 | -1.06 | 3.218 | 0.336 | 21.11 | 0 | 0 | 0.336 | 21.11 | 0.0011 | 0 | 69.2 | 2024-03-07 03:20:20 | -0.003411
18893 | 27 | 6 | CC DChg | 00:19:30 | 132:54:50 | -1.06 | 3.2152 | 0.344 | 21.66 | 0 | 0 | 0.344 | 21.66 | 0.001129 | 0 | 70.98 | 2024-03-07 03:20:50 | -0.003408
18894 | 27 | 6 | CC DChg | 00:20:00 | 132:55:20 | -1.06 | 3.2124 | 0.353 | 22.22 | 0 | 0 | 0.353 | 22.22 | 0.001157 | 0 | 72.77 | 2024-03-07 03:21:20 | -0.003405
18895 | 27 | 6 | CC DChg | 00:20:30 | 132:55:50 | -1.06 | 3.2099 | 0.362 | 22.77 | 0 | 0 | 0.362 | 22.77 | 0.001185 | 0 | 74.55 | 2024-03-07 03:21:50 | -0.003402
18896 | 27 | 6 | CC DChg | 00:21:00 | 132:56:20 | -1.06 | 3.2068 | 0.371 | 23.33 | 0 | 0 | 0.371 | 23.33 | 0.001214 | 0 | 76.33 | 2024-03-07 03:22:20 | -0.003399
18897 | 27 | 6 | CC DChg | 00:21:30 | 132:56:50 | -1.059 | 3.2043 | 0.38 | 23.88 | 0 | 0 | 0.38 | 23.88 | 0.001242 | 0 | 78.11 | 2024-03-07 03:22:50 | -0.003393
18898 | 27 | 6 | CC DChg | 00:22:00 | 132:57:20 | -1.059 | 3.2018 | 0.389 | 24.44 | 0 | 0 | 0.389 | 24.44 | 0.00127 | 0 | 79.89 | 2024-03-07 03:23:20 | -0.003391
18899 | 27 | 6 | CC DChg | 00:22:30 | 132:57:50 | -1.06 | 3.1987 | 0.397 | 24.99 | 0 | 0 | 0.397 | 24.99 | 0.001299 | 0 | 81.67 | 2024-03-07 03:23:50 | -0.003391
18900 | 27 | 6 | CC DChg | 00:23:00 | 132:58:20 | -1.06 | 3.1963 | 0.406 | 25.55 | 0 | 0 | 0.406 | 25.55 | 0.001327 | 0 | 83.44 | 2024-03-07 03:24:20 | -0.003388
18901 | 27 | 6 | CC DChg | 00:23:30 | 132:58:50 | -1.06 | 3.1935 | 0.415 | 26.1 | 0 | 0 | 0.415 | 26.1 | 0.001355 | 0 | 85.22 | 2024-03-07 03:24:50 | -0.003385
18902 | 27 | 6 | CC DChg | 00:24:00 | 132:59:20 | -1.06 | 3.1904 | 0.424 | 26.66 | 0 | 0 | 0.424 | 26.66 | 0.001383 | 0 | 86.99 | 2024-03-07 03:25:20 | -0.003382
18903 | 27 | 6 | CC DChg | 00:24:30 | 132:59:50 | -1.06 | 3.1879 | 0.433 | 27.22 | 0 | 0 | 0.433 | 27.22 | 0.001411 | 0 | 88.76 | 2024-03-07 03:25:50 | -0.003379
18904 | 27 | 6 | CC DChg | 00:25:00 | 133:00:20 | -1.06 | 3.1851 | 0.442 | 27.77 | 0 | 0 | 0.442 | 27.77 | 0.001439 | 0 | 90.53 | 2024-03-07 03:26:20 | -0.003376
18905 | 27 | 6 | CC DChg | 00:25:30 | 133:00:50 | -1.059 | 3.1823 | 0.45 | 28.33 | 0 | 0 | 0.45 | 28.33 | 0.001468 | 0 | 92.3 | 2024-03-07 03:26:50 | -0.00337
18906 | 27 | 6 | CC DChg | 00:26:00 | 133:01:20 | -1.059 | 3.1795 | 0.459 | 28.88 | 0 | 0 | 0.459 | 28.88 | 0.001496 | 0 | 94.07 | 2024-03-07 03:27:20 | -0.003367
18907 | 27 | 6 | CC DChg | 00:26:30 | 133:01:50 | -1.06 | 3.1764 | 0.468 | 29.44 | 0 | 0 | 0.468 | 29.44 | 0.001524 | 0 | 95.83 | 2024-03-07 03:27:50 | -0.003367
18908 | 27 | 6 | CC DChg | 00:27:00 | 133:02:20 | -1.06 | 3.1739 | 0.477 | 29.99 | 0 | 0 | 0.477 | 29.99 | 0.001552 | 0 | 97.6 | 2024-03-07 03:28:20 | -0.003364
18909 | 27 | 6 | CC DChg | 00:27:30 | 133:02:50 | -1.06 | 3.1711 | 0.486 | 30.55 | 0 | 0 | 0.486 | 30.55 | 0.00158 | 0 | 99.36 | 2024-03-07 03:28:50 | -0.003361
18910 | 27 | 6 | CC DChg | 00:28:00 | 133:03:20 | -1.06 | 3.1684 | 0.495 | 31.1 | 0 | 0 | 0.495 | 31.1 | 0.001608 | 0 | 101.12 | 2024-03-07 03:29:20 | -0.003359
18911 | 27 | 6 | CC DChg | 00:28:30 | 133:03:50 | -1.06 | 3.1656 | 0.503 | 31.66 | 0 | 0 | 0.503 | 31.66 | 0.001636 | 0 | 102.88 | 2024-03-07 03:29:50 | -0.003356
18912 | 27 | 6 | CC DChg | 00:29:00 | 133:04:20 | -1.059 | 3.1628 | 0.512 | 32.21 | 0 | 0 | 0.512 | 32.21 | 0.001664 | 0 | 104.63 | 2024-03-07 03:30:20 | -0.003349
18913 | 27 | 6 | CC DChg | 00:29:30 | 133:04:50 | -1.059 | 3.16 | 0.521 | 32.77 | 0 | 0 | 0.521 | 32.77 | 0.001692 | 0 | 106.39 | 2024-03-07 03:30:50 | -0.003346
18914 | 27 | 6 | CC DChg | 00:30:00 | 133:05:20 | -1.06 | 3.1572 | 0.53 | 33.32 | 0 | 0 | 0.53 | 33.32 | 0.00172 | 0 | 108.14 | 2024-03-07 03:31:20 | -0.003347
18915 | 27 | 6 | CC DChg | 00:30:30 | 133:05:50 | -1.059 | 3.1547 | 0.539 | 33.88 | 0 | 0 | 0.539 | 33.88 | 0.001747 | 0 | 109.9 | 2024-03-07 03:31:50 | -0.003341
18916 | 27 | 6 | CC DChg | 00:31:00 | 133:06:20 | -1.06 | 3.1516 | 0.548 | 34.44 | 0 | 0 | 0.548 | 34.44 | 0.001775 | 0 | 111.65 | 2024-03-07 03:32:20 | -0.003341
18917 | 27 | 6 | CC DChg | 00:31:30 | 133:06:50 | -1.059 | 3.1488 | 0.556 | 34.99 | 0 | 0 | 0.556 | 34.99 | 0.001803 | 0 | 113.4 | 2024-03-07 03:32:50 | -0.003335
18918 | 27 | 6 | CC DChg | 00:32:00 | 133:07:20 | -1.059 | 3.1463 | 0.565 | 35.55 | 0 | 0 | 0.565 | 35.55 | 0.001831 | 0 | 115.15 | 2024-03-07 03:33:20 | -0.003332
18919 | 27 | 6 | CC DChg | 00:32:30 | 133:07:50 | -1.06 | 3.1436 | 0.574 | 36.1 | 0 | 0 | 0.574 | 36.1 | 0.001859 | 0 | 116.89 | 2024-03-07 03:33:50 | -0.003332
18920 | 27 | 6 | CC DChg | 00:33:00 | 133:08:20 | -1.06 | 3.1408 | 0.583 | 36.66 | 0 | 0 | 0.583 | 36.66 | 0.001886 | 0 | 118.64 | 2024-03-07 03:34:20 | -0.003329
18921 | 27 | 6 | CC DChg | 00:33:30 | 133:08:50 | -1.06 | 3.1383 | 0.592 | 37.21 | 0 | 0 | 0.592 | 37.21 | 0.001914 | 0 | 120.38 | 2024-03-07 03:34:50 | -0.003327
18922 | 27 | 6 | CC DChg | 00:34:00 | 133:09:20 | -1.06 | 3.1352 | 0.601 | 37.77 | 0 | 0 | 0.601 | 37.77 | 0.001942 | 0 | 122.12 | 2024-03-07 03:35:20 | -0.003323
18923 | 27 | 6 | CC DChg | 00:34:30 | 133:09:50 | -1.06 | 3.1327 | 0.609 | 38.32 | 0 | 0 | 0.609 | 38.32 | 0.001969 | 0 | 123.87 | 2024-03-07 03:35:50 | -0.003321
18924 | 27 | 6 | CC DChg | 00:35:00 | 133:10:20 | -1.06 | 3.1302 | 0.618 | 38.88 | 0 | 0 | 0.618 | 38.88 | 0.001997 | 0 | 125.6 | 2024-03-07 03:36:20 | -0.003318
18925 | 27 | 6 | CC DChg | 00:35:30 | 133:10:50 | -1.059 | 3.1274 | 0.627 | 39.43 | 0 | 0 | 0.627 | 39.43 | 0.002025 | 0 | 127.34 | 2024-03-07 03:36:50 | -0.003312
18926 | 27 | 6 | CC DChg | 00:36:00 | 133:11:20 | -1.059 | 3.125 | 0.636 | 39.99 | 0 | 0 | 0.636 | 39.99 | 0.002052 | 0 | 129.08 | 2024-03-07 03:37:20 | -0.003309
18927 | 27 | 6 | CC DChg | 00:36:30 | 133:11:50 | -1.06 | 3.1225 | 0.645 | 40.55 | 0 | 0 | 0.645 | 40.55 | 0.00208 | 0 | 130.81 | 2024-03-07 03:37:50 | -0.00331
18928 | 27 | 6 | CC DChg | 00:37:00 | 133:12:20 | -1.059 | 3.1194 | 0.653 | 41.1 | 0 | 0 | 0.653 | 41.1 | 0.002107 | 0 | 132.55 | 2024-03-07 03:38:20 | -0.003303
18929 | 27 | 6 | CC DChg | 00:37:30 | 133:12:50 | -1.06 | 3.1169 | 0.662 | 41.66 | 0 | 0 | 0.662 | 41.66 | 0.002135 | 0 | 134.28 | 2024-03-07 03:38:50 | -0.003304
18930 | 27 | 6 | CC DChg | 00:38:00 | 133:13:20 | -1.059 | 3.1147 | 0.671 | 42.21 | 0 | 0 | 0.671 | 42.21 | 0.002163 | 0 | 136.01 | 2024-03-07 03:39:20 | -0.003298
18931 | 27 | 6 | CC DChg | 00:38:30 | 133:13:50 | -1.06 | 3.1119 | 0.68 | 42.77 | 0 | 0 | 0.68 | 42.77 | 0.00219 | 0 | 137.74 | 2024-03-07 03:39:50 | -0.003299
18932 | 27 | 6 | CC DChg | 00:39:00 | 133:14:20 | -1.06 | 3.1094 | 0.689 | 43.32 | 0 | 0 | 0.689 | 43.32 | 0.002218 | 0 | 139.47 | 2024-03-07 03:40:20 | -0.003296
18933 | 27 | 6 | CC DChg | 00:39:30 | 133:14:50 | -1.06 | 3.1073 | 0.698 | 43.88 | 0 | 0 | 0.698 | 43.88 | 0.002245 | 0 | 141.19 | 2024-03-07 03:40:50 | -0.003294
18934 | 27 | 6 | CC DChg | 00:40:00 | 133:15:20 | -1.06 | 3.1045 | 0.706 | 44.43 | 0 | 0 | 0.706 | 44.43 | 0.002272 | 0 | 142.92 | 2024-03-07 03:41:20 | -0.003291
18935 | 27 | 6 | CC DChg | 00:40:30 | 133:15:50 | -1.06 | 3.1023 | 0.715 | 44.99 | 0 | 0 | 0.715 | 44.99 | 0.0023 | 0 | 144.64 | 2024-03-07 03:41:50 | -0.003288
18936 | 27 | 6 | CC DChg | 00:41:00 | 133:16:20 | -1.06 | 3.0998 | 0.724 | 45.54 | 0 | 0 | 0.724 | 45.54 | 0.002327 | 0 | 146.36 | 2024-03-07 03:42:20 | -0.003286
18937 | 27 | 6 | CC DChg | 00:41:30 | 133:16:50 | -1.059 | 3.0977 | 0.733 | 46.1 | 0 | 0 | 0.733 | 46.1 | 0.002355 | 0 | 148.08 | 2024-03-07 03:42:50 | -0.00328
18938 | 27 | 6 | CC DChg | 00:42:00 | 133:17:20 | -1.06 | 3.0949 | 0.742 | 46.65 | 0 | 0 | 0.742 | 46.65 | 0.002382 | 0 | 149.8 | 2024-03-07 03:43:20 | -0.003281
18939 | 27 | 6 | CC DChg | 00:42:30 | 133:17:50 | -1.06 | 3.0927 | 0.751 | 47.21 | 0 | 0 | 0.751 | 47.21 | 0.002409 | 0 | 151.52 | 2024-03-07 03:43:50 | -0.003278
18940 | 27 | 6 | CC DChg | 00:43:00 | 133:18:20 | -1.06 | 3.0905 | 0.759 | 47.77 | 0 | 0 | 0.759 | 47.77 | 0.002437 | 0 | 153.24 | 2024-03-07 03:44:20 | -0.003276
18941 | 27 | 6 | CC DChg | 00:43:30 | 133:18:50 | -1.06 | 3.0881 | 0.768 | 48.32 | 0 | 0 | 0.768 | 48.32 | 0.002464 | 0 | 154.96 | 2024-03-07 03:44:50 | -0.003273
18942 | 27 | 6 | CC DChg | 00:44:00 | 133:19:20 | -1.06 | 3.0859 | 0.777 | 48.88 | 0 | 0 | 0.777 | 48.88 | 0.002491 | 0 | 156.67 | 2024-03-07 03:45:20 | -0.003271
18943 | 27 | 6 | CC DChg | 00:44:30 | 133:19:50 | -1.06 | 3.0837 | 0.786 | 49.43 | 0 | 0 | 0.786 | 49.43 | 0.002518 | 0 | 158.38 | 2024-03-07 03:45:50 | -0.003269
18944 | 27 | 6 | CC DChg | 00:45:00 | 133:20:20 | -1.06 | 3.0815 | 0.795 | 49.99 | 0 | 0 | 0.795 | 49.99 | 0.002546 | 0 | 160.1 | 2024-03-07 03:46:20 | -0.003266
18945 | 27 | 6 | CC DChg | 00:45:30 | 133:20:50 | -1.06 | 3.0794 | 0.804 | 50.54 | 0 | 0 | 0.804 | 50.54 | 0.002573 | 0 | 161.81 | 2024-03-07 03:46:50 | -0.003264
18946 | 27 | 6 | CC DChg | 00:46:00 | 133:21:20 | -1.059 | 3.0772 | 0.812 | 51.1 | 0 | 0 | 0.812 | 51.1 | 0.0026 | 0 | 163.52 | 2024-03-07 03:47:20 | -0.003259
18947 | 27 | 6 | CC DChg | 00:46:30 | 133:21:50 | -1.06 | 3.075 | 0.821 | 51.65 | 0 | 0 | 0.821 | 51.65 | 0.002627 | 0 | 165.22 | 2024-03-07 03:47:50 | -0.00326
18948 | 27 | 6 | CC DChg | 00:47:00 | 133:22:20 | -1.059 | 3.0729 | 0.83 | 52.21 | 0 | 0 | 0.83 | 52.21 | 0.002654 | 0 | 166.93 | 2024-03-07 03:48:20 | -0.003254
18949 | 27 | 6 | CC DChg | 00:47:30 | 133:22:50 | -1.059 | 3.0707 | 0.839 | 52.76 | 0 | 0 | 0.839 | 52.76 | 0.002681 | 0 | 168.64 | 2024-03-07 03:48:50 | -0.003252
18950 | 27 | 6 | CC DChg | 00:48:00 | 133:23:20 | -1.059 | 3.0688 | 0.848 | 53.32 | 0 | 0 | 0.848 | 53.32 | 0.002708 | 0 | 170.34 | 2024-03-07 03:49:20 | -0.00325
18951 | 27 | 6 | CC DChg | 00:48:30 | 133:23:50 | -1.06 | 3.0667 | 0.857 | 53.87 | 0 | 0 | 0.857 | 53.87 | 0.002736 | 0 | 172.05 | 2024-03-07 03:49:50 | -0.003251
18952 | 27 | 6 | CC DChg | 00:49:00 | 133:24:20 | -1.06 | 3.0648 | 0.865 | 54.43 | 0 | 0 | 0.865 | 54.43 | 0.002763 | 0 | 173.75 | 2024-03-07 03:50:20 | -0.003249
18953 | 27 | 6 | CC DChg | 00:49:30 | 133:24:50 | -1.06 | 3.0623 | 0.874 | 54.99 | 0 | 0 | 0.874 | 54.99 | 0.00279 | 0 | 175.45 | 2024-03-07 03:50:50 | -0.003246
18954 | 27 | 6 | CC DChg | 00:50:00 | 133:25:20 | -1.06 | 3.0605 | 0.883 | 55.54 | 0 | 0 | 0.883 | 55.54 | 0.002817 | 0 | 177.15 | 2024-03-07 03:51:20 | -0.003244
18955 | 27 | 6 | CC DChg | 00:50:30 | 133:25:50 | -1.06 | 3.0586 | 0.892 | 56.1 | 0 | 0 | 0.892 | 56.1 | 0.002844 | 0 | 178.85 | 2024-03-07 03:51:50 | -0.003242
18956 | 27 | 6 | CC DChg | 00:51:00 | 133:26:20 | -1.06 | 3.0561 | 0.901 | 56.65 | 0 | 0 | 0.901 | 56.65 | 0.002871 | 0 | 180.55 | 2024-03-07 03:52:20 | -0.003239
18957 | 27 | 6 | CC DChg | 00:51:30 | 133:26:50 | -1.06 | 3.0543 | 0.91 | 57.21 | 0 | 0 | 0.91 | 57.21 | 0.002898 | 0 | 182.24 | 2024-03-07 03:52:50 | -0.003238
18958 | 27 | 6 | CC DChg | 00:52:00 | 133:27:20 | -1.06 | 3.0524 | 0.918 | 57.76 | 0 | 0 | 0.918 | 57.76 | 0.002925 | 0 | 183.94 | 2024-03-07 03:53:20 | -0.003236
18959 | 27 | 6 | CC DChg | 00:52:30 | 133:27:50 | -1.06 | 3.0505 | 0.927 | 58.32 | 0 | 0 | 0.927 | 58.32 | 0.002952 | 0 | 185.63 | 2024-03-07 03:53:50 | -0.003234
18960 | 27 | 6 | CC DChg | 00:53:00 | 133:28:20 | -1.06 | 3.0484 | 0.936 | 58.87 | 0 | 0 | 0.936 | 58.87 | 0.002979 | 0 | 187.33 | 2024-03-07 03:54:20 | -0.003231
18961 | 27 | 6 | CC DChg | 00:53:30 | 133:28:50 | -1.059 | 3.0465 | 0.945 | 59.43 | 0 | 0 | 0.945 | 59.43 | 0.003005 | 0 | 189.02 | 2024-03-07 03:54:50 | -0.003226
18962 | 27 | 6 | CC DChg | 00:54:00 | 133:29:20 | -1.059 | 3.0447 | 0.954 | 59.98 | 0 | 0 | 0.954 | 59.98 | 0.003032 | 0 | 190.71 | 2024-03-07 03:55:20 | -0.003224
18963 | 27 | 6 | CC DChg | 00:54:30 | 133:29:50 | -1.06 | 3.0428 | 0.963 | 60.54 | 0 | 0 | 0.963 | 60.54 | 0.003059 | 0 | 192.4 | 2024-03-07 03:55:50 | -0.003225
18964 | 27 | 6 | CC DChg | 00:55:00 | 133:30:20 | -1.059 | 3.0409 | 0.971 | 61.09 | 0 | 0 | 0.971 | 61.09 | 0.003086 | 0 | 194.09 | 2024-03-07 03:56:20 | -0.00322
18965 | 27 | 6 | CC DChg | 00:55:30 | 133:30:50 | -1.06 | 3.0385 | 0.98 | 61.65 | 0 | 0 | 0.98 | 61.65 | 0.003113 | 0 | 195.78 | 2024-03-07 03:56:50 | -0.003221
18966 | 27 | 6 | CC DChg | 00:56:00 | 133:31:20 | -1.06 | 3.0369 | 0.989 | 62.2 | 0 | 0 | 0.989 | 62.2 | 0.00314 | 0 | 197.47 | 2024-03-07 03:57:20 | -0.003219
18967 | 27 | 6 | CC DChg | 00:56:30 | 133:31:50 | -1.06 | 3.035 | 0.998 | 62.76 | 0 | 0 | 0.998 | 62.76 | 0.003167 | 0 | 199.15 | 2024-03-07 03:57:50 | -0.003217
18968 | 27 | 6 | CC DChg | 00:57:00 | 133:32:20 | -1.06 | 3.0332 | 1.007 | 63.32 | 0 | 0 | 1.007 | 63.32 | 0.003193 | 0 | 200.84 | 2024-03-07 03:58:20 | -0.003215
18969 | 27 | 6 | CC DChg | 00:57:30 | 133:32:50 | -1.059 | 3.031 | 1.016 | 63.87 | 0 | 0 | 1.016 | 63.87 | 0.00322 | 0 | 202.52 | 2024-03-07 03:58:50 | -0.00321
18970 | 27 | 6 | CC DChg | 00:58:00 | 133:33:20 | -1.059 | 3.0292 | 1.024 | 64.43 | 0 | 0 | 1.024 | 64.43 | 0.003247 | 0 | 204.2 | 2024-03-07 03:59:20 | -0.003208
18971 | 27 | 6 | CC DChg | 00:58:30 | 133:33:50 | -1.06 | 3.0273 | 1.033 | 64.98 | 0 | 0 | 1.033 | 64.98 | 0.003274 | 0 | 205.88 | 2024-03-07 03:59:50 | -0.003209
18972 | 27 | 6 | CC DChg | 00:59:00 | 133:34:20 | -1.059 | 3.0254 | 1.042 | 65.54 | 0 | 0 | 1.042 | 65.54 | 0.0033 | 0 | 207.57 | 2024-03-07 04:00:20 | -0.003204
18973 | 27 | 6 | CC DChg | 00:59:30 | 133:34:50 | -1.06 | 3.0233 | 1.051 | 66.09 | 0 | 0 | 1.051 | 66.09 | 0.003327 | 0 | 209.25 | 2024-03-07 04:00:50 | -0.003205
18974 | 27 | 6 | CC DChg | 01:00:00 | 133:35:20 | -1.059 | 3.0214 | 1.06 | 66.65 | 0 | 0 | 1.06 | 66.65 | 0.003354 | 0 | 210.92 | 2024-03-07 04:01:20 | -0.0032
18975 | 27 | 6 | CC DChg | 01:00:30 | 133:35:50 | -1.06 | 3.0195 | 1.069 | 67.2 | 0 | 0 | 1.069 | 67.2 | 0.00338 | 0 | 212.6 | 2024-03-07 04:01:50 | -0.003201
18976 | 27 | 6 | CC DChg | 01:01:00 | 133:36:20 | -1.06 | 3.0177 | 1.077 | 67.76 | 0 | 0 | 1.077 | 67.76 | 0.003407 | 0 | 214.28 | 2024-03-07 04:02:20 | -0.003199
18977 | 27 | 6 | CC DChg | 01:01:30 | 133:36:50 | -1.06 | 3.0155 | 1.086 | 68.31 | 0 | 0 | 1.086 | 68.31 | 0.003434 | 0 | 215.95 | 2024-03-07 04:02:50 | -0.003196
18978 | 27 | 6 | CC DChg | 01:02:00 | 133:37:20 | -1.06 | 3.0137 | 1.095 | 68.87 | 0 | 0 | 1.095 | 68.87 | 0.00346 | 0 | 217.63 | 2024-03-07 04:03:20 | -0.003195
18979 | 27 | 6 | CC DChg | 01:02:30 | 133:37:50 | -1.059 | 3.0115 | 1.104 | 69.42 | 0 | 0 | 1.104 | 69.42 | 0.003487 | 0 | 219.3 | 2024-03-07 04:03:50 | -0.003189
18980 | 27 | 6 | CC DChg | 01:03:00 | 133:38:20 | -1.06 | 3.0096 | 1.113 | 69.98 | 0 | 0 | 1.113 | 69.98 | 0.003513 | 0 | 220.97 | 2024-03-07 04:04:20 | -0.00319
18981 | 27 | 6 | CC DChg | 01:03:30 | 133:38:50 | -1.059 | 3.0075 | 1.122 | 70.54 | 0 | 0 | 1.122 | 70.54 | 0.00354 | 0 | 222.64 | 2024-03-07 04:04:50 | -0.003185
18982 | 27 | 6 | CC DChg | 01:04:00 | 133:39:20 | -1.06 | 3.0056 | 1.13 | 71.09 | 0 | 0 | 1.13 | 71.09 | 0.003567 | 0 | 224.31 | 2024-03-07 04:05:20 | -0.003186
18983 | 27 | 6 | CC DChg | 01:04:30 | 133:39:50 | -1.06 | 3.0037 | 1.139 | 71.65 | 0 | 0 | 1.139 | 71.65 | 0.003593 | 0 | 225.98 | 2024-03-07 04:05:50 | -0.003184
18984 | 27 | 6 | CC DChg | 01:05:00 | 133:40:20 | -1.06 | 3.0019 | 1.148 | 72.2 | 0 | 0 | 1.148 | 72.2 | 0.00362 | 0 | 227.65 | 2024-03-07 04:06:20 | -0.003182
18985 | 27 | 6 | CC DChg | 01:05:30 | 133:40:50 | -1.06 | 2.9994 | 1.157 | 72.76 | 0 | 0 | 1.157 | 72.76 | 0.003646 | 0 | 229.31 | 2024-03-07 04:06:50 | -0.003179
18986 | 27 | 6 | CC DChg | 01:06:00 | 133:41:20 | -1.059 | 2.9975 | 1.166 | 73.31 | 0 | 0 | 1.166 | 73.31 | 0.003673 | 0 | 230.98 | 2024-03-07 04:07:20 | -0.003174
18987 | 27 | 6 | CC DChg | 01:06:30 | 133:41:50 | -1.059 | 2.9957 | 1.174 | 73.87 | 0 | 0 | 1.174 | 73.87 | 0.003699 | 0 | 232.64 | 2024-03-07 04:07:50 | -0.003172
18988 | 27 | 6 | CC DChg | 01:07:00 | 133:42:20 | -1.059 | 2.9935 | 1.183 | 74.42 | 0 | 0 | 1.183 | 74.42 | 0.003725 | 0 | 234.31 | 2024-03-07 04:08:20 | -0.00317
18989 | 27 | 6 | CC DChg | 01:07:30 | 133:42:50 | -1.06 | 2.9913 | 1.192 | 74.98 | 0 | 0 | 1.192 | 74.98 | 0.003752 | 0 | 235.97 | 2024-03-07 04:08:50 | -0.003171
18990 | 27 | 6 | CC DChg | 01:08:00 | 133:43:20 | -1.06 | 2.9892 | 1.201 | 75.53 | 0 | 0 | 1.201 | 75.53 | 0.003778 | 0 | 237.63 | 2024-03-07 04:09:20 | -0.003169
18991 | 27 | 6 | CC DChg | 01:08:30 | 133:43:50 | -1.06 | 2.987 | 1.21 | 76.09 | 0 | 0 | 1.21 | 76.09 | 0.003805 | 0 | 239.29 | 2024-03-07 04:09:50 | -0.003166
18992 | 27 | 6 | CC DChg | 01:09:00 | 133:44:20 | -1.06 | 2.9851 | 1.219 | 76.64 | 0 | 0 | 1.219 | 76.64 | 0.003831 | 0 | 240.95 | 2024-03-07 04:10:20 | -0.003164
18993 | 27 | 6 | CC DChg | 01:09:30 | 133:44:50 | -1.06 | 2.9827 | 1.227 | 77.2 | 0 | 0 | 1.227 | 77.2 | 0.003857 | 0 | 242.6 | 2024-03-07 04:10:50 | -0.003162
18994 | 27 | 6 | CC DChg | 01:10:00 | 133:45:20 | -1.06 | 2.9805 | 1.236 | 77.75 | 0 | 0 | 1.236 | 77.75 | 0.003884 | 0 | 244.26 | 2024-03-07 04:11:20 | -0.003159
18995 | 27 | 6 | CC DChg | 01:10:30 | 133:45:50 | -1.06 | 2.9783 | 1.245 | 78.31 | 0 | 0 | 1.245 | 78.31 | 0.00391 | 0 | 245.91 | 2024-03-07 04:11:50 | -0.003157
18996 | 27 | 6 | CC DChg | 01:11:00 | 133:46:20 | -1.059 | 2.9758 | 1.254 | 78.87 | 0 | 0 | 1.254 | 78.87 | 0.003936 | 0 | 247.57 | 2024-03-07 04:12:20 | -0.003151
18997 | 27 | 6 | CC DChg | 01:11:30 | 133:46:50 | -1.06 | 2.9737 | 1.263 | 79.42 | 0 | 0 | 1.263 | 79.42 | 0.003963 | 0 | 249.22 | 2024-03-07 04:12:50 | -0.003152
18998 | 27 | 6 | CC DChg | 01:12:00 | 133:47:20 | -1.06 | 2.9715 | 1.272 | 79.98 | 0 | 0 | 1.272 | 79.98 | 0.003989 | 0 | 250.87 | 2024-03-07 04:13:20 | -0.00315
18999 | 27 | 6 | CC DChg | 01:12:30 | 133:47:50 | -1.06 | 2.9693 | 1.28 | 80.53 | 0 | 0 | 1.28 | 80.53 | 0.004015 | 0 | 252.52 | 2024-03-07 04:13:50 | -0.003147
19000 | 27 | 6 | CC DChg | 01:13:00 | 133:48:20 | -1.06 | 2.9665 | 1.289 | 81.09 | 0 | 0 | 1.289 | 81.09 | 0.004041 | 0 | 254.17 | 2024-03-07 04:14:20 | -0.003144
19001 | 27 | 6 | CC DChg | 01:13:30 | 133:48:50 | -1.06 | 2.9644 | 1.298 | 81.64 | 0 | 0 | 1.298 | 81.64 | 0.004067 | 0 | 255.82 | 2024-03-07 04:14:50 | -0.003142
19002 | 27 | 6 | CC DChg | 01:14:00 | 133:49:20 | -1.059 | 2.9619 | 1.307 | 82.2 | 0 | 0 | 1.307 | 82.2 | 0.004094 | 0 | 257.46 | 2024-03-07 04:15:20 | -0.003137
19003 | 27 | 6 | CC DChg | 01:14:30 | 133:49:50 | -1.059 | 2.9591 | 1.316 | 82.75 | 0 | 0 | 1.316 | 82.75 | 0.00412 | 0 | 259.1 | 2024-03-07 04:15:50 | -0.003134
19004 | 27 | 6 | CC DChg | 01:15:00 | 133:50:20 | -1.06 | 2.9566 | 1.325 | 83.31 | 0 | 0 | 1.325 | 83.31 | 0.004146 | 0 | 260.75 | 2024-03-07 04:16:20 | -0.003134
19005 | 27 | 6 | CC DChg | 01:15:30 | 133:50:50 | -1.06 | 2.9541 | 1.333 | 83.86 | 0 | 0 | 1.333 | 83.86 | 0.004172 | 0 | 262.39 | 2024-03-07 04:16:50 | -0.003131
19006 | 27 | 6 | CC DChg | 01:16:00 | 133:51:20 | -1.059 | 2.9513 | 1.342 | 84.42 | 0 | 0 | 1.342 | 84.42 | 0.004198 | 0 | 264.03 | 2024-03-07 04:17:20 | -0.003125
19007 | 27 | 6 | CC DChg | 01:16:30 | 133:51:50 | -1.06 | 2.9485 | 1.351 | 84.97 | 0 | 0 | 1.351 | 84.97 | 0.004224 | 0 | 265.67 | 2024-03-07 04:17:50 | -0.003125
19008 | 27 | 6 | CC DChg | 01:17:00 | 133:52:20 | -1.059 | 2.9461 | 1.36 | 85.53 | 0 | 0 | 1.36 | 85.53 | 0.00425 | 0 | 267.3 | 2024-03-07 04:18:20 | -0.00312
19009 | 27 | 6 | CC DChg | 01:17:30 | 133:52:50 | -1.059 | 2.943 | 1.369 | 86.08 | 0 | 0 | 1.369 | 86.08 | 0.004276 | 0 | 268.94 | 2024-03-07 04:18:50 | -0.003117
19010 | 27 | 6 | CC DChg | 01:18:00 | 133:53:20 | -1.059 | 2.9402 | 1.378 | 86.64 | 0 | 0 | 1.378 | 86.64 | 0.004302 | 0 | 270.57 | 2024-03-07 04:19:20 | -0.003114
19011 | 27 | 6 | CC DChg | 01:18:30 | 133:53:50 | -1.06 | 2.9371 | 1.386 | 87.19 | 0 | 0 | 1.386 | 87.19 | 0.004328 | 0 | 272.2 | 2024-03-07 04:19:50 | -0.003113
19012 | 27 | 6 | CC DChg | 01:19:00 | 133:54:20 | -1.06 | 2.934 | 1.395 | 87.75 | 0 | 0 | 1.395 | 87.75 | 0.004354 | 0 | 273.83 | 2024-03-07 04:20:20 | -0.00311
19013 | 27 | 6 | CC DChg | 01:19:30 | 133:54:50 | -1.06 | 2.9309 | 1.404 | 88.31 | 0 | 0 | 1.404 | 88.31 | 0.00438 | 0 | 275.46 | 2024-03-07 04:20:50 | -0.003107
19014 | 27 | 6 | CC DChg | 01:20:00 | 133:55:20 | -1.059 | 2.9275 | 1.413 | 88.86 | 0 | 0 | 1.413 | 88.86 | 0.004406 | 0 | 277.09 | 2024-03-07 04:21:20 | -0.0031
19015 | 27 | 6 | CC DChg | 01:20:30 | 133:55:50 | -1.06 | 2.9244 | 1.422 | 89.42 | 0 | 0 | 1.422 | 89.42 | 0.004432 | 0 | 278.71 | 2024-03-07 04:21:50 | -0.0031
19016 | 27 | 6 | CC DChg | 01:21:00 | 133:56:20 | -1.06 | 2.921 | 1.431 | 89.97 | 0 | 0 | 1.431 | 89.97 | 0.004457 | 0 | 280.33 | 2024-03-07 04:22:20 | -0.003096
19017 | 27 | 6 | CC DChg | 01:21:30 | 133:56:50 | -1.059 | 2.9175 | 1.439 | 90.53 | 0 | 0 | 1.439 | 90.53 | 0.004483 | 0 | 281.96 | 2024-03-07 04:22:50 | -0.00309
19018 | 27 | 6 | CC DChg | 01:22:00 | 133:57:20 | -1.06 | 2.9138 | 1.448 | 91.08 | 0 | 0 | 1.448 | 91.08 | 0.004509 | 0 | 283.57 | 2024-03-07 04:23:20 | -0.003089
19019 | 27 | 6 | CC DChg | 01:22:30 | 133:57:50 | -1.06 | 2.9101 | 1.457 | 91.64 | 0 | 0 | 1.457 | 91.64 | 0.004535 | 0 | 285.19 | 2024-03-07 04:23:50 | -0.003085
19020 | 27 | 6 | CC DChg | 01:23:00 | 133:58:20 | -1.06 | 2.9064 | 1.466 | 92.19 | 0 | 0 | 1.466 | 92.19 | 0.00456 | 0 | 286.81 | 2024-03-07 04:24:20 | -0.003081
19021 | 27 | 6 | CC DChg | 01:23:30 | 133:58:50 | -1.059 | 2.9024 | 1.475 | 92.75 | 0 | 0 | 1.475 | 92.75 | 0.004586 | 0 | 288.42 | 2024-03-07 04:24:50 | -0.003074
19022 | 27 | 6 | CC DChg | 01:24:00 | 133:59:20 | -1.06 | 2.8983 | 1.484 | 93.3 | 0 | 0 | 1.484 | 93.3 | 0.004611 | 0 | 290.03 | 2024-03-07 04:25:20 | -0.003072
19023 | 27 | 6 | CC DChg | 01:24:30 | 133:59:50 | -1.059 | 2.894 | 1.492 | 93.86 | 0 | 0 | 1.492 | 93.86 | 0.004637 | 0 | 291.64 | 2024-03-07 04:25:50 | -0.003065
19024 | 27 | 6 | CC DChg | 01:25:00 | 134:00:20 | -1.059 | 2.89 | 1.501 | 94.41 | 0 | 0 | 1.501 | 94.41 | 0.004663 | 0 | 293.24 | 2024-03-07 04:26:20 | -0.003061
19025 | 27 | 6 | CC DChg | 01:25:30 | 134:00:50 | -1.06 | 2.8853 | 1.51 | 94.97 | 0 | 0 | 1.51 | 94.97 | 0.004688 | 0 | 294.85 | 2024-03-07 04:26:50 | -0.003058
19026 | 27 | 6 | CC DChg | 01:26:00 | 134:01:20 | -1.059 | 2.8807 | 1.519 | 95.52 | 0 | 0 | 1.519 | 95.52 | 0.004714 | 0 | 296.45 | 2024-03-07 04:27:20 | -0.003051
19027 | 27 | 6 | CC DChg | 01:26:30 | 134:01:50 | -1.06 | 2.8757 | 1.528 | 96.08 | 0 | 0 | 1.528 | 96.08 | 0.004739 | 0 | 298.05 | 2024-03-07 04:27:50 | -0.003048
19028 | 27 | 6 | CC DChg | 01:27:00 | 134:02:20 | -1.059 | 2.8704 | 1.536 | 96.63 | 0 | 0 | 1.536 | 96.63 | 0.004764 | 0 | 299.64 | 2024-03-07 04:28:20 | -0.00304
19029 | 27 | 6 | CC DChg | 01:27:30 | 134:02:50 | -1.06 | 2.8655 | 1.545 | 97.19 | 0 | 0 | 1.545 | 97.19 | 0.00479 | 0 | 301.23 | 2024-03-07 04:28:50 | -0.003037
19030 | 27 | 6 | CC DChg | 01:28:00 | 134:03:20 | -1.059 | 2.8599 | 1.554 | 97.74 | 0 | 0 | 1.554 | 97.74 | 0.004815 | 0 | 302.82 | 2024-03-07 04:29:20 | -0.003029
19031 | 27 | 6 | CC DChg | 01:28:30 | 134:03:50 | -1.059 | 2.8543 | 1.563 | 98.3 | 0 | 0 | 1.563 | 98.3 | 0.00484 | 0 | 304.41 | 2024-03-07 04:29:50 | -0.003023
19032 | 27 | 6 | CC DChg | 01:29:00 | 134:04:20 | -1.059 | 2.8484 | 1.572 | 98.86 | 0 | 0 | 1.572 | 98.86 | 0.004865 | 0 | 305.99 | 2024-03-07 04:30:20 | -0.003016
19033 | 27 | 6 | CC DChg | 01:29:30 | 134:04:50 | -1.06 | 2.8422 | 1.581 | 99.41 | 0 | 0 | 1.581 | 99.41 | 0.00489 | 0 | 307.57 | 2024-03-07 04:30:50 | -0.003013
19034 | 27 | 6 | CC DChg | 01:30:00 | 134:05:20 | -1.059 | 2.8357 | 1.589 | 99.97 | 0 | 0 | 1.589 | 99.97 | 0.004915 | 0 | 309.15 | 2024-03-07 04:31:20 | -0.003003
19035 | 27 | 6 | CC DChg | 01:30:30 | 134:05:50 | -1.059 | 2.8289 | 1.598 | 100.52 | 0 | 0 | 1.598 | 100.52 | 0.00494 | 0 | 310.72 | 2024-03-07 04:31:50 | -0.002996
19036 | 27 | 6 | CC DChg | 01:31:00 | 134:06:20 | -1.059 | 2.8218 | 1.607 | 101.08 | 0 | 0 | 1.607 | 101.08 | 0.004965 | 0 | 312.29 | 2024-03-07 04:32:20 | -0.002988
19037 | 27 | 6 | CC DChg | 01:31:30 | 134:06:50 | -1.059 | 2.8143 | 1.616 | 101.63 | 0 | 0 | 1.616 | 101.63 | 0.00499 | 0 | 313.86 | 2024-03-07 04:32:50 | -0.00298
19038 | 27 | 6 | CC DChg | 01:32:00 | 134:07:20 | -1.059 | 2.8062 | 1.625 | 102.19 | 0 | 0 | 1.625 | 102.19 | 0.005015 | 0 | 315.42 | 2024-03-07 04:33:20 | -0.002972
19039 | 27 | 6 | CC DChg | 01:32:30 | 134:07:50 | -1.059 | 2.7979 | 1.634 | 102.74 | 0 | 0 | 1.634 | 102.74 | 0.00504 | 0 | 316.97 | 2024-03-07 04:33:50 | -0.002963
19040 | 27 | 6 | CC DChg | 01:33:00 | 134:08:20 | -1.06 | 2.7892 | 1.642 | 103.3 | 0 | 0 | 1.642 | 103.3 | 0.005065 | 0 | 318.52 | 2024-03-07 04:34:20 | -0.002957
19041 | 27 | 6 | CC DChg | 01:33:30 | 134:08:50 | -1.059 | 2.7799 | 1.651 | 103.85 | 0 | 0 | 1.651 | 103.85 | 0.005089 | 0 | 320.07 | 2024-03-07 04:34:50 | -0.002944
19042 | 27 | 6 | CC DChg | 01:34:00 | 134:09:20 | -1.059 | 2.7703 | 1.66 | 104.41 | 0 | 0 | 1.66 | 104.41 | 0.005114 | 0 | 321.61 | 2024-03-07 04:35:20 | -0.002934
19043 | 27 | 6 | CC DChg | 01:34:28 | 134:09:49 | -1.059 | 2.7597 | 1.668 | 104.93 | 0 | 0 | 1.668 | 104.93 | 0.005137 | 0 | 323.06 | 2024-03-07 04:35:48 | -0.002923
19044 | 27 | 6 | CC DChg | 01:34:30 | 134:09:50 | -1.059 | 2.7594 | 1.669 | 104.96 | 0 | 0 | 1.669 | 104.96 | 0.005138 | 0 | 323.15 | 2024-03-07 04:35:50 | -0.002922
19045 | 27 | 6 | CC DChg | 01:34:57 | 134:10:17 | -1.059 | 2.7492 | 1.677 | 105.47 | 0 | 0 | 1.677 | 105.47 | 0.00516 | 0 | 324.54 | 2024-03-07 04:36:17 | -0.002911
19046 | 27 | 6 | CC DChg | 01:35:00 | 134:10:20 | -1.059 | 2.7483 | 1.678 | 105.52 | 0 | 0 | 1.678 | 105.52 | 0.005162 | 0 | 324.68 | 2024-03-07 04:36:20 | -0.00291
19047 | 27 | 6 | CC DChg | 01:35:26 | 134:10:46 | -1.06 | 2.738 | 1.685 | 106 | 0 | 0 | 1.685 | 106 | 0.005183 | 0 | 326 | 2024-03-07 04:36:46 | -0.002902
19048 | 27 | 6 | CC DChg | 01:35:30 | 134:10:50 | -1.06 | 2.7365 | 1.687 | 106.07 | 0 | 0 | 1.687 | 106.07 | 0.005187 | 0 | 326.2 | 2024-03-07 04:36:50 | -0.002901
19049 | 27 | 6 | CC DChg | 01:35:54 | 134:11:14 | -1.059 | 2.7263 | 1.694 | 106.52 | 0 | 0 | 1.694 | 106.52 | 0.005206 | 0 | 327.41 | 2024-03-07 04:37:14 | -0.002887
19050 | 27 | 6 | CC DChg | 01:36:00 | 134:11:20 | -1.059 | 2.7238 | 1.695 | 106.63 | 0 | 0 | 1.695 | 106.63 | 0.005211 | 0 | 327.71 | 2024-03-07 04:37:20 | -0.002885
19051 | 27 | 6 | CC DChg | 01:36:23 | 134:11:43 | -1.06 | 2.7136 | 1.702 | 107.06 | 0 | 0 | 1.702 | 107.06 | 0.005229 | 0 | 328.87 | 2024-03-07 04:37:43 | -0.002876
19052 | 27 | 6 | CC DChg | 01:36:30 | 134:11:50 | -1.059 | 2.7101 | 1.704 | 107.18 | 0 | 0 | 1.704 | 107.18 | 0.005235 | 0 | 329.22 | 2024-03-07 04:37:50 | -0.00287
19053 | 27 | 6 | CC DChg | 01:36:51 | 134:12:12 | -1.059 | 2.6999 | 1.711 | 107.58 | 0 | 0 | 1.711 | 107.58 | 0.005252 | 0 | 330.3 | 2024-03-07 04:38:11 | -0.002859
19054 | 27 | 6 | CC DChg | 01:37:00 | 134:12:20 | -1.059 | 2.6956 | 1.713 | 107.74 | 0 | 0 | 1.713 | 107.74 | 0.005259 | 0 | 330.72 | 2024-03-07 04:38:20 | -0.002855
19055 | 27 | 6 | CC DChg | 01:37:20 | 134:12:40 | -1.059 | 2.6853 | 1.719 | 108.11 | 0 | 0 | 1.719 | 108.11 | 0.005275 | 0 | 331.73 | 2024-03-07 04:38:40 | -0.002844
19056 | 27 | 6 | CC DChg | 01:37:30 | 134:12:50 | -1.06 | 2.6804 | 1.722 | 108.3 | 0 | 0 | 1.722 | 108.3 | 0.005282 | 0 | 332.22 | 2024-03-07 04:38:50 | -0.002841
19057 | 27 | 6 | CC DChg | 01:37:48 | 134:13:08 | -1.059 | 2.6702 | 1.727 | 108.63 | 0 | 0 | 1.727 | 108.63 | 0.005296 | 0 | 333.11 | 2024-03-07 04:39:08 | -0.002828
19058 | 27 | 6 | CC DChg | 01:38:00 | 134:13:20 | -1.059 | 2.6633 | 1.731 | 108.85 | 0 | 0 | 1.731 | 108.85 | 0.005306 | 0 | 333.7 | 2024-03-07 04:39:20 | -0.00282
19059 | 27 | 6 | CC DChg | 01:38:17 | 134:13:37 | -1.059 | 2.6531 | 1.736 | 109.17 | 0 | 0 | 1.736 | 109.17 | 0.005319 | 0 | 334.55 | 2024-03-07 04:39:37 | -0.00281
19060 | 27 | 6 | CC DChg | 01:38:30 | 134:13:50 | -1.059 | 2.6453 | 1.74 | 109.41 | 0 | 0 | 1.74 | 109.41 | 0.005329 | 0 | 335.17 | 2024-03-07 04:39:50 | -0.002801
19061 | 27 | 6 | CC DChg | 01:38:45 | 134:14:06 | -1.06 | 2.6351 | 1.744 | 109.69 | 0 | 0 | 1.744 | 109.69 | 0.005341 | 0 | 335.93 | 2024-03-07 04:40:05 | -0.002793
19062 | 27 | 6 | CC DChg | 01:39:00 | 134:14:20 | -1.059 | 2.6255 | 1.748 | 109.96 | 0 | 0 | 1.748 | 109.96 | 0.005353 | 0 | 336.64 | 2024-03-07 04:40:20 | -0.00278
19063 | 27 | 6 | CC DChg | 01:39:14 | 134:14:34 | -1.06 | 2.6153 | 1.753 | 110.22 | 0 | 0 | 1.753 | 110.22 | 0.005363 | 0 | 337.32 | 2024-03-07 04:40:34 | -0.002772
19064 | 27 | 6 | CC DChg | 01:39:28 | 134:14:48 | -1.059 | 2.605 | 1.757 | 110.48 | 0 | 0 | 1.757 | 110.48 | 0.005374 | 0 | 338 | 2024-03-07 04:40:48 | -0.002759
19065 | 27 | 6 | CC DChg | 01:39:30 | 134:14:50 | -1.059 | 2.6038 | 1.757 | 110.52 | 0 | 0 | 1.757 | 110.52 | 0.005376 | 0 | 338.09 | 2024-03-07 04:40:50 | -0.002757
19066 | 27 | 6 | CC DChg | 01:39:43 | 134:15:03 | -1.06 | 2.5936 | 1.761 | 110.76 | 0 | 0 | 1.761 | 110.76 | 0.005386 | 0 | 338.72 | 2024-03-07 04:41:03 | -0.002749
19067 | 27 | 6 | CC DChg | 01:39:55 | 134:15:16 | -1.059 | 2.5833 | 1.765 | 110.99 | 0 | 0 | 1.765 | 110.99 | 0.005395 | 0 | 339.31 | 2024-03-07 04:41:15 | -0.002736
19068 | 27 | 6 | CC DChg | 01:40:00 | 134:15:20 | -1.06 | 2.5799 | 1.766 | 111.07 | 0 | 0 | 1.766 | 111.07 | 0.005398 | 0 | 339.53 | 2024-03-07 04:41:20 | -0.002735
19069 | 27 | 6 | CC DChg | 01:40:11 | 134:15:32 | -1.059 | 2.5697 | 1.77 | 111.29 | 0 | 0 | 1.77 | 111.29 | 0.005407 | 0 | 340.09 | 2024-03-07 04:41:32 | -0.002721
19070 | 27 | 6 | CC DChg | 01:40:23 | 134:15:43 | -1.06 | 2.5595 | 1.773 | 111.5 | 0 | 0 | 1.773 | 111.5 | 0.005416 | 0 | 340.63 | 2024-03-07 04:41:43 | -0.002713
19071 | 27 | 6 | CC DChg | 01:40:30 | 134:15:50 | -1.059 | 2.5536 | 1.775 | 111.63 | 0 | 0 | 1.775 | 111.63 | 0.005421 | 0 | 340.95 | 2024-03-07 04:41:50 | -0.002704
19072 | 27 | 6 | CC DChg | 01:40:40 | 134:16:00 | -1.06 | 2.5434 | 1.778 | 111.82 | 0 | 0 | 1.778 | 111.82 | 0.005429 | 0 | 341.44 | 2024-03-07 04:42:00 | -0.002696
19073 | 27 | 6 | CC DChg | 01:40:50 | 134:16:11 | -1.06 | 2.5334 | 1.781 | 112 | 0 | 0 | 1.781 | 112 | 0.005436 | 0 | 341.91 | 2024-03-07 04:42:10 | -0.002685
19074 | 27 | 6 | CC DChg | 01:41:00 | 134:16:20 | -1.059 | 2.5238 | 1.784 | 112.18 | 0 | 0 | 1.784 | 112.18 | 0.005444 | 0 | 342.36 | 2024-03-07 04:42:20 | -0.002673
19075 | 27 | 6 | CC DChg | 01:41:09 | 134:16:30 | -1.06 | 2.5136 | 1.786 | 112.36 | 0 | 0 | 1.786 | 112.36 | 0.005451 | 0 | 342.81 | 2024-03-07 04:42:29 | -0.002664
19076 | 27 | 6 | CC DChg | 01:41:18 | 134:16:39 | -1.059 | 2.5034 | 1.789 | 112.52 | 0 | 0 | 1.789 | 112.52 | 0.005457 | 0 | 343.22 | 2024-03-07 04:42:38 | -0.002651
19077 | 27 | 6 | CC DChg | 01:41:27 | 134:16:47 | -1.059 | 2.4934 | 1.792 | 112.69 | 0 | 0 | 1.792 | 112.69 | 0.005464 | 0 | 343.63 | 2024-03-07 04:42:47 | -0.002641
19078 | 27 | 6 | CC DChg | 01:41:30 | 134:16:50 | -1.059 | 2.4903 | 1.793 | 112.74 | 0 | 0 | 1.793 | 112.74 | 0.005466 | 0 | 343.76 | 2024-03-07 04:42:50 | -0.002637
19079 | 27 | 6 | CC DChg | 01:41:38 | 134:16:59 | -1.06 | 2.4801 | 1.795 | 112.89 | 0 | 0 | 1.795 | 112.89 | 0.005472 | 0 | 344.15 | 2024-03-07 04:42:58 | -0.002629
19080 | 27 | 6 | CC DChg | 01:41:46 | 134:17:07 | -1.059 | 2.4699 | 1.797 | 113.04 | 0 | 0 | 1.797 | 113.04 | 0.005478 | 0 | 344.51 | 2024-03-07 04:43:06 | -0.002616
19081 | 27 | 6 | CC DChg | 01:41:54 | 134:17:15 | -1.059 | 2.4596 | 1.8 | 113.19 | 0 | 0 | 1.8 | 113.19 | 0.005483 | 0 | 344.87 | 2024-03-07 04:43:14 | -0.002605
19082 | 27 | 6 | CC DChg | 01:42:00 | 134:17:20 | -1.06 | 2.4522 | 1.801 | 113.29 | 0 | 0 | 1.801 | 113.29 | 0.005488 | 0 | 345.13 | 2024-03-07 04:43:20 | -0.002599
19083 | 27 | 6 | CC DChg | 01:42:07 | 134:17:28 | -1.06 | 2.442 | 1.804 | 113.43 | 0 | 0 | 1.804 | 113.43 | 0.005493 | 0 | 345.46 | 2024-03-07 04:43:27 | -0.002589
19084 | 27 | 6 | CC DChg | 01:42:14 | 134:17:35 | -1.06 | 2.4317 | 1.806 | 113.56 | 0 | 0 | 1.806 | 113.56 | 0.005498 | 0 | 345.78 | 2024-03-07 04:43:34 | -0.002578
19085 | 27 | 6 | CC DChg | 01:42:21 | 134:17:41 | -1.059 | 2.4215 | 1.808 | 113.69 | 0 | 0 | 1.808 | 113.69 | 0.005503 | 0 | 346.09 | 2024-03-07 04:43:41 | -0.002564
19086 | 27 | 6 | CC DChg | 01:42:28 | 134:17:48 | -1.059 | 2.4113 | 1.81 | 113.81 | 0 | 0 | 1.81 | 113.81 | 0.005508 | 0 | 346.39 | 2024-03-07 04:43:48 | -0.002554
19087 | 27 | 6 | CC DChg | 01:42:30 | 134:17:50 | -1.059 | 2.4082 | 1.81 | 113.85 | 0 | 0 | 1.81 | 113.85 | 0.005509 | 0 | 346.48 | 2024-03-07 04:43:50 | -0.00255
19088 | 27 | 6 | CC DChg | 01:42:36 | 134:17:56 | -1.06 | 2.398 | 1.812 | 113.96 | 0 | 0 | 1.812 | 113.96 | 0.005513 | 0 | 346.76 | 2024-03-07 04:43:56 | -0.002542
19089 | 27 | 6 | CC DChg | 01:42:42 | 134:18:02 | -1.059 | 2.388 | 1.814 | 114.08 | 0 | 0 | 1.814 | 114.08 | 0.005518 | 0 | 347.02 | 2024-03-07 04:44:02 | -0.002529
19090 | 27 | 6 | CC DChg | 01:42:48 | 134:18:09 | -1.059 | 2.3778 | 1.816 | 114.19 | 0 | 0 | 1.816 | 114.19 | 0.005522 | 0 | 347.29 | 2024-03-07 04:44:08 | -0.002518
19091 | 27 | 6 | CC DChg | 01:42:54 | 134:18:14 | -1.06 | 2.3676 | 1.817 | 114.3 | 0 | 0 | 1.817 | 114.3 | 0.005526 | 0 | 347.55 | 2024-03-07 04:44:14 | -0.00251
19092 | 27 | 6 | CC DChg | 01:42:59 | 134:18:20 | -1.059 | 2.3573 | 1.819 | 114.4 | 0 | 0 | 1.819 | 114.4 | 0.00553 | 0 | 347.79 | 2024-03-07 04:44:20 | -0.002496
19093 | 27 | 6 | CC DChg | 01:43:00 | 134:18:20 | -1.059 | 2.3567 | 1.819 | 114.4 | 0 | 0 | 1.819 | 114.4 | 0.00553 | 0 | 347.8 | 2024-03-07 04:44:20 | -0.002496
19094 | 27 | 6 | CC DChg | 01:43:05 | 134:18:26 | -1.059 | 2.3465 | 1.821 | 114.51 | 0 | 0 | 1.821 | 114.51 | 0.005534 | 0 | 348.04 | 2024-03-07 04:44:26 | -0.002485
19095 | 27 | 6 | CC DChg | 01:43:10 | 134:18:31 | -1.06 | 2.3363 | 1.822 | 114.6 | 0 | 0 | 1.822 | 114.6 | 0.005538 | 0 | 348.27 | 2024-03-07 04:44:31 | -0.002476
19096 | 27 | 6 | CC DChg | 01:43:15 | 134:18:36 | -1.059 | 2.3263 | 1.824 | 114.7 | 0 | 0 | 1.824 | 114.7 | 0.005541 | 0 | 348.49 | 2024-03-07 04:44:36 | -0.002464
19097 | 27 | 6 | CC DChg | 01:43:20 | 134:18:41 | -1.059 | 2.3161 | 1.825 | 114.79 | 0 | 0 | 1.825 | 114.79 | 0.005544 | 0 | 348.7 | 2024-03-07 04:44:41 | -0.002453
19098 | 27 | 6 | CC DChg | 01:43:25 | 134:18:46 | -1.059 | 2.3059 | 1.827 | 114.88 | 0 | 0 | 1.827 | 114.88 | 0.005548 | 0 | 348.91 | 2024-03-07 04:44:46 | -0.002442
19099 | 27 | 6 | CC DChg | 01:43:30 | 134:18:50 | -1.059 | 2.2966 | 1.828 | 114.96 | 0 | 0 | 1.828 | 114.96 | 0.005551 | 0 | 349.09 | 2024-03-07 04:44:50 | -0.002432
19100 | 27 | 6 | CC DChg | 01:43:34 | 134:18:55 | -1.06 | 2.2863 | 1.829 | 115.04 | 0 | 0 | 1.829 | 115.04 | 0.005554 | 0 | 349.28 | 2024-03-07 04:44:54 | -0.002423
19101 | 27 | 6 | CC DChg | 01:43:38 | 134:18:59 | -1.06 | 2.2761 | 1.83 | 115.12 | 0 | 0 | 1.83 | 115.12 | 0.005557 | 0 | 349.47 | 2024-03-07 04:44:59 | -0.002413
19102 | 27 | 6 | CC DChg | 01:43:43 | 134:19:03 | -1.06 | 2.2659 | 1.832 | 115.2 | 0 | 0 | 1.832 | 115.2 | 0.00556 | 0 | 349.65 | 2024-03-07 04:45:03 | -0.002402
19103 | 27 | 6 | CC DChg | 01:43:47 | 134:19:08 | -1.06 | 2.2557 | 1.833 | 115.28 | 0 | 0 | 1.833 | 115.28 | 0.005562 | 0 | 349.83 | 2024-03-07 04:45:08 | -0.002391
19104 | 27 | 6 | CC DChg | 01:43:51 | 134:19:12 | -1.06 | 2.2457 | 1.834 | 115.36 | 0 | 0 | 1.834 | 115.36 | 0.005565 | 0 | 350 | 2024-03-07 04:45:11 | -0.00238
19105 | 27 | 6 | CC DChg | 01:43:55 | 134:19:16 | -1.059 | 2.2355 | 1.835 | 115.43 | 0 | 0 | 1.835 | 115.43 | 0.005568 | 0 | 350.17 | 2024-03-07 04:45:16 | -0.002367
19106 | 27 | 6 | CC DChg | 01:43:59 | 134:19:20 | -1.059 | 2.2253 | 1.837 | 115.5 | 0 | 0 | 1.837 | 115.5 | 0.00557 | 0 | 350.33 | 2024-03-07 04:45:19 | -0.002357
19107 | 27 | 6 | CC DChg | 01:44:00 | 134:19:20 | -1.059 | 2.224 | 1.837 | 115.51 | 0 | 0 | 1.837 | 115.51 | 0.005571 | 0 | 350.35 | 2024-03-07 04:45:20 | -0.002355
19108 | 27 | 6 | CC DChg | 01:44:03 | 134:19:24 | -1.059 | 2.2138 | 1.838 | 115.58 | 0 | 0 | 1.838 | 115.58 | 0.005573 | 0 | 350.5 | 2024-03-07 04:45:24 | -0.002344
19109 | 27 | 6 | CC DChg | 01:44:07 | 134:19:28 | -1.059 | 2.2036 | 1.839 | 115.65 | 0 | 0 | 1.839 | 115.65 | 0.005575 | 0 | 350.66 | 2024-03-07 04:45:27 | -0.002334
19110 | 27 | 6 | CC DChg | 01:44:11 | 134:19:31 | -1.06 | 2.1933 | 1.84 | 115.72 | 0 | 0 | 1.84 | 115.72 | 0.005578 | 0 | 350.81 | 2024-03-07 04:45:31 | -0.002325
19111 | 27 | 6 | CC DChg | 01:44:14 | 134:19:35 | -1.06 | 2.1828 | 1.841 | 115.79 | 0 | 0 | 1.841 | 115.79 | 0.00558 | 0 | 350.95 | 2024-03-07 04:45:35 | -0.002314
19112 | 27 | 6 | CC DChg | 01:44:18 | 134:19:38 | -1.059 | 2.1726 | 1.842 | 115.85 | 0 | 0 | 1.842 | 115.85 | 0.005582 | 0 | 351.09 | 2024-03-07 04:45:38 | -0.002301
19113 | 27 | 6 | CC DChg | 01:44:21 | 134:19:42 | -1.06 | 2.1626 | 1.843 | 115.91 | 0 | 0 | 1.843 | 115.91 | 0.005584 | 0 | 351.23 | 2024-03-07 04:45:42 | -0.002292
19114 | 27 | 6 | CC DChg | 01:44:25 | 134:19:45 | -1.06 | 2.1521 | 1.844 | 115.98 | 0 | 0 | 1.844 | 115.98 | 0.005587 | 0 | 351.36 | 2024-03-07 04:45:45 | -0.002281
19115 | 27 | 6 | CC DChg | 01:44:28 | 134:19:48 | -1.06 | 2.1419 | 1.845 | 116.04 | 0 | 0 | 1.845 | 116.04 | 0.005589 | 0 | 351.49 | 2024-03-07 04:45:48 | -0.00227
19116 | 27 | 6 | CC DChg | 01:44:30 | 134:19:50 | -1.059 | 2.1366 | 1.845 | 116.07 | 0 | 0 | 1.845 | 116.07 | 0.00559 | 0 | 351.56 | 2024-03-07 04:45:50 | -0.002263
19117 | 27 | 6 | CC DChg | 01:44:33 | 134:19:53 | -1.059 | 2.1264 | 1.846 | 116.12 | 0 | 0 | 1.846 | 116.12 | 0.005592 | 0 | 351.68 | 2024-03-07 04:45:53 | -0.002252
19118 | 27 | 6 | CC DChg | 01:44:36 | 134:19:56 | -1.059 | 2.1158 | 1.847 | 116.18 | 0 | 0 | 1.847 | 116.18 | 0.005594 | 0 | 351.8 | 2024-03-07 04:45:56 | -0.002241
19119 | 27 | 6 | CC DChg | 01:44:39 | 134:19:59 | -1.059 | 2.1056 | 1.848 | 116.24 | 0 | 0 | 1.848 | 116.24 | 0.005596 | 0 | 351.93 | 2024-03-07 04:45:59 | -0.00223
19120 | 27 | 6 | CC DChg | 01:44:42 | 134:20:02 | -1.059 | 2.0954 | 1.849 | 116.3 | 0 | 0 | 1.849 | 116.3 | 0.005597 | 0 | 352.04 | 2024-03-07 04:46:02 | -0.002219
19121 | 27 | 6 | CC DChg | 01:44:45 | 134:20:05 | -1.059 | 2.0848 | 1.85 | 116.35 | 0 | 0 | 1.85 | 116.35 | 0.005599 | 0 | 352.15 | 2024-03-07 04:46:05 | -0.002208
19122 | 27 | 6 | CC DChg | 01:44:48 | 134:20:08 | -1.059 | 2.0746 | 1.851 | 116.4 | 0 | 0 | 1.851 | 116.4 | 0.005601 | 0 | 352.27 | 2024-03-07 04:46:08 | -0.002197
19123 | 27 | 6 | CC DChg | 01:44:51 | 134:20:11 | -1.06 | 2.0644 | 1.852 | 116.46 | 0 | 0 | 1.852 | 116.46 | 0.005603 | 0 | 352.38 | 2024-03-07 04:46:11 | -0.002188
19124 | 27 | 6 | CC DChg | 01:44:53 | 134:20:14 | -1.06 | 2.0541 | 1.852 | 116.51 | 0 | 0 | 1.852 | 116.51 | 0.005604 | 0 | 352.48 | 2024-03-07 04:46:14 | -0.002177
19125 | 27 | 6 | CC DChg | 01:44:56 | 134:20:17 | -1.059 | 2.0439 | 1.853 | 116.56 | 0 | 0 | 1.853 | 116.56 | 0.005606 | 0 | 352.58 | 2024-03-07 04:46:16 | -0.002164
19126 | 27 | 6 | CC DChg | 01:44:59 | 134:20:19 | -1.059 | 2.0337 | 1.854 | 116.61 | 0 | 0 | 1.854 | 116.61 | 0.005608 | 0 | 352.68 | 2024-03-07 04:46:19 | -0.002154
19127 | 27 | 6 | CC DChg | 01:45:00 | 134:20:20 | -1.059 | 2.0303 | 1.854 | 116.62 | 0 | 0 | 1.854 | 116.62 | 0.005608 | 0 | 352.72 | 2024-03-07 04:46:20 | -0.00215
19128 | 27 | 6 | CC DChg | 01:45:02 | 134:20:23 | -1.059 | 2.0203 | 1.855 | 116.67 | 0 | 0 | 1.855 | 116.67 | 0.00561 | 0 | 352.81 | 2024-03-07 04:46:22 | -0.002139
19129 | 27 | 6 | CC DChg | 01:45:05 | 134:20:25 | -1.059 | 2.0101 | 1.856 | 116.72 | 0 | 0 | 1.856 | 116.72 | 0.005611 | 0 | 352.91 | 2024-03-07 04:46:25 | -0.002129
19130 | 27 | 6 | CC DChg | 01:45:07 | 134:20:28 | -1.059 | 1.9996 | 1.857 | 116.77 | 0 | 0 | 1.857 | 116.77 | 0.005613 | 0 | 353 | 2024-03-07 04:46:28 | -0.002118
19131 | 27 | 6 | CC DChg | 01:45:10 | 134:20:30 | -1.06 | 1.9893 | 1.857 | 116.81 | 0 | 0 | 1.857 | 116.81 | 0.005614 | 0 | 353.1 | 2024-03-07 04:46:30 | -0.002109
19132 | 27 | 6 | CC DChg | 01:45:12 | 134:20:33 | -1.059 | 1.9791 | 1.858 | 116.86 | 0 | 0 | 1.858 | 116.86 | 0.005616 | 0 | 353.19 | 2024-03-07 04:46:33 | -0.002096
19133 | 27 | 6 | CC DChg | 01:45:15 | 134:20:35 | -1.059 | 1.9689 | 1.859 | 116.9 | 0 | 0 | 1.859 | 116.9 | 0.005617 | 0 | 353.28 | 2024-03-07 04:46:35 | -0.002085
19134 | 27 | 6 | CC DChg | 01:45:17 | 134:20:38 | -1.059 | 1.9583 | 1.859 | 116.95 | 0 | 0 | 1.859 | 116.95 | 0.005618 | 0 | 353.36 | 2024-03-07 04:46:37 | -0.002074
19135 | 27 | 6 | CC DChg | 01:45:19 | 134:20:40 | -1.059 | 1.9478 | 1.86 | 116.99 | 0 | 0 | 1.86 | 116.99 | 0.00562 | 0 | 353.45 | 2024-03-07 04:46:40 | -0.002063
19136 | 27 | 6 | CC DChg | 01:45:22 | 134:20:42 | -1.06 | 1.9373 | 1.861 | 117.04 | 0 | 0 | 1.861 | 117.04 | 0.005621 | 0 | 353.54 | 2024-03-07 04:46:42 | -0.002054
19137 | 27 | 6 | CC DChg | 01:45:24 | 134:20:45 | -1.059 | 1.9273 | 1.862 | 117.08 | 0 | 0 | 1.862 | 117.08 | 0.005623 | 0 | 353.62 | 2024-03-07 04:46:45 | -0.002041
19138 | 27 | 6 | CC DChg | 01:45:26 | 134:20:47 | -1.059 | 1.9168 | 1.862 | 117.12 | 0 | 0 | 1.862 | 117.12 | 0.005624 | 0 | 353.7 | 2024-03-07 04:46:47 | -0.00203
19139 | 27 | 6 | CC DChg | 01:45:29 | 134:20:49 | -1.059 | 1.9066 | 1.863 | 117.16 | 0 | 0 | 1.863 | 117.16 | 0.005625 | 0 | 353.78 | 2024-03-07 04:46:49 | -0.002019
19140 | 27 | 6 | CC DChg | 01:45:30 | 134:20:50 | -1.059 | 1.9022 | 1.863 | 117.18 | 0 | 0 | 1.863 | 117.18 | 0.005626 | 0 | 353.81 | 2024-03-07 04:46:50 | -0.002014
19141 | 27 | 6 | CC DChg | 01:45:30 | 134:20:51 | -1.059 | 1.8998 | 1.863 | 117.19 | 0 | 0 | 1.863 | 117.19 | 0.005626 | 0 | 353.83 | 2024-03-07 04:46:50 | -0.002012
19142 | 28 | 5 | CC Chg | 00:00:00 | 134:20:51 | 1.059 | 2.2144 | 0 | 0 | 0 | 0 | 0 | 0 | 0 | 0 | 0 | 2024-03-07 04:46:51 | 0.002345
19143 | 28 | 5 | CC Chg | 00:00:00 | 134:20:51 | 1.059 | 2.3949 | 0 | 0 | 0 | 0 | 0 | 0 | 0 | 0.01 | 0 | 2024-03-07 04:46:51 | 0.002536
19144 | 28 | 5 | CC Chg | 00:00:00 | 134:20:51 | 1.059 | 2.4792 | 0 | 0.01 | 0 | 0.01 | 0 | 0 | 0 | 0.01 | 0 | 2024-03-07 04:46:51 | 0.002625
19145 | 28 | 5 | CC Chg | 00:00:00 | 134:20:51 | 1.059 | 2.5728 | 0 | 0.01 | 0 | 0.01 | 0 | 0 | 0 | 0.02 | 0 | 2024-03-07 04:46:51 | 0.002725
19146 | 28 | 5 | CC Chg | 00:00:00 | 134:20:51 | 1.059 | 2.6556 | 0 | 0.01 | 0 | 0.01 | 0 | 0 | 0 | 0.02 | 0 | 2024-03-07 04:46:51 | 0.002812
19147 | 28 | 5 | CC Chg | 00:00:00 | 134:20:51 | 1.059 | 2.7064 | 0 | 0.01 | 0 | 0.01 | 0 | 0 | 0 | 0.03 | 0 | 2024-03-07 04:46:51 | 0.002866
19148 | 28 | 5 | CC Chg | 00:00:00 | 134:20:51 | 1.059 | 2.7746 | 0 | 0.01 | 0 | 0.01 | 0 | 0 | 1e-06 | 0.03 | 0 | 2024-03-07 04:46:51 | 0.002938
19149 | 28 | 5 | CC Chg | 00:00:00 | 134:20:51 | 1.059 | 2.8314 | 0 | 0.01 | 0 | 0.01 | 0 | 0 | 1e-06 | 0.04 | 0 | 2024-03-07 04:46:51 | 0.002998
19150 | 28 | 5 | CC Chg | 00:00:00 | 134:20:52 | 1.059 | 2.8636 | 0 | 0.02 | 0 | 0.02 | 0 | 0 | 1e-06 | 0.04 | 0 | 2024-03-07 04:46:51 | 0.003033
19151 | 28 | 5 | CC Chg | 00:00:01 | 134:20:52 | 1.059 | 2.9045 | 0 | 0.02 | 0 | 0.02 | 0 | 0 | 1e-06 | 0.05 | 0 | 2024-03-07 04:46:51 | 0.003076
19152 | 28 | 5 | CC Chg | 00:00:01 | 134:20:52 | 1.059 | 2.9374 | 0 | 0.02 | 0 | 0.02 | 0 | 0 | 1e-06 | 0.05 | 0 | 2024-03-07 04:46:52 | 0.003111
19153 | 28 | 5 | CC Chg | 00:00:01 | 134:20:52 | 1.059 | 2.9554 | 0 | 0.02 | 0 | 0.02 | 0 | 0 | 1e-06 | 0.06 | 0 | 2024-03-07 04:46:52 | 0.00313
19154 | 28 | 5 | CC Chg | 00:00:01 | 134:20:52 | 1.059 | 2.9783 | 0 | 0.02 | 0 | 0.02 | 0 | 0 | 1e-06 | 0.07 | 0 | 2024-03-07 04:46:52 | 0.003154
19155 | 28 | 5 | CC Chg | 00:00:01 | 134:20:52 | 1.059 | 2.9972 | 0 | 0.03 | 0 | 0.03 | 0 | 0 | 1e-06 | 0.07 | 0 | 2024-03-07 04:46:52 | 0.003174
19156 | 28 | 5 | CC Chg | 00:00:01 | 134:20:52 | 1.059 | 3.0075 | 0 | 0.03 | 0 | 0.03 | 0 | 0 | 1e-06 | 0.08 | 0 | 2024-03-07 04:46:52 | 0.003185
19157 | 28 | 5 | CC Chg | 00:00:01 | 134:20:52 | 1.059 | 3.0208 | 0 | 0.03 | 0 | 0.03 | 0 | 0 | 1e-06 | 0.08 | 0 | 2024-03-07 04:46:52 | 0.003199
19158 | 28 | 5 | CC Chg | 00:00:01 | 134:20:52 | 1.059 | 3.0313 | 0.001 | 0.03 | 0.001 | 0.03 | 0 | 0 | 1e-06 | 0.09 | 0 | 2024-03-07 04:46:52 | 0.00321
19159 | 28 | 5 | CC Chg | 00:00:01 | 134:20:53 | 1.059 | 3.0456 | 0.001 | 0.04 | 0.001 | 0.04 | 0 | 0 | 2e-06 | 0.1 | 0 | 2024-03-07 04:46:52 | 0.003225
19160 | 28 | 5 | CC Chg | 00:00:02 | 134:20:53 | 1.059 | 3.0561 | 0.001 | 0.04 | 0.001 | 0.04 | 0 | 0 | 2e-06 | 0.11 | 0 | 2024-03-07 04:46:53 | 0.003236
19161 | 28 | 5 | CC Chg | 00:00:02 | 134:20:53 | 1.059 | 3.0685 | 0.001 | 0.04 | 0.001 | 0.04 | 0 | 0 | 2e-06 | 0.13 | 0 | 2024-03-07 04:46:53 | 0.00325
19162 | 28 | 5 | CC Chg | 00:00:02 | 134:20:53 | 1.059 | 3.0797 | 0.001 | 0.05 | 0.001 | 0.05 | 0 | 0 | 2e-06 | 0.15 | 0 | 2024-03-07 04:46:53 | 0.003261
19163 | 28 | 5 | CC Chg | 00:00:03 | 134:20:54 | 1.059 | 3.0905 | 0.001 | 0.06 | 0.001 | 0.06 | 0 | 0 | 3e-06 | 0.18 | 0 | 2024-03-07 04:46:54 | 0.003273
19164 | 28 | 5 | CC Chg | 00:00:04 | 134:20:55 | 1.059 | 3.1008 | 0.001 | 0.08 | 0.001 | 0.08 | 0 | 0 | 4e-06 | 0.24 | 0 | 2024-03-07 04:46:55 | 0.003284
19165 | 28 | 5 | CC Chg | 00:00:05 | 134:20:57 | 1.06 | 3.111 | 0.002 | 0.11 | 0.002 | 0.11 | 0 | 0 | 5e-06 | 0.33 | 0 | 2024-03-07 04:46:56 | 0.003298
19166 | 28 | 5 | CC Chg | 00:00:09 | 134:21:00 | 1.059 | 3.1212 | 0.003 | 0.18 | 0.003 | 0.18 | 0 | 0 | 9e-06 | 0.55 | 0 | 2024-03-07 04:47:00 | 0.003305
19167 | 28 | 5 | CC Chg | 00:00:18 | 134:21:09 | 1.06 | 3.1312 | 0.006 | 0.35 | 0.006 | 0.35 | 0 | 0 | 1.7e-05 | 1.07 | 0 | 2024-03-07 04:47:09 | 0.003319
19168 | 28 | 5 | CC Chg | 00:00:30 | 134:21:21 | 1.059 | 3.1377 | 0.009 | 0.56 | 0.009 | 0.56 | 0 | 0 | 2.7e-05 | 1.72 | 0 | 2024-03-07 04:47:20 | 0.003323
19169 | 28 | 5 | CC Chg | 00:01:00 | 134:21:51 | 1.06 | 3.1473 | 0.018 | 1.11 | 0.018 | 1.11 | 0 | 0 | 5.5e-05 | 3.47 | 0 | 2024-03-07 04:47:50 | 0.003336
19170 | 28 | 5 | CC Chg | 00:01:30 | 134:22:21 | 1.06 | 3.1538 | 0.026 | 1.67 | 0.026 | 1.67 | 0 | 0 | 8.3e-05 | 5.22 | 0 | 2024-03-07 04:48:20 | 0.003343
19171 | 28 | 5 | CC Chg | 00:02:00 | 134:22:51 | 1.059 | 3.1584 | 0.035 | 2.22 | 0.035 | 2.22 | 0 | 0 | 0.000111 | 6.97 | 0 | 2024-03-07 04:48:50 | 0.003345
19172 | 28 | 5 | CC Chg | 00:02:30 | 134:23:21 | 1.06 | 3.1625 | 0.044 | 2.78 | 0.044 | 2.78 | 0 | 0 | 0.000139 | 8.73 | 0 | 2024-03-07 04:49:20 | 0.003352
19173 | 28 | 5 | CC Chg | 00:03:00 | 134:23:51 | 1.06 | 3.1659 | 0.053 | 3.33 | 0.053 | 3.33 | 0 | 0 | 0.000167 | 10.48 | 0 | 2024-03-07 04:49:50 | 0.003356
19174 | 28 | 5 | CC Chg | 00:03:30 | 134:24:21 | 1.06 | 3.1693 | 0.062 | 3.89 | 0.062 | 3.89 | 0 | 0 | 0.000195 | 12.24 | 0 | 2024-03-07 04:50:20 | 0.003359
19175 | 28 | 5 | CC Chg | 00:04:00 | 134:24:51 | 1.06 | 3.1721 | 0.071 | 4.44 | 0.071 | 4.44 | 0 | 0 | 0.000223 | 14 | 0 | 2024-03-07 04:50:50 | 0.003362
19176 | 28 | 5 | CC Chg | 00:04:30 | 134:25:21 | 1.06 | 3.1749 | 0.079 | 5 | 0.079 | 5 | 0 | 0 | 0.000251 | 15.77 | 0 | 2024-03-07 04:51:20 | 0.003365
19177 | 28 | 5 | CC Chg | 00:05:00 | 134:25:51 | 1.06 | 3.178 | 0.088 | 5.55 | 0.088 | 5.55 | 0 | 0 | 0.000279 | 17.53 | 0 | 2024-03-07 04:51:50 | 0.003369
19178 | 28 | 5 | CC Chg | 00:05:30 | 134:26:21 | 1.059 | 3.1804 | 0.097 | 6.11 | 0.097 | 6.11 | 0 | 0 | 0.000307 | 19.29 | 0 | 2024-03-07 04:52:20 | 0.003368
19179 | 28 | 5 | CC Chg | 00:06:00 | 134:26:51 | 1.059 | 3.1829 | 0.106 | 6.66 | 0.106 | 6.66 | 0 | 0 | 0.000335 | 21.06 | 0 | 2024-03-07 04:52:50 | 0.003371
19180 | 28 | 5 | CC Chg | 00:06:30 | 134:27:21 | 1.06 | 3.1854 | 0.115 | 7.22 | 0.115 | 7.22 | 0 | 0 | 0.000363 | 22.83 | 0 | 2024-03-07 04:53:20 | 0.003377
19181 | 28 | 5 | CC Chg | 00:07:00 | 134:27:51 | 1.06 | 3.1876 | 0.124 | 7.77 | 0.124 | 7.77 | 0 | 0 | 0.000391 | 24.6 | 0 | 2024-03-07 04:53:50 | 0.003379
19182 | 28 | 5 | CC Chg | 00:07:30 | 134:28:21 | 1.06 | 3.1897 | 0.132 | 8.33 | 0.132 | 8.33 | 0 | 0 | 0.000419 | 26.37 | 0 | 2024-03-07 04:54:20 | 0.003381
19183 | 28 | 5 | CC Chg | 00:08:00 | 134:28:51 | 1.06 | 3.1922 | 0.141 | 8.88 | 0.141 | 8.88 | 0 | 0 | 0.000447 | 28.14 | 0 | 2024-03-07 04:54:50 | 0.003384
19184 | 28 | 5 | CC Chg | 00:08:30 | 134:29:21 | 1.059 | 3.1941 | 0.15 | 9.44 | 0.15 | 9.44 | 0 | 0 | 0.000476 | 29.91 | 0 | 2024-03-07 04:55:20 | 0.003383
19185 | 28 | 5 | CC Chg | 00:09:00 | 134:29:51 | 1.06 | 3.1959 | 0.159 | 10 | 0.159 | 10 | 0 | 0 | 0.000504 | 31.69 | 0 | 2024-03-07 04:55:50 | 0.003388
19186 | 28 | 5 | CC Chg | 00:09:30 | 134:30:21 | 1.059 | 3.1978 | 0.168 | 10.55 | 0.168 | 10.55 | 0 | 0 | 0.000532 | 33.46 | 0 | 2024-03-07 04:56:20 | 0.003386
19187 | 28 | 5 | CC Chg | 00:10:00 | 134:30:51 | 1.059 | 3.2 | 0.177 | 11.11 | 0.177 | 11.11 | 0 | 0 | 0.00056 | 35.24 | 0 | 2024-03-07 04:56:50 | 0.003389
19188 | 28 | 5 | CC Chg | 00:10:30 | 134:31:21 | 1.06 | 3.2018 | 0.185 | 11.66 | 0.185 | 11.66 | 0 | 0 | 0.000589 | 37.02 | 0 | 2024-03-07 04:57:20 | 0.003394
19189 | 28 | 5 | CC Chg | 00:11:00 | 134:31:51 | 1.06 | 3.2037 | 0.194 | 12.22 | 0.194 | 12.22 | 0 | 0 | 0.000617 | 38.8 | 0 | 2024-03-07 04:57:50 | 0.003396
19190 | 28 | 5 | CC Chg | 00:11:30 | 134:32:21 | 1.06 | 3.2056 | 0.203 | 12.77 | 0.203 | 12.77 | 0 | 0 | 0.000645 | 40.58 | 0 | 2024-03-07 04:58:20 | 0.003398
19191 | 28 | 5 | CC Chg | 00:12:00 | 134:32:51 | 1.059 | 3.2077 | 0.212 | 13.33 | 0.212 | 13.33 | 0 | 0 | 0.000673 | 42.36 | 0 | 2024-03-07 04:58:50 | 0.003397
19192 | 28 | 5 | CC Chg | 00:12:30 | 134:33:21 | 1.06 | 3.2093 | 0.221 | 13.88 | 0.221 | 13.88 | 0 | 0 | 0.000702 | 44.14 | 0 | 2024-03-07 04:59:20 | 0.003402
19193 | 28 | 5 | CC Chg | 00:13:00 | 134:33:51 | 1.06 | 3.2111 | 0.23 | 14.44 | 0.23 | 14.44 | 0 | 0 | 0.00073 | 45.92 | 0 | 2024-03-07 04:59:50 | 0.003404
19194 | 28 | 5 | CC Chg | 00:13:30 | 134:34:21 | 1.06 | 3.2127 | 0.238 | 14.99 | 0.238 | 14.99 | 0 | 0 | 0.000758 | 47.7 | 0 | 2024-03-07 05:00:20 | 0.003405
19195 | 28 | 5 | CC Chg | 00:14:00 | 134:34:51 | 1.059 | 3.2142 | 0.247 | 15.55 | 0.247 | 15.55 | 0 | 0 | 0.000787 | 49.49 | 0 | 2024-03-07 05:00:50 | 0.003404
19196 | 28 | 5 | CC Chg | 00:14:30 | 134:35:21 | 1.06 | 3.2164 | 0.256 | 16.1 | 0.256 | 16.1 | 0 | 0 | 0.000815 | 51.27 | 0 | 2024-03-07 05:01:20 | 0.003409
19197 | 28 | 5 | CC Chg | 00:15:00 | 134:35:51 | 1.06 | 3.218 | 0.265 | 16.66 | 0.265 | 16.66 | 0 | 0 | 0.000844 | 53.06 | 0 | 2024-03-07 05:01:50 | 0.003411
19198 | 28 | 5 | CC Chg | 00:15:30 | 134:36:21 | 1.059 | 3.2195 | 0.274 | 17.21 | 0.274 | 17.21 | 0 | 0 | 0.000872 | 54.85 | 0 | 2024-03-07 05:02:20 | 0.003409
19199 | 28 | 5 | CC Chg | 00:16:00 | 134:36:51 | 1.06 | 3.2214 | 0.283 | 17.77 | 0.283 | 17.77 | 0 | 0 | 0.000901 | 56.64 | 0 | 2024-03-07 05:02:50 | 0.003415
19200 | 28 | 5 | CC Chg | 00:16:30 | 134:37:21 | 1.06 | 3.2232 | 0.291 | 18.32 | 0.291 | 18.32 | 0 | 0 | 0.000929 | 58.43 | 0 | 2024-03-07 05:03:20 | 0.003417
19201 | 28 | 5 | CC Chg | 00:17:00 | 134:37:51 | 1.059 | 3.2248 | 0.3 | 18.88 | 0.3 | 18.88 | 0 | 0 | 0.000957 | 60.22 | 0 | 2024-03-07 05:03:50 | 0.003415
19202 | 28 | 5 | CC Chg | 00:17:30 | 134:38:21 | 1.06 | 3.2263 | 0.309 | 19.44 | 0.309 | 19.44 | 0 | 0 | 0.000986 | 62.01 | 0 | 2024-03-07 05:04:20 | 0.00342
19203 | 28 | 5 | CC Chg | 00:18:00 | 134:38:51 | 1.06 | 3.2279 | 0.318 | 19.99 | 0.318 | 19.99 | 0 | 0 | 0.001014 | 63.8 | 0 | 2024-03-07 05:04:50 | 0.003422
19204 | 28 | 5 | CC Chg | 00:18:30 | 134:39:21 | 1.06 | 3.2294 | 0.327 | 20.55 | 0.327 | 20.55 | 0 | 0 | 0.001043 | 65.59 | 0 | 2024-03-07 05:05:20 | 0.003423
19205 | 28 | 5 | CC Chg | 00:19:00 | 134:39:51 | 1.06 | 3.2313 | 0.336 | 21.1 | 0.336 | 21.1 | 0 | 0 | 0.001071 | 67.39 | 0 | 2024-03-07 05:05:50 | 0.003425
19206 | 28 | 5 | CC Chg | 00:19:30 | 134:40:21 | 1.059 | 3.2328 | 0.344 | 21.66 | 0.344 | 21.66 | 0 | 0 | 0.0011 | 69.18 | 0 | 2024-03-07 05:06:20 | 0.003424
19207 | 28 | 5 | CC Chg | 00:20:00 | 134:40:51 | 1.059 | 3.2344 | 0.353 | 22.21 | 0.353 | 22.21 | 0 | 0 | 0.001129 | 70.98 | 0 | 2024-03-07 05:06:50 | 0.003425
19208 | 28 | 5 | CC Chg | 00:20:30 | 134:41:21 | 1.059 | 3.2359 | 0.362 | 22.77 | 0.362 | 22.77 | 0 | 0 | 0.001157 | 72.77 | 0 | 2024-03-07 05:07:20 | 0.003427
19209 | 28 | 5 | CC Chg | 00:21:00 | 134:41:51 | 1.059 | 3.2375 | 0.371 | 23.32 | 0.371 | 23.32 | 0 | 0 | 0.001186 | 74.57 | 0 | 2024-03-07 05:07:50 | 0.003429
19210 | 28 | 5 | CC Chg | 00:21:30 | 134:42:21 | 1.06 | 3.2393 | 0.38 | 23.88 | 0.38 | 23.88 | 0 | 0 | 0.001214 | 76.37 | 0 | 2024-03-07 05:08:20 | 0.003434
19211 | 28 | 5 | CC Chg | 00:22:00 | 134:42:51 | 1.06 | 3.2409 | 0.388 | 24.43 | 0.388 | 24.43 | 0 | 0 | 0.001243 | 78.17 | 0 | 2024-03-07 05:08:50 | 0.003435
19212 | 28 | 5 | CC Chg | 00:22:30 | 134:43:21 | 1.06 | 3.2424 | 0.397 | 24.99 | 0.397 | 24.99 | 0 | 0 | 0.001271 | 79.97 | 0 | 2024-03-07 05:09:20 | 0.003437
19213 | 28 | 5 | CC Chg | 00:23:00 | 134:43:51 | 1.06 | 3.244 | 0.406 | 25.54 | 0.406 | 25.54 | 0 | 0 | 0.0013 | 81.77 | 0 | 2024-03-07 05:09:50 | 0.003439
19214 | 28 | 5 | CC Chg | 00:23:30 | 134:44:21 | 1.06 | 3.2455 | 0.415 | 26.1 | 0.415 | 26.1 | 0 | 0 | 0.001329 | 83.57 | 0 | 2024-03-07 05:10:20 | 0.00344
19215 | 28 | 5 | CC Chg | 00:24:00 | 134:44:51 | 1.059 | 3.2474 | 0.424 | 26.65 | 0.424 | 26.65 | 0 | 0 | 0.001357 | 85.37 | 0 | 2024-03-07 05:10:50 | 0.003439
19216 | 28 | 5 | CC Chg | 00:24:30 | 134:45:21 | 1.059 | 3.2486 | 0.433 | 27.21 | 0.433 | 27.21 | 0 | 0 | 0.001386 | 87.17 | 0 | 2024-03-07 05:11:20 | 0.00344
19217 | 28 | 5 | CC Chg | 00:25:00 | 134:45:51 | 1.059 | 3.2502 | 0.441 | 27.76 | 0.441 | 27.76 | 0 | 0 | 0.001415 | 88.98 | 0 | 2024-03-07 05:11:50 | 0.003442
19218 | 28 | 5 | CC Chg | 00:25:30 | 134:46:21 | 1.059 | 3.2517 | 0.45 | 28.32 | 0.45 | 28.32 | 0 | 0 | 0.001443 | 90.78 | 0 | 2024-03-07 05:12:20 | 0.003444
19219 | 28 | 5 | CC Chg | 00:26:00 | 134:46:51 | 1.059 | 3.2533 | 0.459 | 28.88 | 0.459 | 28.88 | 0 | 0 | 0.001472 | 92.59 | 0 | 2024-03-07 05:12:50 | 0.003445
19220 | 28 | 5 | CC Chg | 00:26:30 | 134:47:21 | 1.059 | 3.2552 | 0.468 | 29.43 | 0.468 | 29.43 | 0 | 0 | 0.001501 | 94.4 | 0 | 2024-03-07 05:13:20 | 0.003447
19221 | 28 | 5 | CC Chg | 00:27:00 | 134:47:51 | 1.06 | 3.2567 | 0.477 | 29.99 | 0.477 | 29.99 | 0 | 0 | 0.00153 | 96.21 | 0 | 2024-03-07 05:13:50 | 0.003452
19222 | 28 | 5 | CC Chg | 00:27:30 | 134:48:21 | 1.059 | 3.2583 | 0.486 | 30.54 | 0.486 | 30.54 | 0 | 0 | 0.001558 | 98.01 | 0 | 2024-03-07 05:14:20 | 0.003451
19223 | 28 | 5 | CC Chg | 00:28:00 | 134:48:51 | 1.059 | 3.2598 | 0.494 | 31.1 | 0.494 | 31.1 | 0 | 0 | 0.001587 | 99.82 | 0 | 2024-03-07 05:14:50 | 0.003452
19224 | 28 | 5 | CC Chg | 00:28:30 | 134:49:21 | 1.059 | 3.2614 | 0.503 | 31.65 | 0.503 | 31.65 | 0 | 0 | 0.001616 | 101.63 | 0 | 2024-03-07 05:15:20 | 0.003454
19225 | 28 | 5 | CC Chg | 00:29:00 | 134:49:51 | 1.059 | 3.2632 | 0.512 | 32.21 | 0.512 | 32.21 | 0 | 0 | 0.001645 | 103.45 | 0 | 2024-03-07 05:15:50 | 0.003456
19226 | 28 | 5 | CC Chg | 00:29:30 | 134:50:21 | 1.059 | 3.2648 | 0.521 | 32.76 | 0.521 | 32.76 | 0 | 0 | 0.001674 | 105.26 | 0 | 2024-03-07 05:16:20 | 0.003457
19227 | 28 | 5 | CC Chg | 00:30:00 | 134:50:51 | 1.06 | 3.2663 | 0.53 | 33.32 | 0.53 | 33.32 | 0 | 0 | 0.001702 | 107.07 | 0 | 2024-03-07 05:16:50 | 0.003462
19228 | 28 | 5 | CC Chg | 00:30:30 | 134:51:21 | 1.06 | 3.2679 | 0.539 | 33.87 | 0.539 | 33.87 | 0 | 0 | 0.001731 | 108.89 | 0 | 2024-03-07 05:17:20 | 0.003464
19229 | 28 | 5 | CC Chg | 00:31:00 | 134:51:51 | 1.059 | 3.2694 | 0.547 | 34.43 | 0.547 | 34.43 | 0 | 0 | 0.00176 | 110.7 | 0 | 2024-03-07 05:17:50 | 0.003462
19230 | 28 | 5 | CC Chg | 00:31:30 | 134:52:21 | 1.06 | 3.2713 | 0.556 | 34.98 | 0.556 | 34.98 | 0 | 0 | 0.001789 | 112.52 | 0 | 2024-03-07 05:18:20 | 0.003468
19231 | 28 | 5 | CC Chg | 00:32:00 | 134:52:51 | 1.059 | 3.2731 | 0.565 | 35.54 | 0.565 | 35.54 | 0 | 0 | 0.001818 | 114.33 | 0 | 2024-03-07 05:18:50 | 0.003466
19232 | 28 | 5 | CC Chg | 00:32:30 | 134:53:21 | 1.06 | 3.2747 | 0.574 | 36.09 | 0.574 | 36.09 | 0 | 0 | 0.001847 | 116.15 | 0 | 2024-03-07 05:19:20 | 0.003471
19233 | 28 | 5 | CC Chg | 00:33:00 | 134:53:51 | 1.059 | 3.2762 | 0.583 | 36.65 | 0.583 | 36.65 | 0 | 0 | 0.001876 | 117.97 | 0 | 2024-03-07 05:19:50 | 0.003469
19234 | 28 | 5 | CC Chg | 00:33:30 | 134:54:21 | 1.06 | 3.2781 | 0.592 | 37.2 | 0.592 | 37.2 | 0 | 0 | 0.001905 | 119.79 | 0 | 2024-03-07 05:20:20 | 0.003475
19235 | 28 | 5 | CC Chg | 00:34:00 | 134:54:51 | 1.059 | 3.28 | 0.6 | 37.76 | 0.6 | 37.76 | 0 | 0 | 0.001934 | 121.61 | 0 | 2024-03-07 05:20:50 | 0.003474
19236 | 28 | 5 | CC Chg | 00:34:30 | 134:55:21 | 1.059 | 3.2815 | 0.609 | 38.31 | 0.609 | 38.31 | 0 | 0 | 0.001963 | 123.43 | 0 | 2024-03-07 05:21:20 | 0.003475
19237 | 28 | 5 | CC Chg | 00:35:00 | 134:55:51 | 1.059 | 3.2831 | 0.618 | 38.87 | 0.618 | 38.87 | 0 | 0 | 0.001992 | 125.25 | 0 | 2024-03-07 05:21:50 | 0.003477
19238 | 28 | 5 | CC Chg | 00:35:30 | 134:56:21 | 1.059 | 3.2849 | 0.627 | 39.43 | 0.627 | 39.43 | 0 | 0 | 0.002021 | 127.08 | 0 | 2024-03-07 05:22:20 | 0.003479
19239 | 28 | 5 | CC Chg | 00:36:00 | 134:56:51 | 1.059 | 3.2868 | 0.636 | 39.98 | 0.636 | 39.98 | 0 | 0 | 0.00205 | 128.9 | 0 | 2024-03-07 05:22:50 | 0.003481
19240 | 28 | 5 | CC Chg | 00:36:30 | 134:57:21 | 1.059 | 3.2886 | 0.645 | 40.54 | 0.645 | 40.54 | 0 | 0 | 0.002079 | 130.73 | 0 | 2024-03-07 05:23:20 | 0.003483
19241 | 28 | 5 | CC Chg | 00:37:00 | 134:57:51 | 1.059 | 3.2902 | 0.653 | 41.09 | 0.653 | 41.09 | 0 | 0 | 0.002108 | 132.55 | 0 | 2024-03-07 05:23:50 | 0.003484
19242 | 28 | 5 | CC Chg | 00:37:30 | 134:58:21 | 1.06 | 3.2921 | 0.662 | 41.65 | 0.662 | 41.65 | 0 | 0 | 0.002137 | 134.38 | 0 | 2024-03-07 05:24:20 | 0.00349
19243 | 28 | 5 | CC Chg | 00:38:00 | 134:58:51 | 1.059 | 3.2939 | 0.671 | 42.2 | 0.671 | 42.2 | 0 | 0 | 0.002166 | 136.21 | 0 | 2024-03-07 05:24:50 | 0.003488
19244 | 28 | 5 | CC Chg | 00:38:30 | 134:59:21 | 1.059 | 3.2958 | 0.68 | 42.76 | 0.68 | 42.76 | 0 | 0 | 0.002195 | 138.04 | 0 | 2024-03-07 05:25:20 | 0.00349
19245 | 28 | 5 | CC Chg | 00:39:00 | 134:59:51 | 1.06 | 3.2976 | 0.689 | 43.31 | 0.689 | 43.31 | 0 | 0 | 0.002224 | 139.87 | 0 | 2024-03-07 05:25:50 | 0.003495
19246 | 28 | 5 | CC Chg | 00:39:30 | 135:00:21 | 1.059 | 3.2995 | 0.697 | 43.87 | 0.697 | 43.87 | 0 | 0 | 0.002253 | 141.7 | 0 | 2024-03-07 05:26:20 | 0.003494
19247 | 28 | 5 | CC Chg | 00:40:00 | 135:00:51 | 1.06 | 3.3017 | 0.706 | 44.42 | 0.706 | 44.42 | 0 | 0 | 0.002282 | 143.54 | 0 | 2024-03-07 05:26:50 | 0.0035
19248 | 28 | 5 | CC Chg | 00:40:30 | 135:01:21 | 1.06 | 3.3035 | 0.715 | 44.98 | 0.715 | 44.98 | 0 | 0 | 0.002311 | 145.37 | 0 | 2024-03-07 05:27:20 | 0.003502
19249 | 28 | 5 | CC Chg | 00:41:00 | 135:01:51 | 1.059 | 3.3054 | 0.724 | 45.53 | 0.724 | 45.53 | 0 | 0 | 0.002341 | 147.2 | 0 | 2024-03-07 05:27:50 | 0.0035
19250 | 28 | 5 | CC Chg | 00:41:30 | 135:02:21 | 1.059 | 3.3072 | 0.733 | 46.09 | 0.733 | 46.09 | 0 | 0 | 0.00237 | 149.04 | 0 | 2024-03-07 05:28:20 | 0.003502
19251 | 28 | 5 | CC Chg | 00:42:00 | 135:02:51 | 1.059 | 3.3094 | 0.742 | 46.64 | 0.742 | 46.64 | 0 | 0 | 0.002399 | 150.88 | 0 | 2024-03-07 05:28:50 | 0.003505
19252 | 28 | 5 | CC Chg | 00:42:30 | 135:03:21 | 1.059 | 3.3113 | 0.75 | 47.2 | 0.75 | 47.2 | 0 | 0 | 0.002428 | 152.71 | 0 | 2024-03-07 05:29:20 | 0.003507
19253 | 28 | 5 | CC Chg | 00:43:00 | 135:03:51 | 1.059 | 3.3131 | 0.759 | 47.75 | 0.759 | 47.75 | 0 | 0 | 0.002457 | 154.55 | 0 | 2024-03-07 05:29:50 | 0.003509
19254 | 28 | 5 | CC Chg | 00:43:30 | 135:04:21 | 1.06 | 3.315 | 0.768 | 48.31 | 0.768 | 48.31 | 0 | 0 | 0.002487 | 156.39 | 0 | 2024-03-07 05:30:20 | 0.003514
19255 | 28 | 5 | CC Chg | 00:44:00 | 135:04:51 | 1.06 | 3.3175 | 0.777 | 48.87 | 0.777 | 48.87 | 0 | 0 | 0.002516 | 158.24 | 0 | 2024-03-07 05:30:50 | 0.003517
19256 | 28 | 5 | CC Chg | 00:44:30 | 135:05:21 | 1.059 | 3.3193 | 0.786 | 49.42 | 0.786 | 49.42 | 0 | 0 | 0.002545 | 160.08 | 0 | 2024-03-07 05:31:20 | 0.003515
19257 | 28 | 5 | CC Chg | 00:45:00 | 135:05:51 | 1.06 | 3.3212 | 0.795 | 49.98 | 0.795 | 49.98 | 0 | 0 | 0.002575 | 161.92 | 0 | 2024-03-07 05:31:50 | 0.00352
19258 | 28 | 5 | CC Chg | 00:45:30 | 135:06:21 | 1.059 | 3.3234 | 0.803 | 50.53 | 0.803 | 50.53 | 0 | 0 | 0.002604 | 163.77 | 0 | 2024-03-07 05:32:20 | 0.003519
19259 | 28 | 5 | CC Chg | 00:46:00 | 135:06:51 | 1.059 | 3.3255 | 0.812 | 51.09 | 0.812 | 51.09 | 0 | 0 | 0.002633 | 165.61 | 0 | 2024-03-07 05:32:50 | 0.003522
19260 | 28 | 5 | CC Chg | 00:46:30 | 135:07:21 | 1.059 | 3.3277 | 0.821 | 51.64 | 0.821 | 51.64 | 0 | 0 | 0.002663 | 167.46 | 0 | 2024-03-07 05:33:20 | 0.003524
19261 | 28 | 5 | CC Chg | 00:47:00 | 135:07:51 | 1.059 | 3.3299 | 0.83 | 52.2 | 0.83 | 52.2 | 0 | 0 | 0.002692 | 169.31 | 0 | 2024-03-07 05:33:50 | 0.003526
19262 | 28 | 5 | CC Chg | 00:47:30 | 135:08:21 | 1.06 | 3.3317 | 0.839 | 52.75 | 0.839 | 52.75 | 0 | 0 | 0.002721 | 171.16 | 0 | 2024-03-07 05:34:20 | 0.003532
19263 | 28 | 5 | CC Chg | 00:48:00 | 135:08:51 | 1.06 | 3.3342 | 0.848 | 53.31 | 0.848 | 53.31 | 0 | 0 | 0.002751 | 173.01 | 0 | 2024-03-07 05:34:50 | 0.003534
19264 | 28 | 5 | CC Chg | 00:48:30 | 135:09:21 | 1.06 | 3.3364 | 0.856 | 53.86 | 0.856 | 53.86 | 0 | 0 | 0.00278 | 174.86 | 0 | 2024-03-07 05:35:20 | 0.003537
19265 | 28 | 5 | CC Chg | 00:49:00 | 135:09:51 | 1.06 | 3.3386 | 0.865 | 54.42 | 0.865 | 54.42 | 0 | 0 | 0.00281 | 176.71 | 0 | 2024-03-07 05:35:50 | 0.003539
19266 | 28 | 5 | CC Chg | 00:49:30 | 135:10:21 | 1.06 | 3.341 | 0.874 | 54.97 | 0.874 | 54.97 | 0 | 0 | 0.002839 | 178.57 | 0 | 2024-03-07 05:36:20 | 0.003541
19267 | 28 | 5 | CC Chg | 00:50:00 | 135:10:51 | 1.06 | 3.3432 | 0.883 | 55.53 | 0.883 | 55.53 | 0 | 0 | 0.002869 | 180.43 | 0 | 2024-03-07 05:36:50 | 0.003544
19268 | 28 | 5 | CC Chg | 00:50:30 | 135:11:21 | 1.059 | 3.3454 | 0.892 | 56.08 | 0.892 | 56.08 | 0 | 0 | 0.002898 | 182.28 | 0 | 2024-03-07 05:37:20 | 0.003543
19269 | 28 | 5 | CC Chg | 00:51:00 | 135:11:51 | 1.059 | 3.3479 | 0.901 | 56.64 | 0.901 | 56.64 | 0 | 0 | 0.002928 | 184.14 | 0 | 2024-03-07 05:37:50 | 0.003545
19270 | 28 | 5 | CC Chg | 00:51:30 | 135:12:21 | 1.059 | 3.35 | 0.909 | 57.19 | 0.909 | 57.19 | 0 | 0 | 0.002957 | 186 | 0 | 2024-03-07 05:38:20 | 0.003548
19271 | 28 | 5 | CC Chg | 00:52:00 | 135:12:51 | 1.059 | 3.3522 | 0.918 | 57.75 | 0.918 | 57.75 | 0 | 0 | 0.002987 | 187.86 | 0 | 2024-03-07 05:38:50 | 0.00355
19272 | 28 | 5 | CC Chg | 00:52:30 | 135:13:21 | 1.059 | 3.3547 | 0.927 | 58.3 | 0.927 | 58.3 | 0 | 0 | 0.003017 | 189.72 | 0 | 2024-03-07 05:39:20 | 0.003553
19273 | 28 | 5 | CC Chg | 00:53:00 | 135:13:51 | 1.06 | 3.3572 | 0.936 | 58.86 | 0.936 | 58.86 | 0 | 0 | 0.003046 | 191.59 | 0 | 2024-03-07 05:39:50 | 0.003559
19274 | 28 | 5 | CC Chg | 00:53:30 | 135:14:21 | 1.06 | 3.3593 | 0.945 | 59.42 | 0.945 | 59.42 | 0 | 0 | 0.003076 | 193.45 | 0 | 2024-03-07 05:40:20 | 0.003561
19275 | 28 | 5 | CC Chg | 00:54:00 | 135:14:51 | 1.059 | 3.3618 | 0.954 | 59.97 | 0.954 | 59.97 | 0 | 0 | 0.003106 | 195.32 | 0 | 2024-03-07 05:40:50 | 0.00356
19276 | 28 | 5 | CC Chg | 00:54:30 | 135:15:21 | 1.06 | 3.3643 | 0.962 | 60.53 | 0.962 | 60.53 | 0 | 0 | 0.003135 | 197.18 | 0 | 2024-03-07 05:41:20 | 0.003566
19277 | 28 | 5 | CC Chg | 00:55:00 | 135:15:51 | 1.06 | 3.3668 | 0.971 | 61.08 | 0.971 | 61.08 | 0 | 0 | 0.003165 | 199.05 | 0 | 2024-03-07 05:41:50 | 0.003569
19278 | 28 | 5 | CC Chg | 00:55:30 | 135:16:21 | 1.059 | 3.3689 | 0.98 | 61.64 | 0.98 | 61.64 | 0 | 0 | 0.003195 | 200.92 | 0 | 2024-03-07 05:42:20 | 0.003568
19279 | 28 | 5 | CC Chg | 00:56:00 | 135:16:51 | 1.059 | 3.3717 | 0.989 | 62.19 | 0.989 | 62.19 | 0 | 0 | 0.003224 | 202.79 | 0 | 2024-03-07 05:42:50 | 0.003571
19280 | 28 | 5 | CC Chg | 00:56:30 | 135:17:21 | 1.06 | 3.3742 | 0.998 | 62.75 | 0.998 | 62.75 | 0 | 0 | 0.003254 | 204.67 | 0 | 2024-03-07 05:43:20 | 0.003577
19281 | 28 | 5 | CC Chg | 00:57:00 | 135:17:51 | 1.059 | 3.3764 | 1.007 | 63.3 | 1.007 | 63.3 | 0 | 0 | 0.003284 | 206.54 | 0 | 2024-03-07 05:43:50 | 0.003576
19282 | 28 | 5 | CC Chg | 00:57:30 | 135:18:21 | 1.06 | 3.3792 | 1.015 | 63.86 | 1.015 | 63.86 | 0 | 0 | 0.003314 | 208.42 | 0 | 2024-03-07 05:44:20 | 0.003582
19283 | 28 | 5 | CC Chg | 00:58:00 | 135:18:51 | 1.06 | 3.3816 | 1.024 | 64.41 | 1.024 | 64.41 | 0 | 0 | 0.003344 | 210.29 | 0 | 2024-03-07 05:44:50 | 0.003584
19284 | 28 | 5 | CC Chg | 00:58:30 | 135:19:21 | 1.059 | 3.3841 | 1.033 | 64.97 | 1.033 | 64.97 | 0 | 0 | 0.003374 | 212.17 | 0 | 2024-03-07 05:45:20 | 0.003584
19285 | 28 | 5 | CC Chg | 00:59:00 | 135:19:51 | 1.06 | 3.3866 | 1.042 | 65.52 | 1.042 | 65.52 | 0 | 0 | 0.003403 | 214.05 | 0 | 2024-03-07 05:45:50 | 0.00359
19286 | 28 | 5 | CC Chg | 00:59:30 | 135:20:21 | 1.059 | 3.3891 | 1.051 | 66.08 | 1.051 | 66.08 | 0 | 0 | 0.003433 | 215.93 | 0 | 2024-03-07 05:46:20 | 0.003589
19287 | 28 | 5 | CC Chg | 01:00:00 | 135:20:51 | 1.06 | 3.3916 | 1.059 | 66.63 | 1.059 | 66.63 | 0 | 0 | 0.003463 | 217.82 | 0 | 2024-03-07 05:46:50 | 0.003595
19288 | 28 | 5 | CC Chg | 01:00:30 | 135:21:21 | 1.059 | 3.3944 | 1.068 | 67.19 | 1.068 | 67.19 | 0 | 0 | 0.003493 | 219.7 | 0 | 2024-03-07 05:47:20 | 0.003595
19289 | 28 | 5 | CC Chg | 01:01:00 | 135:21:51 | 1.06 | 3.3968 | 1.077 | 67.74 | 1.077 | 67.74 | 0 | 0 | 0.003523 | 221.59 | 0 | 2024-03-07 05:47:50 | 0.003601
19290 | 28 | 5 | CC Chg | 01:01:30 | 135:22:21 | 1.06 | 3.3993 | 1.086 | 68.3 | 1.086 | 68.3 | 0 | 0 | 0.003553 | 223.47 | 0 | 2024-03-07 05:48:20 | 0.003603
19291 | 28 | 5 | CC Chg | 01:02:00 | 135:22:51 | 1.059 | 3.4021 | 1.095 | 68.86 | 1.095 | 68.86 | 0 | 0 | 0.003583 | 225.36 | 0 | 2024-03-07 05:48:50 | 0.003603
19292 | 28 | 5 | CC Chg | 01:02:30 | 135:23:21 | 1.059 | 3.4046 | 1.104 | 69.41 | 1.104 | 69.41 | 0 | 0 | 0.003613 | 227.25 | 0 | 2024-03-07 05:49:20 | 0.003605
19293 | 28 | 5 | CC Chg | 01:03:00 | 135:23:51 | 1.059 | 3.4071 | 1.112 | 69.97 | 1.112 | 69.97 | 0 | 0 | 0.003643 | 229.14 | 0 | 2024-03-07 05:49:50 | 0.003608
19294 | 28 | 5 | CC Chg | 01:03:30 | 135:24:21 | 1.059 | 3.4099 | 1.121 | 70.52 | 1.121 | 70.52 | 0 | 0 | 0.003673 | 231.03 | 0 | 2024-03-07 05:50:20 | 0.003611
19295 | 28 | 5 | CC Chg | 01:04:00 | 135:24:51 | 1.059 | 3.4123 | 1.13 | 71.08 | 1.13 | 71.08 | 0 | 0 | 0.003704 | 232.93 | 0 | 2024-03-07 05:50:50 | 0.003614
19296 | 28 | 5 | CC Chg | 01:04:30 | 135:25:21 | 1.059 | 3.4148 | 1.139 | 71.63 | 1.139 | 71.63 | 0 | 0 | 0.003734 | 234.82 | 0 | 2024-03-07 05:51:20 | 0.003616
19297 | 28 | 5 | CC Chg | 01:05:00 | 135:25:51 | 1.06 | 3.4176 | 1.148 | 72.19 | 1.148 | 72.19 | 0 | 0 | 0.003764 | 236.72 | 0 | 2024-03-07 05:51:50 | 0.003623
19298 | 28 | 5 | CC Chg | 01:05:30 | 135:26:21 | 1.059 | 3.4201 | 1.157 | 72.74 | 1.157 | 72.74 | 0 | 0 | 0.003794 | 238.62 | 0 | 2024-03-07 05:52:20 | 0.003622
19299 | 28 | 5 | CC Chg | 01:06:00 | 135:26:51 | 1.059 | 3.4226 | 1.165 | 73.3 | 1.165 | 73.3 | 0 | 0 | 0.003824 | 240.52 | 0 | 2024-03-07 05:52:50 | 0.003625
19300 | 28 | 5 | CC Chg | 01:06:30 | 135:27:21 | 1.059 | 3.4257 | 1.174 | 73.85 | 1.174 | 73.85 | 0 | 0 | 0.003854 | 242.42 | 0 | 2024-03-07 05:53:20 | 0.003628
19301 | 28 | 5 | CC Chg | 01:07:00 | 135:27:51 | 1.06 | 3.4281 | 1.183 | 74.41 | 1.183 | 74.41 | 0 | 0 | 0.003885 | 244.32 | 0 | 2024-03-07 05:53:50 | 0.003634
19302 | 28 | 5 | CC Chg | 01:07:30 | 135:28:21 | 1.06 | 3.4306 | 1.192 | 74.96 | 1.192 | 74.96 | 0 | 0 | 0.003915 | 246.23 | 0 | 2024-03-07 05:54:20 | 0.003636
19303 | 28 | 5 | CC Chg | 01:08:00 | 135:28:51 | 1.059 | 3.4334 | 1.201 | 75.52 | 1.201 | 75.52 | 0 | 0 | 0.003945 | 248.13 | 0 | 2024-03-07 05:54:50 | 0.003636
19304 | 28 | 5 | CC Chg | 01:08:30 | 135:29:21 | 1.06 | 3.4359 | 1.21 | 76.07 | 1.21 | 76.07 | 0 | 0 | 0.003976 | 250.04 | 0 | 2024-03-07 05:55:20 | 0.003642
19305 | 28 | 5 | CC Chg | 01:09:00 | 135:29:51 | 1.06 | 3.4387 | 1.218 | 76.63 | 1.218 | 76.63 | 0 | 0 | 0.004006 | 251.95 | 0 | 2024-03-07 05:55:50 | 0.003645
19306 | 28 | 5 | CC Chg | 01:09:30 | 135:30:21 | 1.06 | 3.4415 | 1.227 | 77.18 | 1.227 | 77.18 | 0 | 0 | 0.004036 | 253.86 | 0 | 2024-03-07 05:56:20 | 0.003648
19307 | 28 | 5 | CC Chg | 01:10:00 | 135:30:51 | 1.059 | 3.444 | 1.236 | 77.74 | 1.236 | 77.74 | 0 | 0 | 0.004067 | 255.77 | 0 | 2024-03-07 05:56:50 | 0.003647
19308 | 28 | 5 | CC Chg | 01:10:30 | 135:31:21 | 1.059 | 3.4464 | 1.245 | 78.29 | 1.245 | 78.29 | 0 | 0 | 0.004097 | 257.68 | 0 | 2024-03-07 05:57:20 | 0.00365
19309 | 28 | 5 | CC Chg | 01:11:00 | 135:31:51 | 1.06 | 3.4492 | 1.254 | 78.85 | 1.254 | 78.85 | 0 | 0 | 0.004128 | 259.6 | 0 | 2024-03-07 05:57:50 | 0.003656
19310 | 28 | 5 | CC Chg | 01:11:30 | 135:32:21 | 1.06 | 3.4517 | 1.263 | 79.41 | 1.263 | 79.41 | 0 | 0 | 0.004158 | 261.51 | 0 | 2024-03-07 05:58:20 | 0.003659
19311 | 28 | 5 | CC Chg | 01:12:00 | 135:32:51 | 1.059 | 3.4545 | 1.271 | 79.96 | 1.271 | 79.96 | 0 | 0 | 0.004189 | 263.43 | 0 | 2024-03-07 05:58:50 | 0.003658
19312 | 28 | 5 | CC Chg | 01:12:30 | 135:33:21 | 1.059 | 3.4573 | 1.28 | 80.52 | 1.28 | 80.52 | 0 | 0 | 0.004219 | 265.35 | 0 | 2024-03-07 05:59:20 | 0.003661
19313 | 28 | 5 | CC Chg | 01:13:00 | 135:33:51 | 1.06 | 3.4598 | 1.289 | 81.07 | 1.289 | 81.07 | 0 | 0 | 0.00425 | 267.27 | 0 | 2024-03-07 05:59:50 | 0.003667
19314 | 28 | 5 | CC Chg | 01:13:30 | 135:34:21 | 1.059 | 3.4623 | 1.298 | 81.63 | 1.298 | 81.63 | 0 | 0 | 0.00428 | 269.19 | 0 | 2024-03-07 06:00:20 | 0.003667
19315 | 28 | 5 | CC Chg | 01:14:00 | 135:34:51 | 1.06 | 3.4654 | 1.307 | 82.18 | 1.307 | 82.18 | 0 | 0 | 0.004311 | 271.12 | 0 | 2024-03-07 06:00:50 | 0.003673
19316 | 28 | 5 | CC Chg | 01:14:30 | 135:35:21 | 1.059 | 3.4678 | 1.316 | 82.74 | 1.316 | 82.74 | 0 | 0 | 0.004341 | 273.04 | 0 | 2024-03-07 06:01:20 | 0.003672
19317 | 28 | 5 | CC Chg | 01:15:00 | 135:35:51 | 1.059 | 3.4703 | 1.324 | 83.29 | 1.324 | 83.29 | 0 | 0 | 0.004372 | 274.97 | 0 | 2024-03-07 06:01:50 | 0.003675
19318 | 28 | 5 | CC Chg | 01:15:30 | 135:36:21 | 1.059 | 3.4734 | 1.333 | 83.85 | 1.333 | 83.85 | 0 | 0 | 0.004403 | 276.9 | 0 | 2024-03-07 06:02:20 | 0.003678
19319 | 28 | 5 | CC Chg | 01:16:00 | 135:36:51 | 1.059 | 3.4759 | 1.342 | 84.4 | 1.342 | 84.4 | 0 | 0 | 0.004433 | 278.83 | 0 | 2024-03-07 06:02:50 | 0.003681
19320 | 28 | 5 | CC Chg | 01:16:30 | 135:37:21 | 1.059 | 3.4784 | 1.351 | 84.96 | 1.351 | 84.96 | 0 | 0 | 0.004464 | 280.76 | 0 | 2024-03-07 06:03:20 | 0.003684
19321 | 28 | 5 | CC Chg | 01:17:00 | 135:37:51 | 1.059 | 3.4815 | 1.36 | 85.51 | 1.36 | 85.51 | 0 | 0 | 0.004495 | 282.69 | 0 | 2024-03-07 06:03:50 | 0.003687
19322 | 28 | 5 | CC Chg | 01:17:30 | 135:38:21 | 1.06 | 3.484 | 1.368 | 86.07 | 1.368 | 86.07 | 0 | 0 | 0.004526 | 284.62 | 0 | 2024-03-07 06:04:20 | 0.003693
19323 | 28 | 5 | CC Chg | 01:18:00 | 135:38:51 | 1.059 | 3.4864 | 1.377 | 86.62 | 1.377 | 86.62 | 0 | 0 | 0.004556 | 286.56 | 0 | 2024-03-07 06:04:50 | 0.003692
19324 | 28 | 5 | CC Chg | 01:18:30 | 135:39:21 | 1.06 | 3.4895 | 1.386 | 87.18 | 1.386 | 87.18 | 0 | 0 | 0.004587 | 288.49 | 0 | 2024-03-07 06:05:20 | 0.003699
19325 | 28 | 5 | CC Chg | 01:19:00 | 135:39:51 | 1.06 | 3.492 | 1.395 | 87.73 | 1.395 | 87.73 | 0 | 0 | 0.004618 | 290.43 | 0 | 2024-03-07 06:05:50 | 0.003702
19326 | 28 | 5 | CC Chg | 01:19:30 | 135:40:21 | 1.06 | 3.4948 | 1.404 | 88.29 | 1.404 | 88.29 | 0 | 0 | 0.004649 | 292.37 | 0 | 2024-03-07 06:06:20 | 0.003704
19327 | 28 | 5 | CC Chg | 01:20:00 | 135:40:51 | 1.059 | 3.4976 | 1.413 | 88.85 | 1.413 | 88.85 | 0 | 0 | 0.00468 | 294.31 | 0 | 2024-03-07 06:06:50 | 0.003704
19328 | 28 | 5 | CC Chg | 01:20:30 | 135:41:21 | 1.059 | 3.5001 | 1.421 | 89.4 | 1.421 | 89.4 | 0 | 0 | 0.00471 | 296.26 | 0 | 2024-03-07 06:07:20 | 0.003707
19329 | 28 | 5 | CC Chg | 01:21:00 | 135:41:51 | 1.06 | 3.5029 | 1.43 | 89.96 | 1.43 | 89.96 | 0 | 0 | 0.004741 | 298.2 | 0 | 2024-03-07 06:07:50 | 0.003713
19330 | 28 | 5 | CC Chg | 01:21:30 | 135:42:21 | 1.06 | 3.5057 | 1.439 | 90.51 | 1.439 | 90.51 | 0 | 0 | 0.004772 | 300.15 | 0 | 2024-03-07 06:08:20 | 0.003716
19331 | 28 | 5 | CC Chg | 01:22:00 | 135:42:51 | 1.06 | 3.5084 | 1.448 | 91.07 | 1.448 | 91.07 | 0 | 0 | 0.004803 | 302.1 | 0 | 2024-03-07 06:08:50 | 0.003719
19332 | 28 | 5 | CC Chg | 01:22:30 | 135:43:21 | 1.059 | 3.5109 | 1.457 | 91.62 | 1.457 | 91.62 | 0 | 0 | 0.004834 | 304.04 | 0 | 2024-03-07 06:09:20 | 0.003718
19333 | 28 | 5 | CC Chg | 01:23:00 | 135:43:51 | 1.06 | 3.514 | 1.466 | 92.18 | 1.466 | 92.18 | 0 | 0 | 0.004865 | 305.99 | 0 | 2024-03-07 06:09:50 | 0.003725
19334 | 28 | 5 | CC Chg | 01:23:30 | 135:44:21 | 1.059 | 3.5168 | 1.474 | 92.73 | 1.474 | 92.73 | 0 | 0 | 0.004896 | 307.95 | 0 | 2024-03-07 06:10:20 | 0.003724
19335 | 28 | 5 | CC Chg | 01:24:00 | 135:44:51 | 1.059 | 3.5196 | 1.483 | 93.29 | 1.483 | 93.29 | 0 | 0 | 0.004927 | 309.9 | 0 | 2024-03-07 06:10:50 | 0.003727
19336 | 28 | 5 | CC Chg | 01:24:30 | 135:45:21 | 1.059 | 3.5224 | 1.492 | 93.84 | 1.492 | 93.84 | 0 | 0 | 0.004958 | 311.86 | 0 | 2024-03-07 06:11:20 | 0.00373
19337 | 28 | 5 | CC Chg | 01:25:00 | 135:45:51 | 1.06 | 3.5252 | 1.501 | 94.4 | 1.501 | 94.4 | 0 | 0 | 0.00499 | 313.81 | 0 | 2024-03-07 06:11:50 | 0.003737
19338 | 28 | 5 | CC Chg | 01:25:30 | 135:46:21 | 1.059 | 3.5283 | 1.51 | 94.95 | 1.51 | 94.95 | 0 | 0 | 0.005021 | 315.77 | 0 | 2024-03-07 06:12:20 | 0.003736
19339 | 28 | 5 | CC Chg | 01:26:00 | 135:46:51 | 1.06 | 3.5308 | 1.519 | 95.51 | 1.519 | 95.51 | 0 | 0 | 0.005052 | 317.73 | 0 | 2024-03-07 06:12:50 | 0.003743
19340 | 28 | 5 | CC Chg | 01:26:30 | 135:47:21 | 1.059 | 3.5336 | 1.527 | 96.06 | 1.527 | 96.06 | 0 | 0 | 0.005083 | 319.69 | 0 | 2024-03-07 06:13:20 | 0.003742
19341 | 28 | 5 | CC Chg | 01:27:00 | 135:47:51 | 1.059 | 3.5367 | 1.536 | 96.62 | 1.536 | 96.62 | 0 | 0 | 0.005114 | 321.65 | 0 | 2024-03-07 06:13:50 | 0.003745
19342 | 28 | 5 | CC Chg | 01:27:30 | 135:48:21 | 1.06 | 3.5394 | 1.545 | 97.17 | 1.545 | 97.17 | 0 | 0 | 0.005146 | 323.62 | 0 | 2024-03-07 06:14:20 | 0.003752
19343 | 28 | 5 | CC Chg | 01:28:00 | 135:48:51 | 1.059 | 3.5422 | 1.554 | 97.73 | 1.554 | 97.73 | 0 | 0 | 0.005177 | 325.58 | 0 | 2024-03-07 06:14:50 | 0.003751
19344 | 28 | 5 | CC Chg | 01:28:30 | 135:49:21 | 1.059 | 3.5453 | 1.563 | 98.28 | 1.563 | 98.28 | 0 | 0 | 0.005208 | 327.55 | 0 | 2024-03-07 06:15:20 | 0.003754
19345 | 28 | 5 | CC Chg | 01:29:00 | 135:49:51 | 1.059 | 3.5481 | 1.572 | 98.84 | 1.572 | 98.84 | 0 | 0 | 0.005239 | 329.52 | 0 | 2024-03-07 06:15:50 | 0.003757
19346 | 28 | 5 | CC Chg | 01:29:30 | 135:50:21 | 1.059 | 3.5512 | 1.58 | 99.4 | 1.58 | 99.4 | 0 | 0 | 0.005271 | 331.49 | 0 | 2024-03-07 06:16:20 | 0.003761
19347 | 28 | 5 | CC Chg | 01:30:00 | 135:50:51 | 1.059 | 3.5543 | 1.589 | 99.95 | 1.589 | 99.95 | 0 | 0 | 0.005302 | 333.47 | 0 | 2024-03-07 06:16:50 | 0.003764
19348 | 28 | 5 | CC Chg | 01:30:30 | 135:51:21 | 1.06 | 3.5571 | 1.598 | 100.51 | 1.598 | 100.51 | 0 | 0 | 0.005333 | 335.44 | 0 | 2024-03-07 06:17:20 | 0.003771
19349 | 28 | 5 | CC Chg | 01:31:00 | 135:51:51 | 1.06 | 3.5602 | 1.607 | 101.06 | 1.607 | 101.06 | 0 | 0 | 0.005365 | 337.42 | 0 | 2024-03-07 06:17:50 | 0.003774
19350 | 28 | 5 | CC Chg | 01:31:30 | 135:52:21 | 1.059 | 3.563 | 1.616 | 101.62 | 1.616 | 101.62 | 0 | 0 | 0.005396 | 339.39 | 0 | 2024-03-07 06:18:20 | 0.003773
19351 | 28 | 5 | CC Chg | 01:32:00 | 135:52:51 | 1.06 | 3.5664 | 1.625 | 102.17 | 1.625 | 102.17 | 0 | 0 | 0.005428 | 341.37 | 0 | 2024-03-07 06:18:50 | 0.00378
19352 | 28 | 5 | CC Chg | 01:32:30 | 135:53:21 | 1.059 | 3.5692 | 1.633 | 102.73 | 1.633 | 102.73 | 0 | 0 | 0.005459 | 343.35 | 0 | 2024-03-07 06:19:20 | 0.00378
19353 | 28 | 5 | CC Chg | 01:33:00 | 135:53:51 | 1.059 | 3.5723 | 1.642 | 103.28 | 1.642 | 103.28 | 0 | 0 | 0.005491 | 345.34 | 0 | 2024-03-07 06:19:50 | 0.003783
19354 | 28 | 5 | CC Chg | 01:33:30 | 135:54:21 | 1.059 | 3.5757 | 1.651 | 103.84 | 1.651 | 103.84 | 0 | 0 | 0.005522 | 347.32 | 0 | 2024-03-07 06:20:20 | 0.003787
19355 | 28 | 5 | CC Chg | 01:34:00 | 135:54:51 | 1.06 | 3.5785 | 1.66 | 104.39 | 1.66 | 104.39 | 0 | 0 | 0.005554 | 349.31 | 0 | 2024-03-07 06:20:50 | 0.003793
19356 | 28 | 5 | CC Chg | 01:34:30 | 135:55:21 | 1.06 | 3.5819 | 1.669 | 104.95 | 1.669 | 104.95 | 0 | 0 | 0.005586 | 351.3 | 0 | 2024-03-07 06:21:20 | 0.003797
19357 | 28 | 5 | CC Chg | 01:35:00 | 135:55:51 | 1.059 | 3.585 | 1.678 | 105.5 | 1.678 | 105.5 | 0 | 0 | 0.005617 | 353.28 | 0 | 2024-03-07 06:21:50 | 0.003797
19358 | 28 | 5 | CC Chg | 01:35:30 | 135:56:21 | 1.06 | 3.5878 | 1.686 | 106.06 | 1.686 | 106.06 | 0 | 0 | 0.005649 | 355.28 | 0 | 2024-03-07 06:22:20 | 0.003803
19359 | 28 | 5 | CC Chg | 01:36:00 | 135:56:51 | 1.059 | 3.5915 | 1.695 | 106.61 | 1.695 | 106.61 | 0 | 0 | 0.005681 | 357.27 | 0 | 2024-03-07 06:22:50 | 0.003803
19360 | 28 | 5 | CC Chg | 01:36:30 | 135:57:21 | 1.06 | 3.5946 | 1.704 | 107.17 | 1.704 | 107.17 | 0 | 0 | 0.005712 | 359.26 | 0 | 2024-03-07 06:23:20 | 0.00381
19361 | 28 | 5 | CC Chg | 01:37:00 | 135:57:51 | 1.06 | 3.598 | 1.713 | 107.72 | 1.713 | 107.72 | 0 | 0 | 0.005744 | 361.26 | 0 | 2024-03-07 06:23:50 | 0.003814
19362 | 28 | 5 | CC Chg | 01:37:30 | 135:58:21 | 1.059 | 3.6011 | 1.722 | 108.28 | 1.722 | 108.28 | 0 | 0 | 0.005776 | 363.26 | 0 | 2024-03-07 06:24:20 | 0.003814
19363 | 28 | 5 | CC Chg | 01:38:00 | 135:58:51 | 1.06 | 3.6042 | 1.73 | 108.83 | 1.73 | 108.83 | 0 | 0 | 0.005808 | 365.26 | 0 | 2024-03-07 06:24:50 | 0.00382
19364 | 28 | 5 | CC Chg | 01:38:30 | 135:59:21 | 1.059 | 3.6077 | 1.739 | 109.39 | 1.739 | 109.39 | 0 | 0 | 0.005839 | 367.26 | 0 | 2024-03-07 06:25:20 | 0.003821
19365 | 28 | 5 | CC Chg | 01:39:00 | 135:59:51 | 1.059 | 3.6108 | 1.748 | 109.95 | 1.748 | 109.95 | 0 | 0 | 0.005871 | 369.27 | 0 | 2024-03-07 06:25:50 | 0.003824
19366 | 28 | 5 | CC Chg | 01:39:30 | 136:00:21 | 1.06 | 3.6142 | 1.757 | 110.5 | 1.757 | 110.5 | 0 | 0 | 0.005903 | 371.27 | 0 | 2024-03-07 06:26:20 | 0.003831
19367 | 28 | 5 | CC Chg | 01:40:00 | 136:00:51 | 1.06 | 3.6173 | 1.766 | 111.06 | 1.766 | 111.06 | 0 | 0 | 0.005935 | 373.28 | 0 | 2024-03-07 06:26:50 | 0.003834
19368 | 28 | 5 | CC Chg | 01:40:30 | 136:01:21 | 1.06 | 3.6207 | 1.775 | 111.61 | 1.775 | 111.61 | 0 | 0 | 0.005967 | 375.29 | 0 | 2024-03-07 06:27:20 | 0.003838
19369 | 28 | 5 | CC Chg | 01:41:00 | 136:01:51 | 1.06 | 3.6241 | 1.783 | 112.17 | 1.783 | 112.17 | 0 | 0 | 0.005999 | 377.3 | 0 | 2024-03-07 06:27:50 | 0.003842
19370 | 28 | 5 | CC Chg | 01:41:30 | 136:02:21 | 1.06 | 3.6272 | 1.792 | 112.72 | 1.792 | 112.72 | 0 | 0 | 0.006031 | 379.32 | 0 | 2024-03-07 06:28:20 | 0.003845
19371 | 28 | 5 | CC Chg | 01:42:00 | 136:02:51 | 1.059 | 3.6306 | 1.801 | 113.28 | 1.801 | 113.28 | 0 | 0 | 0.006063 | 381.33 | 0 | 2024-03-07 06:28:50 | 0.003845
19372 | 28 | 5 | CC Chg | 01:42:30 | 136:03:21 | 1.059 | 3.634 | 1.81 | 113.83 | 1.81 | 113.83 | 0 | 0 | 0.006095 | 383.35 | 0 | 2024-03-07 06:29:20 | 0.003848
19373 | 28 | 5 | CC Chg | 01:43:00 | 136:03:51 | 1.059 | 3.6374 | 1.819 | 114.39 | 1.819 | 114.39 | 0 | 0 | 0.006127 | 385.37 | 0 | 2024-03-07 06:29:50 | 0.003852
19374 | 28 | 5 | CC Chg | 01:43:30 | 136:04:21 | 1.06 | 3.6408 | 1.828 | 114.94 | 1.828 | 114.94 | 0 | 0 | 0.006159 | 387.39 | 0 | 2024-03-07 06:30:20 | 0.003859
19375 | 28 | 5 | CC Chg | 01:44:00 | 136:04:51 | 1.059 | 3.6442 | 1.836 | 115.5 | 1.836 | 115.5 | 0 | 0 | 0.006192 | 389.41 | 0 | 2024-03-07 06:30:50 | 0.003859
19376 | 28 | 5 | CC Chg | 01:44:30 | 136:05:21 | 1.06 | 3.6473 | 1.845 | 116.05 | 1.845 | 116.05 | 0 | 0 | 0.006224 | 391.43 | 0 | 2024-03-07 06:31:20 | 0.003866
19377 | 28 | 5 | CC Chg | 01:44:52 | 136:05:43 | 1.059 | 3.6501 | 1.852 | 116.48 | 1.852 | 116.48 | 0 | 0 | 0.006248 | 392.97 | 0 | 2024-03-07 06:31:43 | 0.003865
19378 | 28 | 6 | CC DChg | 00:00:00 | 136:05:43 | -1.059 | 3.4043 | 0 | 0 | 0 | 0 | 0 | 0 | 0 | 0 | 0 | 2024-03-07 06:31:43 | -0.003605
19379 | 28 | 6 | CC DChg | 00:00:00 | 136:05:44 | -1.059 | 3.3925 | 0 | 0 | 0 | 0 | 0 | 0 | 0 | 0 | 0.01 | 2024-03-07 06:31:43 | -0.003593
19380 | 28 | 6 | CC DChg | 00:00:00 | 136:05:44 | -1.059 | 3.382 | 0 | 0.01 | 0 | 0 | 0 | 0.01 | 1e-06 | 0 | 0.04 | 2024-03-07 06:31:44 | -0.003582
19381 | 28 | 6 | CC DChg | 00:00:02 | 136:05:46 | -1.059 | 3.372 | 0.001 | 0.04 | 0 | 0 | 0.001 | 0.04 | 2e-06 | 0 | 0.14 | 2024-03-07 06:31:45 | -0.003571
19382 | 28 | 6 | CC DChg | 00:00:13 | 136:05:57 | -1.06 | 3.3618 | 0.004 | 0.25 | 0 | 0 | 0.004 | 0.25 | 1.3e-05 | 0 | 0.83 | 2024-03-07 06:31:57 | -0.003564
19383 | 28 | 6 | CC DChg | 00:00:30 | 136:06:13 | -1.06 | 3.3547 | 0.009 | 0.56 | 0 | 0 | 0.009 | 0.56 | 3e-05 | 0 | 1.87 | 2024-03-07 06:32:13 | -0.003556
19384 | 28 | 6 | CC DChg | 00:01:00 | 136:06:43 | -1.059 | 3.3454 | 0.018 | 1.11 | 0 | 0 | 0.018 | 1.11 | 5.9e-05 | 0 | 3.73 | 2024-03-07 06:32:43 | -0.003543
19385 | 28 | 6 | CC DChg | 00:01:30 | 136:07:13 | -1.059 | 3.3376 | 0.026 | 1.67 | 0 | 0 | 0.026 | 1.67 | 8.9e-05 | 0 | 5.58 | 2024-03-07 06:33:13 | -0.003535
19386 | 28 | 6 | CC DChg | 00:02:00 | 136:07:43 | -1.06 | 3.3308 | 0.035 | 2.22 | 0 | 0 | 0.035 | 2.22 | 0.000118 | 0 | 7.43 | 2024-03-07 06:33:43 | -0.003531
19387 | 28 | 6 | CC DChg | 00:02:30 | 136:08:13 | -1.059 | 3.3246 | 0.044 | 2.78 | 0 | 0 | 0.044 | 2.78 | 0.000148 | 0 | 9.28 | 2024-03-07 06:34:13 | -0.003521
19388 | 28 | 6 | CC DChg | 00:03:00 | 136:08:43 | -1.06 | 3.3187 | 0.053 | 3.33 | 0 | 0 | 0.053 | 3.33 | 0.000177 | 0 | 11.13 | 2024-03-07 06:34:43 | -0.003518
19389 | 28 | 6 | CC DChg | 00:03:30 | 136:09:13 | -1.059 | 3.3138 | 0.062 | 3.89 | 0 | 0 | 0.062 | 3.89 | 0.000206 | 0 | 12.97 | 2024-03-07 06:35:13 | -0.003509
19390 | 28 | 6 | CC DChg | 00:04:00 | 136:09:43 | -1.06 | 3.3088 | 0.071 | 4.44 | 0 | 0 | 0.071 | 4.44 | 0.000235 | 0 | 14.81 | 2024-03-07 06:35:43 | -0.003507
19391 | 28 | 6 | CC DChg | 00:04:30 | 136:10:13 | -1.059 | 3.3038 | 0.079 | 5 | 0 | 0 | 0.079 | 5 | 0.000265 | 0 | 16.64 | 2024-03-07 06:36:13 | -0.003499
19392 | 28 | 6 | CC DChg | 00:05:00 | 136:10:43 | -1.059 | 3.2995 | 0.088 | 5.55 | 0 | 0 | 0.088 | 5.55 | 0.000294 | 0 | 18.48 | 2024-03-07 06:36:43 | -0.003494
19393 | 28 | 6 | CC DChg | 00:05:30 | 136:11:13 | -1.059 | 3.2948 | 0.097 | 6.11 | 0 | 0 | 0.097 | 6.11 | 0.000323 | 0 | 20.31 | 2024-03-07 06:37:13 | -0.003489
19394 | 28 | 6 | CC DChg | 00:06:00 | 136:11:43 | -1.059 | 3.2908 | 0.106 | 6.66 | 0 | 0 | 0.106 | 6.66 | 0.000352 | 0 | 22.13 | 2024-03-07 06:37:43 | -0.003485
19395 | 28 | 6 | CC DChg | 00:06:30 | 136:12:13 | -1.059 | 3.2868 | 0.115 | 7.22 | 0 | 0 | 0.115 | 7.22 | 0.000381 | 0 | 23.96 | 2024-03-07 06:38:13 | -0.003481
19396 | 28 | 6 | CC DChg | 00:07:00 | 136:12:43 | -1.059 | 3.2831 | 0.124 | 7.77 | 0 | 0 | 0.124 | 7.77 | 0.00041 | 0 | 25.79 | 2024-03-07 06:38:43 | -0.003477
19397 | 28 | 6 | CC DChg | 00:07:30 | 136:13:13 | -1.059 | 3.279 | 0.132 | 8.33 | 0 | 0 | 0.132 | 8.33 | 0.000439 | 0 | 27.61 | 2024-03-07 06:39:13 | -0.003472
19398 | 28 | 6 | CC DChg | 00:08:00 | 136:13:43 | -1.06 | 3.2756 | 0.141 | 8.88 | 0 | 0 | 0.141 | 8.88 | 0.000468 | 0 | 29.43 | 2024-03-07 06:39:43 | -0.003472
19399 | 28 | 6 | CC DChg | 00:08:30 | 136:14:13 | -1.06 | 3.2719 | 0.15 | 9.44 | 0 | 0 | 0.15 | 9.44 | 0.000497 | 0 | 31.24 | 2024-03-07 06:40:13 | -0.003468
19400 | 28 | 6 | CC DChg | 00:09:00 | 136:14:43 | -1.059 | 3.2685 | 0.159 | 10 | 0 | 0 | 0.159 | 10 | 0.000526 | 0 | 33.06 | 2024-03-07 06:40:43 | -0.003461
19401 | 28 | 6 | CC DChg | 00:09:30 | 136:15:13 | -1.06 | 3.2654 | 0.168 | 10.55 | 0 | 0 | 0.168 | 10.55 | 0.000555 | 0 | 34.87 | 2024-03-07 06:41:13 | -0.003461
19402 | 28 | 6 | CC DChg | 00:10:00 | 136:15:43 | -1.059 | 3.262 | 0.177 | 11.11 | 0 | 0 | 0.177 | 11.11 | 0.000583 | 0 | 36.69 | 2024-03-07 06:41:43 | -0.003454
19403 | 28 | 6 | CC DChg | 00:10:30 | 136:16:13 | -1.06 | 3.2589 | 0.185 | 11.66 | 0 | 0 | 0.185 | 11.66 | 0.000612 | 0 | 38.5 | 2024-03-07 06:42:13 | -0.003454
19404 | 28 | 6 | CC DChg | 00:11:00 | 136:16:43 | -1.06 | 3.2555 | 0.194 | 12.22 | 0 | 0 | 0.194 | 12.22 | 0.000641 | 0 | 40.31 | 2024-03-07 06:42:43 | -0.003451
19405 | 28 | 6 | CC DChg | 00:11:30 | 136:17:13 | -1.06 | 3.2527 | 0.203 | 12.77 | 0 | 0 | 0.203 | 12.77 | 0.00067 | 0 | 42.11 | 2024-03-07 06:43:13 | -0.003448
19406 | 28 | 6 | CC DChg | 00:12:00 | 136:17:43 | -1.06 | 3.2496 | 0.212 | 13.33 | 0 | 0 | 0.212 | 13.33 | 0.000698 | 0 | 43.92 | 2024-03-07 06:43:43 | -0.003445
19407 | 28 | 6 | CC DChg | 00:12:30 | 136:18:13 | -1.06 | 3.2465 | 0.221 | 13.88 | 0 | 0 | 0.221 | 13.88 | 0.000727 | 0 | 45.72 | 2024-03-07 06:44:13 | -0.003441
19408 | 28 | 6 | CC DChg | 00:13:00 | 136:18:43 | -1.059 | 3.2437 | 0.23 | 14.44 | 0 | 0 | 0.23 | 14.44 | 0.000756 | 0 | 47.52 | 2024-03-07 06:44:43 | -0.003435
19409 | 28 | 6 | CC DChg | 00:13:30 | 136:19:13 | -1.059 | 3.2406 | 0.238 | 14.99 | 0 | 0 | 0.238 | 14.99 | 0.000784 | 0 | 49.32 | 2024-03-07 06:45:13 | -0.003432
19410 | 28 | 6 | CC DChg | 00:14:00 | 136:19:43 | -1.06 | 3.2378 | 0.247 | 15.55 | 0 | 0 | 0.247 | 15.55 | 0.000813 | 0 | 51.12 | 2024-03-07 06:45:43 | -0.003432
19411 | 28 | 6 | CC DChg | 00:14:30 | 136:20:13 | -1.059 | 3.235 | 0.256 | 16.1 | 0 | 0 | 0.256 | 16.1 | 0.000841 | 0 | 52.92 | 2024-03-07 06:46:13 | -0.003426
19412 | 28 | 6 | CC DChg | 00:15:00 | 136:20:43 | -1.059 | 3.2319 | 0.265 | 16.66 | 0 | 0 | 0.265 | 16.66 | 0.00087 | 0 | 54.72 | 2024-03-07 06:46:43 | -0.003423
19413 | 28 | 6 | CC DChg | 00:15:30 | 136:21:13 | -1.059 | 3.2294 | 0.274 | 17.21 | 0 | 0 | 0.274 | 17.21 | 0.000898 | 0 | 56.51 | 2024-03-07 06:47:13 | -0.00342
19414 | 28 | 6 | CC DChg | 00:16:00 | 136:21:43 | -1.059 | 3.2266 | 0.283 | 17.77 | 0 | 0 | 0.283 | 17.77 | 0.000927 | 0 | 58.3 | 2024-03-07 06:47:43 | -0.003417
19415 | 28 | 6 | CC DChg | 00:16:30 | 136:22:13 | -1.059 | 3.2235 | 0.291 | 18.32 | 0 | 0 | 0.291 | 18.32 | 0.000955 | 0 | 60.09 | 2024-03-07 06:48:13 | -0.003414
19416 | 28 | 6 | CC DChg | 00:17:00 | 136:22:43 | -1.059 | 3.2211 | 0.3 | 18.88 | 0 | 0 | 0.3 | 18.88 | 0.000984 | 0 | 61.88 | 2024-03-07 06:48:43 | -0.003411
19417 | 28 | 6 | CC DChg | 00:17:30 | 136:23:13 | -1.06 | 3.2183 | 0.309 | 19.43 | 0 | 0 | 0.309 | 19.43 | 0.001012 | 0 | 63.67 | 2024-03-07 06:49:13 | -0.003411
19418 | 28 | 6 | CC DChg | 00:18:00 | 136:23:43 | -1.06 | 3.2155 | 0.318 | 19.99 | 0 | 0 | 0.318 | 19.99 | 0.001041 | 0 | 65.46 | 2024-03-07 06:49:43 | -0.003408
19419 | 28 | 6 | CC DChg | 00:18:30 | 136:24:13 | -1.06 | 3.2127 | 0.327 | 20.55 | 0 | 0 | 0.327 | 20.55 | 0.001069 | 0 | 67.24 | 2024-03-07 06:50:13 | -0.003405
19420 | 28 | 6 | CC DChg | 00:19:00 | 136:24:43 | -1.06 | 3.2102 | 0.336 | 21.1 | 0 | 0 | 0.336 | 21.1 | 0.001097 | 0 | 69.02 | 2024-03-07 06:50:43 | -0.003403
19421 | 28 | 6 | CC DChg | 00:19:30 | 136:25:13 | -1.059 | 3.2071 | 0.344 | 21.66 | 0 | 0 | 0.344 | 21.66 | 0.001126 | 0 | 70.8 | 2024-03-07 06:51:13 | -0.003396
19422 | 28 | 6 | CC DChg | 00:20:00 | 136:25:43 | -1.059 | 3.2043 | 0.353 | 22.21 | 0 | 0 | 0.353 | 22.21 | 0.001154 | 0 | 72.58 | 2024-03-07 06:51:43 | -0.003393
19423 | 28 | 6 | CC DChg | 00:20:30 | 136:26:13 | -1.059 | 3.2018 | 0.362 | 22.77 | 0 | 0 | 0.362 | 22.77 | 0.001182 | 0 | 74.36 | 2024-03-07 06:52:13 | -0.003391
19424 | 28 | 6 | CC DChg | 00:21:00 | 136:26:43 | -1.059 | 3.1987 | 0.371 | 23.32 | 0 | 0 | 0.371 | 23.32 | 0.001211 | 0 | 76.14 | 2024-03-07 06:52:43 | -0.003387
19425 | 28 | 6 | CC DChg | 00:21:30 | 136:27:13 | -1.059 | 3.1963 | 0.38 | 23.88 | 0 | 0 | 0.38 | 23.88 | 0.001239 | 0 | 77.92 | 2024-03-07 06:53:13 | -0.003385
19426 | 28 | 6 | CC DChg | 00:22:00 | 136:27:43 | -1.059 | 3.1935 | 0.388 | 24.43 | 0 | 0 | 0.388 | 24.43 | 0.001267 | 0 | 79.69 | 2024-03-07 06:53:43 | -0.003382
19427 | 28 | 6 | CC DChg | 00:22:30 | 136:28:13 | -1.06 | 3.1904 | 0.397 | 24.99 | 0 | 0 | 0.397 | 24.99 | 0.001295 | 0 | 81.46 | 2024-03-07 06:54:13 | -0.003382
19428 | 28 | 6 | CC DChg | 00:23:00 | 136:28:43 | -1.059 | 3.1879 | 0.406 | 25.54 | 0 | 0 | 0.406 | 25.54 | 0.001323 | 0 | 83.23 | 2024-03-07 06:54:43 | -0.003376
19429 | 28 | 6 | CC DChg | 00:23:30 | 136:29:13 | -1.059 | 3.1851 | 0.415 | 26.1 | 0 | 0 | 0.415 | 26.1 | 0.001352 | 0 | 85 | 2024-03-07 06:55:13 | -0.003373
19430 | 28 | 6 | CC DChg | 00:24:00 | 136:29:43 | -1.06 | 3.182 | 0.424 | 26.65 | 0 | 0 | 0.424 | 26.65 | 0.00138 | 0 | 86.77 | 2024-03-07 06:55:43 | -0.003373
19431 | 28 | 6 | CC DChg | 00:24:30 | 136:30:13 | -1.06 | 3.1795 | 0.433 | 27.21 | 0 | 0 | 0.433 | 27.21 | 0.001408 | 0 | 88.54 | 2024-03-07 06:56:13 | -0.00337
19432 | 28 | 6 | CC DChg | 00:25:00 | 136:30:43 | -1.059 | 3.1764 | 0.441 | 27.76 | 0 | 0 | 0.441 | 27.76 | 0.001436 | 0 | 90.3 | 2024-03-07 06:56:43 | -0.003364
19433 | 28 | 6 | CC DChg | 00:25:30 | 136:31:13 | -1.06 | 3.1736 | 0.45 | 28.32 | 0 | 0 | 0.45 | 28.32 | 0.001464 | 0 | 92.06 | 2024-03-07 06:57:13 | -0.003364
19434 | 28 | 6 | CC DChg | 00:26:00 | 136:31:43 | -1.06 | 3.1711 | 0.459 | 28.87 | 0 | 0 | 0.459 | 28.87 | 0.001492 | 0 | 93.82 | 2024-03-07 06:57:43 | -0.003361
19435 | 28 | 6 | CC DChg | 00:26:30 | 136:32:13 | -1.059 | 3.168 | 0.468 | 29.43 | 0 | 0 | 0.468 | 29.43 | 0.00152 | 0 | 95.58 | 2024-03-07 06:58:13 | -0.003355
19436 | 28 | 6 | CC DChg | 00:27:00 | 136:32:43 | -1.059 | 3.1653 | 0.477 | 29.98 | 0 | 0 | 0.477 | 29.98 | 0.001548 | 0 | 97.34 | 2024-03-07 06:58:43 | -0.003352
19437 | 28 | 6 | CC DChg | 00:27:30 | 136:33:13 | -1.06 | 3.1625 | 0.486 | 30.54 | 0 | 0 | 0.486 | 30.54 | 0.001576 | 0 | 99.1 | 2024-03-07 06:59:13 | -0.003352
19438 | 28 | 6 | CC DChg | 00:28:00 | 136:33:43 | -1.059 | 3.1597 | 0.494 | 31.1 | 0 | 0 | 0.494 | 31.1 | 0.001604 | 0 | 100.85 | 2024-03-07 06:59:43 | -0.003346
19439 | 28 | 6 | CC DChg | 00:28:30 | 136:34:13 | -1.059 | 3.1569 | 0.503 | 31.65 | 0 | 0 | 0.503 | 31.65 | 0.001631 | 0 | 102.61 | 2024-03-07 07:00:13 | -0.003343
19440 | 28 | 6 | CC DChg | 00:29:00 | 136:34:43 | -1.059 | 3.1541 | 0.512 | 32.21 | 0 | 0 | 0.512 | 32.21 | 0.001659 | 0 | 104.36 | 2024-03-07 07:00:43 | -0.00334
19441 | 28 | 6 | CC DChg | 00:29:30 | 136:35:13 | -1.06 | 3.151 | 0.521 | 32.76 | 0 | 0 | 0.521 | 32.76 | 0.001687 | 0 | 106.11 | 2024-03-07 07:01:13 | -0.00334
19442 | 28 | 6 | CC DChg | 00:30:00 | 136:35:43 | -1.06 | 3.1485 | 0.53 | 33.32 | 0 | 0 | 0.53 | 33.32 | 0.001715 | 0 | 107.86 | 2024-03-07 07:01:43 | -0.003337
19443 | 28 | 6 | CC DChg | 00:30:30 | 136:36:13 | -1.059 | 3.1457 | 0.539 | 33.87 | 0 | 0 | 0.539 | 33.87 | 0.001743 | 0 | 109.61 | 2024-03-07 07:02:13 | -0.003331
19444 | 28 | 6 | CC DChg | 00:31:00 | 136:36:43 | -1.059 | 3.1429 | 0.547 | 34.43 | 0 | 0 | 0.547 | 34.43 | 0.001771 | 0 | 111.35 | 2024-03-07 07:02:43 | -0.003328
19445 | 28 | 6 | CC DChg | 00:31:30 | 136:37:13 | -1.059 | 3.1401 | 0.556 | 34.98 | 0 | 0 | 0.556 | 34.98 | 0.001798 | 0 | 113.1 | 2024-03-07 07:03:13 | -0.003325
19446 | 28 | 6 | CC DChg | 00:32:00 | 136:37:43 | -1.059 | 3.1374 | 0.565 | 35.54 | 0 | 0 | 0.565 | 35.54 | 0.001826 | 0 | 114.84 | 2024-03-07 07:03:43 | -0.003323
19447 | 28 | 6 | CC DChg | 00:32:30 | 136:38:13 | -1.059 | 3.1346 | 0.574 | 36.09 | 0 | 0 | 0.574 | 36.09 | 0.001854 | 0 | 116.58 | 2024-03-07 07:04:13 | -0.00332
19448 | 28 | 6 | CC DChg | 00:33:00 | 136:38:43 | -1.059 | 3.1318 | 0.583 | 36.65 | 0 | 0 | 0.583 | 36.65 | 0.001881 | 0 | 118.32 | 2024-03-07 07:04:43 | -0.003317
19449 | 28 | 6 | CC DChg | 00:33:30 | 136:39:13 | -1.059 | 3.1293 | 0.592 | 37.2 | 0 | 0 | 0.592 | 37.2 | 0.001909 | 0 | 120.06 | 2024-03-07 07:05:13 | -0.003314
19450 | 28 | 6 | CC DChg | 00:34:00 | 136:39:43 | -1.059 | 3.1265 | 0.6 | 37.76 | 0 | 0 | 0.6 | 37.76 | 0.001937 | 0 | 121.8 | 2024-03-07 07:05:43 | -0.003311
19451 | 28 | 6 | CC DChg | 00:34:30 | 136:40:13 | -1.059 | 3.1237 | 0.609 | 38.31 | 0 | 0 | 0.609 | 38.31 | 0.001964 | 0 | 123.53 | 2024-03-07 07:06:13 | -0.003308
19452 | 28 | 6 | CC DChg | 00:35:00 | 136:40:43 | -1.059 | 3.1212 | 0.618 | 38.87 | 0 | 0 | 0.618 | 38.87 | 0.001992 | 0 | 125.26 | 2024-03-07 07:06:43 | -0.003305
19453 | 28 | 6 | CC DChg | 00:35:30 | 136:41:13 | -1.059 | 3.1184 | 0.627 | 39.42 | 0 | 0 | 0.627 | 39.42 | 0.002019 | 0 | 127 | 2024-03-07 07:07:13 | -0.003302
19454 | 28 | 6 | CC DChg | 00:36:00 | 136:41:43 | -1.06 | 3.116 | 0.636 | 39.98 | 0 | 0 | 0.636 | 39.98 | 0.002047 | 0 | 128.73 | 2024-03-07 07:07:43 | -0.003303
19455 | 28 | 6 | CC DChg | 00:36:30 | 136:42:13 | -1.06 | 3.1135 | 0.644 | 40.53 | 0 | 0 | 0.644 | 40.53 | 0.002074 | 0 | 130.46 | 2024-03-07 07:08:13 | -0.0033
19456 | 28 | 6 | CC DChg | 00:37:00 | 136:42:43 | -1.06 | 3.1107 | 0.653 | 41.09 | 0 | 0 | 0.653 | 41.09 | 0.002102 | 0 | 132.18 | 2024-03-07 07:08:43 | -0.003297
19457 | 28 | 6 | CC DChg | 00:37:30 | 136:43:13 | -1.06 | 3.1082 | 0.662 | 41.64 | 0 | 0 | 0.662 | 41.64 | 0.002129 | 0 | 133.91 | 2024-03-07 07:09:13 | -0.003295
19458 | 28 | 6 | CC DChg | 00:38:00 | 136:43:43 | -1.06 | 3.1057 | 0.671 | 42.2 | 0 | 0 | 0.671 | 42.2 | 0.002157 | 0 | 135.64 | 2024-03-07 07:09:43 | -0.003292
19459 | 28 | 6 | CC DChg | 00:38:30 | 136:44:13 | -1.059 | 3.1029 | 0.68 | 42.75 | 0 | 0 | 0.68 | 42.75 | 0.002184 | 0 | 137.36 | 2024-03-07 07:10:13 | -0.003286
19460 | 28 | 6 | CC DChg | 00:39:00 | 136:44:43 | -1.059 | 3.1008 | 0.689 | 43.31 | 0 | 0 | 0.689 | 43.31 | 0.002211 | 0 | 139.08 | 2024-03-07 07:10:43 | -0.003284
19461 | 28 | 6 | CC DChg | 00:39:30 | 136:45:13 | -1.059 | 3.0983 | 0.697 | 43.87 | 0 | 0 | 0.697 | 43.87 | 0.002239 | 0 | 140.8 | 2024-03-07 07:11:13 | -0.003281
19462 | 28 | 6 | CC DChg | 00:40:00 | 136:45:43 | -1.059 | 3.0955 | 0.706 | 44.42 | 0 | 0 | 0.706 | 44.42 | 0.002266 | 0 | 142.52 | 2024-03-07 07:11:43 | -0.003278
19463 | 28 | 6 | CC DChg | 00:40:30 | 136:46:13 | -1.059 | 3.0933 | 0.715 | 44.98 | 0 | 0 | 0.715 | 44.98 | 0.002293 | 0 | 144.24 | 2024-03-07 07:12:13 | -0.003276
19464 | 28 | 6 | CC DChg | 00:41:00 | 136:46:43 | -1.059 | 3.0912 | 0.724 | 45.53 | 0 | 0 | 0.724 | 45.53 | 0.002321 | 0 | 145.96 | 2024-03-07 07:12:43 | -0.003274
19465 | 28 | 6 | CC DChg | 00:41:30 | 136:47:13 | -1.059 | 3.0884 | 0.733 | 46.09 | 0 | 0 | 0.733 | 46.09 | 0.002348 | 0 | 147.67 | 2024-03-07 07:13:13 | -0.003271
19466 | 28 | 6 | CC DChg | 00:42:00 | 136:47:43 | -1.059 | 3.0862 | 0.742 | 46.64 | 0 | 0 | 0.742 | 46.64 | 0.002375 | 0 | 149.39 | 2024-03-07 07:13:43 | -0.003268
19467 | 28 | 6 | CC DChg | 00:42:30 | 136:48:13 | -1.059 | 3.084 | 0.75 | 47.2 | 0 | 0 | 0.75 | 47.2 | 0.002402 | 0 | 151.1 | 2024-03-07 07:14:13 | -0.003266
19468 | 28 | 6 | CC DChg | 00:43:00 | 136:48:43 | -1.059 | 3.0815 | 0.759 | 47.75 | 0 | 0 | 0.759 | 47.75 | 0.00243 | 0 | 152.81 | 2024-03-07 07:14:43 | -0.003263
19469 | 28 | 6 | CC DChg | 00:43:30 | 136:49:13 | -1.059 | 3.0791 | 0.768 | 48.31 | 0 | 0 | 0.768 | 48.31 | 0.002457 | 0 | 154.52 | 2024-03-07 07:15:13 | -0.003261
19470 | 28 | 6 | CC DChg | 00:44:00 | 136:49:43 | -1.059 | 3.0769 | 0.777 | 48.86 | 0 | 0 | 0.777 | 48.86 | 0.002484 | 0 | 156.23 | 2024-03-07 07:15:43 | -0.003258
19471 | 28 | 6 | CC DChg | 00:44:30 | 136:50:13 | -1.059 | 3.0747 | 0.786 | 49.42 | 0 | 0 | 0.786 | 49.42 | 0.002511 | 0 | 157.94 | 2024-03-07 07:16:13 | -0.003256
19472 | 28 | 6 | CC DChg | 00:45:00 | 136:50:43 | -1.06 | 3.0722 | 0.795 | 49.97 | 0 | 0 | 0.795 | 49.97 | 0.002538 | 0 | 159.64 | 2024-03-07 07:16:43 | -0.003257
19473 | 28 | 6 | CC DChg | 00:45:30 | 136:51:13 | -1.06 | 3.0704 | 0.803 | 50.53 | 0 | 0 | 0.803 | 50.53 | 0.002565 | 0 | 161.35 | 2024-03-07 07:17:13 | -0.003255
19474 | 28 | 6 | CC DChg | 00:46:00 | 136:51:43 | -1.059 | 3.0682 | 0.812 | 51.08 | 0 | 0 | 0.812 | 51.08 | 0.002593 | 0 | 163.05 | 2024-03-07 07:17:43 | -0.003249
19475 | 28 | 6 | CC DChg | 00:46:30 | 136:52:13 | -1.059 | 3.066 | 0.821 | 51.64 | 0 | 0 | 0.821 | 51.64 | 0.00262 | 0 | 164.76 | 2024-03-07 07:18:13 | -0.003247
19476 | 28 | 6 | CC DChg | 00:47:00 | 136:52:43 | -1.059 | 3.0639 | 0.83 | 52.19 | 0 | 0 | 0.83 | 52.19 | 0.002647 | 0 | 166.46 | 2024-03-07 07:18:43 | -0.003245
19477 | 28 | 6 | CC DChg | 00:47:30 | 136:53:13 | -1.06 | 3.0617 | 0.839 | 52.75 | 0 | 0 | 0.839 | 52.75 | 0.002674 | 0 | 168.16 | 2024-03-07 07:19:13 | -0.003245
19478 | 28 | 6 | CC DChg | 00:48:00 | 136:53:43 | -1.06 | 3.0598 | 0.848 | 53.3 | 0 | 0 | 0.848 | 53.3 | 0.002701 | 0 | 169.86 | 2024-03-07 07:19:43 | -0.003243
19479 | 28 | 6 | CC DChg | 00:48:30 | 136:54:13 | -1.059 | 3.0577 | 0.856 | 53.86 | 0 | 0 | 0.856 | 53.86 | 0.002728 | 0 | 171.56 | 2024-03-07 07:20:13 | -0.003238
19480 | 28 | 6 | CC DChg | 00:49:00 | 136:54:43 | -1.059 | 3.0555 | 0.865 | 54.41 | 0 | 0 | 0.865 | 54.41 | 0.002755 | 0 | 173.25 | 2024-03-07 07:20:43 | -0.003236
19481 | 28 | 6 | CC DChg | 00:49:30 | 136:55:13 | -1.059 | 3.0533 | 0.874 | 54.97 | 0 | 0 | 0.874 | 54.97 | 0.002782 | 0 | 174.95 | 2024-03-07 07:21:13 | -0.003233
19482 | 28 | 6 | CC DChg | 00:50:00 | 136:55:43 | -1.059 | 3.0515 | 0.883 | 55.53 | 0 | 0 | 0.883 | 55.53 | 0.002809 | 0 | 176.64 | 2024-03-07 07:21:43 | -0.003232
19483 | 28 | 6 | CC DChg | 00:50:30 | 136:56:13 | -1.06 | 3.0496 | 0.892 | 56.08 | 0 | 0 | 0.892 | 56.08 | 0.002836 | 0 | 178.34 | 2024-03-07 07:22:13 | -0.003233
19484 | 28 | 6 | CC DChg | 00:51:00 | 136:56:43 | -1.059 | 3.0471 | 0.901 | 56.64 | 0 | 0 | 0.901 | 56.64 | 0.002862 | 0 | 180.03 | 2024-03-07 07:22:43 | -0.003227
19485 | 28 | 6 | CC DChg | 00:51:30 | 136:57:13 | -1.059 | 3.0453 | 0.909 | 57.19 | 0 | 0 | 0.909 | 57.19 | 0.002889 | 0 | 181.72 | 2024-03-07 07:23:13 | -0.003225
19486 | 28 | 6 | CC DChg | 00:52:00 | 136:57:43 | -1.059 | 3.0434 | 0.918 | 57.75 | 0 | 0 | 0.918 | 57.75 | 0.002916 | 0 | 183.41 | 2024-03-07 07:23:43 | -0.003223
19487 | 28 | 6 | CC DChg | 00:52:30 | 136:58:13 | -1.06 | 3.0416 | 0.927 | 58.3 | 0 | 0 | 0.927 | 58.3 | 0.002943 | 0 | 185.1 | 2024-03-07 07:24:13 | -0.003224
19488 | 28 | 6 | CC DChg | 00:53:00 | 136:58:43 | -1.059 | 3.0391 | 0.936 | 58.86 | 0 | 0 | 0.936 | 58.86 | 0.00297 | 0 | 186.79 | 2024-03-07 07:24:43 | -0.003218
19489 | 28 | 6 | CC DChg | 00:53:30 | 136:59:13 | -1.059 | 3.0372 | 0.945 | 59.41 | 0 | 0 | 0.945 | 59.41 | 0.002997 | 0 | 188.48 | 2024-03-07 07:25:13 | -0.003216
19490 | 28 | 6 | CC DChg | 00:54:00 | 136:59:43 | -1.059 | 3.0354 | 0.953 | 59.97 | 0 | 0 | 0.953 | 59.97 | 0.003024 | 0 | 190.16 | 2024-03-07 07:25:43 | -0.003214
19491 | 28 | 6 | CC DChg | 00:54:30 | 137:00:13 | -1.059 | 3.0335 | 0.962 | 60.52 | 0 | 0 | 0.962 | 60.52 | 0.00305 | 0 | 191.85 | 2024-03-07 07:26:13 | -0.003212
19492 | 28 | 6 | CC DChg | 00:55:00 | 137:00:43 | -1.06 | 3.0313 | 0.971 | 61.08 | 0 | 0 | 0.971 | 61.08 | 0.003077 | 0 | 193.53 | 2024-03-07 07:26:43 | -0.003213
19493 | 28 | 6 | CC DChg | 00:55:30 | 137:01:13 | -1.059 | 3.0295 | 0.98 | 61.63 | 0 | 0 | 0.98 | 61.63 | 0.003104 | 0 | 195.21 | 2024-03-07 07:27:13 | -0.003208
19494 | 28 | 6 | CC DChg | 00:56:00 | 137:01:43 | -1.06 | 3.0273 | 0.989 | 62.19 | 0 | 0 | 0.989 | 62.19 | 0.003131 | 0 | 196.9 | 2024-03-07 07:27:43 | -0.003209
19495 | 28 | 6 | CC DChg | 00:56:30 | 137:02:13 | -1.059 | 3.0254 | 0.998 | 62.74 | 0 | 0 | 0.998 | 62.74 | 0.003157 | 0 | 198.58 | 2024-03-07 07:28:13 | -0.003204
19496 | 28 | 6 | CC DChg | 00:57:00 | 137:02:43 | -1.059 | 3.0233 | 1.006 | 63.3 | 0 | 0 | 1.006 | 63.3 | 0.003184 | 0 | 200.26 | 2024-03-07 07:28:43 | -0.003202
19497 | 28 | 6 | CC DChg | 00:57:30 | 137:03:13 | -1.06 | 3.0214 | 1.015 | 63.85 | 0 | 0 | 1.015 | 63.85 | 0.003211 | 0 | 201.93 | 2024-03-07 07:29:13 | -0.003203
19498 | 28 | 6 | CC DChg | 00:58:00 | 137:03:43 | -1.059 | 3.0195 | 1.024 | 64.41 | 0 | 0 | 1.024 | 64.41 | 0.003237 | 0 | 203.61 | 2024-03-07 07:29:43 | -0.003198
19499 | 28 | 6 | CC DChg | 00:58:30 | 137:04:13 | -1.06 | 3.0177 | 1.033 | 64.96 | 0 | 0 | 1.033 | 64.96 | 0.003264 | 0 | 205.29 | 2024-03-07 07:30:13 | -0.003199
19500 | 28 | 6 | CC DChg | 00:59:00 | 137:04:43 | -1.06 | 3.0152 | 1.042 | 65.52 | 0 | 0 | 1.042 | 65.52 | 0.003291 | 0 | 206.96 | 2024-03-07 07:30:43 | -0.003196
19501 | 28 | 6 | CC DChg | 00:59:30 | 137:05:13 | -1.059 | 3.0133 | 1.051 | 66.07 | 0 | 0 | 1.051 | 66.07 | 0.003317 | 0 | 208.64 | 2024-03-07 07:31:13 | -0.003191
19502 | 28 | 6 | CC DChg | 01:00:00 | 137:05:43 | -1.059 | 3.0115 | 1.059 | 66.63 | 0 | 0 | 1.059 | 66.63 | 0.003344 | 0 | 210.31 | 2024-03-07 07:31:43 | -0.003189
19503 | 28 | 6 | CC DChg | 01:00:30 | 137:06:13 | -1.06 | 3.0093 | 1.068 | 67.19 | 0 | 0 | 1.068 | 67.19 | 0.00337 | 0 | 211.98 | 2024-03-07 07:32:13 | -0.00319
19504 | 28 | 6 | CC DChg | 01:01:00 | 137:06:43 | -1.059 | 3.0071 | 1.077 | 67.74 | 0 | 0 | 1.077 | 67.74 | 0.003397 | 0 | 213.65 | 2024-03-07 07:32:43 | -0.003185
19505 | 28 | 6 | CC DChg | 01:01:30 | 137:07:13 | -1.059 | 3.0053 | 1.086 | 68.3 | 0 | 0 | 1.086 | 68.3 | 0.003424 | 0 | 215.32 | 2024-03-07 07:33:13 | -0.003183
19506 | 28 | 6 | CC DChg | 01:02:00 | 137:07:43 | -1.059 | 3.0031 | 1.095 | 68.85 | 0 | 0 | 1.095 | 68.85 | 0.00345 | 0 | 216.99 | 2024-03-07 07:33:43 | -0.00318
19507 | 28 | 6 | CC DChg | 01:02:30 | 137:08:13 | -1.059 | 3.0013 | 1.104 | 69.41 | 0 | 0 | 1.104 | 69.41 | 0.003477 | 0 | 218.65 | 2024-03-07 07:34:13 | -0.003178
19508 | 28 | 6 | CC DChg | 01:03:00 | 137:08:43 | -1.06 | 2.9991 | 1.112 | 69.96 | 0 | 0 | 1.112 | 69.96 | 0.003503 | 0 | 220.32 | 2024-03-07 07:34:43 | -0.003179
19509 | 28 | 6 | CC DChg | 01:03:30 | 137:09:13 | -1.059 | 2.9969 | 1.121 | 70.52 | 0 | 0 | 1.121 | 70.52 | 0.00353 | 0 | 221.98 | 2024-03-07 07:35:13 | -0.003174
19510 | 28 | 6 | CC DChg | 01:04:00 | 137:09:43 | -1.06 | 2.9951 | 1.13 | 71.07 | 0 | 0 | 1.13 | 71.07 | 0.003556 | 0 | 223.65 | 2024-03-07 07:35:43 | -0.003175
19511 | 28 | 6 | CC DChg | 01:04:30 | 137:10:13 | -1.059 | 2.9929 | 1.139 | 71.63 | 0 | 0 | 1.139 | 71.63 | 0.003582 | 0 | 225.31 | 2024-03-07 07:36:13 | -0.003169
19512 | 28 | 6 | CC DChg | 01:05:00 | 137:10:43 | -1.059 | 2.9907 | 1.148 | 72.18 | 0 | 0 | 1.148 | 72.18 | 0.003609 | 0 | 226.97 | 2024-03-07 07:36:43 | -0.003167
19513 | 28 | 6 | CC DChg | 01:05:30 | 137:11:13 | -1.06 | 2.9885 | 1.157 | 72.74 | 0 | 0 | 1.157 | 72.74 | 0.003635 | 0 | 228.63 | 2024-03-07 07:37:13 | -0.003168
19514 | 28 | 6 | CC DChg | 01:06:00 | 137:11:43 | -1.059 | 2.9864 | 1.165 | 73.29 | 0 | 0 | 1.165 | 73.29 | 0.003662 | 0 | 230.29 | 2024-03-07 07:37:43 | -0.003163
19515 | 28 | 6 | CC DChg | 01:06:30 | 137:12:13 | -1.059 | 2.9839 | 1.174 | 73.85 | 0 | 0 | 1.174 | 73.85 | 0.003688 | 0 | 231.95 | 2024-03-07 07:38:13 | -0.00316
19516 | 28 | 6 | CC DChg | 01:07:00 | 137:12:43 | -1.06 | 2.9817 | 1.183 | 74.4 | 0 | 0 | 1.183 | 74.4 | 0.003714 | 0 | 233.6 | 2024-03-07 07:38:43 | -0.003161
19517 | 28 | 6 | CC DChg | 01:07:30 | 137:13:13 | -1.059 | 2.9796 | 1.192 | 74.96 | 0 | 0 | 1.192 | 74.96 | 0.003741 | 0 | 235.26 | 2024-03-07 07:39:13 | -0.003155
19518 | 28 | 6 | CC DChg | 01:08:00 | 137:13:43 | -1.059 | 2.9774 | 1.201 | 75.51 | 0 | 0 | 1.201 | 75.51 | 0.003767 | 0 | 236.91 | 2024-03-07 07:39:43 | -0.003153
19519 | 28 | 6 | CC DChg | 01:08:30 | 137:14:13 | -1.059 | 2.9749 | 1.21 | 76.07 | 0 | 0 | 1.21 | 76.07 | 0.003793 | 0 | 238.57 | 2024-03-07 07:40:13 | -0.00315
19520 | 28 | 6 | CC DChg | 01:09:00 | 137:14:43 | -1.059 | 2.9727 | 1.218 | 76.62 | 0 | 0 | 1.218 | 76.62 | 0.003819 | 0 | 240.22 | 2024-03-07 07:40:43 | -0.003148
19521 | 28 | 6 | CC DChg | 01:09:30 | 137:15:13 | -1.059 | 2.9706 | 1.227 | 77.18 | 0 | 0 | 1.227 | 77.18 | 0.003846 | 0 | 241.87 | 2024-03-07 07:41:13 | -0.003146
19522 | 28 | 6 | CC DChg | 01:10:00 | 137:15:43 | -1.06 | 2.9678 | 1.236 | 77.74 | 0 | 0 | 1.236 | 77.74 | 0.003872 | 0 | 243.52 | 2024-03-07 07:41:43 | -0.003146
19523 | 28 | 6 | CC DChg | 01:10:30 | 137:16:13 | -1.06 | 2.9656 | 1.245 | 78.29 | 0 | 0 | 1.245 | 78.29 | 0.003898 | 0 | 245.16 | 2024-03-07 07:42:13 | -0.003144
19524 | 28 | 6 | CC DChg | 01:11:00 | 137:16:43 | -1.06 | 2.9631 | 1.254 | 78.85 | 0 | 0 | 1.254 | 78.85 | 0.003924 | 0 | 246.81 | 2024-03-07 07:42:43 | -0.003141
19525 | 28 | 6 | CC DChg | 01:11:30 | 137:17:13 | -1.059 | 2.9606 | 1.262 | 79.4 | 0 | 0 | 1.262 | 79.4 | 0.00395 | 0 | 248.45 | 2024-03-07 07:43:13 | -0.003135
19526 | 28 | 6 | CC DChg | 01:12:00 | 137:17:43 | -1.059 | 2.9582 | 1.271 | 79.96 | 0 | 0 | 1.271 | 79.96 | 0.003977 | 0 | 250.1 | 2024-03-07 07:43:43 | -0.003133
19527 | 28 | 6 | CC DChg | 01:12:30 | 137:18:13 | -1.06 | 2.9557 | 1.28 | 80.51 | 0 | 0 | 1.28 | 80.51 | 0.004003 | 0 | 251.74 | 2024-03-07 07:44:13 | -0.003133
19528 | 28 | 6 | CC DChg | 01:13:00 | 137:18:43 | -1.059 | 2.9532 | 1.289 | 81.07 | 0 | 0 | 1.289 | 81.07 | 0.004029 | 0 | 253.38 | 2024-03-07 07:44:43 | -0.003127
19529 | 28 | 6 | CC DChg | 01:13:30 | 137:19:13 | -1.06 | 2.9501 | 1.298 | 81.62 | 0 | 0 | 1.298 | 81.62 | 0.004055 | 0 | 255.02 | 2024-03-07 07:45:13 | -0.003127
19530 | 28 | 6 | CC DChg | 01:14:00 | 137:19:43 | -1.059 | 2.9476 | 1.307 | 82.18 | 0 | 0 | 1.307 | 82.18 | 0.004081 | 0 | 256.66 | 2024-03-07 07:45:43 | -0.003122
19531 | 28 | 6 | CC DChg | 01:14:30 | 137:20:13 | -1.059 | 2.9448 | 1.315 | 82.73 | 0 | 0 | 1.315 | 82.73 | 0.004107 | 0 | 258.29 | 2024-03-07 07:46:13 | -0.003119
19532 | 28 | 6 | CC DChg | 01:15:00 | 137:20:43 | -1.06 | 2.9417 | 1.324 | 83.29 | 0 | 0 | 1.324 | 83.29 | 0.004133 | 0 | 259.93 | 2024-03-07 07:46:43 | -0.003118
19533 | 28 | 6 | CC DChg | 01:15:30 | 137:21:13 | -1.059 | 2.9389 | 1.333 | 83.84 | 0 | 0 | 1.333 | 83.84 | 0.004159 | 0 | 261.56 | 2024-03-07 07:47:13 | -0.003112
19534 | 28 | 6 | CC DChg | 01:16:00 | 137:21:43 | -1.059 | 2.9358 | 1.342 | 84.4 | 0 | 0 | 1.342 | 84.4 | 0.004185 | 0 | 263.19 | 2024-03-07 07:47:43 | -0.003109
19535 | 28 | 6 | CC DChg | 01:16:30 | 137:22:13 | -1.06 | 2.933 | 1.351 | 84.95 | 0 | 0 | 1.351 | 84.95 | 0.004211 | 0 | 264.82 | 2024-03-07 07:48:13 | -0.003109
19536 | 28 | 6 | CC DChg | 01:17:00 | 137:22:43 | -1.06 | 2.9299 | 1.36 | 85.51 | 0 | 0 | 1.36 | 85.51 | 0.004237 | 0 | 266.45 | 2024-03-07 07:48:43 | -0.003106
19537 | 28 | 6 | CC DChg | 01:17:30 | 137:23:13 | -1.06 | 2.9265 | 1.368 | 86.06 | 0 | 0 | 1.368 | 86.06 | 0.004262 | 0 | 268.07 | 2024-03-07 07:49:13 | -0.003102
19538 | 28 | 6 | CC DChg | 01:18:00 | 137:23:43 | -1.06 | 2.9234 | 1.377 | 86.62 | 0 | 0 | 1.377 | 86.62 | 0.004288 | 0 | 269.7 | 2024-03-07 07:49:43 | -0.003099
19539 | 28 | 6 | CC DChg | 01:18:30 | 137:24:13 | -1.059 | 2.9197 | 1.386 | 87.17 | 0 | 0 | 1.386 | 87.17 | 0.004314 | 0 | 271.32 | 2024-03-07 07:50:13 | -0.003092
19540 | 28 | 6 | CC DChg | 01:19:00 | 137:24:43 | -1.06 | 2.9166 | 1.395 | 87.73 | 0 | 0 | 1.395 | 87.73 | 0.00434 | 0 | 272.94 | 2024-03-07 07:50:43 | -0.003092
19541 | 28 | 6 | CC DChg | 01:19:30 | 137:25:13 | -1.06 | 2.9132 | 1.404 | 88.29 | 0 | 0 | 1.404 | 88.29 | 0.004365 | 0 | 274.56 | 2024-03-07 07:51:13 | -0.003088
19542 | 28 | 6 | CC DChg | 01:20:00 | 137:25:43 | -1.059 | 2.9092 | 1.413 | 88.84 | 0 | 0 | 1.413 | 88.84 | 0.004391 | 0 | 276.17 | 2024-03-07 07:51:43 | -0.003081
19543 | 28 | 6 | CC DChg | 01:20:30 | 137:26:13 | -1.059 | 2.9058 | 1.421 | 89.4 | 0 | 0 | 1.421 | 89.4 | 0.004417 | 0 | 277.79 | 2024-03-07 07:52:13 | -0.003077
19544 | 28 | 6 | CC DChg | 01:21:00 | 137:26:43 | -1.059 | 2.9017 | 1.43 | 89.95 | 0 | 0 | 1.43 | 89.95 | 0.004442 | 0 | 279.4 | 2024-03-07 07:52:43 | -0.003073
19545 | 28 | 6 | CC DChg | 01:21:30 | 137:27:13 | -1.06 | 2.898 | 1.439 | 90.51 | 0 | 0 | 1.439 | 90.51 | 0.004468 | 0 | 281.01 | 2024-03-07 07:53:13 | -0.003072
19546 | 28 | 6 | CC DChg | 01:22:00 | 137:27:43 | -1.059 | 2.8937 | 1.448 | 91.06 | 0 | 0 | 1.448 | 91.06 | 0.004494 | 0 | 282.62 | 2024-03-07 07:53:43 | -0.003064
19547 | 28 | 6 | CC DChg | 01:22:30 | 137:28:13 | -1.06 | 2.8896 | 1.457 | 91.62 | 0 | 0 | 1.457 | 91.62 | 0.004519 | 0 | 284.22 | 2024-03-07 07:54:13 | -0.003063
19548 | 28 | 6 | CC DChg | 01:23:00 | 137:28:43 | -1.06 | 2.885 | 1.466 | 92.17 | 0 | 0 | 1.466 | 92.17 | 0.004545 | 0 | 285.83 | 2024-03-07 07:54:43 | -0.003058
19549 | 28 | 6 | CC DChg | 01:23:30 | 137:29:13 | -1.06 | 2.8807 | 1.474 | 92.73 | 0 | 0 | 1.474 | 92.73 | 0.00457 | 0 | 287.43 | 2024-03-07 07:55:13 | -0.003054
19550 | 28 | 6 | CC DChg | 01:24:00 | 137:29:43 | -1.059 | 2.8757 | 1.483 | 93.28 | 0 | 0 | 1.483 | 93.28 | 0.004596 | 0 | 289.03 | 2024-03-07 07:55:43 | -0.003045
19551 | 28 | 6 | CC DChg | 01:24:30 | 137:30:13 | -1.059 | 2.8707 | 1.492 | 93.84 | 0 | 0 | 1.492 | 93.84 | 0.004621 | 0 | 290.62 | 2024-03-07 07:56:13 | -0.00304
19552 | 28 | 6 | CC DChg | 01:25:00 | 137:30:43 | -1.06 | 2.8658 | 1.501 | 94.39 | 0 | 0 | 1.501 | 94.39 | 0.004646 | 0 | 292.21 | 2024-03-07 07:56:43 | -0.003038
19553 | 28 | 6 | CC DChg | 01:25:30 | 137:31:13 | -1.06 | 2.8602 | 1.51 | 94.95 | 0 | 0 | 1.51 | 94.95 | 0.004671 | 0 | 293.8 | 2024-03-07 07:57:13 | -0.003032
19554 | 28 | 6 | CC DChg | 01:26:00 | 137:31:43 | -1.059 | 2.8546 | 1.519 | 95.5 | 0 | 0 | 1.519 | 95.5 | 0.004697 | 0 | 295.39 | 2024-03-07 07:57:43 | -0.003023
19555 | 28 | 6 | CC DChg | 01:26:30 | 137:32:13 | -1.059 | 2.849 | 1.527 | 96.06 | 0 | 0 | 1.527 | 96.06 | 0.004722 | 0 | 296.97 | 2024-03-07 07:58:13 | -0.003017
19556 | 28 | 6 | CC DChg | 01:27:00 | 137:32:43 | -1.059 | 2.8428 | 1.536 | 96.61 | 0 | 0 | 1.536 | 96.61 | 0.004747 | 0 | 298.55 | 2024-03-07 07:58:43 | -0.003011
19557 | 28 | 6 | CC DChg | 01:27:30 | 137:33:13 | -1.06 | 2.8366 | 1.545 | 97.17 | 0 | 0 | 1.545 | 97.17 | 0.004772 | 0 | 300.13 | 2024-03-07 07:59:13 | -0.003007
19558 | 28 | 6 | CC DChg | 01:28:00 | 137:33:43 | -1.06 | 2.8301 | 1.554 | 97.72 | 0 | 0 | 1.554 | 97.72 | 0.004797 | 0 | 301.7 | 2024-03-07 07:59:43 | -0.003
19559 | 28 | 6 | CC DChg | 01:28:30 | 137:34:13 | -1.06 | 2.8233 | 1.563 | 98.28 | 0 | 0 | 1.563 | 98.28 | 0.004822 | 0 | 303.27 | 2024-03-07 08:00:13 | -0.002993
19560 | 28 | 6 | CC DChg | 01:29:00 | 137:34:43 | -1.059 | 2.8165 | 1.571 | 98.84 | 0 | 0 | 1.571 | 98.84 | 0.004847 | 0 | 304.84 | 2024-03-07 08:00:43 | -0.002983
19561 | 28 | 6 | CC DChg | 01:29:30 | 137:35:13 | -1.059 | 2.809 | 1.58 | 99.39 | 0 | 0 | 1.58 | 99.39 | 0.004872 | 0 | 306.4 | 2024-03-07 08:01:13 | -0.002975
19562 | 28 | 6 | CC DChg | 01:30:00 | 137:35:43 | -1.06 | 2.8016 | 1.589 | 99.95 | 0 | 0 | 1.589 | 99.95 | 0.004897 | 0 | 307.96 | 2024-03-07 08:01:43 | -0.00297
19563 | 28 | 6 | CC DChg | 01:30:30 | 137:36:13 | -1.06 | 2.7935 | 1.598 | 100.5 | 0 | 0 | 1.598 | 100.5 | 0.004921 | 0 | 309.51 | 2024-03-07 08:02:13 | -0.002961
19564 | 28 | 6 | CC DChg | 01:31:00 | 137:36:43 | -1.06 | 2.7855 | 1.607 | 101.06 | 0 | 0 | 1.607 | 101.06 | 0.004946 | 0 | 311.06 | 2024-03-07 08:02:43 | -0.002953
19565 | 28 | 6 | CC DChg | 01:31:30 | 137:37:13 | -1.059 | 2.7768 | 1.616 | 101.61 | 0 | 0 | 1.616 | 101.61 | 0.00497 | 0 | 312.6 | 2024-03-07 08:03:13 | -0.002941
19566 | 28 | 6 | CC DChg | 01:32:00 | 137:37:43 | -1.059 | 2.7675 | 1.624 | 102.17 | 0 | 0 | 1.624 | 102.17 | 0.004995 | 0 | 314.14 | 2024-03-07 08:03:43 | -0.002931
19567 | 28 | 6 | CC DChg | 01:32:30 | 137:38:13 | -1.059 | 2.7579 | 1.633 | 102.72 | 0 | 0 | 1.633 | 102.72 | 0.005019 | 0 | 315.68 | 2024-03-07 08:04:13 | -0.002921
19568 | 28 | 6 | CC DChg | 01:33:00 | 137:38:43 | -1.059 | 2.748 | 1.642 | 103.28 | 0 | 0 | 1.642 | 103.28 | 0.005044 | 0 | 317.21 | 2024-03-07 08:04:43 | -0.00291
19569 | 28 | 6 | CC DChg | 01:33:27 | 137:39:11 | -1.059 | 2.738 | 1.65 | 103.78 | 0 | 0 | 1.65 | 103.78 | 0.005066 | 0 | 318.59 | 2024-03-07 08:05:11 | -0.0029
19570 | 28 | 6 | CC DChg | 01:33:30 | 137:39:13 | -1.059 | 2.7371 | 1.651 | 103.83 | 0 | 0 | 1.651 | 103.83 | 0.005068 | 0 | 318.73 | 2024-03-07 08:05:13 | -0.002899
19571 | 28 | 6 | CC DChg | 01:33:56 | 137:39:40 | -1.059 | 2.7269 | 1.659 | 104.32 | 0 | 0 | 1.659 | 104.32 | 0.005089 | 0 | 320.07 | 2024-03-07 08:05:40 | -0.002888
19572 | 28 | 6 | CC DChg | 01:34:00 | 137:39:43 | -1.059 | 2.7256 | 1.66 | 104.39 | 0 | 0 | 1.66 | 104.39 | 0.005092 | 0 | 320.25 | 2024-03-07 08:05:43 | -0.002886
19573 | 28 | 6 | CC DChg | 01:34:25 | 137:40:09 | -1.059 | 2.7154 | 1.667 | 104.86 | 0 | 0 | 1.667 | 104.86 | 0.005113 | 0 | 321.55 | 2024-03-07 08:06:09 | -0.002876
19574 | 28 | 6 | CC DChg | 01:34:30 | 137:40:13 | -1.06 | 2.7139 | 1.669 | 104.94 | 0 | 0 | 1.669 | 104.94 | 0.005116 | 0 | 321.76 | 2024-03-07 08:06:13 | -0.002877
19575 | 28 | 6 | CC DChg | 01:34:53 | 137:40:37 | -1.059 | 2.7036 | 1.675 | 105.38 | 0 | 0 | 1.675 | 105.38 | 0.005135 | 0 | 322.93 | 2024-03-07 08:06:37 | -0.002863
19576 | 28 | 6 | CC DChg | 01:35:00 | 137:40:43 | -1.059 | 2.7008 | 1.677 | 105.5 | 0 | 0 | 1.677 | 105.5 | 0.00514 | 0 | 323.26 | 2024-03-07 08:06:43 | -0.00286
19577 | 28 | 6 | CC DChg | 01:35:22 | 137:41:06 | -1.059 | 2.6906 | 1.684 | 105.92 | 0 | 0 | 1.684 | 105.92 | 0.005158 | 0 | 324.4 | 2024-03-07 08:07:06 | -0.002849
19578 | 28 | 6 | CC DChg | 01:35:30 | 137:41:13 | -1.059 | 2.6872 | 1.686 | 106.05 | 0 | 0 | 1.686 | 106.05 | 0.005164 | 0 | 324.76 | 2024-03-07 08:07:13 | -0.002846
19579 | 28 | 6 | CC DChg | 01:35:51 | 137:41:35 | -1.059 | 2.677 | 1.692 | 106.45 | 0 | 0 | 1.692 | 106.45 | 0.00518 | 0 | 325.81 | 2024-03-07 08:07:34 | -0.002835
19580 | 28 | 6 | CC DChg | 01:36:00 | 137:41:43 | -1.059 | 2.6729 | 1.695 | 106.61 | 0 | 0 | 1.695 | 106.61 | 0.005187 | 0 | 326.24 | 2024-03-07 08:07:43 | -0.002831
19581 | 28 | 6 | CC DChg | 01:36:18 | 137:42:02 | -1.059 | 2.6627 | 1.701 | 106.96 | 0 | 0 | 1.701 | 106.96 | 0.005202 | 0 | 327.18 | 2024-03-07 08:08:02 | -0.00282
19582 | 28 | 6 | CC DChg | 01:36:30 | 137:42:13 | -1.059 | 2.6571 | 1.704 | 107.16 | 0 | 0 | 1.704 | 107.16 | 0.005211 | 0 | 327.72 | 2024-03-07 08:08:13 | -0.002814
19583 | 28 | 6 | CC DChg | 01:36:47 | 137:42:31 | -1.06 | 2.6469 | 1.709 | 107.49 | 0 | 0 | 1.709 | 107.49 | 0.005225 | 0 | 328.59 | 2024-03-07 08:08:31 | -0.002806
19584 | 28 | 6 | CC DChg | 01:37:00 | 137:42:43 | -1.059 | 2.6401 | 1.713 | 107.72 | 0 | 0 | 1.713 | 107.72 | 0.005234 | 0 | 329.19 | 2024-03-07 08:08:43 | -0.002796
19585 | 28 | 6 | CC DChg | 01:37:16 | 137:43:00 | -1.06 | 2.6298 | 1.718 | 108.02 | 0 | 0 | 1.718 | 108.02 | 0.005247 | 0 | 330 | 2024-03-07 08:09:00 | -0.002788
19586 | 28 | 6 | CC DChg | 01:37:30 | 137:43:13 | -1.059 | 2.6215 | 1.722 | 108.27 | 0 | 0 | 1.722 | 108.27 | 0.005257 | 0 | 330.65 | 2024-03-07 08:09:13 | -0.002776
19587 | 28 | 6 | CC DChg | 01:37:45 | 137:43:29 | -1.06 | 2.6112 | 1.726 | 108.56 | 0 | 0 | 1.726 | 108.56 | 0.005269 | 0 | 331.41 | 2024-03-07 08:09:29 | -0.002768
19588 | 28 | 6 | CC DChg | 01:38:00 | 137:43:43 | -1.06 | 2.6016 | 1.73 | 108.83 | 0 | 0 | 1.73 | 108.83 | 0.00528 | 0 | 332.11 | 2024-03-07 08:09:43 | -0.002758
19589 | 28 | 6 | CC DChg | 01:38:13 | 137:43:57 | -1.06 | 2.5914 | 1.734 | 109.08 | 0 | 0 | 1.734 | 109.08 | 0.005291 | 0 | 332.76 | 2024-03-07 08:09:57 | -0.002747
19590 | 28 | 6 | CC DChg | 01:38:27 | 137:44:11 | -1.059 | 2.5812 | 1.738 | 109.34 | 0 | 0 | 1.738 | 109.34 | 0.005301 | 0 | 333.42 | 2024-03-07 08:10:11 | -0.002733
19591 | 28 | 6 | CC DChg | 01:38:30 | 137:44:13 | -1.059 | 2.5793 | 1.739 | 109.38 | 0 | 0 | 1.739 | 109.38 | 0.005303 | 0 | 333.54 | 2024-03-07 08:10:13 | -0.002731
19592 | 28 | 6 | CC DChg | 01:38:43 | 137:44:27 | -1.06 | 2.5691 | 1.743 | 109.63 | 0 | 0 | 1.743 | 109.63 | 0.005313 | 0 | 334.17 | 2024-03-07 08:10:26 | -0.002723
19593 | 28 | 6 | CC DChg | 01:38:55 | 137:44:39 | -1.06 | 2.5589 | 1.747 | 109.85 | 0 | 0 | 1.747 | 109.85 | 0.005322 | 0 | 334.74 | 2024-03-07 08:10:38 | -0.002712
19594 | 28 | 6 | CC DChg | 01:39:00 | 137:44:43 | -1.059 | 2.5551 | 1.748 | 109.94 | 0 | 0 | 1.748 | 109.94 | 0.005326 | 0 | 334.97 | 2024-03-07 08:10:43 | -0.002706
19595 | 28 | 6 | CC DChg | 01:39:11 | 137:44:55 | -1.059 | 2.5449 | 1.751 | 110.16 | 0 | 0 | 1.751 | 110.16 | 0.005335 | 0 | 335.52 | 2024-03-07 08:10:55 | -0.002695
19596 | 28 | 6 | CC DChg | 01:39:22 | 137:45:06 | -1.06 | 2.5347 | 1.755 | 110.36 | 0 | 0 | 1.755 | 110.36 | 0.005343 | 0 | 336.04 | 2024-03-07 08:11:06 | -0.002687
19597 | 28 | 6 | CC DChg | 01:39:30 | 137:45:13 | -1.059 | 2.5282 | 1.757 | 110.5 | 0 | 0 | 1.757 | 110.5 | 0.005348 | 0 | 336.38 | 2024-03-07 08:11:13 | -0.002677
19598 | 28 | 6 | CC DChg | 01:39:40 | 137:45:24 | -1.06 | 2.5182 | 1.76 | 110.68 | 0 | 0 | 1.76 | 110.68 | 0.005356 | 0 | 336.85 | 2024-03-07 08:11:23 | -0.002669
19599 | 28 | 6 | CC DChg | 01:39:50 | 137:45:34 | -1.06 | 2.508 | 1.763 | 110.87 | 0 | 0 | 1.763 | 110.87 | 0.005363 | 0 | 337.33 | 2024-03-07 08:11:34 | -0.002658
19600 | 28 | 6 | CC DChg | 01:40:00 | 137:45:43 | -1.059 | 2.4981 | 1.766 | 111.05 | 0 | 0 | 1.766 | 111.05 | 0.005371 | 0 | 337.78 | 2024-03-07 08:11:43 | -0.002645
19601 | 28 | 6 | CC DChg | 01:40:09 | 137:45:53 | -1.059 | 2.4879 | 1.769 | 111.23 | 0 | 0 | 1.769 | 111.23 | 0.005378 | 0 | 338.21 | 2024-03-07 08:11:53 | -0.002635
19602 | 28 | 6 | CC DChg | 01:40:18 | 137:46:01 | -1.06 | 2.4779 | 1.771 | 111.38 | 0 | 0 | 1.771 | 111.38 | 0.005384 | 0 | 338.61 | 2024-03-07 08:12:01 | -0.002627
19603 | 28 | 6 | CC DChg | 01:40:26 | 137:46:10 | -1.06 | 2.4677 | 1.774 | 111.55 | 0 | 0 | 1.774 | 111.55 | 0.00539 | 0 | 339.01 | 2024-03-07 08:12:10 | -0.002616
19604 | 28 | 6 | CC DChg | 01:40:30 | 137:46:13 | -1.059 | 2.4643 | 1.775 | 111.61 | 0 | 0 | 1.775 | 111.61 | 0.005393 | 0 | 339.15 | 2024-03-07 08:12:13 | -0.00261
19605 | 28 | 6 | CC DChg | 01:40:38 | 137:46:21 | -1.06 | 2.4541 | 1.777 | 111.75 | 0 | 0 | 1.777 | 111.75 | 0.005398 | 0 | 339.52 | 2024-03-07 08:12:21 | -0.002601
19606 | 28 | 6 | CC DChg | 01:40:45 | 137:46:29 | -1.059 | 2.4441 | 1.779 | 111.9 | 0 | 0 | 1.779 | 111.9 | 0.005404 | 0 | 339.87 | 2024-03-07 08:12:29 | -0.002588
19607 | 28 | 6 | CC DChg | 01:40:53 | 137:46:37 | -1.06 | 2.4339 | 1.782 | 112.04 | 0 | 0 | 1.782 | 112.04 | 0.00541 | 0 | 340.23 | 2024-03-07 08:12:37 | -0.00258
19608 | 28 | 6 | CC DChg | 01:41:00 | 137:46:43 | -1.06 | 2.4255 | 1.783 | 112.16 | 0 | 0 | 1.783 | 112.16 | 0.005414 | 0 | 340.51 | 2024-03-07 08:12:43 | -0.002571
19609 | 28 | 6 | CC DChg | 01:41:07 | 137:46:51 | -1.059 | 2.415 | 1.785 | 112.29 | 0 | 0 | 1.785 | 112.29 | 0.005419 | 0 | 340.83 | 2024-03-07 08:12:50 | -0.002557
19610 | 28 | 6 | CC DChg | 01:41:14 | 137:46:58 | -1.059 | 2.4048 | 1.788 | 112.43 | 0 | 0 | 1.788 | 112.43 | 0.005424 | 0 | 341.15 | 2024-03-07 08:12:58 | -0.002547
19611 | 28 | 6 | CC DChg | 01:41:21 | 137:47:05 | -1.06 | 2.3945 | 1.79 | 112.55 | 0 | 0 | 1.79 | 112.55 | 0.005429 | 0 | 341.45 | 2024-03-07 08:13:04 | -0.002538
19612 | 28 | 6 | CC DChg | 01:41:27 | 137:47:11 | -1.059 | 2.3843 | 1.792 | 112.68 | 0 | 0 | 1.792 | 112.68 | 0.005434 | 0 | 341.75 | 2024-03-07 08:13:11 | -0.002525
19613 | 28 | 6 | CC DChg | 01:41:30 | 137:47:13 | -1.059 | 2.3806 | 1.792 | 112.72 | 0 | 0 | 1.792 | 112.72 | 0.005435 | 0 | 341.85 | 2024-03-07 08:13:13 | -0.002521
19614 | 28 | 6 | CC DChg | 01:41:36 | 137:47:20 | -1.06 | 2.3704 | 1.794 | 112.83 | 0 | 0 | 1.794 | 112.83 | 0.00544 | 0 | 342.13 | 2024-03-07 08:13:20 | -0.002513
19615 | 28 | 6 | CC DChg | 01:41:42 | 137:47:26 | -1.059 | 2.3604 | 1.796 | 112.94 | 0 | 0 | 1.796 | 112.94 | 0.005444 | 0 | 342.39 | 2024-03-07 08:13:26 | -0.0025
19616 | 28 | 6 | CC DChg | 01:41:48 | 137:47:31 | -1.059 | 2.3502 | 1.797 | 113.05 | 0 | 0 | 1.797 | 113.05 | 0.005448 | 0 | 342.63 | 2024-03-07 08:13:31 | -0.002489
19617 | 28 | 6 | CC DChg | 01:41:53 | 137:47:37 | -1.059 | 2.34 | 1.799 | 113.16 | 0 | 0 | 1.799 | 113.16 | 0.005452 | 0 | 342.89 | 2024-03-07 08:13:37 | -0.002478
19618 | 28 | 6 | CC DChg | 01:41:59 | 137:47:43 | -1.059 | 2.3297 | 1.801 | 113.26 | 0 | 0 | 1.801 | 113.26 | 0.005456 | 0 | 343.13 | 2024-03-07 08:13:43 | -0.002467
19619 | 28 | 6 | CC DChg | 01:42:00 | 137:47:43 | -1.059 | 2.3288 | 1.801 | 113.27 | 0 | 0 | 1.801 | 113.27 | 0.005456 | 0 | 343.15 | 2024-03-07 08:13:43 | -0.002466
19620 | 28 | 6 | CC DChg | 01:42:05 | 137:47:49 | -1.06 | 2.3186 | 1.803 | 113.37 | 0 | 0 | 1.803 | 113.37 | 0.00546 | 0 | 343.37 | 2024-03-07 08:13:48 | -0.002458
19621 | 28 | 6 | CC DChg | 01:42:10 | 137:47:54 | -1.059 | 2.3084 | 1.804 | 113.46 | 0 | 0 | 1.804 | 113.46 | 0.005463 | 0 | 343.6 | 2024-03-07 08:13:54 | -0.002445
19622 | 28 | 6 | CC DChg | 01:42:15 | 137:47:59 | -1.06 | 2.2984 | 1.806 | 113.55 | 0 | 0 | 1.806 | 113.55 | 0.005467 | 0 | 343.81 | 2024-03-07 08:13:59 | -0.002436
19623 | 28 | 6 | CC DChg | 01:42:20 | 137:48:04 | -1.059 | 2.2882 | 1.807 | 113.65 | 0 | 0 | 1.807 | 113.65 | 0.00547 | 0 | 344.02 | 2024-03-07 08:14:04 | -0.002423
19624 | 28 | 6 | CC DChg | 01:42:25 | 137:48:08 | -1.059 | 2.278 | 1.808 | 113.73 | 0 | 0 | 1.808 | 113.73 | 0.005473 | 0 | 344.22 | 2024-03-07 08:14:08 | -0.002412
19625 | 28 | 6 | CC DChg | 01:42:29 | 137:48:13 | -1.059 | 2.2677 | 1.81 | 113.82 | 0 | 0 | 1.81 | 113.82 | 0.005476 | 0 | 344.42 | 2024-03-07 08:14:13 | -0.002401
19626 | 28 | 6 | CC DChg | 01:42:30 | 137:48:13 | -1.059 | 2.2671 | 1.81 | 113.83 | 0 | 0 | 1.81 | 113.83 | 0.005476 | 0 | 344.43 | 2024-03-07 08:14:13 | -0.002401
19627 | 28 | 6 | CC DChg | 01:42:34 | 137:48:18 | -1.059 | 2.2569 | 1.811 | 113.91 | 0 | 0 | 1.811 | 113.91 | 0.005479 | 0 | 344.62 | 2024-03-07 08:14:18 | -0.00239
19628 | 28 | 6 | CC DChg | 01:42:38 | 137:48:22 | -1.059 | 2.2467 | 1.812 | 113.99 | 0 | 0 | 1.812 | 113.99 | 0.005482 | 0 | 344.8 | 2024-03-07 08:14:22 | -0.002379
19629 | 28 | 6 | CC DChg | 01:42:42 | 137:48:26 | -1.06 | 2.2367 | 1.814 | 114.07 | 0 | 0 | 1.814 | 114.07 | 0.005485 | 0 | 344.97 | 2024-03-07 08:14:26 | -0.002371
19630 | 28 | 6 | CC DChg | 01:42:47 | 137:48:31 | -1.06 | 2.2265 | 1.815 | 114.14 | 0 | 0 | 1.815 | 114.14 | 0.005488 | 0 | 345.14 | 2024-03-07 08:14:30 | -0.00236
19631 | 28 | 6 | CC DChg | 01:42:51 | 137:48:35 | -1.059 | 2.2163 | 1.816 | 114.22 | 0 | 0 | 1.816 | 114.22 | 0.00549 | 0 | 345.31 | 2024-03-07 08:14:35 | -0.002347
19632 | 28 | 6 | CC DChg | 01:42:55 | 137:48:39 | -1.059 | 2.2061 | 1.817 | 114.29 | 0 | 0 | 1.817 | 114.29 | 0.005493 | 0 | 345.47 | 2024-03-07 08:14:38 | -0.002336
19633 | 28 | 6 | CC DChg | 01:42:58 | 137:48:42 | -1.059 | 2.1961 | 1.818 | 114.36 | 0 | 0 | 1.818 | 114.36 | 0.005495 | 0 | 345.62 | 2024-03-07 08:14:42 | -0.002326
19634 | 28 | 6 | CC DChg | 01:43:00 | 137:48:43 | -1.059 | 2.1933 | 1.819 | 114.38 | 0 | 0 | 1.819 | 114.38 | 0.005496 | 0 | 345.67 | 2024-03-07 08:14:43 | -0.002323
19635 | 28 | 6 | CC DChg | 01:43:03 | 137:48:47 | -1.06 | 2.1828 | 1.82 | 114.45 | 0 | 0 | 1.82 | 114.45 | 0.005499 | 0 | 345.82 | 2024-03-07 08:14:47 | -0.002314
19636 | 28 | 6 | CC DChg | 01:43:07 | 137:48:51 | -1.059 | 2.1726 | 1.821 | 114.52 | 0 | 0 | 1.821 | 114.52 | 0.005501 | 0 | 345.97 | 2024-03-07 08:14:51 | -0.002301
19637 | 28 | 6 | CC DChg | 01:43:10 | 137:48:54 | -1.06 | 2.1626 | 1.822 | 114.58 | 0 | 0 | 1.822 | 114.58 | 0.005503 | 0 | 346.11 | 2024-03-07 08:14:54 | -0.002292
19638 | 28 | 6 | CC DChg | 01:43:14 | 137:48:58 | -1.06 | 2.1524 | 1.823 | 114.65 | 0 | 0 | 1.823 | 114.65 | 0.005505 | 0 | 346.25 | 2024-03-07 08:14:58 | -0.002282
19639 | 28 | 6 | CC DChg | 01:43:17 | 137:49:01 | -1.059 | 2.1422 | 1.824 | 114.71 | 0 | 0 | 1.824 | 114.71 | 0.005507 | 0 | 346.38 | 2024-03-07 08:15:01 | -0.002269
19640 | 28 | 6 | CC DChg | 01:43:21 | 137:49:05 | -1.06 | 2.132 | 1.825 | 114.77 | 0 | 0 | 1.825 | 114.77 | 0.00551 | 0 | 346.52 | 2024-03-07 08:15:04 | -0.00226
19641 | 28 | 6 | CC DChg | 01:43:24 | 137:49:08 | -1.06 | 2.122 | 1.826 | 114.83 | 0 | 0 | 1.826 | 114.83 | 0.005512 | 0 | 346.64 | 2024-03-07 08:15:08 | -0.002249
19642 | 28 | 6 | CC DChg | 01:43:27 | 137:49:11 | -1.059 | 2.1118 | 1.827 | 114.89 | 0 | 0 | 1.827 | 114.89 | 0.005514 | 0 | 346.77 | 2024-03-07 08:15:11 | -0.002236
19643 | 28 | 6 | CC DChg | 01:43:30 | 137:49:13 | -1.059 | 2.1044 | 1.828 | 114.94 | 0 | 0 | 1.828 | 114.94 | 0.005515 | 0 | 346.86 | 2024-03-07 08:15:13 | -0.002229
19644 | 28 | 6 | CC DChg | 01:43:32 | 137:49:16 | -1.059 | 2.0944 | 1.828 | 114.99 | 0 | 0 | 1.828 | 114.99 | 0.005517 | 0 | 346.98 | 2024-03-07 08:15:16 | -0.002218
19645 | 28 | 6 | CC DChg | 01:43:36 | 137:49:19 | -1.06 | 2.0842 | 1.829 | 115.05 | 0 | 0 | 1.829 | 115.05 | 0.005519 | 0 | 347.1 | 2024-03-07 08:15:19 | -0.002209
19646 | 28 | 6 | CC DChg | 01:43:39 | 137:49:22 | -1.059 | 2.074 | 1.83 | 115.1 | 0 | 0 | 1.83 | 115.1 | 0.005521 | 0 | 347.21 | 2024-03-07 08:15:22 | -0.002196
19647 | 28 | 6 | CC DChg | 01:43:42 | 137:49:25 | -1.06 | 2.0634 | 1.831 | 115.16 | 0 | 0 | 1.831 | 115.16 | 0.005522 | 0 | 347.33 | 2024-03-07 08:15:25 | -0.002187
19648 | 28 | 6 | CC DChg | 01:43:44 | 137:49:28 | -1.059 | 2.0529 | 1.832 | 115.21 | 0 | 0 | 1.832 | 115.21 | 0.005524 | 0 | 347.44 | 2024-03-07 08:15:28 | -0.002174
19649 | 28 | 6 | CC DChg | 01:43:47 | 137:49:31 | -1.059 | 2.0427 | 1.833 | 115.27 | 0 | 0 | 1.833 | 115.27 | 0.005526 | 0 | 347.55 | 2024-03-07 08:15:31 | -0.002163
19650 | 28 | 6 | CC DChg | 01:43:50 | 137:49:34 | -1.06 | 2.0324 | 1.834 | 115.32 | 0 | 0 | 1.834 | 115.32 | 0.005528 | 0 | 347.65 | 2024-03-07 08:15:34 | -0.002154
19651 | 28 | 6 | CC DChg | 01:43:53 | 137:49:37 | -1.06 | 2.0219 | 1.834 | 115.37 | 0 | 0 | 1.834 | 115.37 | 0.005529 | 0 | 347.75 | 2024-03-07 08:15:37 | -0.002143
19652 | 28 | 6 | CC DChg | 01:43:56 | 137:49:39 | -1.06 | 2.0117 | 1.835 | 115.42 | 0 | 0 | 1.835 | 115.42 | 0.005531 | 0 | 347.85 | 2024-03-07 08:15:39 | -0.002132
19653 | 28 | 6 | CC DChg | 01:43:58 | 137:49:42 | -1.059 | 2.0017 | 1.836 | 115.47 | 0 | 0 | 1.836 | 115.47 | 0.005532 | 0 | 347.95 | 2024-03-07 08:15:42 | -0.00212
19654 | 28 | 6 | CC DChg | 01:44:00 | 137:49:43 | -1.059 | 1.9962 | 1.836 | 115.49 | 0 | 0 | 1.836 | 115.49 | 0.005533 | 0 | 348 | 2024-03-07 08:15:43 | -0.002114
19655 | 28 | 6 | CC DChg | 01:44:02 | 137:49:46 | -1.06 | 1.9862 | 1.837 | 115.54 | 0 | 0 | 1.837 | 115.54 | 0.005535 | 0 | 348.09 | 2024-03-07 08:15:46 | -0.002105
19656 | 28 | 6 | CC DChg | 01:44:05 | 137:49:49 | -1.06 | 1.9757 | 1.838 | 115.59 | 0 | 0 | 1.838 | 115.59 | 0.005536 | 0 | 348.19 | 2024-03-07 08:15:48 | -0.002094
19657 | 28 | 6 | CC DChg | 01:44:07 | 137:49:51 | -1.06 | 1.9655 | 1.839 | 115.63 | 0 | 0 | 1.839 | 115.63 | 0.005538 | 0 | 348.28 | 2024-03-07 08:15:51 | -0.002083
19658 | 28 | 6 | CC DChg | 01:44:10 | 137:49:54 | -1.059 | 1.9549 | 1.839 | 115.68 | 0 | 0 | 1.839 | 115.68 | 0.005539 | 0 | 348.37 | 2024-03-07 08:15:53 | -0.00207
19659 | 28 | 6 | CC DChg | 01:44:12 | 137:49:56 | -1.059 | 1.9444 | 1.84 | 115.73 | 0 | 0 | 1.84 | 115.73 | 0.005541 | 0 | 348.46 | 2024-03-07 08:15:56 | -0.002059
19660 | 28 | 6 | CC DChg | 01:44:15 | 137:49:58 | -1.059 | 1.9339 | 1.841 | 115.77 | 0 | 0 | 1.841 | 115.77 | 0.005542 | 0 | 348.55 | 2024-03-07 08:15:58 | -0.002048
19661 | 28 | 6 | CC DChg | 01:44:17 | 137:50:01 | -1.059 | 1.9239 | 1.841 | 115.81 | 0 | 0 | 1.841 | 115.81 | 0.005543 | 0 | 348.63 | 2024-03-07 08:16:01 | -0.002037
19662 | 28 | 6 | CC DChg | 01:44:19 | 137:50:03 | -1.059 | 1.9134 | 1.842 | 115.86 | 0 | 0 | 1.842 | 115.86 | 0.005545 | 0 | 348.71 | 2024-03-07 08:16:03 | -0.002026
19663 | 28 | 6 | CC DChg | 01:44:22 | 137:50:06 | -1.059 | 1.9029 | 1.843 | 115.9 | 0 | 0 | 1.843 | 115.9 | 0.005546 | 0 | 348.8 | 2024-03-07 08:16:05 | -0.002015
19664 | 28 | 6 | CC DChg | 01:44:22 | 137:50:06 | -1.06 | 1.8994 | 1.843 | 115.91 | 0 | 0 | 1.843 | 115.91 | 0.005546 | 0 | 348.82 | 2024-03-07 08:16:06 | -0.002013
19665 | 29 | 5 | CC Chg | 00:00:00 | 137:50:06 | 1.059 | 2.3515 | 0 | 0 | 0 | 0 | 0 | 0 | 0 | 0 | 0 | 2024-03-07 08:16:06 | 0.00249
19666 | 29 | 5 | CC Chg | 00:00:00 | 137:50:06 | 1.059 | 2.4476 | 0 | 0 | 0 | 0 | 0 | 0 | 0 | 0.01 | 0 | 2024-03-07 08:16:06 | 0.002592
19667 | 29 | 5 | CC Chg | 00:00:00 | 137:50:07 | 1.059 | 2.5573 | 0 | 0.01 | 0 | 0.01 | 0 | 0 | 0 | 0.01 | 0 | 2024-03-07 08:16:06 | 0.002708
19668 | 29 | 5 | CC Chg | 00:00:00 | 137:50:07 | 1.059 | 2.6128 | 0 | 0.01 | 0 | 0.01 | 0 | 0 | 0 | 0.02 | 0 | 2024-03-07 08:16:06 | 0.002767
19669 | 29 | 5 | CC Chg | 00:00:00 | 137:50:07 | 1.059 | 2.6847 | 0 | 0.01 | 0 | 0.01 | 0 | 0 | 0 | 0.02 | 0 | 2024-03-07 08:16:07 | 0.002843
19670 | 29 | 5 | CC Chg | 00:00:00 | 137:50:07 | 1.059 | 2.7523 | 0 | 0.01 | 0 | 0.01 | 0 | 0 | 0 | 0.03 | 0 | 2024-03-07 08:16:07 | 0.002915
19671 | 29 | 5 | CC Chg | 00:00:00 | 137:50:07 | 1.059 | 2.7929 | 0 | 0.01 | 0 | 0.01 | 0 | 0 | 1e-06 | 0.03 | 0 | 2024-03-07 08:16:07 | 0.002958
19672 | 29 | 5 | CC Chg | 00:00:00 | 137:50:07 | 1.059 | 2.8459 | 0 | 0.01 | 0 | 0.01 | 0 | 0 | 1e-06 | 0.04 | 0 | 2024-03-07 08:16:07 | 0.003014
19673 | 29 | 5 | CC Chg | 00:00:00 | 137:50:07 | 1.059 | 2.89 | 0 | 0.02 | 0 | 0.02 | 0 | 0 | 1e-06 | 0.04 | 0 | 2024-03-07 08:16:07 | 0.003061
19674 | 29 | 5 | CC Chg | 00:00:01 | 137:50:07 | 1.059 | 2.9148 | 0 | 0.02 | 0 | 0.02 | 0 | 0 | 1e-06 | 0.05 | 0 | 2024-03-07 08:16:07 | 0.003087
19675 | 29 | 5 | CC Chg | 00:00:01 | 137:50:07 | 1.059 | 2.9458 | 0 | 0.02 | 0 | 0.02 | 0 | 0 | 1e-06 | 0.06 | 0 | 2024-03-07 08:16:07 | 0.00312
19676 | 29 | 5 | CC Chg | 00:00:01 | 137:50:07 | 1.059 | 2.9712 | 0 | 0.02 | 0 | 0.02 | 0 | 0 | 1e-06 | 0.06 | 0 | 2024-03-07 08:16:07 | 0.003147
19677 | 29 | 5 | CC Chg | 00:00:01 | 137:50:08 | 1.059 | 2.9854 | 0 | 0.02 | 0 | 0.02 | 0 | 0 | 1e-06 | 0.07 | 0 | 2024-03-07 08:16:07 | 0.003162
19678 | 29 | 5 | CC Chg | 00:00:01 | 137:50:08 | 1.059 | 3.0034 | 0 | 0.03 | 0 | 0.03 | 0 | 0 | 1e-06 | 0.07 | 0 | 2024-03-07 08:16:07 | 0.003181
19679 | 29 | 5 | CC Chg | 00:00:01 | 137:50:08 | 1.059 | 3.018 | 0 | 0.03 | 0 | 0.03 | 0 | 0 | 1e-06 | 0.08 | 0 | 2024-03-07 08:16:08 | 0.003196
19680 | 29 | 5 | CC Chg | 00:00:01 | 137:50:08 | 1.059 | 3.0372 | 0.001 | 0.03 | 0.001 | 0.03 | 0 | 0 | 1e-06 | 0.09 | 0 | 2024-03-07 08:16:08 | 0.003216
19681 | 29 | 5 | CC Chg | 00:00:01 | 137:50:08 | 1.059 | 3.0509 | 0.001 | 0.04 | 0.001 | 0.04 | 0 | 0 | 2e-06 | 0.1 | 0 | 2024-03-07 08:16:08 | 0.003231
19682 | 29 | 5 | CC Chg | 00:00:02 | 137:50:08 | 1.059 | 3.0636 | 0.001 | 0.04 | 0.001 | 0.04 | 0 | 0 | 2e-06 | 0.11 | 0 | 2024-03-07 08:16:08 | 0.003244
19683 | 29 | 5 | CC Chg | 00:00:02 | 137:50:09 | 1.059 | 3.0753 | 0.001 | 0.04 | 0.001 | 0.04 | 0 | 0 | 2e-06 | 0.13 | 0 | 2024-03-07 08:16:08 | 0.003257
19684 | 29 | 5 | CC Chg | 00:00:02 | 137:50:09 | 1.059 | 3.0856 | 0.001 | 0.05 | 0.001 | 0.05 | 0 | 0 | 2e-06 | 0.15 | 0 | 2024-03-07 08:16:09 | 0.003268
19685 | 29 | 5 | CC Chg | 00:00:03 | 137:50:10 | 1.059 | 3.0964 | 0.001 | 0.06 | 0.001 | 0.06 | 0 | 0 | 3e-06 | 0.19 | 0 | 2024-03-07 08:16:09 | 0.003279
19686 | 29 | 5 | CC Chg | 00:00:04 | 137:50:10 | 1.059 | 3.1067 | 0.001 | 0.08 | 0.001 | 0.08 | 0 | 0 | 4e-06 | 0.23 | 0 | 2024-03-07 08:16:10 | 0.00329
19687 | 29 | 5 | CC Chg | 00:00:05 | 137:50:12 | 1.059 | 3.1169 | 0.002 | 0.11 | 0.002 | 0.11 | 0 | 0 | 5e-06 | 0.32 | 0 | 2024-03-07 08:16:12 | 0.003301
19688 | 29 | 5 | CC Chg | 00:00:09 | 137:50:16 | 1.06 | 3.1271 | 0.003 | 0.18 | 0.003 | 0.18 | 0 | 0 | 9e-06 | 0.54 | 0 | 2024-03-07 08:16:16 | 0.003315
19689 | 29 | 5 | CC Chg | 00:00:19 | 137:50:25 | 1.06 | 3.1374 | 0.006 | 0.36 | 0.006 | 0.36 | 0 | 0 | 1.7e-05 | 1.1 | 0 | 2024-03-07 08:16:25 | 0.003326
19690 | 29 | 5 | CC Chg | 00:00:30 | 137:50:36 | 1.059 | 3.1429 | 0.009 | 0.56 | 0.009 | 0.56 | 0 | 0 | 2.7e-05 | 1.73 | 0 | 2024-03-07 08:16:36 | 0.003328
19691 | 29 | 5 | CC Chg | 00:01:00 | 137:51:06 | 1.059 | 3.1525 | 0.018 | 1.11 | 0.018 | 1.11 | 0 | 0 | 5.5e-05 | 3.48 | 0 | 2024-03-07 08:17:06 | 0.003338
19692 | 29 | 5 | CC Chg | 00:01:30 | 137:51:36 | 1.06 | 3.1587 | 0.026 | 1.67 | 0.026 | 1.67 | 0 | 0 | 8.3e-05 | 5.23 | 0 | 2024-03-07 08:17:36 | 0.003348
19693 | 29 | 5 | CC Chg | 00:02:00 | 137:52:06 | 1.059 | 3.1637 | 0.035 | 2.22 | 0.035 | 2.22 | 0 | 0 | 0.000111 | 6.98 | 0 | 2024-03-07 08:18:06 | 0.00335
19694 | 29 | 5 | CC Chg | 00:02:30 | 137:52:36 | 1.06 | 3.1674 | 0.044 | 2.78 | 0.044 | 2.78 | 0 | 0 | 0.000139 | 8.74 | 0 | 2024-03-07 08:18:36 | 0.003357
19695 | 29 | 5 | CC Chg | 00:03:00 | 137:53:06 | 1.06 | 3.1711 | 0.053 | 3.33 | 0.053 | 3.33 | 0 | 0 | 0.000167 | 10.5 | 0 | 2024-03-07 08:19:06 | 0.003361
19696 | 29 | 5 | CC Chg | 00:03:30 | 137:53:36 | 1.059 | 3.1742 | 0.062 | 3.89 | 0.062 | 3.89 | 0 | 0 | 0.000195 | 12.26 | 0 | 2024-03-07 08:19:36 | 0.003361
19697 | 29 | 5 | CC Chg | 00:04:00 | 137:54:06 | 1.06 | 3.1773 | 0.071 | 4.44 | 0.071 | 4.44 | 0 | 0 | 0.000223 | 14.03 | 0 | 2024-03-07 08:20:06 | 0.003368
19698 | 29 | 5 | CC Chg | 00:04:30 | 137:54:36 | 1.06 | 3.1801 | 0.079 | 5 | 0.079 | 5 | 0 | 0 | 0.000251 | 15.79 | 0 | 2024-03-07 08:20:36 | 0.003371
19699 | 29 | 5 | CC Chg | 00:05:00 | 137:55:06 | 1.059 | 3.1826 | 0.088 | 5.55 | 0.088 | 5.55 | 0 | 0 | 0.000279 | 17.56 | 0 | 2024-03-07 08:21:06 | 0.00337
19700 | 29 | 5 | CC Chg | 00:05:30 | 137:55:36 | 1.06 | 3.1857 | 0.097 | 6.11 | 0.097 | 6.11 | 0 | 0 | 0.000307 | 19.33 | 0 | 2024-03-07 08:21:36 | 0.003377
19701 | 29 | 5 | CC Chg | 00:06:00 | 137:56:06 | 1.059 | 3.1879 | 0.106 | 6.66 | 0.106 | 6.66 | 0 | 0 | 0.000335 | 21.1 | 0 | 2024-03-07 08:22:06 | 0.003376
19702 | 29 | 5 | CC Chg | 00:06:30 | 137:56:36 | 1.059 | 3.1901 | 0.115 | 7.22 | 0.115 | 7.22 | 0 | 0 | 0.000364 | 22.87 | 0 | 2024-03-07 08:22:36 | 0.003378
19703 | 29 | 5 | CC Chg | 00:07:00 | 137:57:06 | 1.06 | 3.1928 | 0.124 | 7.77 | 0.124 | 7.77 | 0 | 0 | 0.000392 | 24.64 | 0 | 2024-03-07 08:23:06 | 0.003384
19704 | 29 | 5 | CC Chg | 00:07:30 | 137:57:36 | 1.059 | 3.1947 | 0.132 | 8.33 | 0.132 | 8.33 | 0 | 0 | 0.00042 | 26.41 | 0 | 2024-03-07 08:23:36 | 0.003383
19705 | 29 | 5 | CC Chg | 00:08:00 | 137:58:06 | 1.059 | 3.1969 | 0.141 | 8.88 | 0.141 | 8.88 | 0 | 0 | 0.000448 | 28.19 | 0 | 2024-03-07 08:24:06 | 0.003386
19706 | 29 | 5 | CC Chg | 00:08:30 | 137:58:36 | 1.06 | 3.1987 | 0.15 | 9.44 | 0.15 | 9.44 | 0 | 0 | 0.000476 | 29.96 | 0 | 2024-03-07 08:24:36 | 0.003391
19707 | 29 | 5 | CC Chg | 00:09:00 | 137:59:06 | 1.06 | 3.2012 | 0.159 | 10 | 0.159 | 10 | 0 | 0 | 0.000505 | 31.74 | 0 | 2024-03-07 08:25:06 | 0.003393
19708 | 29 | 5 | CC Chg | 00:09:30 | 137:59:36 | 1.06 | 3.2031 | 0.168 | 10.55 | 0.168 | 10.55 | 0 | 0 | 0.000533 | 33.52 | 0 | 2024-03-07 08:25:36 | 0.003395
19709 | 29 | 5 | CC Chg | 00:10:00 | 138:00:06 | 1.06 | 3.2049 | 0.177 | 11.11 | 0.177 | 11.11 | 0 | 0 | 0.000561 | 35.3 | 0 | 2024-03-07 08:26:06 | 0.003397
19710 | 29 | 5 | CC Chg | 00:10:30 | 138:00:36 | 1.059 | 3.2065 | 0.185 | 11.66 | 0.185 | 11.66 | 0 | 0 | 0.00059 | 37.08 | 0 | 2024-03-07 08:26:36 | 0.003396
19711 | 29 | 5 | CC Chg | 00:11:00 | 138:01:06 | 1.06 | 3.2087 | 0.194 | 12.22 | 0.194 | 12.22 | 0 | 0 | 0.000618 | 38.86 | 0 | 2024-03-07 08:27:06 | 0.003401
19712 | 29 | 5 | CC Chg | 00:11:30 | 138:01:36 | 1.059 | 3.2105 | 0.203 | 12.77 | 0.203 | 12.77 | 0 | 0 | 0.000646 | 40.64 | 0 | 2024-03-07 08:27:36 | 0.0034
19713 | 29 | 5 | CC Chg | 00:12:00 | 138:02:06 | 1.06 | 3.2121 | 0.212 | 13.33 | 0.212 | 13.33 | 0 | 0 | 0.000675 | 42.42 | 0 | 2024-03-07 08:28:06 | 0.003405
19714 | 29 | 5 | CC Chg | 00:12:30 | 138:02:36 | 1.059 | 3.2139 | 0.221 | 13.88 | 0.221 | 13.88 | 0 | 0 | 0.000703 | 44.21 | 0 | 2024-03-07 08:28:36 | 0.003404
19715 | 29 | 5 | CC Chg | 00:13:00 | 138:03:06 | 1.06 | 3.2158 | 0.23 | 14.44 | 0.23 | 14.44 | 0 | 0 | 0.000731 | 45.99 | 0 | 2024-03-07 08:29:06 | 0.003409
19716 | 29 | 5 | CC Chg | 00:13:30 | 138:03:36 | 1.059 | 3.2173 | 0.238 | 14.99 | 0.238 | 14.99 | 0 | 0 | 0.00076 | 47.78 | 0 | 2024-03-07 08:29:36 | 0.003407
19717 | 29 | 5 | CC Chg | 00:14:00 | 138:04:06 | 1.06 | 3.2192 | 0.247 | 15.55 | 0.247 | 15.55 | 0 | 0 | 0.000788 | 49.57 | 0 | 2024-03-07 08:30:06 | 0.003412
19718 | 29 | 5 | CC Chg | 00:14:30 | 138:04:36 | 1.06 | 3.2207 | 0.256 | 16.1 | 0.256 | 16.1 | 0 | 0 | 0.000817 | 51.35 | 0 | 2024-03-07 08:30:36 | 0.003414
19719 | 29 | 5 | CC Chg | 00:15:00 | 138:05:06 | 1.059 | 3.2223 | 0.265 | 16.66 | 0.265 | 16.66 | 0 | 0 | 0.000845 | 53.14 | 0 | 2024-03-07 08:31:06 | 0.003412
19720 | 29 | 5 | CC Chg | 00:15:30 | 138:05:36 | 1.06 | 3.2245 | 0.274 | 17.21 | 0.274 | 17.21 | 0 | 0 | 0.000873 | 54.93 | 0 | 2024-03-07 08:31:36 | 0.003418
19721 | 29 | 5 | CC Chg | 00:16:00 | 138:06:06 | 1.06 | 3.226 | 0.283 | 17.77 | 0.283 | 17.77 | 0 | 0 | 0.000902 | 56.72 | 0 | 2024-03-07 08:32:06 | 0.00342
19722 | 29 | 5 | CC Chg | 00:16:30 | 138:06:36 | 1.059 | 3.2276 | 0.291 | 18.32 | 0.291 | 18.32 | 0 | 0 | 0.00093 | 58.52 | 0 | 2024-03-07 08:32:36 | 0.003418
19723 | 29 | 5 | CC Chg | 00:17:00 | 138:07:06 | 1.06 | 3.2291 | 0.3 | 18.88 | 0.3 | 18.88 | 0 | 0 | 0.000959 | 60.31 | 0 | 2024-03-07 08:33:06 | 0.003423
19724 | 29 | 5 | CC Chg | 00:17:30 | 138:07:36 | 1.059 | 3.231 | 0.309 | 19.44 | 0.309 | 19.44 | 0 | 0 | 0.000987 | 62.1 | 0 | 2024-03-07 08:33:36 | 0.003422
19725 | 29 | 5 | CC Chg | 00:18:00 | 138:08:06 | 1.059 | 3.2325 | 0.318 | 19.99 | 0.318 | 19.99 | 0 | 0 | 0.001016 | 63.9 | 0 | 2024-03-07 08:34:06 | 0.003423
19726 | 29 | 5 | CC Chg | 00:18:30 | 138:08:36 | 1.06 | 3.2341 | 0.327 | 20.55 | 0.327 | 20.55 | 0 | 0 | 0.001044 | 65.69 | 0 | 2024-03-07 08:34:36 | 0.003428
19727 | 29 | 5 | CC Chg | 00:19:00 | 138:09:06 | 1.06 | 3.2356 | 0.336 | 21.1 | 0.336 | 21.1 | 0 | 0 | 0.001073 | 67.49 | 0 | 2024-03-07 08:35:06 | 0.00343
19728 | 29 | 5 | CC Chg | 00:19:30 | 138:09:36 | 1.059 | 3.2369 | 0.344 | 21.66 | 0.344 | 21.66 | 0 | 0 | 0.001102 | 69.29 | 0 | 2024-03-07 08:35:36 | 0.003428
19729 | 29 | 5 | CC Chg | 00:20:00 | 138:10:06 | 1.059 | 3.2387 | 0.353 | 22.21 | 0.353 | 22.21 | 0 | 0 | 0.00113 | 71.08 | 0 | 2024-03-07 08:36:06 | 0.00343
19730 | 29 | 5 | CC Chg | 00:20:30 | 138:10:36 | 1.06 | 3.2403 | 0.362 | 22.77 | 0.362 | 22.77 | 0 | 0 | 0.001159 | 72.88 | 0 | 2024-03-07 08:36:36 | 0.003435
19731 | 29 | 5 | CC Chg | 00:21:00 | 138:11:06 | 1.059 | 3.2418 | 0.371 | 23.32 | 0.371 | 23.32 | 0 | 0 | 0.001187 | 74.68 | 0 | 2024-03-07 08:37:06 | 0.003433
19732 | 29 | 5 | CC Chg | 00:21:30 | 138:11:36 | 1.059 | 3.2434 | 0.38 | 23.88 | 0.38 | 23.88 | 0 | 0 | 0.001216 | 76.48 | 0 | 2024-03-07 08:37:36 | 0.003435
19733 | 29 | 5 | CC Chg | 00:22:00 | 138:12:06 | 1.059 | 3.2449 | 0.388 | 24.43 | 0.388 | 24.43 | 0 | 0 | 0.001245 | 78.28 | 0 | 2024-03-07 08:38:06 | 0.003436
19734 | 29 | 5 | CC Chg | 00:22:30 | 138:12:36 | 1.06 | 3.2468 | 0.397 | 24.99 | 0.397 | 24.99 | 0 | 0 | 0.001273 | 80.09 | 0 | 2024-03-07 08:38:36 | 0.003442
19735 | 29 | 5 | CC Chg | 00:23:00 | 138:13:06 | 1.06 | 3.248 | 0.406 | 25.54 | 0.406 | 25.54 | 0 | 0 | 0.001302 | 81.89 | 0 | 2024-03-07 08:39:06 | 0.003443
19736 | 29 | 5 | CC Chg | 00:23:30 | 138:13:36 | 1.06 | 3.2496 | 0.415 | 26.1 | 0.415 | 26.1 | 0 | 0 | 0.001331 | 83.69 | 0 | 2024-03-07 08:39:36 | 0.003445
19737 | 29 | 5 | CC Chg | 00:24:00 | 138:14:06 | 1.059 | 3.2511 | 0.424 | 26.65 | 0.424 | 26.65 | 0 | 0 | 0.001359 | 85.5 | 0 | 2024-03-07 08:40:06 | 0.003443
19738 | 29 | 5 | CC Chg | 00:24:30 | 138:14:36 | 1.06 | 3.2527 | 0.433 | 27.21 | 0.433 | 27.21 | 0 | 0 | 0.001388 | 87.3 | 0 | 2024-03-07 08:40:36 | 0.003448
19739 | 29 | 5 | CC Chg | 00:25:00 | 138:15:06 | 1.059 | 3.2545 | 0.441 | 27.76 | 0.441 | 27.76 | 0 | 0 | 0.001417 | 89.11 | 0 | 2024-03-07 08:41:06 | 0.003447
19740 | 29 | 5 | CC Chg | 00:25:30 | 138:15:36 | 1.06 | 3.2561 | 0.45 | 28.32 | 0.45 | 28.32 | 0 | 0 | 0.001446 | 90.92 | 0 | 2024-03-07 08:41:36 | 0.003451
19741 | 29 | 5 | CC Chg | 00:26:00 | 138:16:06 | 1.059 | 3.2576 | 0.459 | 28.88 | 0.459 | 28.88 | 0 | 0 | 0.001474 | 92.73 | 0 | 2024-03-07 08:42:06 | 0.00345
19742 | 29 | 5 | CC Chg | 00:26:30 | 138:16:36 | 1.059 | 3.2592 | 0.468 | 29.43 | 0.468 | 29.43 | 0 | 0 | 0.001503 | 94.54 | 0 | 2024-03-07 08:42:36 | 0.003451
19743 | 29 | 5 | CC Chg | 00:27:00 | 138:17:06 | 1.059 | 3.2604 | 0.477 | 29.99 | 0.477 | 29.99 | 0 | 0 | 0.001532 | 96.35 | 0 | 2024-03-07 08:43:06 | 0.003453
19744 | 29 | 5 | CC Chg | 00:27:30 | 138:17:36 | 1.059 | 3.2623 | 0.486 | 30.54 | 0.486 | 30.54 | 0 | 0 | 0.001561 | 98.16 | 0 | 2024-03-07 08:43:36 | 0.003455
19745 | 29 | 5 | CC Chg | 00:28:00 | 138:18:06 | 1.059 | 3.2638 | 0.494 | 31.1 | 0.494 | 31.1 | 0 | 0 | 0.00159 | 99.97 | 0 | 2024-03-07 08:44:06 | 0.003456
19746 | 29 | 5 | CC Chg | 00:28:30 | 138:18:36 | 1.059 | 3.2654 | 0.503 | 31.65 | 0.503 | 31.65 | 0 | 0 | 0.001618 | 101.78 | 0 | 2024-03-07 08:44:36 | 0.003458
19747 | 29 | 5 | CC Chg | 00:29:00 | 138:19:06 | 1.06 | 3.2669 | 0.512 | 32.21 | 0.512 | 32.21 | 0 | 0 | 0.001647 | 103.6 | 0 | 2024-03-07 08:45:06 | 0.003463
19748 | 29 | 5 | CC Chg | 00:29:30 | 138:19:36 | 1.059 | 3.2685 | 0.521 | 32.76 | 0.521 | 32.76 | 0 | 0 | 0.001676 | 105.41 | 0 | 2024-03-07 08:45:36 | 0.003461
19749 | 29 | 5 | CC Chg | 00:30:00 | 138:20:06 | 1.059 | 3.2703 | 0.53 | 33.32 | 0.53 | 33.32 | 0 | 0 | 0.001705 | 107.23 | 0 | 2024-03-07 08:46:06 | 0.003463
19750 | 29 | 5 | CC Chg | 00:30:30 | 138:20:36 | 1.06 | 3.2719 | 0.539 | 33.87 | 0.539 | 33.87 | 0 | 0 | 0.001734 | 109.04 | 0 | 2024-03-07 08:46:36 | 0.003468
19751 | 29 | 5 | CC Chg | 00:31:00 | 138:21:06 | 1.059 | 3.2734 | 0.547 | 34.43 | 0.547 | 34.43 | 0 | 0 | 0.001763 | 110.86 | 0 | 2024-03-07 08:47:06 | 0.003467
19752 | 29 | 5 | CC Chg | 00:31:30 | 138:21:36 | 1.059 | 3.275 | 0.556 | 34.98 | 0.556 | 34.98 | 0 | 0 | 0.001792 | 112.68 | 0 | 2024-03-07 08:47:36 | 0.003468
19753 | 29 | 5 | CC Chg | 00:32:00 | 138:22:06 | 1.059 | 3.2765 | 0.565 | 35.54 | 0.565 | 35.54 | 0 | 0 | 0.00182 | 114.5 | 0 | 2024-03-07 08:48:06 | 0.00347
19754 | 29 | 5 | CC Chg | 00:32:30 | 138:22:36 | 1.059 | 3.2784 | 0.574 | 36.09 | 0.574 | 36.09 | 0 | 0 | 0.001849 | 116.32 | 0 | 2024-03-07 08:48:36 | 0.003472
19755 | 29 | 5 | CC Chg | 00:33:00 | 138:23:06 | 1.06 | 3.2803 | 0.583 | 36.65 | 0.583 | 36.65 | 0 | 0 | 0.001878 | 118.14 | 0 | 2024-03-07 08:49:06 | 0.003477
19756 | 29 | 5 | CC Chg | 00:33:30 | 138:23:36 | 1.059 | 3.2818 | 0.592 | 37.2 | 0.592 | 37.2 | 0 | 0 | 0.001907 | 119.96 | 0 | 2024-03-07 08:49:36 | 0.003475
19757 | 29 | 5 | CC Chg | 00:34:00 | 138:24:06 | 1.06 | 3.2834 | 0.6 | 37.76 | 0.6 | 37.76 | 0 | 0 | 0.001936 | 121.78 | 0 | 2024-03-07 08:50:06 | 0.00348
19758 | 29 | 5 | CC Chg | 00:34:30 | 138:24:36 | 1.059 | 3.2849 | 0.609 | 38.31 | 0.609 | 38.31 | 0 | 0 | 0.001965 | 123.6 | 0 | 2024-03-07 08:50:36 | 0.003479
19759 | 29 | 5 | CC Chg | 00:35:00 | 138:25:06 | 1.06 | 3.2871 | 0.618 | 38.87 | 0.618 | 38.87 | 0 | 0 | 0.001994 | 125.43 | 0 | 2024-03-07 08:51:06 | 0.003484
19760 | 29 | 5 | CC Chg | 00:35:30 | 138:25:36 | 1.06 | 3.2886 | 0.627 | 39.43 | 0.627 | 39.43 | 0 | 0 | 0.002023 | 127.25 | 0 | 2024-03-07 08:51:36 | 0.003486
19761 | 29 | 5 | CC Chg | 00:36:00 | 138:26:06 | 1.059 | 3.2905 | 0.636 | 39.98 | 0.636 | 39.98 | 0 | 0 | 0.002052 | 129.08 | 0 | 2024-03-07 08:52:06 | 0.003485
19762 | 29 | 5 | CC Chg | 00:36:30 | 138:26:36 | 1.059 | 3.2921 | 0.645 | 40.54 | 0.645 | 40.54 | 0 | 0 | 0.002081 | 130.91 | 0 | 2024-03-07 08:52:36 | 0.003486
19763 | 29 | 5 | CC Chg | 00:37:00 | 138:27:06 | 1.06 | 3.2942 | 0.653 | 41.09 | 0.653 | 41.09 | 0 | 0 | 0.002111 | 132.74 | 0 | 2024-03-07 08:53:06 | 0.003492
19764 | 29 | 5 | CC Chg | 00:37:30 | 138:27:36 | 1.06 | 3.2958 | 0.662 | 41.65 | 0.662 | 41.65 | 0 | 0 | 0.00214 | 134.57 | 0 | 2024-03-07 08:53:36 | 0.003494
19765 | 29 | 5 | CC Chg | 00:38:00 | 138:28:06 | 1.059 | 3.2976 | 0.671 | 42.2 | 0.671 | 42.2 | 0 | 0 | 0.002169 | 136.4 | 0 | 2024-03-07 08:54:06 | 0.003492
19766 | 29 | 5 | CC Chg | 00:38:30 | 138:28:36 | 1.059 | 3.2995 | 0.68 | 42.76 | 0.68 | 42.76 | 0 | 0 | 0.002198 | 138.23 | 0 | 2024-03-07 08:54:36 | 0.003494
19767 | 29 | 5 | CC Chg | 00:39:00 | 138:29:06 | 1.06 | 3.3014 | 0.689 | 43.31 | 0.689 | 43.31 | 0 | 0 | 0.002227 | 140.06 | 0 | 2024-03-07 08:55:06 | 0.003499
19768 | 29 | 5 | CC Chg | 00:39:30 | 138:29:36 | 1.059 | 3.3032 | 0.697 | 43.87 | 0.697 | 43.87 | 0 | 0 | 0.002256 | 141.9 | 0 | 2024-03-07 08:55:36 | 0.003498
19769 | 29 | 5 | CC Chg | 00:40:00 | 138:30:06 | 1.059 | 3.3051 | 0.706 | 44.42 | 0.706 | 44.42 | 0 | 0 | 0.002285 | 143.73 | 0 | 2024-03-07 08:56:06 | 0.0035
19770 | 29 | 5 | CC Chg | 00:40:30 | 138:30:36 | 1.059 | 3.3069 | 0.715 | 44.98 | 0.715 | 44.98 | 0 | 0 | 0.002314 | 145.57 | 0 | 2024-03-07 08:56:36 | 0.003502
19771 | 29 | 5 | CC Chg | 00:41:00 | 138:31:06 | 1.059 | 3.3088 | 0.724 | 45.53 | 0.724 | 45.53 | 0 | 0 | 0.002344 | 147.4 | 0 | 2024-03-07 08:57:06 | 0.003504
19772 | 29 | 5 | CC Chg | 00:41:30 | 138:31:36 | 1.059 | 3.311 | 0.733 | 46.09 | 0.733 | 46.09 | 0 | 0 | 0.002373 | 149.24 | 0 | 2024-03-07 08:57:36 | 0.003506
19773 | 29 | 5 | CC Chg | 00:42:00 | 138:32:06 | 1.059 | 3.3128 | 0.742 | 46.64 | 0.742 | 46.64 | 0 | 0 | 0.002402 | 151.08 | 0 | 2024-03-07 08:58:06 | 0.003508
19774 | 29 | 5 | CC Chg | 00:42:30 | 138:32:36 | 1.06 | 3.3147 | 0.75 | 47.2 | 0.75 | 47.2 | 0 | 0 | 0.002431 | 152.92 | 0 | 2024-03-07 08:58:36 | 0.003514
19775 | 29 | 5 | CC Chg | 00:43:00 | 138:33:06 | 1.059 | 3.3169 | 0.759 | 47.75 | 0.759 | 47.75 | 0 | 0 | 0.002461 | 154.76 | 0 | 2024-03-07 08:59:06 | 0.003513
19776 | 29 | 5 | CC Chg | 00:43:30 | 138:33:36 | 1.06 | 3.3187 | 0.768 | 48.31 | 0.768 | 48.31 | 0 | 0 | 0.00249 | 156.6 | 0 | 2024-03-07 08:59:36 | 0.003518
19777 | 29 | 5 | CC Chg | 00:44:00 | 138:34:06 | 1.059 | 3.3209 | 0.777 | 48.86 | 0.777 | 48.86 | 0 | 0 | 0.002519 | 158.44 | 0 | 2024-03-07 09:00:06 | 0.003517
19778 | 29 | 5 | CC Chg | 00:44:30 | 138:34:36 | 1.059 | 3.3227 | 0.786 | 49.42 | 0.786 | 49.42 | 0 | 0 | 0.002549 | 160.29 | 0 | 2024-03-07 09:00:36 | 0.003519
19779 | 29 | 5 | CC Chg | 00:45:00 | 138:35:06 | 1.059 | 3.3252 | 0.795 | 49.98 | 0.795 | 49.98 | 0 | 0 | 0.002578 | 162.13 | 0 | 2024-03-07 09:01:06 | 0.003521
19780 | 29 | 5 | CC Chg | 00:45:30 | 138:35:36 | 1.06 | 3.3271 | 0.803 | 50.53 | 0.803 | 50.53 | 0 | 0 | 0.002607 | 163.98 | 0 | 2024-03-07 09:01:36 | 0.003527
19781 | 29 | 5 | CC Chg | 00:46:00 | 138:36:06 | 1.06 | 3.3293 | 0.812 | 51.09 | 0.812 | 51.09 | 0 | 0 | 0.002637 | 165.83 | 0 | 2024-03-07 09:02:06 | 0.003529
19782 | 29 | 5 | CC Chg | 00:46:30 | 138:36:36 | 1.059 | 3.3311 | 0.821 | 51.64 | 0.821 | 51.64 | 0 | 0 | 0.002666 | 167.68 | 0 | 2024-03-07 09:02:36 | 0.003528
19783 | 29 | 5 | CC Chg | 00:47:00 | 138:37:06 | 1.06 | 3.3336 | 0.83 | 52.2 | 0.83 | 52.2 | 0 | 0 | 0.002696 | 169.53 | 0 | 2024-03-07 09:03:06 | 0.003534
19784 | 29 | 5 | CC Chg | 00:47:30 | 138:37:36 | 1.059 | 3.3358 | 0.839 | 52.75 | 0.839 | 52.75 | 0 | 0 | 0.002725 | 171.38 | 0 | 2024-03-07 09:03:36 | 0.003533
19785 | 29 | 5 | CC Chg | 00:48:00 | 138:38:06 | 1.06 | 3.3376 | 0.848 | 53.31 | 0.848 | 53.31 | 0 | 0 | 0.002754 | 173.23 | 0 | 2024-03-07 09:04:06 | 0.003538
19786 | 29 | 5 | CC Chg | 00:48:30 | 138:38:36 | 1.059 | 3.3401 | 0.856 | 53.86 | 0.856 | 53.86 | 0 | 0 | 0.002784 | 175.09 | 0 | 2024-03-07 09:04:36 | 0.003537
19787 | 29 | 5 | CC Chg | 00:49:00 | 138:39:06 | 1.059 | 3.3423 | 0.865 | 54.42 | 0.865 | 54.42 | 0 | 0 | 0.002813 | 176.94 | 0 | 2024-03-07 09:05:06 | 0.003539
19788 | 29 | 5 | CC Chg | 00:49:30 | 138:39:36 | 1.06 | 3.3444 | 0.874 | 54.97 | 0.874 | 54.97 | 0 | 0 | 0.002843 | 178.8 | 0 | 2024-03-07 09:05:36 | 0.003545
19789 | 29 | 5 | CC Chg | 00:50:00 | 138:40:06 | 1.06 | 3.3466 | 0.883 | 55.53 | 0.883 | 55.53 | 0 | 0 | 0.002872 | 180.66 | 0 | 2024-03-07 09:06:06 | 0.003547
19790 | 29 | 5 | CC Chg | 00:50:30 | 138:40:36 | 1.059 | 3.3491 | 0.892 | 56.08 | 0.892 | 56.08 | 0 | 0 | 0.002902 | 182.52 | 0 | 2024-03-07 09:06:36 | 0.003547
19791 | 29 | 5 | CC Chg | 00:51:00 | 138:41:06 | 1.059 | 3.3516 | 0.901 | 56.64 | 0.901 | 56.64 | 0 | 0 | 0.002932 | 184.38 | 0 | 2024-03-07 09:07:06 | 0.003549
19792 | 29 | 5 | CC Chg | 00:51:30 | 138:41:36 | 1.059 | 3.3537 | 0.909 | 57.19 | 0.909 | 57.19 | 0 | 0 | 0.002961 | 186.24 | 0 | 2024-03-07 09:07:36 | 0.003552
19793 | 29 | 5 | CC Chg | 00:52:00 | 138:42:06 | 1.06 | 3.3562 | 0.918 | 57.75 | 0.918 | 57.75 | 0 | 0 | 0.002991 | 188.1 | 0 | 2024-03-07 09:08:06 | 0.003558
19794 | 29 | 5 | CC Chg | 00:52:30 | 138:42:36 | 1.06 | 3.3584 | 0.927 | 58.3 | 0.927 | 58.3 | 0 | 0 | 0.00302 | 189.96 | 0 | 2024-03-07 09:08:36 | 0.00356
19795 | 29 | 5 | CC Chg | 00:53:00 | 138:43:06 | 1.059 | 3.3606 | 0.936 | 58.86 | 0.936 | 58.86 | 0 | 0 | 0.00305 | 191.83 | 0 | 2024-03-07 09:09:06 | 0.003559
19796 | 29 | 5 | CC Chg | 00:53:30 | 138:43:36 | 1.059 | 3.3634 | 0.945 | 59.41 | 0.945 | 59.41 | 0 | 0 | 0.00308 | 193.7 | 0 | 2024-03-07 09:09:36 | 0.003562
19797 | 29 | 5 | CC Chg | 00:54:00 | 138:44:06 | 1.059 | 3.3655 | 0.954 | 59.97 | 0.954 | 59.97 | 0 | 0 | 0.003109 | 195.56 | 0 | 2024-03-07 09:10:06 | 0.003564
19798 | 29 | 5 | CC Chg | 00:54:30 | 138:44:36 | 1.06 | 3.368 | 0.962 | 60.52 | 0.962 | 60.52 | 0 | 0 | 0.003139 | 197.43 | 0 | 2024-03-07 09:10:36 | 0.00357
19799 | 29 | 5 | CC Chg | 00:55:00 | 138:45:06 | 1.059 | 3.3702 | 0.971 | 61.08 | 0.971 | 61.08 | 0 | 0 | 0.003169 | 199.3 | 0 | 2024-03-07 09:11:06 | 0.003569
19800 | 29 | 5 | CC Chg | 00:55:30 | 138:45:36 | 1.06 | 3.373 | 0.98 | 61.64 | 0.98 | 61.64 | 0 | 0 | 0.003199 | 201.18 | 0 | 2024-03-07 09:11:36 | 0.003575
19801 | 29 | 5 | CC Chg | 00:56:00 | 138:46:06 | 1.06 | 3.3751 | 0.989 | 62.19 | 0.989 | 62.19 | 0 | 0 | 0.003228 | 203.05 | 0 | 2024-03-07 09:12:06 | 0.003578
19802 | 29 | 5 | CC Chg | 00:56:30 | 138:46:36 | 1.059 | 3.3776 | 0.998 | 62.75 | 0.998 | 62.75 | 0 | 0 | 0.003258 | 204.93 | 0 | 2024-03-07 09:12:36 | 0.003577
19803 | 29 | 5 | CC Chg | 00:57:00 | 138:47:06 | 1.06 | 3.3804 | 1.006 | 63.3 | 1.006 | 63.3 | 0 | 0 | 0.003288 | 206.8 | 0 | 2024-03-07 09:13:06 | 0.003583
19804 | 29 | 5 | CC Chg | 00:57:30 | 138:47:36 | 1.06 | 3.3826 | 1.015 | 63.86 | 1.015 | 63.86 | 0 | 0 | 0.003318 | 208.68 | 0 | 2024-03-07 09:13:36 | 0.003586
19805 | 29 | 5 | CC Chg | 00:58:00 | 138:48:06 | 1.059 | 3.3851 | 1.024 | 64.41 | 1.024 | 64.41 | 0 | 0 | 0.003348 | 210.56 | 0 | 2024-03-07 09:14:06 | 0.003585
19806 | 29 | 5 | CC Chg | 00:58:30 | 138:48:36 | 1.059 | 3.3878 | 1.033 | 64.97 | 1.033 | 64.97 | 0 | 0 | 0.003378 | 212.44 | 0 | 2024-03-07 09:14:36 | 0.003588
19807 | 29 | 5 | CC Chg | 00:59:00 | 138:49:06 | 1.059 | 3.3903 | 1.042 | 65.52 | 1.042 | 65.52 | 0 | 0 | 0.003408 | 214.32 | 0 | 2024-03-07 09:15:06 | 0.00359
19808 | 29 | 5 | CC Chg | 00:59:30 | 138:49:36 | 1.059 | 3.3928 | 1.051 | 66.08 | 1.051 | 66.08 | 0 | 0 | 0.003438 | 216.2 | 0 | 2024-03-07 09:15:36 | 0.003593
19809 | 29 | 5 | CC Chg | 01:00:00 | 138:50:06 | 1.06 | 3.3953 | 1.059 | 66.63 | 1.059 | 66.63 | 0 | 0 | 0.003468 | 218.09 | 0 | 2024-03-07 09:16:06 | 0.003599
19810 | 29 | 5 | CC Chg | 01:00:30 | 138:50:36 | 1.059 | 3.3978 | 1.068 | 67.19 | 1.068 | 67.19 | 0 | 0 | 0.003498 | 219.97 | 0 | 2024-03-07 09:16:36 | 0.003598
19811 | 29 | 5 | CC Chg | 01:01:00 | 138:51:06 | 1.06 | 3.4002 | 1.077 | 67.74 | 1.077 | 67.74 | 0 | 0 | 0.003528 | 221.86 | 0 | 2024-03-07 09:17:06 | 0.003604
19812 | 29 | 5 | CC Chg | 01:01:30 | 138:51:36 | 1.059 | 3.403 | 1.086 | 68.3 | 1.086 | 68.3 | 0 | 0 | 0.003558 | 223.75 | 0 | 2024-03-07 09:17:36 | 0.003604
19813 | 29 | 5 | CC Chg | 01:02:00 | 138:52:06 | 1.059 | 3.4055 | 1.095 | 68.85 | 1.095 | 68.85 | 0 | 0 | 0.003588 | 225.64 | 0 | 2024-03-07 09:18:06 | 0.003606
19814 | 29 | 5 | CC Chg | 01:02:30 | 138:52:36 | 1.059 | 3.408 | 1.104 | 69.41 | 1.104 | 69.41 | 0 | 0 | 0.003618 | 227.53 | 0 | 2024-03-07 09:18:36 | 0.003609
19815 | 29 | 5 | CC Chg | 01:03:00 | 138:53:06 | 1.059 | 3.4108 | 1.112 | 69.96 | 1.112 | 69.96 | 0 | 0 | 0.003648 | 229.42 | 0 | 2024-03-07 09:19:06 | 0.003612
19816 | 29 | 5 | CC Chg | 01:03:30 | 138:53:36 | 1.059 | 3.4133 | 1.121 | 70.52 | 1.121 | 70.52 | 0 | 0 | 0.003678 | 231.32 | 0 | 2024-03-07 09:19:36 | 0.003615
19817 | 29 | 5 | CC Chg | 01:04:00 | 138:54:06 | 1.059 | 3.4157 | 1.13 | 71.07 | 1.13 | 71.07 | 0 | 0 | 0.003708 | 233.21 | 0 | 2024-03-07 09:20:06 | 0.003617
19818 | 29 | 5 | CC Chg | 01:04:30 | 138:54:36 | 1.059 | 3.4188 | 1.139 | 71.63 | 1.139 | 71.63 | 0 | 0 | 0.003738 | 235.11 | 0 | 2024-03-07 09:20:36 | 0.003621
19819 | 29 | 5 | CC Chg | 01:05:00 | 138:55:06 | 1.06 | 3.4213 | 1.148 | 72.18 | 1.148 | 72.18 | 0 | 0 | 0.003768 | 237.01 | 0 | 2024-03-07 09:21:06 | 0.003627
19820 | 29 | 5 | CC Chg | 01:05:30 | 138:55:36 | 1.06 | 3.4238 | 1.157 | 72.74 | 1.157 | 72.74 | 0 | 0 | 0.003799 | 238.91 | 0 | 2024-03-07 09:21:36 | 0.003629
19821 | 29 | 5 | CC Chg | 01:06:00 | 138:56:06 | 1.06 | 3.4266 | 1.165 | 73.3 | 1.165 | 73.3 | 0 | 0 | 0.003829 | 240.81 | 0 | 2024-03-07 09:22:06 | 0.003632
19822 | 29 | 5 | CC Chg | 01:06:30 | 138:56:36 | 1.059 | 3.4291 | 1.174 | 73.85 | 1.174 | 73.85 | 0 | 0 | 0.003859 | 242.72 | 0 | 2024-03-07 09:22:36 | 0.003631
19823 | 29 | 5 | CC Chg | 01:07:00 | 138:57:06 | 1.06 | 3.4316 | 1.183 | 74.41 | 1.183 | 74.41 | 0 | 0 | 0.003889 | 244.62 | 0 | 2024-03-07 09:23:06 | 0.003637
19824 | 29 | 5 | CC Chg | 01:07:30 | 138:57:36 | 1.06 | 3.4343 | 1.192 | 74.96 | 1.192 | 74.96 | 0 | 0 | 0.00392 | 246.53 | 0 | 2024-03-07 09:23:36 | 0.00364
19825 | 29 | 5 | CC Chg | 01:08:00 | 138:58:06 | 1.06 | 3.4371 | 1.201 | 75.52 | 1.201 | 75.52 | 0 | 0 | 0.00395 | 248.43 | 0 | 2024-03-07 09:24:06 | 0.003643
19826 | 29 | 5 | CC Chg | 01:08:30 | 138:58:36 | 1.06 | 3.4396 | 1.21 | 76.07 | 1.21 | 76.07 | 0 | 0 | 0.00398 | 250.34 | 0 | 2024-03-07 09:24:36 | 0.003646
19827 | 29 | 5 | CC Chg | 01:09:00 | 138:59:06 | 1.06 | 3.4424 | 1.218 | 76.63 | 1.218 | 76.63 | 0 | 0 | 0.004011 | 252.25 | 0 | 2024-03-07 09:25:06 | 0.003649
19828 | 29 | 5 | CC Chg | 01:09:30 | 138:59:36 | 1.059 | 3.4449 | 1.227 | 77.18 | 1.227 | 77.18 | 0 | 0 | 0.004041 | 254.17 | 0 | 2024-03-07 09:25:36 | 0.003648
19829 | 29 | 5 | CC Chg | 01:10:00 | 139:00:06 | 1.059 | 3.4474 | 1.236 | 77.74 | 1.236 | 77.74 | 0 | 0 | 0.004072 | 256.08 | 0 | 2024-03-07 09:26:06 | 0.003651
19830 | 29 | 5 | CC Chg | 01:10:30 | 139:00:36 | 1.059 | 3.4505 | 1.245 | 78.29 | 1.245 | 78.29 | 0 | 0 | 0.004102 | 257.99 | 0 | 2024-03-07 09:26:36 | 0.003654
19831 | 29 | 5 | CC Chg | 01:11:00 | 139:01:06 | 1.059 | 3.453 | 1.254 | 78.85 | 1.254 | 78.85 | 0 | 0 | 0.004133 | 259.91 | 0 | 2024-03-07 09:27:06 | 0.003657
19832 | 29 | 5 | CC Chg | 01:11:30 | 139:01:36 | 1.059 | 3.4554 | 1.263 | 79.4 | 1.263 | 79.4 | 0 | 0 | 0.004163 | 261.83 | 0 | 2024-03-07 09:27:36 | 0.003659
19833 | 29 | 5 | CC Chg | 01:12:00 | 139:02:06 | 1.06 | 3.4582 | 1.271 | 79.96 | 1.271 | 79.96 | 0 | 0 | 0.004194 | 263.75 | 0 | 2024-03-07 09:28:06 | 0.003666
19834 | 29 | 5 | CC Chg | 01:12:30 | 139:02:36 | 1.059 | 3.4607 | 1.28 | 80.51 | 1.28 | 80.51 | 0 | 0 | 0.004224 | 265.67 | 0 | 2024-03-07 09:28:36 | 0.003665
19835 | 29 | 5 | CC Chg | 01:13:00 | 139:03:06 | 1.059 | 3.4632 | 1.289 | 81.07 | 1.289 | 81.07 | 0 | 0 | 0.004255 | 267.59 | 0 | 2024-03-07 09:29:06 | 0.003668
19836 | 29 | 5 | CC Chg | 01:13:30 | 139:03:36 | 1.06 | 3.466 | 1.298 | 81.62 | 1.298 | 81.62 | 0 | 0 | 0.004285 | 269.52 | 0 | 2024-03-07 09:29:36 | 0.003674
19837 | 29 | 5 | CC Chg | 01:14:00 | 139:04:06 | 1.059 | 3.4688 | 1.307 | 82.18 | 1.307 | 82.18 | 0 | 0 | 0.004316 | 271.44 | 0 | 2024-03-07 09:30:06 | 0.003673
19838 | 29 | 5 | CC Chg | 01:14:30 | 139:04:36 | 1.059 | 3.4712 | 1.315 | 82.73 | 1.315 | 82.73 | 0 | 0 | 0.004347 | 273.37 | 0 | 2024-03-07 09:30:36 | 0.003676
19839 | 29 | 5 | CC Chg | 01:15:00 | 139:05:06 | 1.059 | 3.474 | 1.324 | 83.29 | 1.324 | 83.29 | 0 | 0 | 0.004377 | 275.3 | 0 | 2024-03-07 09:31:06 | 0.003679
19840 | 29 | 5 | CC Chg | 01:15:30 | 139:05:36 | 1.06 | 3.4765 | 1.333 | 83.85 | 1.333 | 83.85 | 0 | 0 | 0.004408 | 277.23 | 0 | 2024-03-07 09:31:36 | 0.003685
19841 | 29 | 5 | CC Chg | 01:16:00 | 139:06:06 | 1.059 | 3.479 | 1.342 | 84.4 | 1.342 | 84.4 | 0 | 0 | 0.004439 | 279.16 | 0 | 2024-03-07 09:32:06 | 0.003684
19842 | 29 | 5 | CC Chg | 01:16:30 | 139:06:36 | 1.06 | 3.4821 | 1.351 | 84.96 | 1.351 | 84.96 | 0 | 0 | 0.004469 | 281.09 | 0 | 2024-03-07 09:32:36 | 0.003691
19843 | 29 | 5 | CC Chg | 01:17:00 | 139:07:06 | 1.059 | 3.4846 | 1.36 | 85.51 | 1.36 | 85.51 | 0 | 0 | 0.0045 | 283.02 | 0 | 2024-03-07 09:33:06 | 0.00369
19844 | 29 | 5 | CC Chg | 01:17:30 | 139:07:36 | 1.059 | 3.4871 | 1.368 | 86.07 | 1.368 | 86.07 | 0 | 0 | 0.004531 | 284.96 | 0 | 2024-03-07 09:33:36 | 0.003693
19845 | 29 | 5 | CC Chg | 01:18:00 | 139:08:06 | 1.06 | 3.4902 | 1.377 | 86.62 | 1.377 | 86.62 | 0 | 0 | 0.004562 | 286.9 | 0 | 2024-03-07 09:34:06 | 0.0037
19846 | 29 | 5 | CC Chg | 01:18:30 | 139:08:36 | 1.06 | 3.4926 | 1.386 | 87.18 | 1.386 | 87.18 | 0 | 0 | 0.004592 | 288.83 | 0 | 2024-03-07 09:34:36 | 0.003702
19847 | 29 | 5 | CC Chg | 01:19:00 | 139:09:06 | 1.06 | 3.4951 | 1.395 | 87.73 | 1.395 | 87.73 | 0 | 0 | 0.004623 | 290.77 | 0 | 2024-03-07 09:35:06 | 0.003705
19848 | 29 | 5 | CC Chg | 01:19:30 | 139:09:36 | 1.059 | 3.4982 | 1.404 | 88.29 | 1.404 | 88.29 | 0 | 0 | 0.004654 | 292.72 | 0 | 2024-03-07 09:35:36 | 0.003705
19849 | 29 | 5 | CC Chg | 01:20:00 | 139:10:06 | 1.06 | 3.5007 | 1.413 | 88.84 | 1.413 | 88.84 | 0 | 0 | 0.004685 | 294.66 | 0 | 2024-03-07 09:36:06 | 0.003711
19850 | 29 | 5 | CC Chg | 01:20:30 | 139:10:36 | 1.059 | 3.5032 | 1.421 | 89.4 | 1.421 | 89.4 | 0 | 0 | 0.004716 | 296.6 | 0 | 2024-03-07 09:36:36 | 0.00371
19851 | 29 | 5 | CC Chg | 01:21:00 | 139:11:06 | 1.059 | 3.5063 | 1.43 | 89.95 | 1.43 | 89.95 | 0 | 0 | 0.004747 | 298.55 | 0 | 2024-03-07 09:37:06 | 0.003713
19852 | 29 | 5 | CC Chg | 01:21:30 | 139:11:36 | 1.06 | 3.5088 | 1.439 | 90.51 | 1.439 | 90.51 | 0 | 0 | 0.004778 | 300.5 | 0 | 2024-03-07 09:37:36 | 0.003719
19853 | 29 | 5 | CC Chg | 01:22:00 | 139:12:06 | 1.059 | 3.5119 | 1.448 | 91.06 | 1.448 | 91.06 | 0 | 0 | 0.004809 | 302.44 | 0 | 2024-03-07 09:38:06 | 0.003719
19854 | 29 | 5 | CC Chg | 01:22:30 | 139:12:36 | 1.059 | 3.5143 | 1.457 | 91.62 | 1.457 | 91.62 | 0 | 0 | 0.00484 | 304.4 | 0 | 2024-03-07 09:38:36 | 0.003722
19855 | 29 | 5 | CC Chg | 01:23:00 | 139:13:06 | 1.06 | 3.5171 | 1.466 | 92.17 | 1.466 | 92.17 | 0 | 0 | 0.004871 | 306.35 | 0 | 2024-03-07 09:39:06 | 0.003728
19856 | 29 | 5 | CC Chg | 01:23:30 | 139:13:36 | 1.059 | 3.5199 | 1.474 | 92.73 | 1.474 | 92.73 | 0 | 0 | 0.004902 | 308.3 | 0 | 2024-03-07 09:39:36 | 0.003728
19857 | 29 | 5 | CC Chg | 01:24:00 | 139:14:06 | 1.059 | 3.5227 | 1.483 | 93.28 | 1.483 | 93.28 | 0 | 0 | 0.004933 | 310.26 | 0 | 2024-03-07 09:40:06 | 0.003731
19858 | 29 | 5 | CC Chg | 01:24:30 | 139:14:36 | 1.059 | 3.5255 | 1.492 | 93.84 | 1.492 | 93.84 | 0 | 0 | 0.004964 | 312.21 | 0 | 2024-03-07 09:40:36 | 0.003734
19859 | 29 | 5 | CC Chg | 01:25:00 | 139:15:06 | 1.06 | 3.5286 | 1.501 | 94.39 | 1.501 | 94.39 | 0 | 0 | 0.004995 | 314.17 | 0 | 2024-03-07 09:41:06 | 0.00374
19860 | 29 | 5 | CC Chg | 01:25:30 | 139:15:36 | 1.059 | 3.5311 | 1.51 | 94.95 | 1.51 | 94.95 | 0 | 0 | 0.005026 | 316.13 | 0 | 2024-03-07 09:41:36 | 0.003739
19861 | 29 | 5 | CC Chg | 01:26:00 | 139:16:06 | 1.059 | 3.5339 | 1.519 | 95.5 | 1.519 | 95.5 | 0 | 0 | 0.005058 | 318.09 | 0 | 2024-03-07 09:42:06 | 0.003742
19862 | 29 | 5 | CC Chg | 01:26:30 | 139:16:36 | 1.059 | 3.537 | 1.527 | 96.06 | 1.527 | 96.06 | 0 | 0 | 0.005089 | 320.06 | 0 | 2024-03-07 09:42:36 | 0.003746
19863 | 29 | 5 | CC Chg | 01:27:00 | 139:17:06 | 1.06 | 3.5398 | 1.536 | 96.62 | 1.536 | 96.62 | 0 | 0 | 0.00512 | 322.02 | 0 | 2024-03-07 09:43:06 | 0.003752
19864 | 29 | 5 | CC Chg | 01:27:30 | 139:17:36 | 1.059 | 3.5429 | 1.545 | 97.17 | 1.545 | 97.17 | 0 | 0 | 0.005151 | 323.99 | 0 | 2024-03-07 09:43:36 | 0.003752
19865 | 29 | 5 | CC Chg | 01:28:00 | 139:18:06 | 1.06 | 3.5456 | 1.554 | 97.73 | 1.554 | 97.73 | 0 | 0 | 0.005183 | 325.95 | 0 | 2024-03-07 09:44:06 | 0.003758
19866 | 29 | 5 | CC Chg | 01:28:30 | 139:18:36 | 1.059 | 3.5484 | 1.563 | 98.28 | 1.563 | 98.28 | 0 | 0 | 0.005214 | 327.92 | 0 | 2024-03-07 09:44:36 | 0.003758
19867 | 29 | 5 | CC Chg | 01:29:00 | 139:19:06 | 1.06 | 3.5518 | 1.571 | 98.84 | 1.571 | 98.84 | 0 | 0 | 0.005245 | 329.9 | 0 | 2024-03-07 09:45:06 | 0.003765
19868 | 29 | 5 | CC Chg | 01:29:30 | 139:19:36 | 1.059 | 3.5546 | 1.58 | 99.39 | 1.58 | 99.39 | 0 | 0 | 0.005277 | 331.87 | 0 | 2024-03-07 09:45:36 | 0.003764
19869 | 29 | 5 | CC Chg | 01:30:00 | 139:20:06 | 1.059 | 3.5574 | 1.589 | 99.95 | 1.589 | 99.95 | 0 | 0 | 0.005308 | 333.84 | 0 | 2024-03-07 09:46:06 | 0.003767
19870 | 29 | 5 | CC Chg | 01:30:30 | 139:20:36 | 1.059 | 3.5608 | 1.598 | 100.5 | 1.598 | 100.5 | 0 | 0 | 0.00534 | 335.82 | 0 | 2024-03-07 09:46:36 | 0.003771
19871 | 29 | 5 | CC Chg | 01:31:00 | 139:21:06 | 1.059 | 3.5636 | 1.607 | 101.06 | 1.607 | 101.06 | 0 | 0 | 0.005371 | 337.8 | 0 | 2024-03-07 09:47:06 | 0.003774
19872 | 29 | 5 | CC Chg | 01:31:30 | 139:21:36 | 1.06 | 3.567 | 1.616 | 101.61 | 1.616 | 101.61 | 0 | 0 | 0.005402 | 339.78 | 0 | 2024-03-07 09:47:36 | 0.003781
19873 | 29 | 5 | CC Chg | 01:32:00 | 139:22:06 | 1.06 | 3.5698 | 1.624 | 102.17 | 1.624 | 102.17 | 0 | 0 | 0.005434 | 341.76 | 0 | 2024-03-07 09:48:06 | 0.003784
19874 | 29 | 5 | CC Chg | 01:32:30 | 139:22:36 | 1.06 | 3.5729 | 1.633 | 102.72 | 1.633 | 102.72 | 0 | 0 | 0.005465 | 343.74 | 0 | 2024-03-07 09:48:36 | 0.003787
19875 | 29 | 5 | CC Chg | 01:33:00 | 139:23:06 | 1.06 | 3.576 | 1.642 | 103.28 | 1.642 | 103.28 | 0 | 0 | 0.005497 | 345.72 | 0 | 2024-03-07 09:49:06 | 0.003791
19876 | 29 | 5 | CC Chg | 01:33:30 | 139:23:36 | 1.059 | 3.5791 | 1.651 | 103.83 | 1.651 | 103.83 | 0 | 0 | 0.005529 | 347.71 | 0 | 2024-03-07 09:49:36 | 0.00379
19877 | 29 | 5 | CC Chg | 01:34:00 | 139:24:06 | 1.059 | 3.5825 | 1.66 | 104.39 | 1.66 | 104.39 | 0 | 0 | 0.00556 | 349.7 | 0 | 2024-03-07 09:50:06 | 0.003794
19878 | 29 | 5 | CC Chg | 01:34:30 | 139:24:36 | 1.059 | 3.5853 | 1.669 | 104.94 | 1.669 | 104.94 | 0 | 0 | 0.005592 | 351.69 | 0 | 2024-03-07 09:50:36 | 0.003797
19879 | 29 | 5 | CC Chg | 01:35:00 | 139:25:06 | 1.06 | 3.5884 | 1.677 | 105.5 | 1.677 | 105.5 | 0 | 0 | 0.005624 | 353.68 | 0 | 2024-03-07 09:51:06 | 0.003804
19880 | 29 | 5 | CC Chg | 01:35:30 | 139:25:36 | 1.06 | 3.5918 | 1.686 | 106.05 | 1.686 | 106.05 | 0 | 0 | 0.005655 | 355.67 | 0 | 2024-03-07 09:51:36 | 0.003807
19881 | 29 | 5 | CC Chg | 01:36:00 | 139:26:06 | 1.059 | 3.5949 | 1.695 | 106.61 | 1.695 | 106.61 | 0 | 0 | 0.005687 | 357.67 | 0 | 2024-03-07 09:52:06 | 0.003807
19882 | 29 | 5 | CC Chg | 01:36:30 | 139:26:36 | 1.059 | 3.5984 | 1.704 | 107.16 | 1.704 | 107.16 | 0 | 0 | 0.005719 | 359.67 | 0 | 2024-03-07 09:52:36 | 0.003811
19883 | 29 | 5 | CC Chg | 01:37:00 | 139:27:06 | 1.059 | 3.6015 | 1.713 | 107.72 | 1.713 | 107.72 | 0 | 0 | 0.00575 | 361.66 | 0 | 2024-03-07 09:53:06 | 0.003814
19884 | 29 | 5 | CC Chg | 01:37:30 | 139:27:36 | 1.06 | 3.6046 | 1.722 | 108.28 | 1.722 | 108.28 | 0 | 0 | 0.005782 | 363.67 | 0 | 2024-03-07 09:53:36 | 0.003821
19885 | 29 | 5 | CC Chg | 01:38:00 | 139:28:06 | 1.06 | 3.6083 | 1.73 | 108.83 | 1.73 | 108.83 | 0 | 0 | 0.005814 | 365.67 | 0 | 2024-03-07 09:54:06 | 0.003825
19886 | 29 | 5 | CC Chg | 01:38:30 | 139:28:36 | 1.06 | 3.6114 | 1.739 | 109.39 | 1.739 | 109.39 | 0 | 0 | 0.005846 | 367.67 | 0 | 2024-03-07 09:54:36 | 0.003828
19887 | 29 | 5 | CC Chg | 01:39:00 | 139:29:06 | 1.059 | 3.6148 | 1.748 | 109.94 | 1.748 | 109.94 | 0 | 0 | 0.005878 | 369.68 | 0 | 2024-03-07 09:55:06 | 0.003828
19888 | 29 | 5 | CC Chg | 01:39:30 | 139:29:36 | 1.06 | 3.6179 | 1.757 | 110.5 | 1.757 | 110.5 | 0 | 0 | 0.00591 | 371.69 | 0 | 2024-03-07 09:55:36 | 0.003835
19889 | 29 | 5 | CC Chg | 01:40:00 | 139:30:06 | 1.06 | 3.6216 | 1.766 | 111.05 | 1.766 | 111.05 | 0 | 0 | 0.005942 | 373.7 | 0 | 2024-03-07 09:56:06 | 0.003839
19890 | 29 | 5 | CC Chg | 01:40:30 | 139:30:36 | 1.06 | 3.6247 | 1.775 | 111.61 | 1.775 | 111.61 | 0 | 0 | 0.005974 | 375.71 | 0 | 2024-03-07 09:56:36 | 0.003842
19891 | 29 | 5 | CC Chg | 01:41:00 | 139:31:06 | 1.059 | 3.6278 | 1.783 | 112.16 | 1.783 | 112.16 | 0 | 0 | 0.006006 | 377.72 | 0 | 2024-03-07 09:57:06 | 0.003842
19892 | 29 | 5 | CC Chg | 01:41:30 | 139:31:36 | 1.06 | 3.6315 | 1.792 | 112.72 | 1.792 | 112.72 | 0 | 0 | 0.006038 | 379.74 | 0 | 2024-03-07 09:57:36 | 0.003849
19893 | 29 | 5 | CC Chg | 01:42:00 | 139:32:06 | 1.059 | 3.6346 | 1.801 | 113.27 | 1.801 | 113.27 | 0 | 0 | 0.00607 | 381.75 | 0 | 2024-03-07 09:58:06 | 0.003849
19894 | 29 | 5 | CC Chg | 01:42:30 | 139:32:36 | 1.06 | 3.6383 | 1.81 | 113.83 | 1.81 | 113.83 | 0 | 0 | 0.006102 | 383.77 | 0 | 2024-03-07 09:58:36 | 0.003857
19895 | 29 | 5 | CC Chg | 01:43:00 | 139:33:06 | 1.06 | 3.6414 | 1.819 | 114.38 | 1.819 | 114.38 | 0 | 0 | 0.006134 | 385.79 | 0 | 2024-03-07 09:59:06 | 0.00386
19896 | 29 | 5 | CC Chg | 01:43:30 | 139:33:36 | 1.06 | 3.6449 | 1.828 | 114.94 | 1.828 | 114.94 | 0 | 0 | 0.006166 | 387.82 | 0 | 2024-03-07 09:59:36 | 0.003864
19897 | 29 | 5 | CC Chg | 01:44:00 | 139:34:06 | 1.059 | 3.6483 | 1.836 | 115.49 | 1.836 | 115.49 | 0 | 0 | 0.006198 | 389.84 | 0 | 2024-03-07 10:00:06 | 0.003864
19898 | 29 | 5 | CC Chg | 01:44:15 | 139:34:22 | 1.06 | 3.6501 | 1.841 | 115.79 | 1.841 | 115.79 | 0 | 0 | 0.006215 | 390.91 | 0 | 2024-03-07 10:00:22 | 0.003869
19899 | 29 | 6 | CC DChg | 00:00:00 | 139:34:22 | -1.06 | 3.3978 | 0 | 0 | 0 | 0 | 0 | 0 | 0 | 0 | 0 | 2024-03-07 10:00:22 | -0.003602
19900 | 29 | 6 | CC DChg | 00:00:00 | 139:34:22 | -1.059 | 3.3857 | 0 | 0.01 | 0 | 0 | 0 | 0.01 | 0 | 0 | 0.02 | 2024-03-07 10:00:22 | -0.003585
19901 | 29 | 6 | CC DChg | 00:00:01 | 139:34:23 | -1.059 | 3.3748 | 0 | 0.02 | 0 | 0 | 0 | 0.02 | 1e-06 | 0 | 0.06 | 2024-03-07 10:00:23 | -0.003574
19902 | 29 | 6 | CC DChg | 00:00:06 | 139:34:28 | -1.059 | 3.3646 | 0.002 | 0.12 | 0 | 0 | 0.002 | 0.12 | 6e-06 | 0 | 0.39 | 2024-03-07 10:00:28 | -0.003563
19903 | 29 | 6 | CC DChg | 00:00:24 | 139:34:47 | -1.059 | 3.3544 | 0.007 | 0.46 | 0 | 0 | 0.007 | 0.46 | 2.5e-05 | 0 | 1.55 | 2024-03-07 10:00:47 | -0.003552
19904 | 29 | 6 | CC DChg | 00:00:30 | 139:34:52 | -1.06 | 3.3525 | 0.009 | 0.56 | 0 | 0 | 0.009 | 0.56 | 3e-05 | 0 | 1.87 | 2024-03-07 10:00:52 | -0.003554
19905 | 29 | 6 | CC DChg | 00:01:00 | 139:35:22 | -1.059 | 3.3429 | 0.018 | 1.11 | 0 | 0 | 0.018 | 1.11 | 5.9e-05 | 0 | 3.72 | 2024-03-07 10:01:22 | -0.00354
19906 | 29 | 6 | CC DChg | 00:01:30 | 139:35:52 | -1.059 | 3.3351 | 0.026 | 1.67 | 0 | 0 | 0.026 | 1.67 | 8.9e-05 | 0 | 5.58 | 2024-03-07 10:01:52 | -0.003532
19907 | 29 | 6 | CC DChg | 00:02:00 | 139:36:22 | -1.059 | 3.3283 | 0.035 | 2.22 | 0 | 0 | 0.035 | 2.22 | 0.000118 | 0 | 7.43 | 2024-03-07 10:02:22 | -0.003525
19908 | 29 | 6 | CC DChg | 00:02:30 | 139:36:52 | -1.059 | 3.3224 | 0.044 | 2.78 | 0 | 0 | 0.044 | 2.78 | 0.000147 | 0 | 9.28 | 2024-03-07 10:02:52 | -0.003518
19909 | 29 | 6 | CC DChg | 00:03:00 | 139:37:22 | -1.06 | 3.3169 | 0.053 | 3.33 | 0 | 0 | 0.053 | 3.33 | 0.000177 | 0 | 11.12 | 2024-03-07 10:03:22 | -0.003516
19910 | 29 | 6 | CC DChg | 00:03:30 | 139:37:52 | -1.059 | 3.3113 | 0.062 | 3.89 | 0 | 0 | 0.062 | 3.89 | 0.000206 | 0 | 12.96 | 2024-03-07 10:03:52 | -0.003507
19911 | 29 | 6 | CC DChg | 00:04:00 | 139:38:22 | -1.059 | 3.3066 | 0.071 | 4.44 | 0 | 0 | 0.071 | 4.44 | 0.000235 | 0 | 14.8 | 2024-03-07 10:04:22 | -0.003502
19912 | 29 | 6 | CC DChg | 00:04:30 | 139:38:52 | -1.059 | 3.3017 | 0.079 | 5 | 0 | 0 | 0.079 | 5 | 0.000264 | 0 | 16.63 | 2024-03-07 10:04:52 | -0.003497
19913 | 29 | 6 | CC DChg | 00:05:00 | 139:39:22 | -1.06 | 3.2973 | 0.088 | 5.55 | 0 | 0 | 0.088 | 5.55 | 0.000294 | 0 | 18.46 | 2024-03-07 10:05:22 | -0.003495
19914 | 29 | 6 | CC DChg | 00:05:30 | 139:39:52 | -1.059 | 3.293 | 0.097 | 6.11 | 0 | 0 | 0.097 | 6.11 | 0.000323 | 0 | 20.29 | 2024-03-07 10:05:52 | -0.003487
19915 | 29 | 6 | CC DChg | 00:06:00 | 139:40:22 | -1.059 | 3.2886 | 0.106 | 6.66 | 0 | 0 | 0.106 | 6.66 | 0.000352 | 0 | 22.12 | 2024-03-07 10:06:22 | -0.003483
19916 | 29 | 6 | CC DChg | 00:06:30 | 139:40:52 | -1.059 | 3.2846 | 0.115 | 7.22 | 0 | 0 | 0.115 | 7.22 | 0.000381 | 0 | 23.94 | 2024-03-07 10:06:52 | -0.003478
19917 | 29 | 6 | CC DChg | 00:07:00 | 139:41:22 | -1.06 | 3.2806 | 0.124 | 7.77 | 0 | 0 | 0.124 | 7.77 | 0.00041 | 0 | 25.77 | 2024-03-07 10:07:22 | -0.003477
19918 | 29 | 6 | CC DChg | 00:07:30 | 139:41:52 | -1.06 | 3.2769 | 0.132 | 8.33 | 0 | 0 | 0.132 | 8.33 | 0.000439 | 0 | 27.59 | 2024-03-07 10:07:52 | -0.003474
19919 | 29 | 6 | CC DChg | 00:08:00 | 139:42:22 | -1.059 | 3.2734 | 0.141 | 8.88 | 0 | 0 | 0.141 | 8.88 | 0.000468 | 0 | 29.41 | 2024-03-07 10:08:22 | -0.003467
19920 | 29 | 6 | CC DChg | 00:08:30 | 139:42:52 | -1.06 | 3.2697 | 0.15 | 9.44 | 0 | 0 | 0.15 | 9.44 | 0.000496 | 0 | 31.22 | 2024-03-07 10:08:52 | -0.003466
19921 | 29 | 6 | CC DChg | 00:09:00 | 139:43:22 | -1.06 | 3.2663 | 0.159 | 9.99 | 0 | 0 | 0.159 | 9.99 | 0.000525 | 0 | 33.04 | 2024-03-07 10:09:22 | -0.003462
19922 | 29 | 6 | CC DChg | 00:09:30 | 139:43:52 | -1.059 | 3.2629 | 0.168 | 10.55 | 0 | 0 | 0.168 | 10.55 | 0.000554 | 0 | 34.85 | 2024-03-07 10:09:52 | -0.003455
19923 | 29 | 6 | CC DChg | 00:10:00 | 139:44:22 | -1.059 | 3.2598 | 0.177 | 11.11 | 0 | 0 | 0.177 | 11.11 | 0.000583 | 0 | 36.66 | 2024-03-07 10:10:22 | -0.003452
19924 | 29 | 6 | CC DChg | 00:10:30 | 139:44:52 | -1.06 | 3.2564 | 0.185 | 11.66 | 0 | 0 | 0.185 | 11.66 | 0.000612 | 0 | 38.47 | 2024-03-07 10:10:52 | -0.003452
19925 | 29 | 6 | CC DChg | 00:11:00 | 139:45:22 | -1.059 | 3.2533 | 0.194 | 12.22 | 0 | 0 | 0.194 | 12.22 | 0.00064 | 0 | 40.28 | 2024-03-07 10:11:22 | -0.003445
19926 | 29 | 6 | CC DChg | 00:11:30 | 139:45:52 | -1.06 | 3.2502 | 0.203 | 12.77 | 0 | 0 | 0.203 | 12.77 | 0.000669 | 0 | 42.08 | 2024-03-07 10:11:52 | -0.003445
19927 | 29 | 6 | CC DChg | 00:12:00 | 139:46:22 | -1.059 | 3.2471 | 0.212 | 13.33 | 0 | 0 | 0.212 | 13.33 | 0.000698 | 0 | 43.89 | 2024-03-07 10:12:22 | -0.003439
19928 | 29 | 6 | CC DChg | 00:12:30 | 139:46:52 | -1.059 | 3.2443 | 0.221 | 13.88 | 0 | 0 | 0.221 | 13.88 | 0.000726 | 0 | 45.69 | 2024-03-07 10:12:52 | -0.003436
19929 | 29 | 6 | CC DChg | 00:13:00 | 139:47:22 | -1.06 | 3.2412 | 0.23 | 14.44 | 0 | 0 | 0.23 | 14.44 | 0.000755 | 0 | 47.49 | 2024-03-07 10:13:22 | -0.003436
19930 | 29 | 6 | CC DChg | 00:13:30 | 139:47:52 | -1.059 | 3.2381 | 0.238 | 14.99 | 0 | 0 | 0.238 | 14.99 | 0.000784 | 0 | 49.29 | 2024-03-07 10:13:52 | -0.003429
19931 | 29 | 6 | CC DChg | 00:14:00 | 139:48:22 | -1.059 | 3.2353 | 0.247 | 15.55 | 0 | 0 | 0.247 | 15.55 | 0.000812 | 0 | 51.09 | 2024-03-07 10:14:22 | -0.003426
19932 | 29 | 6 | CC DChg | 00:14:30 | 139:48:52 | -1.06 | 3.2322 | 0.256 | 16.1 | 0 | 0 | 0.256 | 16.1 | 0.000841 | 0 | 52.88 | 2024-03-07 10:14:52 | -0.003426
19933 | 29 | 6 | CC DChg | 00:15:00 | 139:49:22 | -1.059 | 3.2294 | 0.265 | 16.66 | 0 | 0 | 0.265 | 16.66 | 0.000869 | 0 | 54.68 | 2024-03-07 10:15:22 | -0.00342
19934 | 29 | 6 | CC DChg | 00:15:30 | 139:49:52 | -1.06 | 3.2269 | 0.274 | 17.21 | 0 | 0 | 0.274 | 17.21 | 0.000898 | 0 | 56.47 | 2024-03-07 10:15:52 | -0.003421
19935 | 29 | 6 | CC DChg | 00:16:00 | 139:50:22 | -1.059 | 3.2238 | 0.283 | 17.77 | 0 | 0 | 0.283 | 17.77 | 0.000926 | 0 | 58.26 | 2024-03-07 10:16:22 | -0.003414
19936 | 29 | 6 | CC DChg | 00:16:30 | 139:50:52 | -1.059 | 3.2211 | 0.291 | 18.32 | 0 | 0 | 0.291 | 18.32 | 0.000955 | 0 | 60.05 | 2024-03-07 10:16:52 | -0.003411
19937 | 29 | 6 | CC DChg | 00:17:00 | 139:51:22 | -1.059 | 3.2186 | 0.3 | 18.88 | 0 | 0 | 0.3 | 18.88 | 0.000983 | 0 | 61.84 | 2024-03-07 10:17:22 | -0.003408
19938 | 29 | 6 | CC DChg | 00:17:30 | 139:51:52 | -1.06 | 3.2155 | 0.309 | 19.43 | 0 | 0 | 0.309 | 19.43 | 0.001012 | 0 | 63.62 | 2024-03-07 10:17:52 | -0.003408
19939 | 29 | 6 | CC DChg | 00:18:00 | 139:52:22 | -1.059 | 3.2127 | 0.318 | 19.99 | 0 | 0 | 0.318 | 19.99 | 0.00104 | 0 | 65.41 | 2024-03-07 10:18:22 | -0.003402
19940 | 29 | 6 | CC DChg | 00:18:30 | 139:52:52 | -1.059 | 3.2102 | 0.327 | 20.54 | 0 | 0 | 0.327 | 20.54 | 0.001068 | 0 | 67.19 | 2024-03-07 10:18:52 | -0.0034
19941 | 29 | 6 | CC DChg | 00:19:00 | 139:53:22 | -1.059 | 3.2071 | 0.335 | 21.1 | 0 | 0 | 0.335 | 21.1 | 0.001097 | 0 | 68.97 | 2024-03-07 10:19:22 | -0.003396
19942 | 29 | 6 | CC DChg | 00:19:30 | 139:53:52 | -1.059 | 3.2043 | 0.344 | 21.66 | 0 | 0 | 0.344 | 21.66 | 0.001125 | 0 | 70.75 | 2024-03-07 10:19:52 | -0.003393
19943 | 29 | 6 | CC DChg | 00:20:00 | 139:54:22 | -1.06 | 3.2018 | 0.353 | 22.21 | 0 | 0 | 0.353 | 22.21 | 0.001153 | 0 | 72.53 | 2024-03-07 10:20:22 | -0.003394
19944 | 29 | 6 | CC DChg | 00:20:30 | 139:54:52 | -1.059 | 3.1987 | 0.362 | 22.77 | 0 | 0 | 0.362 | 22.77 | 0.001181 | 0 | 74.31 | 2024-03-07 10:20:52 | -0.003387
19945 | 29 | 6 | CC DChg | 00:21:00 | 139:55:22 | -1.06 | 3.1959 | 0.371 | 23.32 | 0 | 0 | 0.371 | 23.32 | 0.00121 | 0 | 76.08 | 2024-03-07 10:21:22 | -0.003388
19946 | 29 | 6 | CC DChg | 00:21:30 | 139:55:52 | -1.06 | 3.1935 | 0.38 | 23.88 | 0 | 0 | 0.38 | 23.88 | 0.001238 | 0 | 77.86 | 2024-03-07 10:21:52 | -0.003385
19947 | 29 | 6 | CC DChg | 00:22:00 | 139:56:22 | -1.059 | 3.1904 | 0.388 | 24.43 | 0 | 0 | 0.388 | 24.43 | 0.001266 | 0 | 79.63 | 2024-03-07 10:22:22 | -0.003379
19948 | 29 | 6 | CC DChg | 00:22:30 | 139:56:52 | -1.059 | 3.1876 | 0.397 | 24.99 | 0 | 0 | 0.397 | 24.99 | 0.001294 | 0 | 81.4 | 2024-03-07 10:22:52 | -0.003376
19949 | 29 | 6 | CC DChg | 00:23:00 | 139:57:22 | -1.06 | 3.1851 | 0.406 | 25.54 | 0 | 0 | 0.406 | 25.54 | 0.001322 | 0 | 83.17 | 2024-03-07 10:23:22 | -0.003376
19950 | 29 | 6 | CC DChg | 00:23:30 | 139:57:52 | -1.06 | 3.182 | 0.415 | 26.1 | 0 | 0 | 0.415 | 26.1 | 0.00135 | 0 | 84.94 | 2024-03-07 10:23:52 | -0.003373
19951 | 29 | 6 | CC DChg | 00:24:00 | 139:58:22 | -1.059 | 3.1792 | 0.424 | 26.65 | 0 | 0 | 0.424 | 26.65 | 0.001379 | 0 | 86.7 | 2024-03-07 10:24:22 | -0.003367
19952 | 29 | 6 | CC DChg | 00:24:30 | 139:58:52 | -1.059 | 3.1761 | 0.433 | 27.21 | 0 | 0 | 0.433 | 27.21 | 0.001407 | 0 | 88.47 | 2024-03-07 10:24:52 | -0.003363
19953 | 29 | 6 | CC DChg | 00:25:00 | 139:59:22 | -1.059 | 3.1736 | 0.441 | 27.76 | 0 | 0 | 0.441 | 27.76 | 0.001435 | 0 | 90.23 | 2024-03-07 10:25:22 | -0.003361
19954 | 29 | 6 | CC DChg | 00:25:30 | 139:59:52 | -1.059 | 3.1708 | 0.45 | 28.32 | 0 | 0 | 0.45 | 28.32 | 0.001463 | 0 | 91.99 | 2024-03-07 10:25:52 | -0.003358
19955 | 29 | 6 | CC DChg | 00:26:00 | 140:00:22 | -1.059 | 3.1677 | 0.459 | 28.87 | 0 | 0 | 0.459 | 28.87 | 0.001491 | 0 | 93.75 | 2024-03-07 10:26:22 | -0.003355
19956 | 29 | 6 | CC DChg | 00:26:30 | 140:00:52 | -1.059 | 3.1649 | 0.468 | 29.43 | 0 | 0 | 0.468 | 29.43 | 0.001519 | 0 | 95.51 | 2024-03-07 10:26:52 | -0.003352
19957 | 29 | 6 | CC DChg | 00:27:00 | 140:01:22 | -1.06 | 3.1622 | 0.477 | 29.98 | 0 | 0 | 0.477 | 29.98 | 0.001546 | 0 | 97.26 | 2024-03-07 10:27:22 | -0.003352
19958 | 29 | 6 | CC DChg | 00:27:30 | 140:01:52 | -1.06 | 3.1591 | 0.486 | 30.54 | 0 | 0 | 0.486 | 30.54 | 0.001574 | 0 | 99.02 | 2024-03-07 10:27:52 | -0.003349
19959 | 29 | 6 | CC DChg | 00:28:00 | 140:02:22 | -1.059 | 3.1566 | 0.494 | 31.09 | 0 | 0 | 0.494 | 31.09 | 0.001602 | 0 | 100.77 | 2024-03-07 10:28:22 | -0.003343
19960 | 29 | 6 | CC DChg | 00:28:30 | 140:02:52 | -1.059 | 3.1538 | 0.503 | 31.65 | 0 | 0 | 0.503 | 31.65 | 0.00163 | 0 | 102.52 | 2024-03-07 10:28:52 | -0.00334
19961 | 29 | 6 | CC DChg | 00:29:00 | 140:03:22 | -1.06 | 3.1507 | 0.512 | 32.2 | 0 | 0 | 0.512 | 32.2 | 0.001658 | 0 | 104.27 | 2024-03-07 10:29:22 | -0.00334
19962 | 29 | 6 | CC DChg | 00:29:30 | 140:03:52 | -1.059 | 3.1479 | 0.521 | 32.76 | 0 | 0 | 0.521 | 32.76 | 0.001686 | 0 | 106.02 | 2024-03-07 10:29:52 | -0.003334
19963 | 29 | 6 | CC DChg | 00:30:00 | 140:04:22 | -1.059 | 3.1454 | 0.53 | 33.32 | 0 | 0 | 0.53 | 33.32 | 0.001714 | 0 | 107.77 | 2024-03-07 10:30:22 | -0.003331
19964 | 29 | 6 | CC DChg | 00:30:30 | 140:04:52 | -1.059 | 3.1423 | 0.539 | 33.87 | 0 | 0 | 0.539 | 33.87 | 0.001741 | 0 | 109.52 | 2024-03-07 10:30:52 | -0.003328
19965 | 29 | 6 | CC DChg | 00:31:00 | 140:05:22 | -1.06 | 3.1398 | 0.547 | 34.43 | 0 | 0 | 0.547 | 34.43 | 0.001769 | 0 | 111.26 | 2024-03-07 10:31:22 | -0.003328
19966 | 29 | 6 | CC DChg | 00:31:30 | 140:05:52 | -1.06 | 3.137 | 0.556 | 34.98 | 0 | 0 | 0.556 | 34.98 | 0.001797 | 0 | 113 | 2024-03-07 10:31:52 | -0.003325
19967 | 29 | 6 | CC DChg | 00:32:00 | 140:06:22 | -1.059 | 3.1339 | 0.565 | 35.54 | 0 | 0 | 0.565 | 35.54 | 0.001824 | 0 | 114.74 | 2024-03-07 10:32:22 | -0.003319
19968 | 29 | 6 | CC DChg | 00:32:30 | 140:06:52 | -1.06 | 3.1315 | 0.574 | 36.09 | 0 | 0 | 0.574 | 36.09 | 0.001852 | 0 | 116.48 | 2024-03-07 10:32:52 | -0.003319
19969 | 29 | 6 | CC DChg | 00:33:00 | 140:07:22 | -1.059 | 3.1284 | 0.583 | 36.65 | 0 | 0 | 0.583 | 36.65 | 0.00188 | 0 | 118.22 | 2024-03-07 10:33:22 | -0.003313
19970 | 29 | 6 | CC DChg | 00:33:30 | 140:07:52 | -1.059 | 3.1259 | 0.592 | 37.2 | 0 | 0 | 0.592 | 37.2 | 0.001907 | 0 | 119.96 | 2024-03-07 10:33:52 | -0.00331
19971 | 29 | 6 | CC DChg | 00:34:00 | 140:08:22 | -1.059 | 3.1231 | 0.6 | 37.76 | 0 | 0 | 0.6 | 37.76 | 0.001935 | 0 | 121.69 | 2024-03-07 10:34:22 | -0.003307
19972 | 29 | 6 | CC DChg | 00:34:30 | 140:08:52 | -1.059 | 3.1203 | 0.609 | 38.31 | 0 | 0 | 0.609 | 38.31 | 0.001962 | 0 | 123.42 | 2024-03-07 10:34:52 | -0.003304
19973 | 29 | 6 | CC DChg | 00:35:00 | 140:09:22 | -1.059 | 3.1178 | 0.618 | 38.87 | 0 | 0 | 0.618 | 38.87 | 0.00199 | 0 | 125.16 | 2024-03-07 10:35:22 | -0.003302
19974 | 29 | 6 | CC DChg | 00:35:30 | 140:09:52 | -1.059 | 3.115 | 0.627 | 39.42 | 0 | 0 | 0.627 | 39.42 | 0.002017 | 0 | 126.89 | 2024-03-07 10:35:52 | -0.003299
19975 | 29 | 6 | CC DChg | 00:36:00 | 140:10:22 | -1.059 | 3.1122 | 0.636 | 39.98 | 0 | 0 | 0.636 | 39.98 | 0.002045 | 0 | 128.62 | 2024-03-07 10:36:22 | -0.003296
19976 | 29 | 6 | CC DChg | 00:36:30 | 140:10:52 | -1.059 | 3.1098 | 0.644 | 40.53 | 0 | 0 | 0.644 | 40.53 | 0.002072 | 0 | 130.34 | 2024-03-07 10:36:52 | -0.003293
19977 | 29 | 6 | CC DChg | 00:37:00 | 140:11:22 | -1.059 | 3.1073 | 0.653 | 41.09 | 0 | 0 | 0.653 | 41.09 | 0.0021 | 0 | 132.07 | 2024-03-07 10:37:22 | -0.003291
19978 | 29 | 6 | CC DChg | 00:37:30 | 140:11:52 | -1.059 | 3.1045 | 0.662 | 41.64 | 0 | 0 | 0.662 | 41.64 | 0.002127 | 0 | 133.79 | 2024-03-07 10:37:52 | -0.003288
19979 | 29 | 6 | CC DChg | 00:38:00 | 140:12:22 | -1.059 | 3.102 | 0.671 | 42.2 | 0 | 0 | 0.671 | 42.2 | 0.002155 | 0 | 135.52 | 2024-03-07 10:38:22 | -0.003285
19980 | 29 | 6 | CC DChg | 00:38:30 | 140:12:52 | -1.059 | 3.0998 | 0.68 | 42.75 | 0 | 0 | 0.68 | 42.75 | 0.002182 | 0 | 137.24 | 2024-03-07 10:38:52 | -0.003283
19981 | 29 | 6 | CC DChg | 00:39:00 | 140:13:22 | -1.06 | 3.0974 | 0.689 | 43.31 | 0 | 0 | 0.689 | 43.31 | 0.002209 | 0 | 138.96 | 2024-03-07 10:39:22 | -0.003283
19982 | 29 | 6 | CC DChg | 00:39:30 | 140:13:52 | -1.059 | 3.0946 | 0.697 | 43.86 | 0 | 0 | 0.697 | 43.86 | 0.002237 | 0 | 140.68 | 2024-03-07 10:39:52 | -0.003277
19983 | 29 | 6 | CC DChg | 00:40:00 | 140:14:22 | -1.059 | 3.0921 | 0.706 | 44.42 | 0 | 0 | 0.706 | 44.42 | 0.002264 | 0 | 142.39 | 2024-03-07 10:40:22 | -0.003275
19984 | 29 | 6 | CC DChg | 00:40:30 | 140:14:52 | -1.059 | 3.0899 | 0.715 | 44.97 | 0 | 0 | 0.715 | 44.97 | 0.002291 | 0 | 144.11 | 2024-03-07 10:40:52 | -0.003272
19985 | 29 | 6 | CC DChg | 00:41:00 | 140:15:22 | -1.059 | 3.0874 | 0.724 | 45.53 | 0 | 0 | 0.724 | 45.53 | 0.002319 | 0 | 145.83 | 2024-03-07 10:41:22 | -0.00327
19986 | 29 | 6 | CC DChg | 00:41:30 | 140:15:52 | -1.059 | 3.085 | 0.733 | 46.09 | 0 | 0 | 0.733 | 46.09 | 0.002346 | 0 | 147.54 | 2024-03-07 10:41:52 | -0.003267
19987 | 29 | 6 | CC DChg | 00:42:00 | 140:16:22 | -1.059 | 3.0828 | 0.742 | 46.64 | 0 | 0 | 0.742 | 46.64 | 0.002373 | 0 | 149.25 | 2024-03-07 10:42:22 | -0.003265
19988 | 29 | 6 | CC DChg | 00:42:30 | 140:16:52 | -1.06 | 3.0803 | 0.75 | 47.2 | 0 | 0 | 0.75 | 47.2 | 0.0024 | 0 | 150.96 | 2024-03-07 10:42:52 | -0.003265
19989 | 29 | 6 | CC DChg | 00:43:00 | 140:17:22 | -1.06 | 3.0778 | 0.759 | 47.75 | 0 | 0 | 0.759 | 47.75 | 0.002427 | 0 | 152.67 | 2024-03-07 10:43:22 | -0.003262
19990 | 29 | 6 | CC DChg | 00:43:30 | 140:17:52 | -1.059 | 3.0757 | 0.768 | 48.31 | 0 | 0 | 0.768 | 48.31 | 0.002455 | 0 | 154.38 | 2024-03-07 10:43:52 | -0.003257
19991 | 29 | 6 | CC DChg | 00:44:00 | 140:18:22 | -1.059 | 3.0735 | 0.777 | 48.86 | 0 | 0 | 0.777 | 48.86 | 0.002482 | 0 | 156.09 | 2024-03-07 10:44:22 | -0.003255
19992 | 29 | 6 | CC DChg | 00:44:30 | 140:18:52 | -1.06 | 3.071 | 0.786 | 49.42 | 0 | 0 | 0.786 | 49.42 | 0.002509 | 0 | 157.79 | 2024-03-07 10:44:52 | -0.003255
19993 | 29 | 6 | CC DChg | 00:45:00 | 140:19:22 | -1.06 | 3.0688 | 0.795 | 49.97 | 0 | 0 | 0.795 | 49.97 | 0.002536 | 0 | 159.5 | 2024-03-07 10:45:22 | -0.003253
19994 | 29 | 6 | CC DChg | 00:45:30 | 140:19:52 | -1.059 | 3.067 | 0.803 | 50.53 | 0 | 0 | 0.803 | 50.53 | 0.002563 | 0 | 161.2 | 2024-03-07 10:45:52 | -0.003248
19995 | 29 | 6 | CC DChg | 00:46:00 | 140:20:22 | -1.06 | 3.0648 | 0.812 | 51.08 | 0 | 0 | 0.812 | 51.08 | 0.00259 | 0 | 162.9 | 2024-03-07 10:46:22 | -0.003249
19996 | 29 | 6 | CC DChg | 00:46:30 | 140:20:52 | -1.06 | 3.0623 | 0.821 | 51.64 | 0 | 0 | 0.821 | 51.64 | 0.002617 | 0 | 164.6 | 2024-03-07 10:46:52 | -0.003246
19997 | 29 | 6 | CC DChg | 00:47:00 | 140:21:22 | -1.059 | 3.0605 | 0.83 | 52.19 | 0 | 0 | 0.83 | 52.19 | 0.002644 | 0 | 166.3 | 2024-03-07 10:47:22 | -0.003241
19998 | 29 | 6 | CC DChg | 00:47:30 | 140:21:52 | -1.059 | 3.0583 | 0.839 | 52.75 | 0 | 0 | 0.839 | 52.75 | 0.002671 | 0 | 168 | 2024-03-07 10:47:52 | -0.003239
19999 | 29 | 6 | CC DChg | 00:48:00 | 140:22:22 | -1.06 | 3.0561 | 0.848 | 53.3 | 0 | 0 | 0.848 | 53.3 | 0.002698 | 0 | 169.7 | 2024-03-07 10:48:22 | -0.003239
20000 | 29 | 6 | CC DChg | 00:48:30 | 140:22:52 | -1.06 | 3.054 | 0.856 | 53.86 | 0 | 0 | 0.856 | 53.86 | 0.002725 | 0 | 171.4 | 2024-03-07 10:48:52 | -0.003237
20001 | 29 | 6 | CC DChg | 00:49:00 | 140:23:22 | -1.059 | 3.0518 | 0.865 | 54.41 | 0 | 0 | 0.865 | 54.41 | 0.002752 | 0 | 173.09 | 2024-03-07 10:49:22 | -0.003232
20002 | 29 | 6 | CC DChg | 00:49:30 | 140:23:52 | -1.059 | 3.0499 | 0.874 | 54.97 | 0 | 0 | 0.874 | 54.97 | 0.002779 | 0 | 174.78 | 2024-03-07 10:49:52 | -0.00323
20003 | 29 | 6 | CC DChg | 00:50:00 | 140:24:22 | -1.059 | 3.0478 | 0.883 | 55.52 | 0 | 0 | 0.883 | 55.52 | 0.002806 | 0 | 176.48 | 2024-03-07 10:50:22 | -0.003228
20004 | 29 | 6 | CC DChg | 00:50:30 | 140:24:52 | -1.06 | 3.0456 | 0.892 | 56.08 | 0 | 0 | 0.892 | 56.08 | 0.002833 | 0 | 178.17 | 2024-03-07 10:50:52 | -0.003228
20005 | 29 | 6 | CC DChg | 00:51:00 | 140:25:22 | -1.059 | 3.0437 | 0.9 | 56.63 | 0 | 0 | 0.9 | 56.63 | 0.00286 | 0 | 179.86 | 2024-03-07 10:51:22 | -0.003223
20006 | 29 | 6 | CC DChg | 00:51:30 | 140:25:52 | -1.059 | 3.0419 | 0.909 | 57.19 | 0 | 0 | 0.909 | 57.19 | 0.002887 | 0 | 181.55 | 2024-03-07 10:51:52 | -0.003221
20007 | 29 | 6 | CC DChg | 00:52:00 | 140:26:22 | -1.059 | 3.0394 | 0.918 | 57.74 | 0 | 0 | 0.918 | 57.74 | 0.002913 | 0 | 183.24 | 2024-03-07 10:52:22 | -0.003219
20008 | 29 | 6 | CC DChg | 00:52:30 | 140:26:52 | -1.059 | 3.0375 | 0.927 | 58.3 | 0 | 0 | 0.927 | 58.3 | 0.00294 | 0 | 184.92 | 2024-03-07 10:52:52 | -0.003217
20009 | 29 | 6 | CC DChg | 00:53:00 | 140:27:22 | -1.059 | 3.0357 | 0.936 | 58.85 | 0 | 0 | 0.936 | 58.85 | 0.002967 | 0 | 186.61 | 2024-03-07 10:53:22 | -0.003215
20010 | 29 | 6 | CC DChg | 00:53:30 | 140:27:52 | -1.059 | 3.0335 | 0.945 | 59.41 | 0 | 0 | 0.945 | 59.41 | 0.002994 | 0 | 188.29 | 2024-03-07 10:53:52 | -0.003212
20011 | 29 | 6 | CC DChg | 00:54:00 | 140:28:22 | -1.059 | 3.0313 | 0.953 | 59.97 | 0 | 0 | 0.953 | 59.97 | 0.003021 | 0 | 189.98 | 2024-03-07 10:54:22 | -0.00321
20012 | 29 | 6 | CC DChg | 00:54:30 | 140:28:52 | -1.059 | 3.0295 | 0.962 | 60.52 | 0 | 0 | 0.962 | 60.52 | 0.003047 | 0 | 191.66 | 2024-03-07 10:54:52 | -0.003208
20013 | 29 | 6 | CC DChg | 00:55:00 | 140:29:22 | -1.06 | 3.0276 | 0.971 | 61.08 | 0 | 0 | 0.971 | 61.08 | 0.003074 | 0 | 193.34 | 2024-03-07 10:55:22 | -0.003209
20014 | 29 | 6 | CC DChg | 00:55:30 | 140:29:52 | -1.06 | 3.0257 | 0.98 | 61.63 | 0 | 0 | 0.98 | 61.63 | 0.003101 | 0 | 195.02 | 2024-03-07 10:55:52 | -0.003207
20015 | 29 | 6 | CC DChg | 00:56:00 | 140:30:22 | -1.059 | 3.0233 | 0.989 | 62.19 | 0 | 0 | 0.989 | 62.19 | 0.003128 | 0 | 196.7 | 2024-03-07 10:56:22 | -0.003202
20016 | 29 | 6 | CC DChg | 00:56:30 | 140:30:52 | -1.059 | 3.0214 | 0.998 | 62.74 | 0 | 0 | 0.998 | 62.74 | 0.003154 | 0 | 198.38 | 2024-03-07 10:56:52 | -0.0032
20017 | 29 | 6 | CC DChg | 00:57:00 | 140:31:22 | -1.059 | 3.0195 | 1.006 | 63.3 | 0 | 0 | 1.006 | 63.3 | 0.003181 | 0 | 200.06 | 2024-03-07 10:57:22 | -0.003198
20018 | 29 | 6 | CC DChg | 00:57:30 | 140:31:52 | -1.059 | 3.0177 | 1.015 | 63.85 | 0 | 0 | 1.015 | 63.85 | 0.003208 | 0 | 201.73 | 2024-03-07 10:57:52 | -0.003196
20019 | 29 | 6 | CC DChg | 00:58:00 | 140:32:22 | -1.059 | 3.0152 | 1.024 | 64.41 | 0 | 0 | 1.024 | 64.41 | 0.003234 | 0 | 203.41 | 2024-03-07 10:58:22 | -0.003193
20020 | 29 | 6 | CC DChg | 00:58:30 | 140:32:52 | -1.06 | 3.0133 | 1.033 | 64.96 | 0 | 0 | 1.033 | 64.96 | 0.003261 | 0 | 205.08 | 2024-03-07 10:58:52 | -0.003194
20021 | 29 | 6 | CC DChg | 00:59:00 | 140:33:22 | -1.059 | 3.0115 | 1.042 | 65.52 | 0 | 0 | 1.042 | 65.52 | 0.003287 | 0 | 206.75 | 2024-03-07 10:59:22 | -0.003189
20022 | 29 | 6 | CC DChg | 00:59:30 | 140:33:52 | -1.06 | 3.0093 | 1.051 | 66.07 | 0 | 0 | 1.051 | 66.07 | 0.003314 | 0 | 208.42 | 2024-03-07 10:59:52 | -0.00319
20023 | 29 | 6 | CC DChg | 01:00:00 | 140:34:22 | -1.059 | 3.0071 | 1.059 | 66.63 | 0 | 0 | 1.059 | 66.63 | 0.003341 | 0 | 210.1 | 2024-03-07 11:00:22 | -0.003185
20024 | 29 | 6 | CC DChg | 01:00:30 | 140:34:52 | -1.059 | 3.0053 | 1.068 | 67.18 | 0 | 0 | 1.068 | 67.18 | 0.003367 | 0 | 211.76 | 2024-03-07 11:00:52 | -0.003183
20025 | 29 | 6 | CC DChg | 01:01:00 | 140:35:22 | -1.059 | 3.0031 | 1.077 | 67.74 | 0 | 0 | 1.077 | 67.74 | 0.003394 | 0 | 213.43 | 2024-03-07 11:01:22 | -0.00318
20026 | 29 | 6 | CC DChg | 01:01:30 | 140:35:52 | -1.059 | 3.0013 | 1.086 | 68.29 | 0 | 0 | 1.086 | 68.29 | 0.00342 | 0 | 215.1 | 2024-03-07 11:01:52 | -0.003178
20027 | 29 | 6 | CC DChg | 01:02:00 | 140:36:22 | -1.06 | 2.9988 | 1.095 | 68.85 | 0 | 0 | 1.095 | 68.85 | 0.003447 | 0 | 216.76 | 2024-03-07 11:02:22 | -0.003179
20028 | 29 | 6 | CC DChg | 01:02:30 | 140:36:52 | -1.06 | 2.9966 | 1.104 | 69.4 | 0 | 0 | 1.104 | 69.4 | 0.003473 | 0 | 218.43 | 2024-03-07 11:02:52 | -0.003176
20029 | 29 | 6 | CC DChg | 01:03:00 | 140:37:22 | -1.059 | 2.9944 | 1.112 | 69.96 | 0 | 0 | 1.112 | 69.96 | 0.003499 | 0 | 220.09 | 2024-03-07 11:03:22 | -0.003171
20030 | 29 | 6 | CC DChg | 01:03:30 | 140:37:52 | -1.059 | 2.9923 | 1.121 | 70.51 | 0 | 0 | 1.121 | 70.51 | 0.003526 | 0 | 221.75 | 2024-03-07 11:03:52 | -0.003169
20031 | 29 | 6 | CC DChg | 01:04:00 | 140:38:22 | -1.06 | 2.9901 | 1.13 | 71.07 | 0 | 0 | 1.13 | 71.07 | 0.003552 | 0 | 223.41 | 2024-03-07 11:04:22 | -0.00317
20032 | 29 | 6 | CC DChg | 01:04:30 | 140:38:52 | -1.06 | 2.9879 | 1.139 | 71.62 | 0 | 0 | 1.139 | 71.62 | 0.003579 | 0 | 225.07 | 2024-03-07 11:04:52 | -0.003167
20033 | 29 | 6 | CC DChg | 01:05:00 | 140:39:22 | -1.06 | 2.9858 | 1.148 | 72.18 | 0 | 0 | 1.148 | 72.18 | 0.003605 | 0 | 226.73 | 2024-03-07 11:05:22 | -0.003165
20034 | 29 | 6 | CC DChg | 01:05:30 | 140:39:52 | -1.06 | 2.9833 | 1.156 | 72.74 | 0 | 0 | 1.156 | 72.74 | 0.003631 | 0 | 228.39 | 2024-03-07 11:05:52 | -0.003162
20035 | 29 | 6 | CC DChg | 01:06:00 | 140:40:22 | -1.059 | 2.9811 | 1.165 | 73.29 | 0 | 0 | 1.165 | 73.29 | 0.003658 | 0 | 230.05 | 2024-03-07 11:06:22 | -0.003157
20036 | 29 | 6 | CC DChg | 01:06:30 | 140:40:52 | -1.059 | 2.9789 | 1.174 | 73.85 | 0 | 0 | 1.174 | 73.85 | 0.003684 | 0 | 231.7 | 2024-03-07 11:06:52 | -0.003155
20037 | 29 | 6 | CC DChg | 01:07:00 | 140:41:22 | -1.06 | 2.9768 | 1.183 | 74.4 | 0 | 0 | 1.183 | 74.4 | 0.00371 | 0 | 233.35 | 2024-03-07 11:07:22 | -0.003155
20038 | 29 | 6 | CC DChg | 01:07:30 | 140:41:52 | -1.06 | 2.9743 | 1.192 | 74.96 | 0 | 0 | 1.192 | 74.96 | 0.003737 | 0 | 235.01 | 2024-03-07 11:07:52 | -0.003153
20039 | 29 | 6 | CC DChg | 01:08:00 | 140:42:22 | -1.06 | 2.9721 | 1.201 | 75.51 | 0 | 0 | 1.201 | 75.51 | 0.003763 | 0 | 236.66 | 2024-03-07 11:08:22 | -0.00315
20040 | 29 | 6 | CC DChg | 01:08:30 | 140:42:52 | -1.059 | 2.9696 | 1.209 | 76.07 | 0 | 0 | 1.209 | 76.07 | 0.003789 | 0 | 238.31 | 2024-03-07 11:08:52 | -0.003145
20041 | 29 | 6 | CC DChg | 01:09:00 | 140:43:22 | -1.059 | 2.9671 | 1.218 | 76.62 | 0 | 0 | 1.218 | 76.62 | 0.003815 | 0 | 239.95 | 2024-03-07 11:09:22 | -0.003142
20042 | 29 | 6 | CC DChg | 01:09:30 | 140:43:52 | -1.06 | 2.9647 | 1.227 | 77.18 | 0 | 0 | 1.227 | 77.18 | 0.003841 | 0 | 241.6 | 2024-03-07 11:09:52 | -0.003143
20043 | 29 | 6 | CC DChg | 01:10:00 | 140:44:22 | -1.059 | 2.9625 | 1.236 | 77.73 | 0 | 0 | 1.236 | 77.73 | 0.003868 | 0 | 243.25 | 2024-03-07 11:10:22 | -0.003137
20044 | 29 | 6 | CC DChg | 01:10:30 | 140:44:52 | -1.059 | 2.9597 | 1.245 | 78.29 | 0 | 0 | 1.245 | 78.29 | 0.003894 | 0 | 244.89 | 2024-03-07 11:10:52 | -0.003134
20045 | 29 | 6 | CC DChg | 01:11:00 | 140:45:22 | -1.06 | 2.9572 | 1.254 | 78.84 | 0 | 0 | 1.254 | 78.84 | 0.00392 | 0 | 246.53 | 2024-03-07 11:11:22 | -0.003135
20046 | 29 | 6 | CC DChg | 01:11:30 | 140:45:52 | -1.06 | 2.9547 | 1.262 | 79.4 | 0 | 0 | 1.262 | 79.4 | 0.003946 | 0 | 248.17 | 2024-03-07 11:11:52 | -0.003132
20047 | 29 | 6 | CC DChg | 01:12:00 | 140:46:22 | -1.059 | 2.952 | 1.271 | 79.95 | 0 | 0 | 1.271 | 79.95 | 0.003972 | 0 | 249.81 | 2024-03-07 11:12:22 | -0.003126
20048 | 29 | 6 | CC DChg | 01:12:30 | 140:46:52 | -1.059 | 2.9495 | 1.28 | 80.51 | 0 | 0 | 1.28 | 80.51 | 0.003998 | 0 | 251.45 | 2024-03-07 11:12:52 | -0.003124
20049 | 29 | 6 | CC DChg | 01:13:00 | 140:47:22 | -1.059 | 2.947 | 1.289 | 81.06 | 0 | 0 | 1.289 | 81.06 | 0.004024 | 0 | 253.09 | 2024-03-07 11:13:22 | -0.003121
20050 | 29 | 6 | CC DChg | 01:13:30 | 140:47:52 | -1.059 | 2.9439 | 1.298 | 81.62 | 0 | 0 | 1.298 | 81.62 | 0.00405 | 0 | 254.72 | 2024-03-07 11:13:52 | -0.003118
20051 | 29 | 6 | CC DChg | 01:14:00 | 140:48:22 | -1.06 | 2.9411 | 1.307 | 82.17 | 0 | 0 | 1.307 | 82.17 | 0.004076 | 0 | 256.36 | 2024-03-07 11:14:22 | -0.003118
20052 | 29 | 6 | CC DChg | 01:14:30 | 140:48:52 | -1.06 | 2.9383 | 1.315 | 82.73 | 0 | 0 | 1.315 | 82.73 | 0.004102 | 0 | 257.99 | 2024-03-07 11:14:52 | -0.003115
20053 | 29 | 6 | CC DChg | 01:15:00 | 140:49:22 | -1.06 | 2.9352 | 1.324 | 83.28 | 0 | 0 | 1.324 | 83.28 | 0.004128 | 0 | 259.62 | 2024-03-07 11:15:22 | -0.003111
20054 | 29 | 6 | CC DChg | 01:15:30 | 140:49:52 | -1.059 | 2.9324 | 1.333 | 83.84 | 0 | 0 | 1.333 | 83.84 | 0.004154 | 0 | 261.25 | 2024-03-07 11:15:52 | -0.003105
20055 | 29 | 6 | CC DChg | 01:16:00 | 140:50:22 | -1.06 | 2.9293 | 1.342 | 84.4 | 0 | 0 | 1.342 | 84.4 | 0.00418 | 0 | 262.88 | 2024-03-07 11:16:22 | -0.003105
20056 | 29 | 6 | CC DChg | 01:16:30 | 140:50:52 | -1.06 | 2.9262 | 1.351 | 84.95 | 0 | 0 | 1.351 | 84.95 | 0.004206 | 0 | 264.5 | 2024-03-07 11:16:52 | -0.003102
20057 | 29 | 6 | CC DChg | 01:17:00 | 140:51:22 | -1.06 | 2.9228 | 1.36 | 85.51 | 0 | 0 | 1.36 | 85.51 | 0.004231 | 0 | 266.13 | 2024-03-07 11:17:22 | -0.003098
20058 | 29 | 6 | CC DChg | 01:17:30 | 140:51:52 | -1.059 | 2.9194 | 1.368 | 86.06 | 0 | 0 | 1.368 | 86.06 | 0.004257 | 0 | 267.75 | 2024-03-07 11:17:52 | -0.003092
20059 | 29 | 6 | CC DChg | 01:18:00 | 140:52:22 | -1.059 | 2.9163 | 1.377 | 86.62 | 0 | 0 | 1.377 | 86.62 | 0.004283 | 0 | 269.37 | 2024-03-07 11:18:22 | -0.003088
20060 | 29 | 6 | CC DChg | 01:18:30 | 140:52:52 | -1.059 | 2.9129 | 1.386 | 87.17 | 0 | 0 | 1.386 | 87.17 | 0.004309 | 0 | 270.99 | 2024-03-07 11:18:52 | -0.003085
20061 | 29 | 6 | CC DChg | 01:19:00 | 140:53:22 | -1.06 | 2.9092 | 1.395 | 87.73 | 0 | 0 | 1.395 | 87.73 | 0.004334 | 0 | 272.6 | 2024-03-07 11:19:22 | -0.003084
20062 | 29 | 6 | CC DChg | 01:19:30 | 140:53:52 | -1.059 | 2.9058 | 1.404 | 88.28 | 0 | 0 | 1.404 | 88.28 | 0.00436 | 0 | 274.22 | 2024-03-07 11:19:52 | -0.003077
20063 | 29 | 6 | CC DChg | 01:20:00 | 140:54:22 | -1.06 | 2.9017 | 1.413 | 88.84 | 0 | 0 | 1.413 | 88.84 | 0.004386 | 0 | 275.83 | 2024-03-07 11:20:22 | -0.003076
20064 | 29 | 6 | CC DChg | 01:20:30 | 140:54:52 | -1.059 | 2.8983 | 1.421 | 89.39 | 0 | 0 | 1.421 | 89.39 | 0.004411 | 0 | 277.44 | 2024-03-07 11:20:52 | -0.003069
20065 | 29 | 6 | CC DChg | 01:21:00 | 140:55:22 | -1.059 | 2.894 | 1.43 | 89.95 | 0 | 0 | 1.43 | 89.95 | 0.004437 | 0 | 279.05 | 2024-03-07 11:21:22 | -0.003065
20066 | 29 | 6 | CC DChg | 01:21:30 | 140:55:52 | -1.06 | 2.89 | 1.439 | 90.5 | 0 | 0 | 1.439 | 90.5 | 0.004462 | 0 | 280.65 | 2024-03-07 11:21:52 | -0.003063
20067 | 29 | 6 | CC DChg | 01:22:00 | 140:56:22 | -1.059 | 2.8856 | 1.448 | 91.06 | 0 | 0 | 1.448 | 91.06 | 0.004488 | 0 | 282.26 | 2024-03-07 11:22:22 | -0.003056
20068 | 29 | 6 | CC DChg | 01:22:30 | 140:56:52 | -1.059 | 2.8816 | 1.457 | 91.61 | 0 | 0 | 1.457 | 91.61 | 0.004513 | 0 | 283.86 | 2024-03-07 11:22:52 | -0.003052
20069 | 29 | 6 | CC DChg | 01:23:00 | 140:57:22 | -1.059 | 2.8769 | 1.465 | 92.17 | 0 | 0 | 1.465 | 92.17 | 0.004539 | 0 | 285.46 | 2024-03-07 11:23:22 | -0.003047
20070 | 29 | 6 | CC DChg | 01:23:30 | 140:57:52 | -1.06 | 2.8726 | 1.474 | 92.72 | 0 | 0 | 1.474 | 92.72 | 0.004564 | 0 | 287.05 | 2024-03-07 11:23:52 | -0.003045
20071 | 29 | 6 | CC DChg | 01:24:00 | 140:58:22 | -1.059 | 2.8676 | 1.483 | 93.28 | 0 | 0 | 1.483 | 93.28 | 0.004589 | 0 | 288.65 | 2024-03-07 11:24:22 | -0.003037
20072 | 29 | 6 | CC DChg | 01:24:30 | 140:58:52 | -1.059 | 2.8624 | 1.492 | 93.83 | 0 | 0 | 1.492 | 93.83 | 0.004615 | 0 | 290.24 | 2024-03-07 11:24:52 | -0.003031
20073 | 29 | 6 | CC DChg | 01:25:00 | 140:59:22 | -1.06 | 2.8577 | 1.501 | 94.39 | 0 | 0 | 1.501 | 94.39 | 0.00464 | 0 | 291.82 | 2024-03-07 11:25:22 | -0.003029
20074 | 29 | 6 | CC DChg | 01:25:30 | 140:59:52 | -1.059 | 2.8521 | 1.51 | 94.94 | 0 | 0 | 1.51 | 94.94 | 0.004665 | 0 | 293.41 | 2024-03-07 11:25:52 | -0.00302
20075 | 29 | 6 | CC DChg | 01:26:00 | 141:00:22 | -1.06 | 2.8466 | 1.518 | 95.5 | 0 | 0 | 1.518 | 95.5 | 0.00469 | 0 | 294.99 | 2024-03-07 11:26:22 | -0.003017
20076 | 29 | 6 | CC DChg | 01:26:30 | 141:00:52 | -1.059 | 2.841 | 1.527 | 96.05 | 0 | 0 | 1.527 | 96.05 | 0.004715 | 0 | 296.57 | 2024-03-07 11:26:52 | -0.003009
20077 | 29 | 6 | CC DChg | 01:27:00 | 141:01:22 | -1.06 | 2.8348 | 1.536 | 96.61 | 0 | 0 | 1.536 | 96.61 | 0.004741 | 0 | 298.15 | 2024-03-07 11:27:22 | -0.003005
20078 | 29 | 6 | CC DChg | 01:27:30 | 141:01:52 | -1.059 | 2.8283 | 1.545 | 97.17 | 0 | 0 | 1.545 | 97.17 | 0.004766 | 0 | 299.72 | 2024-03-07 11:27:52 | -0.002995
20079 | 29 | 6 | CC DChg | 01:28:00 | 141:02:22 | -1.059 | 2.8218 | 1.554 | 97.72 | 0 | 0 | 1.554 | 97.72 | 0.00479 | 0 | 301.29 | 2024-03-07 11:28:22 | -0.002988
20080 | 29 | 6 | CC DChg | 01:28:30 | 141:02:52 | -1.059 | 2.8146 | 1.563 | 98.28 | 0 | 0 | 1.563 | 98.28 | 0.004815 | 0 | 302.85 | 2024-03-07 11:28:52 | -0.002981
20081 | 29 | 6 | CC DChg | 01:29:00 | 141:03:22 | -1.059 | 2.8075 | 1.571 | 98.83 | 0 | 0 | 1.571 | 98.83 | 0.00484 | 0 | 304.41 | 2024-03-07 11:29:22 | -0.002973
20082 | 29 | 6 | CC DChg | 01:29:30 | 141:03:52 | -1.059 | 2.7997 | 1.58 | 99.39 | 0 | 0 | 1.58 | 99.39 | 0.004865 | 0 | 305.97 | 2024-03-07 11:29:52 | -0.002965
20083 | 29 | 6 | CC DChg | 01:30:00 | 141:04:22 | -1.059 | 2.792 | 1.589 | 99.94 | 0 | 0 | 1.589 | 99.94 | 0.00489 | 0 | 307.52 | 2024-03-07 11:30:22 | -0.002957
20084 | 29 | 6 | CC DChg | 01:30:30 | 141:04:52 | -1.06 | 2.7836 | 1.598 | 100.5 | 0 | 0 | 1.598 | 100.5 | 0.004914 | 0 | 309.07 | 2024-03-07 11:30:52 | -0.002951
20085 | 29 | 6 | CC DChg | 01:31:00 | 141:05:22 | -1.059 | 2.7749 | 1.607 | 101.05 | 0 | 0 | 1.607 | 101.05 | 0.004939 | 0 | 310.61 | 2024-03-07 11:31:22 | -0.002939
20086 | 29 | 6 | CC DChg | 01:31:30 | 141:05:52 | -1.059 | 2.7656 | 1.616 | 101.61 | 0 | 0 | 1.616 | 101.61 | 0.004963 | 0 | 312.15 | 2024-03-07 11:31:52 | -0.002929
20087 | 29 | 6 | CC DChg | 01:32:00 | 141:06:22 | -1.06 | 2.756 | 1.624 | 102.16 | 0 | 0 | 1.624 | 102.16 | 0.004988 | 0 | 313.68 | 2024-03-07 11:32:22 | -0.002921
20088 | 29 | 6 | CC DChg | 01:32:29 | 141:06:51 | -1.06 | 2.7458 | 1.633 | 102.71 | 0 | 0 | 1.633 | 102.71 | 0.005011 | 0 | 315.18 | 2024-03-07 11:32:51 | -0.002911
20089 | 29 | 6 | CC DChg | 01:32:30 | 141:06:52 | -1.059 | 2.7458 | 1.633 | 102.72 | 0 | 0 | 1.633 | 102.72 | 0.005012 | 0 | 315.21 | 2024-03-07 11:32:52 | -0.002908
20090 | 29 | 6 | CC DChg | 01:32:57 | 141:07:19 | -1.059 | 2.7356 | 1.641 | 103.22 | 0 | 0 | 1.641 | 103.22 | 0.005034 | 0 | 316.59 | 2024-03-07 11:33:19 | -0.002897
20091 | 29 | 6 | CC DChg | 01:33:00 | 141:07:22 | -1.059 | 2.7346 | 1.642 | 103.27 | 0 | 0 | 1.642 | 103.27 | 0.005036 | 0 | 316.73 | 2024-03-07 11:33:22 | -0.002896
20092 | 29 | 6 | CC DChg | 01:33:26 | 141:07:49 | -1.06 | 2.7244 | 1.65 | 103.77 | 0 | 0 | 1.65 | 103.77 | 0.005058 | 0 | 318.09 | 2024-03-07 11:33:49 | -0.002888
20093 | 29 | 6 | CC DChg | 01:33:30 | 141:07:52 | -1.059 | 2.7235 | 1.651 | 103.83 | 0 | 0 | 1.651 | 103.83 | 0.00506 | 0 | 318.25 | 2024-03-07 11:33:52 | -0.002884
20094 | 29 | 6 | CC DChg | 01:33:55 | 141:08:17 | -1.059 | 2.7132 | 1.658 | 104.29 | 0 | 0 | 1.658 | 104.29 | 0.00508 | 0 | 319.5 | 2024-03-07 11:34:17 | -0.002873
20095 | 29 | 6 | CC DChg | 01:34:00 | 141:08:22 | -1.059 | 2.7111 | 1.66 | 104.38 | 0 | 0 | 1.66 | 104.38 | 0.005084 | 0 | 319.75 | 2024-03-07 11:34:22 | -0.002871
20096 | 29 | 6 | CC DChg | 01:34:23 | 141:08:46 | -1.059 | 2.7008 | 1.667 | 104.82 | 0 | 0 | 1.667 | 104.82 | 0.005103 | 0 | 320.95 | 2024-03-07 11:34:46 | -0.00286
20097 | 29 | 6 | CC DChg | 01:34:30 | 141:08:52 | -1.06 | 2.6984 | 1.669 | 104.94 | 0 | 0 | 1.669 | 104.94 | 0.005108 | 0 | 321.26 | 2024-03-07 11:34:52 | -0.00286
20098 | 29 | 6 | CC DChg | 01:34:51 | 141:09:14 | -1.059 | 2.6884 | 1.675 | 105.34 | 0 | 0 | 1.675 | 105.34 | 0.005125 | 0 | 322.34 | 2024-03-07 11:35:14 | -0.002847
20099 | 29 | 6 | CC DChg | 01:35:00 | 141:09:22 | -1.059 | 2.6844 | 1.677 | 105.49 | 0 | 0 | 1.677 | 105.49 | 0.005132 | 0 | 322.75 | 2024-03-07 11:35:22 | -0.002843
20100 | 29 | 6 | CC DChg | 01:35:21 | 141:09:43 | -1.06 | 2.6742 | 1.684 | 105.88 | 0 | 0 | 1.684 | 105.88 | 0.005148 | 0 | 323.79 | 2024-03-07 11:35:43 | -0.002835
20101 | 29 | 6 | CC DChg | 01:35:30 | 141:09:52 | -1.059 | 2.6695 | 1.686 | 106.05 | 0 | 0 | 1.686 | 106.05 | 0.005155 | 0 | 324.24 | 2024-03-07 11:35:52 | -0.002827
20102 | 29 | 6 | CC DChg | 01:35:49 | 141:10:12 | -1.059 | 2.6593 | 1.692 | 106.41 | 0 | 0 | 1.692 | 106.41 | 0.005171 | 0 | 325.21 | 2024-03-07 11:36:12 | -0.002816
20103 | 29 | 6 | CC DChg | 01:36:00 | 141:10:22 | -1.06 | 2.6537 | 1.695 | 106.6 | 0 | 0 | 1.695 | 106.6 | 0.005179 | 0 | 325.71 | 2024-03-07 11:36:22 | -0.002813
20104 | 29 | 6 | CC DChg | 01:36:18 | 141:10:40 | -1.06 | 2.6435 | 1.7 | 106.94 | 0 | 0 | 1.7 | 106.94 | 0.005193 | 0 | 326.61 | 2024-03-07 11:36:40 | -0.002802
20105 | 29 | 6 | CC DChg | 01:36:30 | 141:10:52 | -1.059 | 2.6367 | 1.704 | 107.16 | 0 | 0 | 1.704 | 107.16 | 0.005202 | 0 | 327.18 | 2024-03-07 11:36:52 | -0.002792
20106 | 29 | 6 | CC DChg | 01:36:46 | 141:11:08 | -1.06 | 2.6267 | 1.709 | 107.46 | 0 | 0 | 1.709 | 107.46 | 0.005215 | 0 | 327.98 | 2024-03-07 11:37:08 | -0.002784
20107 | 29 | 6 | CC DChg | 01:37:00 | 141:11:22 | -1.059 | 2.6181 | 1.713 | 107.71 | 0 | 0 | 1.713 | 107.71 | 0.005225 | 0 | 328.64 | 2024-03-07 11:37:22 | -0.002773
20108 | 29 | 6 | CC DChg | 01:37:15 | 141:11:37 | -1.059 | 2.6081 | 1.717 | 107.99 | 0 | 0 | 1.717 | 107.99 | 0.005237 | 0 | 329.38 | 2024-03-07 11:37:37 | -0.002762
20109 | 29 | 6 | CC DChg | 01:37:29 | 141:11:52 | -1.06 | 2.5979 | 1.721 | 108.26 | 0 | 0 | 1.721 | 108.26 | 0.005248 | 0 | 330.08 | 2024-03-07 11:37:52 | -0.002754
20110 | 29 | 6 | CC DChg | 01:37:30 | 141:11:52 | -1.059 | 2.5979 | 1.721 | 108.27 | 0 | 0 | 1.721 | 108.27 | 0.005248 | 0 | 330.09 | 2024-03-07 11:37:52 | -0.002751
20111 | 29 | 6 | CC DChg | 01:37:44 | 141:12:06 | -1.059 | 2.5877 | 1.726 | 108.53 | 0 | 0 | 1.726 | 108.53 | 0.005259 | 0 | 330.77 | 2024-03-07 11:38:06 | -0.00274
20112 | 29 | 6 | CC DChg | 01:37:57 | 141:12:20 | -1.059 | 2.5775 | 1.73 | 108.78 | 0 | 0 | 1.73 | 108.78 | 0.00527 | 0 | 331.42 | 2024-03-07 11:38:20 | -0.00273
20113 | 29 | 6 | CC DChg | 01:38:00 | 141:12:22 | -1.059 | 2.5756 | 1.73 | 108.82 | 0 | 0 | 1.73 | 108.82 | 0.005271 | 0 | 331.53 | 2024-03-07 11:38:22 | -0.002728
20114 | 29 | 6 | CC DChg | 01:38:13 | 141:12:35 | -1.06 | 2.5654 | 1.734 | 109.07 | 0 | 0 | 1.734 | 109.07 | 0.005281 | 0 | 332.15 | 2024-03-07 11:38:35 | -0.002719
20115 | 29 | 6 | CC DChg | 01:38:25 | 141:12:47 | -1.059 | 2.5554 | 1.738 | 109.29 | 0 | 0 | 1.738 | 109.29 | 0.00529 | 0 | 332.73 | 2024-03-07 11:38:47 | -0.002706
20116 | 29 | 6 | CC DChg | 01:38:30 | 141:12:52 | -1.059 | 2.5514 | 1.739 | 109.38 | 0 | 0 | 1.739 | 109.38 | 0.005294 | 0 | 332.95 | 2024-03-07 11:38:52 | -0.002702
20117 | 29 | 6 | CC DChg | 01:38:41 | 141:13:04 | -1.06 | 2.5412 | 1.743 | 109.6 | 0 | 0 | 1.743 | 109.6 | 0.005303 | 0 | 333.5 | 2024-03-07 11:39:04 | -0.002694
20118 | 29 | 6 | CC DChg | 01:38:53 | 141:13:15 | -1.059 | 2.531 | 1.746 | 109.81 | 0 | 0 | 1.746 | 109.81 | 0.005311 | 0 | 334.04 | 2024-03-07 11:39:15 | -0.00268
20119 | 29 | 6 | CC DChg | 01:39:00 | 141:13:22 | -1.059 | 2.5248 | 1.748 | 109.93 | 0 | 0 | 1.748 | 109.93 | 0.005316 | 0 | 334.36 | 2024-03-07 11:39:22 | -0.002674
20120 | 29 | 6 | CC DChg | 01:39:10 | 141:13:32 | -1.059 | 2.5148 | 1.751 | 110.12 | 0 | 0 | 1.751 | 110.12 | 0.005324 | 0 | 334.83 | 2024-03-07 11:39:32 | -0.002663
20121 | 29 | 6 | CC DChg | 01:39:20 | 141:13:42 | -1.06 | 2.5046 | 1.754 | 110.31 | 0 | 0 | 1.754 | 110.31 | 0.005331 | 0 | 335.31 | 2024-03-07 11:39:42 | -0.002655
20122 | 29 | 6 | CC DChg | 01:39:30 | 141:13:52 | -1.059 | 2.4944 | 1.757 | 110.49 | 0 | 0 | 1.757 | 110.49 | 0.005338 | 0 | 335.75 | 2024-03-07 11:39:52 | -0.002642
20123 | 29 | 6 | CC DChg | 01:39:39 | 141:14:01 | -1.059 | 2.4844 | 1.759 | 110.66 | 0 | 0 | 1.759 | 110.66 | 0.005345 | 0 | 336.18 | 2024-03-07 11:40:01 | -0.002631
20124 | 29 | 6 | CC DChg | 01:39:48 | 141:14:11 | -1.06 | 2.4742 | 1.762 | 110.83 | 0 | 0 | 1.762 | 110.83 | 0.005352 | 0 | 336.6 | 2024-03-07 11:40:10 | -0.002623
20125 | 29 | 6 | CC DChg | 01:39:57 | 141:14:19 | -1.059 | 2.464 | 1.765 | 110.99 | 0 | 0 | 1.765 | 110.99 | 0.005358 | 0 | 337.01 | 2024-03-07 11:40:19 | -0.002609
20126 | 29 | 6 | CC DChg | 01:40:00 | 141:14:22 | -1.059 | 2.4606 | 1.766 | 111.04 | 0 | 0 | 1.766 | 111.04 | 0.00536 | 0 | 337.13 | 2024-03-07 11:40:22 | -0.002606
20127 | 29 | 6 | CC DChg | 01:40:08 | 141:14:30 | -1.059 | 2.4503 | 1.768 | 111.2 | 0 | 0 | 1.768 | 111.2 | 0.005366 | 0 | 337.51 | 2024-03-07 11:40:30 | -0.002595
20128 | 29 | 6 | CC DChg | 01:40:16 | 141:14:39 | -1.059 | 2.4401 | 1.77 | 111.35 | 0 | 0 | 1.77 | 111.35 | 0.005372 | 0 | 337.88 | 2024-03-07 11:40:39 | -0.002584
20129 | 29 | 6 | CC DChg | 01:40:24 | 141:14:46 | -1.059 | 2.4299 | 1.773 | 111.49 | 0 | 0 | 1.773 | 111.49 | 0.005378 | 0 | 338.22 | 2024-03-07 11:40:46 | -0.002573
20130 | 29 | 6 | CC DChg | 01:40:30 | 141:14:52 | -1.06 | 2.4221 | 1.774 | 111.6 | 0 | 0 | 1.774 | 111.6 | 0.005382 | 0 | 338.48 | 2024-03-07 11:40:52 | -0.002567
20131 | 29 | 6 | CC DChg | 01:40:37 | 141:14:59 | -1.059 | 2.4119 | 1.777 | 111.73 | 0 | 0 | 1.777 | 111.73 | 0.005387 | 0 | 338.81 | 2024-03-07 11:40:59 | -0.002554
20132 | 29 | 6 | CC DChg | 01:40:44 | 141:15:07 | -1.06 | 2.4017 | 1.779 | 111.87 | 0 | 0 | 1.779 | 111.87 | 0.005392 | 0 | 339.13 | 2024-03-07 11:41:06 | -0.002546
20133 | 29 | 6 | CC DChg | 01:40:51 | 141:15:13 | -1.059 | 2.3911 | 1.781 | 112 | 0 | 0 | 1.781 | 112 | 0.005397 | 0 | 339.44 | 2024-03-07 11:41:13 | -0.002532
20134 | 29 | 6 | CC DChg | 01:40:58 | 141:15:20 | -1.059 | 2.3809 | 1.783 | 112.12 | 0 | 0 | 1.783 | 112.12 | 0.005402 | 0 | 339.73 | 2024-03-07 11:41:20 | -0.002521
20135 | 29 | 6 | CC DChg | 01:41:00 | 141:15:22 | -1.059 | 2.3781 | 1.783 | 112.15 | 0 | 0 | 1.783 | 112.15 | 0.005403 | 0 | 339.82 | 2024-03-07 11:41:22 | -0.002518
20136 | 29 | 6 | CC DChg | 01:41:06 | 141:15:28 | -1.06 | 2.3679 | 1.785 | 112.27 | 0 | 0 | 1.785 | 112.27 | 0.005407 | 0 | 340.09 | 2024-03-07 11:41:28 | -0.00251
20137 | 29 | 6 | CC DChg | 01:41:12 | 141:15:34 | -1.059 | 2.3577 | 1.787 | 112.38 | 0 | 0 | 1.787 | 112.38 | 0.005412 | 0 | 340.35 | 2024-03-07 11:41:34 | -0.002497
20138 | 29 | 6 | CC DChg | 01:41:18 | 141:15:40 | -1.06 | 2.3477 | 1.789 | 112.49 | 0 | 0 | 1.789 | 112.49 | 0.005416 | 0 | 340.61 | 2024-03-07 11:41:40 | -0.002489
20139 | 29 | 6 | CC DChg | 01:41:23 | 141:15:46 | -1.059 | 2.3375 | 1.79 | 112.6 | 0 | 0 | 1.79 | 112.6 | 0.00542 | 0 | 340.86 | 2024-03-07 11:41:46 | -0.002475
20140 | 29 | 6 | CC DChg | 01:41:29 | 141:15:52 | -1.059 | 2.327 | 1.792 | 112.7 | 0 | 0 | 1.792 | 112.7 | 0.005424 | 0 | 341.1 | 2024-03-07 11:41:51 | -0.002464
20141 | 29 | 6 | CC DChg | 01:41:30 | 141:15:52 | -1.06 | 2.3263 | 1.792 | 112.71 | 0 | 0 | 1.792 | 112.71 | 0.005424 | 0 | 341.12 | 2024-03-07 11:41:52 | -0.002466
20142 | 29 | 6 | CC DChg | 01:41:35 | 141:15:57 | -1.059 | 2.3161 | 1.794 | 112.81 | 0 | 0 | 1.794 | 112.81 | 0.005427 | 0 | 341.35 | 2024-03-07 11:41:57 | -0.002453
20143 | 29 | 6 | CC DChg | 01:41:40 | 141:16:03 | -1.059 | 2.3059 | 1.795 | 112.91 | 0 | 0 | 1.795 | 112.91 | 0.005431 | 0 | 341.58 | 2024-03-07 11:42:03 | -0.002442
20144 | 29 | 6 | CC DChg | 01:41:45 | 141:16:08 | -1.059 | 2.2956 | 1.797 | 113 | 0 | 0 | 1.797 | 113 | 0.005435 | 0 | 341.8 | 2024-03-07 11:42:08 | -0.002431
20145 | 29 | 6 | CC DChg | 01:41:50 | 141:16:13 | -1.059 | 2.2854 | 1.798 | 113.09 | 0 | 0 | 1.798 | 113.09 | 0.005438 | 0 | 342 | 2024-03-07 11:42:13 | -0.00242
20146 | 29 | 6 | CC DChg | 01:41:55 | 141:16:18 | -1.059 | 2.2752 | 1.8 | 113.18 | 0 | 0 | 1.8 | 113.18 | 0.005441 | 0 | 342.21 | 2024-03-07 11:42:17 | -0.002409
20147 | 29 | 6 | CC DChg | 01:42:00 | 141:16:22 | -1.059 | 2.2656 | 1.801 | 113.27 | 0 | 0 | 1.801 | 113.27 | 0.005444 | 0 | 342.4 | 2024-03-07 11:42:22 | -0.002399
20148 | 29 | 6 | CC DChg | 01:42:04 | 141:16:27 | -1.06 | 2.2553 | 1.802 | 113.35 | 0 | 0 | 1.802 | 113.35 | 0.005447 | 0 | 342.59 | 2024-03-07 11:42:26 | -0.002391
20149 | 29 | 6 | CC DChg | 01:42:08 | 141:16:31 | -1.06 | 2.2451 | 1.804 | 113.43 | 0 | 0 | 1.804 | 113.43 | 0.00545 | 0 | 342.77 | 2024-03-07 11:42:31 | -0.00238
20150 | 29 | 6 | CC DChg | 01:42:13 | 141:16:35 | -1.059 | 2.2349 | 1.805 | 113.51 | 0 | 0 | 1.805 | 113.51 | 0.005453 | 0 | 342.95 | 2024-03-07 11:42:35 | -0.002367
20151 | 29 | 6 | CC DChg | 01:42:17 | 141:16:40 | -1.06 | 2.2247 | 1.806 | 113.59 | 0 | 0 | 1.806 | 113.59 | 0.005456 | 0 | 343.12 | 2024-03-07 11:42:39 | -0.002358
20152 | 29 | 6 | CC DChg | 01:42:21 | 141:16:43 | -1.06 | 2.2147 | 1.807 | 113.66 | 0 | 0 | 1.807 | 113.66 | 0.005458 | 0 | 343.29 | 2024-03-07 11:42:43 | -0.002348
20153 | 29 | 6 | CC DChg | 01:42:25 | 141:16:47 | -1.059 | 2.2045 | 1.808 | 113.74 | 0 | 0 | 1.808 | 113.74 | 0.005461 | 0 | 343.45 | 2024-03-07 11:42:47 | -0.002335
20154 | 29 | 6 | CC DChg | 01:42:29 | 141:16:51 | -1.059 | 2.1943 | 1.81 | 113.81 | 0 | 0 | 1.81 | 113.81 | 0.005463 | 0 | 343.61 | 2024-03-07 11:42:51 | -0.002324
20155 | 29 | 6 | CC DChg | 01:42:30 | 141:16:52 | -1.059 | 2.1927 | 1.81 | 113.82 | 0 | 0 | 1.81 | 113.82 | 0.005464 | 0 | 343.64 | 2024-03-07 11:42:52 | -0.002322
20156 | 29 | 6 | CC DChg | 01:42:33 | 141:16:56 | -1.059 | 2.1825 | 1.811 | 113.89 | 0 | 0 | 1.811 | 113.89 | 0.005466 | 0 | 343.79 | 2024-03-07 11:42:56 | -0.002311
20157 | 29 | 6 | CC DChg | 01:42:37 | 141:17:00 | -1.059 | 2.1723 | 1.812 | 113.96 | 0 | 0 | 1.812 | 113.96 | 0.005469 | 0 | 343.94 | 2024-03-07 11:42:59 | -0.0023
20158 | 29 | 6 | CC DChg | 01:42:41 | 141:17:03 | -1.06 | 2.1623 | 1.813 | 114.02 | 0 | 0 | 1.813 | 114.02 | 0.005471 | 0 | 344.08 | 2024-03-07 11:43:03 | -0.002292
20159 | 29 | 6 | CC DChg | 01:42:44 | 141:17:07 | -1.059 | 2.1521 | 1.814 | 114.09 | 0 | 0 | 1.814 | 114.09 | 0.005473 | 0 | 344.22 | 2024-03-07 11:43:07 | -0.002279
20160 | 29 | 6 | CC DChg | 01:42:48 | 141:17:10 | -1.06 | 2.1419 | 1.815 | 114.15 | 0 | 0 | 1.815 | 114.15 | 0.005475 | 0 | 344.36 | 2024-03-07 11:43:10 | -0.00227
20161 | 29 | 6 | CC DChg | 01:42:51 | 141:17:13 | -1.06 | 2.1316 | 1.816 | 114.22 | 0 | 0 | 1.816 | 114.22 | 0.005477 | 0 | 344.49 | 2024-03-07 11:43:13 | -0.002259
20162 | 29 | 6 | CC DChg | 01:42:54 | 141:17:17 | -1.06 | 2.1214 | 1.817 | 114.28 | 0 | 0 | 1.817 | 114.28 | 0.005479 | 0 | 344.62 | 2024-03-07 11:43:17 | -0.002249
20163 | 29 | 6 | CC DChg | 01:42:58 | 141:17:20 | -1.059 | 2.1112 | 1.818 | 114.34 | 0 | 0 | 1.818 | 114.34 | 0.005482 | 0 | 344.75 | 2024-03-07 11:43:20 | -0.002236
20164 | 29 | 6 | CC DChg | 01:43:00 | 141:17:22 | -1.059 | 2.105 | 1.819 | 114.38 | 0 | 0 | 1.819 | 114.38 | 0.005483 | 0 | 344.83 | 2024-03-07 11:43:22 | -0.002229
20165 | 29 | 6 | CC DChg | 01:43:03 | 141:17:25 | -1.059 | 2.0944 | 1.819 | 114.43 | 0 | 0 | 1.819 | 114.43 | 0.005485 | 0 | 344.95 | 2024-03-07 11:43:25 | -0.002218
20166 | 29 | 6 | CC DChg | 01:43:06 | 141:17:28 | -1.059 | 2.0842 | 1.82 | 114.49 | 0 | 0 | 1.82 | 114.49 | 0.005487 | 0 | 345.07 | 2024-03-07 11:43:28 | -0.002207
20167 | 29 | 6 | CC DChg | 01:43:09 | 141:17:31 | -1.06 | 2.074 | 1.821 | 114.55 | 0 | 0 | 1.821 | 114.55 | 0.005489 | 0 | 345.19 | 2024-03-07 11:43:31 | -0.002198
20168 | 29 | 6 | CC DChg | 01:43:12 | 141:17:34 | -1.059 | 2.0638 | 1.822 | 114.6 | 0 | 0 | 1.822 | 114.6 | 0.00549 | 0 | 345.3 | 2024-03-07 11:43:34 | -0.002186
20169 | 29 | 6 | CC DChg | 01:43:15 | 141:17:37 | -1.059 | 2.0535 | 1.823 | 114.66 | 0 | 0 | 1.823 | 114.66 | 0.005492 | 0 | 345.41 | 2024-03-07 11:43:37 | -0.002175
20170 | 29 | 6 | CC DChg | 01:43:18 | 141:17:40 | -1.059 | 2.0433 | 1.824 | 114.71 | 0 | 0 | 1.824 | 114.71 | 0.005494 | 0 | 345.52 | 2024-03-07 11:43:40 | -0.002164
20171 | 29 | 6 | CC DChg | 01:43:20 | 141:17:43 | -1.059 | 2.0331 | 1.825 | 114.76 | 0 | 0 | 1.825 | 114.76 | 0.005496 | 0 | 345.63 | 2024-03-07 11:43:43 | -0.002153
20172 | 29 | 6 | CC DChg | 01:43:23 | 141:17:46 | -1.059 | 2.0231 | 1.826 | 114.81 | 0 | 0 | 1.826 | 114.81 | 0.005497 | 0 | 345.73 | 2024-03-07 11:43:46 | -0.002142
20173 | 29 | 6 | CC DChg | 01:43:26 | 141:17:48 | -1.059 | 2.0129 | 1.826 | 114.86 | 0 | 0 | 1.826 | 114.86 | 0.005499 | 0 | 345.83 | 2024-03-07 11:43:48 | -0.002132
20174 | 29 | 6 | CC DChg | 01:43:28 | 141:17:51 | -1.059 | 2.0027 | 1.827 | 114.91 | 0 | 0 | 1.827 | 114.91 | 0.0055 | 0 | 345.93 | 2024-03-07 11:43:51 | -0.002121
20175 | 29 | 6 | CC DChg | 01:43:30 | 141:17:52 | -1.059 | 1.9983 | 1.827 | 114.93 | 0 | 0 | 1.827 | 114.93 | 0.005501 | 0 | 345.97 | 2024-03-07 11:43:52 | -0.002116
20176 | 29 | 6 | CC DChg | 01:43:32 | 141:17:55 | -1.06 | 1.9878 | 1.828 | 114.98 | 0 | 0 | 1.828 | 114.98 | 0.005502 | 0 | 346.07 | 2024-03-07 11:43:55 | -0.002107
20177 | 29 | 6 | CC DChg | 01:43:35 | 141:17:57 | -1.059 | 1.9776 | 1.829 | 115.03 | 0 | 0 | 1.829 | 115.03 | 0.005504 | 0 | 346.16 | 2024-03-07 11:43:57 | -0.002094
20178 | 29 | 6 | CC DChg | 01:43:37 | 141:18:00 | -1.06 | 1.9676 | 1.83 | 115.08 | 0 | 0 | 1.83 | 115.08 | 0.005505 | 0 | 346.26 | 2024-03-07 11:44:00 | -0.002086
20179 | 29 | 6 | CC DChg | 01:43:40 | 141:18:02 | -1.059 | 1.9574 | 1.83 | 115.12 | 0 | 0 | 1.83 | 115.12 | 0.005507 | 0 | 346.34 | 2024-03-07 11:44:02 | -0.002073
20180 | 29 | 6 | CC DChg | 01:43:42 | 141:18:05 | -1.059 | 1.9472 | 1.831 | 115.17 | 0 | 0 | 1.831 | 115.17 | 0.005508 | 0 | 346.43 | 2024-03-07 11:44:05 | -0.002062
20181 | 29 | 6 | CC DChg | 01:43:45 | 141:18:07 | -1.059 | 1.937 | 1.832 | 115.21 | 0 | 0 | 1.832 | 115.21 | 0.00551 | 0 | 346.52 | 2024-03-07 11:44:07 | -0.002051
20182 | 29 | 6 | CC DChg | 01:43:47 | 141:18:09 | -1.059 | 1.927 | 1.833 | 115.25 | 0 | 0 | 1.833 | 115.25 | 0.005511 | 0 | 346.6 | 2024-03-07 11:44:09 | -0.002041
20183 | 29 | 6 | CC DChg | 01:43:49 | 141:18:12 | -1.059 | 1.9165 | 1.833 | 115.3 | 0 | 0 | 1.833 | 115.3 | 0.005512 | 0 | 346.69 | 2024-03-07 11:44:12 | -0.00203
20184 | 29 | 6 | CC DChg | 01:43:52 | 141:18:14 | -1.059 | 1.906 | 1.834 | 115.34 | 0 | 0 | 1.834 | 115.34 | 0.005514 | 0 | 346.77 | 2024-03-07 11:44:14 | -0.002018
20185 | 29 | 6 | CC DChg | 01:43:53 | 141:18:16 | -1.059 | 1.8998 | 1.834 | 115.37 | 0 | 0 | 1.834 | 115.37 | 0.005514 | 0 | 346.82 | 2024-03-07 11:44:16 | -0.002012
20186 | 30 | 5 | CC Chg | 00:00:00 | 141:18:16 | 1.059 | 2.2978 | 0 | 0 | 0 | 0 | 0 | 0 | 0 | 0 | 0 | 2024-03-07 11:44:16 | 0.002433
20187 | 30 | 5 | CC Chg | 00:00:00 | 141:18:16 | 1.059 | 2.4069 | 0 | 0 | 0 | 0 | 0 | 0 | 0 | 0.01 | 0 | 2024-03-07 11:44:16 | 0.002549
20188 | 30 | 5 | CC Chg | 00:00:00 | 141:18:16 | 1.059 | 2.5297 | 0 | 0.01 | 0 | 0.01 | 0 | 0 | 0 | 0.01 | 0 | 2024-03-07 11:44:16 | 0.002679
20189 | 30 | 5 | CC Chg | 00:00:00 | 141:18:16 | 1.059 | 2.6165 | 0 | 0.01 | 0 | 0.01 | 0 | 0 | 0 | 0.02 | 0 | 2024-03-07 11:44:16 | 0.002771
20190 | 30 | 5 | CC Chg | 00:00:00 | 141:18:16 | 1.059 | 2.668 | 0 | 0.01 | 0 | 0.01 | 0 | 0 | 0 | 0.02 | 0 | 2024-03-07 11:44:16 | 0.002825
20191 | 30 | 5 | CC Chg | 00:00:00 | 141:18:16 | 1.059 | 2.7405 | 0 | 0.01 | 0 | 0.01 | 0 | 0 | 0 | 0.03 | 0 | 2024-03-07 11:44:16 | 0.002902
20192 | 30 | 5 | CC Chg | 00:00:00 | 141:18:16 | 1.059 | 2.8038 | 0 | 0.01 | 0 | 0.01 | 0 | 0 | 1e-06 | 0.03 | 0 | 2024-03-07 11:44:16 | 0.002969
20193 | 30 | 5 | CC Chg | 00:00:00 | 141:18:16 | 1.059 | 2.8397 | 0 | 0.01 | 0 | 0.01 | 0 | 0 | 1e-06 | 0.04 | 0 | 2024-03-07 11:44:16 | 0.003007
20194 | 30 | 5 | CC Chg | 00:00:00 | 141:18:17 | 1.059 | 2.8862 | 0 | 0.02 | 0 | 0.02 | 0 | 0 | 1e-06 | 0.04 | 0 | 2024-03-07 11:44:16 | 0.003056
20195 | 30 | 5 | CC Chg | 00:00:01 | 141:18:17 | 1.059 | 2.9237 | 0 | 0.02 | 0 | 0.02 | 0 | 0 | 1e-06 | 0.05 | 0 | 2024-03-07 11:44:17 | 0.003096
20196 | 30 | 5 | CC Chg | 00:00:01 | 141:18:17 | 1.059 | 2.9451 | 0 | 0.02 | 0 | 0.02 | 0 | 0 | 1e-06 | 0.05 | 0 | 2024-03-07 11:44:17 | 0.003119
20197 | 30 | 5 | CC Chg | 00:00:01 | 141:18:17 | 1.059 | 2.9715 | 0 | 0.02 | 0 | 0.02 | 0 | 0 | 1e-06 | 0.06 | 0 | 2024-03-07 11:44:17 | 0.003147
20198 | 30 | 5 | CC Chg | 00:00:01 | 141:18:17 | 1.059 | 2.9929 | 0 | 0.02 | 0 | 0.02 | 0 | 0 | 1e-06 | 0.07 | 0 | 2024-03-07 11:44:17 | 0.003169
20199 | 30 | 5 | CC Chg | 00:00:01 | 141:18:17 | 1.059 | 3.005 | 0 | 0.03 | 0 | 0.03 | 0 | 0 | 1e-06 | 0.07 | 0 | 2024-03-07 11:44:17 | 0.003182
20200 | 30 | 5 | CC Chg | 00:00:01 | 141:18:17 | 1.059 | 3.0199 | 0 | 0.03 | 0 | 0.03 | 0 | 0 | 1e-06 | 0.08 | 0 | 2024-03-07 11:44:17 | 0.003198
20201 | 30 | 5 | CC Chg | 00:00:01 | 141:18:17 | 1.059 | 3.0326 | 0 | 0.03 | 0 | 0.03 | 0 | 0 | 1e-06 | 0.08 | 0 | 2024-03-07 11:44:17 | 0.003212
20202 | 30 | 5 | CC Chg | 00:00:01 | 141:18:17 | 1.059 | 3.0487 | 0.001 | 0.03 | 0.001 | 0.03 | 0 | 0 | 1e-06 | 0.09 | 0 | 2024-03-07 11:44:17 | 0.003229
20203 | 30 | 5 | CC Chg | 00:00:02 | 141:18:18 | 1.059 | 3.0608 | 0.001 | 0.04 | 0.001 | 0.04 | 0 | 0 | 2e-06 | 0.11 | 0 | 2024-03-07 11:44:18 | 0.003241
20204 | 30 | 5 | CC Chg | 00:00:02 | 141:18:18 | 1.059 | 3.0716 | 0.001 | 0.04 | 0.001 | 0.04 | 0 | 0 | 2e-06 | 0.12 | 0 | 2024-03-07 11:44:18 | 0.003253
20205 | 30 | 5 | CC Chg | 00:00:02 | 141:18:18 | 1.059 | 3.0819 | 0.001 | 0.05 | 0.001 | 0.05 | 0 | 0 | 2e-06 | 0.13 | 0 | 2024-03-07 11:44:18 | 0.003264
20206 | 30 | 5 | CC Chg | 00:00:03 | 141:18:19 | 1.059 | 3.0936 | 0.001 | 0.06 | 0.001 | 0.06 | 0 | 0 | 3e-06 | 0.16 | 0 | 2024-03-07 11:44:19 | 0.003276
20207 | 30 | 5 | CC Chg | 00:00:03 | 141:18:19 | 1.059 | 3.1045 | 0.001 | 0.07 | 0.001 | 0.07 | 0 | 0 | 3e-06 | 0.2 | 0 | 2024-03-07 11:44:19 | 0.003288
20208 | 30 | 5 | CC Chg | 00:00:04 | 141:18:20 | 1.059 | 3.1147 | 0.001 | 0.09 | 0.001 | 0.09 | 0 | 0 | 4e-06 | 0.27 | 0 | 2024-03-07 11:44:20 | 0.003298
20209 | 30 | 5 | CC Chg | 00:00:06 | 141:18:23 | 1.059 | 3.125 | 0.002 | 0.13 | 0.002 | 0.13 | 0 | 0 | 6e-06 | 0.39 | 0 | 2024-03-07 11:44:22 | 0.003309
20210 | 30 | 5 | CC Chg | 00:00:12 | 141:18:28 | 1.06 | 3.1352 | 0.004 | 0.24 | 0.004 | 0.24 | 0 | 0 | 1.2e-05 | 0.73 | 0 | 2024-03-07 11:44:28 | 0.003323
20211 | 30 | 5 | CC Chg | 00:00:26 | 141:18:42 | 1.059 | 3.1454 | 0.008 | 0.48 | 0.008 | 0.48 | 0 | 0 | 2.4e-05 | 1.51 | 0 | 2024-03-07 11:44:42 | 0.003331
20212 | 30 | 5 | CC Chg | 00:00:30 | 141:18:46 | 1.06 | 3.147 | 0.009 | 0.56 | 0.009 | 0.56 | 0 | 0 | 2.7e-05 | 1.73 | 0 | 2024-03-07 11:44:46 | 0.003336
20213 | 30 | 5 | CC Chg | 00:01:00 | 141:19:16 | 1.06 | 3.1566 | 0.018 | 1.11 | 0.018 | 1.11 | 0 | 0 | 5.5e-05 | 3.48 | 0 | 2024-03-07 11:45:16 | 0.003346
20214 | 30 | 5 | CC Chg | 00:01:30 | 141:19:46 | 1.059 | 3.1631 | 0.026 | 1.67 | 0.026 | 1.67 | 0 | 0 | 8.3e-05 | 5.23 | 0 | 2024-03-07 11:45:46 | 0.00335
20215 | 30 | 5 | CC Chg | 00:02:00 | 141:20:16 | 1.059 | 3.1674 | 0.035 | 2.22 | 0.035 | 2.22 | 0 | 0 | 0.000111 | 6.99 | 0 | 2024-03-07 11:46:16 | 0.003354
20216 | 30 | 5 | CC Chg | 00:02:30 | 141:20:46 | 1.06 | 3.1715 | 0.044 | 2.78 | 0.044 | 2.78 | 0 | 0 | 0.000139 | 8.75 | 0 | 2024-03-07 11:46:46 | 0.003362
20217 | 30 | 5 | CC Chg | 00:03:00 | 141:21:16 | 1.06 | 3.1749 | 0.053 | 3.33 | 0.053 | 3.33 | 0 | 0 | 0.000167 | 10.51 | 0 | 2024-03-07 11:47:16 | 0.003365
20218 | 30 | 5 | CC Chg | 00:03:30 | 141:21:46 | 1.059 | 3.1783 | 0.062 | 3.89 | 0.062 | 3.89 | 0 | 0 | 0.000195 | 12.28 | 0 | 2024-03-07 11:47:46 | 0.003366
20219 | 30 | 5 | CC Chg | 00:04:00 | 141:22:16 | 1.06 | 3.1814 | 0.071 | 4.44 | 0.071 | 4.44 | 0 | 0 | 0.000223 | 14.04 | 0 | 2024-03-07 11:48:16 | 0.003372
20220 | 30 | 5 | CC Chg | 00:04:30 | 141:22:46 | 1.059 | 3.1845 | 0.079 | 5 | 0.079 | 5 | 0 | 0 | 0.000251 | 15.81 | 0 | 2024-03-07 11:48:46 | 0.003372
20221 | 30 | 5 | CC Chg | 00:05:00 | 141:23:16 | 1.06 | 3.187 | 0.088 | 5.55 | 0.088 | 5.55 | 0 | 0 | 0.00028 | 17.58 | 0 | 2024-03-07 11:49:16 | 0.003378
20222 | 30 | 5 | CC Chg | 00:05:30 | 141:23:46 | 1.059 | 3.1894 | 0.097 | 6.11 | 0.097 | 6.11 | 0 | 0 | 0.000308 | 19.35 | 0 | 2024-03-07 11:49:46 | 0.003378
20223 | 30 | 5 | CC Chg | 00:06:00 | 141:24:16 | 1.059 | 3.1922 | 0.106 | 6.66 | 0.106 | 6.66 | 0 | 0 | 0.000336 | 21.12 | 0 | 2024-03-07 11:50:16 | 0.003381
20224 | 30 | 5 | CC Chg | 00:06:30 | 141:24:46 | 1.059 | 3.1947 | 0.115 | 7.22 | 0.115 | 7.22 | 0 | 0 | 0.000364 | 22.89 | 0 | 2024-03-07 11:50:46 | 0.003383
20225 | 30 | 5 | CC Chg | 00:07:00 | 141:25:16 | 1.059 | 3.1969 | 0.124 | 7.77 | 0.124 | 7.77 | 0 | 0 | 0.000392 | 24.67 | 0 | 2024-03-07 11:51:16 | 0.003386
20226 | 30 | 5 | CC Chg | 00:07:30 | 141:25:46 | 1.06 | 3.199 | 0.132 | 8.33 | 0.132 | 8.33 | 0 | 0 | 0.00042 | 26.44 | 0 | 2024-03-07 11:51:46 | 0.003391
20227 | 30 | 5 | CC Chg | 00:08:00 | 141:26:16 | 1.059 | 3.2012 | 0.141 | 8.88 | 0.141 | 8.88 | 0 | 0 | 0.000449 | 28.22 | 0 | 2024-03-07 11:52:16 | 0.00339
20228 | 30 | 5 | CC Chg | 00:08:30 | 141:26:46 | 1.059 | 3.2034 | 0.15 | 9.44 | 0.15 | 9.44 | 0 | 0 | 0.000477 | 30 | 0 | 2024-03-07 11:52:46 | 0.003392
20229 | 30 | 5 | CC Chg | 00:09:00 | 141:27:16 | 1.059 | 3.2052 | 0.159 | 9.99 | 0.159 | 9.99 | 0 | 0 | 0.000505 | 31.78 | 0 | 2024-03-07 11:53:16 | 0.003394
20230 | 30 | 5 | CC Chg | 00:09:30 | 141:27:46 | 1.06 | 3.2071 | 0.168 | 10.55 | 0.168 | 10.55 | 0 | 0 | 0.000534 | 33.56 | 0 | 2024-03-07 11:53:46 | 0.0034
20231 | 30 | 5 | CC Chg | 00:10:00 | 141:28:16 | 1.06 | 3.2093 | 0.177 | 11.1 | 0.177 | 11.1 | 0 | 0 | 0.000562 | 35.34 | 0 | 2024-03-07 11:54:16 | 0.003402
20232 | 30 | 5 | CC Chg | 00:10:30 | 141:28:46 | 1.059 | 3.2111 | 0.185 | 11.66 | 0.185 | 11.66 | 0 | 0 | 0.00059 | 37.12 | 0 | 2024-03-07 11:54:46 | 0.003401
20233 | 30 | 5 | CC Chg | 00:11:00 | 141:29:16 | 1.06 | 3.213 | 0.194 | 12.22 | 0.194 | 12.22 | 0 | 0 | 0.000619 | 38.91 | 0 | 2024-03-07 11:55:16 | 0.003406
20234 | 30 | 5 | CC Chg | 00:11:30 | 141:29:46 | 1.059 | 3.2145 | 0.203 | 12.77 | 0.203 | 12.77 | 0 | 0 | 0.000647 | 40.69 | 0 | 2024-03-07 11:55:46 | 0.003404
20235 | 30 | 5 | CC Chg | 00:12:00 | 141:30:16 | 1.059 | 3.2167 | 0.212 | 13.33 | 0.212 | 13.33 | 0 | 0 | 0.000675 | 42.48 | 0 | 2024-03-07 11:56:16 | 0.003406
20236 | 30 | 5 | CC Chg | 00:12:30 | 141:30:46 | 1.06 | 3.2186 | 0.221 | 13.88 | 0.221 | 13.88 | 0 | 0 | 0.000704 | 44.26 | 0 | 2024-03-07 11:56:46 | 0.003412
20237 | 30 | 5 | CC Chg | 00:13:00 | 141:31:16 | 1.06 | 3.2201 | 0.23 | 14.44 | 0.23 | 14.44 | 0 | 0 | 0.000732 | 46.05 | 0 | 2024-03-07 11:57:16 | 0.003413
20238 | 30 | 5 | CC Chg | 00:13:30 | 141:31:46 | 1.06 | 3.222 | 0.238 | 14.99 | 0.238 | 14.99 | 0 | 0 | 0.000761 | 47.84 | 0 | 2024-03-07 11:57:46 | 0.003415
20239 | 30 | 5 | CC Chg | 00:14:00 | 141:32:16 | 1.059 | 3.2238 | 0.247 | 15.55 | 0.247 | 15.55 | 0 | 0 | 0.000789 | 49.63 | 0 | 2024-03-07 11:58:16 | 0.003414
20240 | 30 | 5 | CC Chg | 00:14:30 | 141:32:46 | 1.059 | 3.2254 | 0.256 | 16.1 | 0.256 | 16.1 | 0 | 0 | 0.000818 | 51.42 | 0 | 2024-03-07 11:58:46 | 0.003416
20241 | 30 | 5 | CC Chg | 00:15:00 | 141:33:16 | 1.06 | 3.2273 | 0.265 | 16.66 | 0.265 | 16.66 | 0 | 0 | 0.000846 | 53.21 | 0 | 2024-03-07 11:59:16 | 0.003421
20242 | 30 | 5 | CC Chg | 00:15:30 | 141:33:46 | 1.06 | 3.2288 | 0.274 | 17.21 | 0.274 | 17.21 | 0 | 0 | 0.000875 | 55 | 0 | 2024-03-07 11:59:46 | 0.003423
20243 | 30 | 5 | CC Chg | 00:16:00 | 141:34:16 | 1.059 | 3.2304 | 0.283 | 17.77 | 0.283 | 17.77 | 0 | 0 | 0.000903 | 56.8 | 0 | 2024-03-07 12:00:16 | 0.003421
20244 | 30 | 5 | CC Chg | 00:16:30 | 141:34:46 | 1.06 | 3.2322 | 0.291 | 18.32 | 0.291 | 18.32 | 0 | 0 | 0.000932 | 58.59 | 0 | 2024-03-07 12:00:46 | 0.003426
20245 | 30 | 5 | CC Chg | 00:17:00 | 141:35:16 | 1.06 | 3.2338 | 0.3 | 18.88 | 0.3 | 18.88 | 0 | 0 | 0.00096 | 60.38 | 0 | 2024-03-07 12:01:16 | 0.003428
20246 | 30 | 5 | CC Chg | 00:17:30 | 141:35:46 | 1.059 | 3.2353 | 0.309 | 19.43 | 0.309 | 19.43 | 0 | 0 | 0.000989 | 62.18 | 0 | 2024-03-07 12:01:46 | 0.003426
20247 | 30 | 5 | CC Chg | 00:18:00 | 141:36:16 | 1.059 | 3.2369 | 0.318 | 19.99 | 0.318 | 19.99 | 0 | 0 | 0.001017 | 63.98 | 0 | 2024-03-07 12:02:16 | 0.003428
20248 | 30 | 5 | CC Chg | 00:18:30 | 141:36:46 | 1.059 | 3.2387 | 0.327 | 20.54 | 0.327 | 20.54 | 0 | 0 | 0.001046 | 65.77 | 0 | 2024-03-07 12:02:46 | 0.00343
20249 | 30 | 5 | CC Chg | 00:19:00 | 141:37:16 | 1.059 | 3.2403 | 0.335 | 21.1 | 0.335 | 21.1 | 0 | 0 | 0.001074 | 67.57 | 0 | 2024-03-07 12:03:16 | 0.003431
20250 | 30 | 5 | CC Chg | 00:19:30 | 141:37:46 | 1.059 | 3.2418 | 0.344 | 21.65 | 0.344 | 21.65 | 0 | 0 | 0.001103 | 69.37 | 0 | 2024-03-07 12:03:46 | 0.003433
20251 | 30 | 5 | CC Chg | 00:20:00 | 141:38:16 | 1.059 | 3.2434 | 0.353 | 22.21 | 0.353 | 22.21 | 0 | 0 | 0.001132 | 71.17 | 0 | 2024-03-07 12:04:16 | 0.003435
20252 | 30 | 5 | CC Chg | 00:20:30 | 141:38:46 | 1.059 | 3.2449 | 0.362 | 22.76 | 0.362 | 22.76 | 0 | 0 | 0.00116 | 72.97 | 0 | 2024-03-07 12:04:46 | 0.003436
20253 | 30 | 5 | CC Chg | 00:21:00 | 141:39:16 | 1.059 | 3.2468 | 0.371 | 23.32 | 0.371 | 23.32 | 0 | 0 | 0.001189 | 74.78 | 0 | 2024-03-07 12:05:16 | 0.003438
20254 | 30 | 5 | CC Chg | 00:21:30 | 141:39:46 | 1.06 | 3.2483 | 0.38 | 23.88 | 0.38 | 23.88 | 0 | 0 | 0.001218 | 76.58 | 0 | 2024-03-07 12:05:46 | 0.003443
20255 | 30 | 5 | CC Chg | 00:22:00 | 141:40:16 | 1.06 | 3.2499 | 0.388 | 24.43 | 0.388 | 24.43 | 0 | 0 | 0.001246 | 78.38 | 0 | 2024-03-07 12:06:16 | 0.003445
20256 | 30 | 5 | CC Chg | 00:22:30 | 141:40:46 | 1.059 | 3.2514 | 0.397 | 24.99 | 0.397 | 24.99 | 0 | 0 | 0.001275 | 80.19 | 0 | 2024-03-07 12:06:46 | 0.003443
20257 | 30 | 5 | CC Chg | 00:23:00 | 141:41:16 | 1.059 | 3.2527 | 0.406 | 25.54 | 0.406 | 25.54 | 0 | 0 | 0.001304 | 81.99 | 0 | 2024-03-07 12:07:16 | 0.003445
20258 | 30 | 5 | CC Chg | 00:23:30 | 141:41:46 | 1.06 | 3.2545 | 0.415 | 26.1 | 0.415 | 26.1 | 0 | 0 | 0.001332 | 83.8 | 0 | 2024-03-07 12:07:46 | 0.00345
20259 | 30 | 5 | CC Chg | 00:24:00 | 141:42:16 | 1.059 | 3.2561 | 0.424 | 26.65 | 0.424 | 26.65 | 0 | 0 | 0.001361 | 85.61 | 0 | 2024-03-07 12:08:16 | 0.003448
20260 | 30 | 5 | CC Chg | 00:24:30 | 141:42:46 | 1.059 | 3.2576 | 0.433 | 27.21 | 0.433 | 27.21 | 0 | 0 | 0.00139 | 87.42 | 0 | 2024-03-07 12:08:46 | 0.00345
20261 | 30 | 5 | CC Chg | 00:25:00 | 141:43:16 | 1.06 | 3.2592 | 0.441 | 27.76 | 0.441 | 27.76 | 0 | 0 | 0.001419 | 89.23 | 0 | 2024-03-07 12:09:16 | 0.003455
20262 | 30 | 5 | CC Chg | 00:25:30 | 141:43:46 | 1.059 | 3.2607 | 0.45 | 28.32 | 0.45 | 28.32 | 0 | 0 | 0.001447 | 91.04 | 0 | 2024-03-07 12:09:46 | 0.003453
20263 | 30 | 5 | CC Chg | 00:26:00 | 141:44:16 | 1.059 | 3.2626 | 0.459 | 28.87 | 0.459 | 28.87 | 0 | 0 | 0.001476 | 92.85 | 0 | 2024-03-07 12:10:16 | 0.003455
20264 | 30 | 5 | CC Chg | 00:26:30 | 141:44:46 | 1.059 | 3.2641 | 0.468 | 29.43 | 0.468 | 29.43 | 0 | 0 | 0.001505 | 94.66 | 0 | 2024-03-07 12:10:46 | 0.003457
20265 | 30 | 5 | CC Chg | 00:27:00 | 141:45:16 | 1.06 | 3.2657 | 0.477 | 29.98 | 0.477 | 29.98 | 0 | 0 | 0.001534 | 96.47 | 0 | 2024-03-07 12:11:16 | 0.003462
20266 | 30 | 5 | CC Chg | 00:27:30 | 141:45:46 | 1.059 | 3.2669 | 0.486 | 30.54 | 0.486 | 30.54 | 0 | 0 | 0.001563 | 98.28 | 0 | 2024-03-07 12:11:46 | 0.00346
20267 | 30 | 5 | CC Chg | 00:28:00 | 141:46:16 | 1.06 | 3.2685 | 0.494 | 31.09 | 0.494 | 31.09 | 0 | 0 | 0.001592 | 100.1 | 0 | 2024-03-07 12:12:16 | 0.003465
20268 | 30 | 5 | CC Chg | 00:28:30 | 141:46:46 | 1.059 | 3.2703 | 0.503 | 31.65 | 0.503 | 31.65 | 0 | 0 | 0.00162 | 101.91 | 0 | 2024-03-07 12:12:46 | 0.003463
20269 | 30 | 5 | CC Chg | 00:29:00 | 141:47:16 | 1.059 | 3.2719 | 0.512 | 32.2 | 0.512 | 32.2 | 0 | 0 | 0.001649 | 103.73 | 0 | 2024-03-07 12:13:16 | 0.003465
20270 | 30 | 5 | CC Chg | 00:29:30 | 141:47:46 | 1.06 | 3.2738 | 0.521 | 32.76 | 0.521 | 32.76 | 0 | 0 | 0.001678 | 105.55 | 0 | 2024-03-07 12:13:46 | 0.00347
20271 | 30 | 5 | CC Chg | 00:30:00 | 141:48:16 | 1.059 | 3.2753 | 0.53 | 33.31 | 0.53 | 33.31 | 0 | 0 | 0.001707 | 107.37 | 0 | 2024-03-07 12:14:16 | 0.003469
20272 | 30 | 5 | CC Chg | 00:30:30 | 141:48:46 | 1.059 | 3.2769 | 0.539 | 33.87 | 0.539 | 33.87 | 0 | 0 | 0.001736 | 109.18 | 0 | 2024-03-07 12:14:46 | 0.00347
20273 | 30 | 5 | CC Chg | 00:31:00 | 141:49:16 | 1.06 | 3.2787 | 0.547 | 34.42 | 0.547 | 34.42 | 0 | 0 | 0.001765 | 111 | 0 | 2024-03-07 12:15:16 | 0.003475
20274 | 30 | 5 | CC Chg | 00:31:30 | 141:49:46 | 1.059 | 3.2803 | 0.556 | 34.98 | 0.556 | 34.98 | 0 | 0 | 0.001794 | 112.83 | 0 | 2024-03-07 12:15:46 | 0.003474
20275 | 30 | 5 | CC Chg | 00:32:00 | 141:50:16 | 1.059 | 3.2818 | 0.565 | 35.53 | 0.565 | 35.53 | 0 | 0 | 0.001823 | 114.65 | 0 | 2024-03-07 12:16:16 | 0.003475
20276 | 30 | 5 | CC Chg | 00:32:30 | 141:50:46 | 1.06 | 3.2834 | 0.574 | 36.09 | 0.574 | 36.09 | 0 | 0 | 0.001852 | 116.47 | 0 | 2024-03-07 12:16:46 | 0.00348
20277 | 30 | 5 | CC Chg | 00:33:00 | 141:51:16 | 1.059 | 3.2849 | 0.583 | 36.65 | 0.583 | 36.65 | 0 | 0 | 0.001881 | 118.29 | 0 | 2024-03-07 12:17:16 | 0.003479
20278 | 30 | 5 | CC Chg | 00:33:30 | 141:51:46 | 1.059 | 3.2868 | 0.591 | 37.2 | 0.591 | 37.2 | 0 | 0 | 0.00191 | 120.12 | 0 | 2024-03-07 12:17:46 | 0.003481
20279 | 30 | 5 | CC Chg | 00:34:00 | 141:52:16 | 1.059 | 3.2886 | 0.6 | 37.76 | 0.6 | 37.76 | 0 | 0 | 0.001939 | 121.94 | 0 | 2024-03-07 12:18:16 | 0.003483
20280 | 30 | 5 | CC Chg | 00:34:30 | 141:52:46 | 1.06 | 3.2902 | 0.609 | 38.31 | 0.609 | 38.31 | 0 | 0 | 0.001968 | 123.77 | 0 | 2024-03-07 12:18:46 | 0.003488
20281 | 30 | 5 | CC Chg | 00:35:00 | 141:53:16 | 1.059 | 3.2921 | 0.618 | 38.87 | 0.618 | 38.87 | 0 | 0 | 0.001997 | 125.6 | 0 | 2024-03-07 12:19:16 | 0.003486
20282 | 30 | 5 | CC Chg | 00:35:30 | 141:53:46 | 1.059 | 3.2939 | 0.627 | 39.42 | 0.627 | 39.42 | 0 | 0 | 0.002026 | 127.42 | 0 | 2024-03-07 12:19:46 | 0.003488
20283 | 30 | 5 | CC Chg | 00:36:00 | 141:54:16 | 1.059 | 3.2955 | 0.636 | 39.98 | 0.636 | 39.98 | 0 | 0 | 0.002055 | 129.25 | 0 | 2024-03-07 12:20:16 | 0.00349
20284 | 30 | 5 | CC Chg | 00:36:30 | 141:54:46 | 1.059 | 3.2973 | 0.644 | 40.53 | 0.644 | 40.53 | 0 | 0 | 0.002084 | 131.08 | 0 | 2024-03-07 12:20:46 | 0.003492
20285 | 30 | 5 | CC Chg | 00:37:00 | 141:55:16 | 1.06 | 3.2992 | 0.653 | 41.09 | 0.653 | 41.09 | 0 | 0 | 0.002113 | 132.92 | 0 | 2024-03-07 12:21:16 | 0.003497
20286 | 30 | 5 | CC Chg | 00:37:30 | 141:55:46 | 1.059 | 3.301 | 0.662 | 41.64 | 0.662 | 41.64 | 0 | 0 | 0.002142 | 134.75 | 0 | 2024-03-07 12:21:46 | 0.003496
20287 | 30 | 5 | CC Chg | 00:38:00 | 141:56:16 | 1.059 | 3.3029 | 0.671 | 42.2 | 0.671 | 42.2 | 0 | 0 | 0.002172 | 136.58 | 0 | 2024-03-07 12:22:16 | 0.003498
20288 | 30 | 5 | CC Chg | 00:38:30 | 141:56:46 | 1.059 | 3.3048 | 0.68 | 42.75 | 0.68 | 42.75 | 0 | 0 | 0.002201 | 138.42 | 0 | 2024-03-07 12:22:46 | 0.0035
20289 | 30 | 5 | CC Chg | 00:39:00 | 141:57:16 | 1.059 | 3.3063 | 0.689 | 43.31 | 0.689 | 43.31 | 0 | 0 | 0.00223 | 140.25 | 0 | 2024-03-07 12:23:16 | 0.003501
20290 | 30 | 5 | CC Chg | 00:39:30 | 141:57:46 | 1.059 | 3.3082 | 0.697 | 43.86 | 0.697 | 43.86 | 0 | 0 | 0.002259 | 142.09 | 0 | 2024-03-07 12:23:46 | 0.003503
20291 | 30 | 5 | CC Chg | 00:40:00 | 141:58:16 | 1.059 | 3.3103 | 0.706 | 44.42 | 0.706 | 44.42 | 0 | 0 | 0.002288 | 143.93 | 0 | 2024-03-07 12:24:16 | 0.003506
20292 | 30 | 5 | CC Chg | 00:40:30 | 141:58:46 | 1.06 | 3.3122 | 0.715 | 44.97 | 0.715 | 44.97 | 0 | 0 | 0.002318 | 145.76 | 0 | 2024-03-07 12:24:46 | 0.003511
20293 | 30 | 5 | CC Chg | 00:41:00 | 141:59:16 | 1.059 | 3.3141 | 0.724 | 45.53 | 0.724 | 45.53 | 0 | 0 | 0.002347 | 147.6 | 0 | 2024-03-07 12:25:16 | 0.00351
20294 | 30 | 5 | CC Chg | 00:41:30 | 141:59:46 | 1.06 | 3.3159 | 0.733 | 46.08 | 0.733 | 46.08 | 0 | 0 | 0.002376 | 149.44 | 0 | 2024-03-07 12:25:46 | 0.003515
20295 | 30 | 5 | CC Chg | 00:42:00 | 142:00:16 | 1.06 | 3.3184 | 0.742 | 46.64 | 0.742 | 46.64 | 0 | 0 | 0.002405 | 151.29 | 0 | 2024-03-07 12:26:16 | 0.003518
20296 | 30 | 5 | CC Chg | 00:42:30 | 142:00:46 | 1.059 | 3.3203 | 0.75 | 47.19 | 0.75 | 47.19 | 0 | 0 | 0.002435 | 153.13 | 0 | 2024-03-07 12:26:46 | 0.003516
20297 | 30 | 5 | CC Chg | 00:43:00 | 142:01:16 | 1.059 | 3.3221 | 0.759 | 47.75 | 0.759 | 47.75 | 0 | 0 | 0.002464 | 154.97 | 0 | 2024-03-07 12:27:16 | 0.003518
20298 | 30 | 5 | CC Chg | 00:43:30 | 142:01:46 | 1.06 | 3.324 | 0.768 | 48.31 | 0.768 | 48.31 | 0 | 0 | 0.002493 | 156.82 | 0 | 2024-03-07 12:27:46 | 0.003523
20299 | 30 | 5 | CC Chg | 00:44:00 | 142:02:16 | 1.06 | 3.3265 | 0.777 | 48.86 | 0.777 | 48.86 | 0 | 0 | 0.002523 | 158.66 | 0 | 2024-03-07 12:28:16 | 0.003526
20300 | 30 | 5 | CC Chg | 00:44:30 | 142:02:46 | 1.059 | 3.3283 | 0.786 | 49.42 | 0.786 | 49.42 | 0 | 0 | 0.002552 | 160.51 | 0 | 2024-03-07 12:28:46 | 0.003525
20301 | 30 | 5 | CC Chg | 00:45:00 | 142:03:16 | 1.059 | 3.3305 | 0.795 | 49.97 | 0.795 | 49.97 | 0 | 0 | 0.002582 | 162.36 | 0 | 2024-03-07 12:29:16 | 0.003527
20302 | 30 | 5 | CC Chg | 00:45:30 | 142:03:46 | 1.059 | 3.3327 | 0.803 | 50.53 | 0.803 | 50.53 | 0 | 0 | 0.002611 | 164.21 | 0 | 2024-03-07 12:29:46 | 0.003529
20303 | 30 | 5 | CC Chg | 00:46:00 | 142:04:16 | 1.06 | 3.3348 | 0.812 | 51.08 | 0.812 | 51.08 | 0 | 0 | 0.00264 | 166.06 | 0 | 2024-03-07 12:30:16 | 0.003535
20304 | 30 | 5 | CC Chg | 00:46:30 | 142:04:46 | 1.059 | 3.3367 | 0.821 | 51.64 | 0.821 | 51.64 | 0 | 0 | 0.00267 | 167.91 | 0 | 2024-03-07 12:30:46 | 0.003534
20305 | 30 | 5 | CC Chg | 00:47:00 | 142:05:16 | 1.06 | 3.3389 | 0.83 | 52.19 | 0.83 | 52.19 | 0 | 0 | 0.002699 | 169.77 | 0 | 2024-03-07 12:31:16 | 0.003539
20306 | 30 | 5 | CC Chg | 00:47:30 | 142:05:46 | 1.059 | 3.3413 | 0.839 | 52.75 | 0.839 | 52.75 | 0 | 0 | 0.002729 | 171.62 | 0 | 2024-03-07 12:31:46 | 0.003538
20307 | 30 | 5 | CC Chg | 00:48:00 | 142:06:16 | 1.06 | 3.3435 | 0.848 | 53.3 | 0.848 | 53.3 | 0 | 0 | 0.002758 | 173.48 | 0 | 2024-03-07 12:32:16 | 0.003544
20308 | 30 | 5 | CC Chg | 00:48:30 | 142:06:46 | 1.06 | 3.3454 | 0.856 | 53.86 | 0.856 | 53.86 | 0 | 0 | 0.002788 | 175.33 | 0 | 2024-03-07 12:32:46 | 0.003546
20309 | 30 | 5 | CC Chg | 00:49:00 | 142:07:16 | 1.06 | 3.3479 | 0.865 | 54.41 | 0.865 | 54.41 | 0 | 0 | 0.002817 | 177.19 | 0 | 2024-03-07 12:33:16 | 0.003549
20310 | 30 | 5 | CC Chg | 00:49:30 | 142:07:46 | 1.059 | 3.35 | 0.874 | 54.97 | 0.874 | 54.97 | 0 | 0 | 0.002847 | 179.05 | 0 | 2024-03-07 12:33:46 | 0.003548
20311 | 30 | 5 | CC Chg | 00:50:00 | 142:08:16 | 1.06 | 3.3522 | 0.883 | 55.52 | 0.883 | 55.52 | 0 | 0 | 0.002876 | 180.91 | 0 | 2024-03-07 12:34:16 | 0.003553
20312 | 30 | 5 | CC Chg | 00:50:30 | 142:08:46 | 1.06 | 3.3544 | 0.892 | 56.08 | 0.892 | 56.08 | 0 | 0 | 0.002906 | 182.77 | 0 | 2024-03-07 12:34:46 | 0.003556
20313 | 30 | 5 | CC Chg | 00:51:00 | 142:09:16 | 1.059 | 3.3572 | 0.9 | 56.63 | 0.9 | 56.63 | 0 | 0 | 0.002936 | 184.64 | 0 | 2024-03-07 12:35:16 | 0.003555
20314 | 30 | 5 | CC Chg | 00:51:30 | 142:09:46 | 1.059 | 3.3593 | 0.909 | 57.19 | 0.909 | 57.19 | 0 | 0 | 0.002965 | 186.5 | 0 | 2024-03-07 12:35:46 | 0.003557
20315 | 30 | 5 | CC Chg | 00:52:00 | 142:10:16 | 1.059 | 3.3615 | 0.918 | 57.74 | 0.918 | 57.74 | 0 | 0 | 0.002995 | 188.37 | 0 | 2024-03-07 12:36:16 | 0.00356
20316 | 30 | 5 | CC Chg | 00:52:30 | 142:10:46 | 1.06 | 3.364 | 0.927 | 58.3 | 0.927 | 58.3 | 0 | 0 | 0.003025 | 190.23 | 0 | 2024-03-07 12:36:46 | 0.003566
20317 | 30 | 5 | CC Chg | 00:53:00 | 142:11:16 | 1.059 | 3.3665 | 0.936 | 58.85 | 0.936 | 58.85 | 0 | 0 | 0.003054 | 192.1 | 0 | 2024-03-07 12:37:16 | 0.003565
20318 | 30 | 5 | CC Chg | 00:53:30 | 142:11:46 | 1.06 | 3.3686 | 0.945 | 59.41 | 0.945 | 59.41 | 0 | 0 | 0.003084 | 193.97 | 0 | 2024-03-07 12:37:46 | 0.003571
20319 | 30 | 5 | CC Chg | 00:54:00 | 142:12:16 | 1.059 | 3.3714 | 0.953 | 59.96 | 0.953 | 59.96 | 0 | 0 | 0.003114 | 195.84 | 0 | 2024-03-07 12:38:16 | 0.00357
20320 | 30 | 5 | CC Chg | 00:54:30 | 142:12:46 | 1.059 | 3.3736 | 0.962 | 60.52 | 0.962 | 60.52 | 0 | 0 | 0.003144 | 197.71 | 0 | 2024-03-07 12:38:46 | 0.003573
20321 | 30 | 5 | CC Chg | 00:55:00 | 142:13:16 | 1.06 | 3.3761 | 0.971 | 61.07 | 0.971 | 61.07 | 0 | 0 | 0.003173 | 199.59 | 0 | 2024-03-07 12:39:16 | 0.003579
20322 | 30 | 5 | CC Chg | 00:55:30 | 142:13:46 | 1.06 | 3.3782 | 0.98 | 61.63 | 0.98 | 61.63 | 0 | 0 | 0.003203 | 201.46 | 0 | 2024-03-07 12:39:46 | 0.003581
20323 | 30 | 5 | CC Chg | 00:56:00 | 142:14:16 | 1.059 | 3.381 | 0.989 | 62.19 | 0.989 | 62.19 | 0 | 0 | 0.003233 | 203.34 | 0 | 2024-03-07 12:40:16 | 0.00358
20324 | 30 | 5 | CC Chg | 00:56:30 | 142:14:46 | 1.059 | 3.3835 | 0.998 | 62.74 | 0.998 | 62.74 | 0 | 0 | 0.003263 | 205.22 | 0 | 2024-03-07 12:40:46 | 0.003583
20325 | 30 | 5 | CC Chg | 00:57:00 | 142:15:16 | 1.06 | 3.3857 | 1.006 | 63.3 | 1.006 | 63.3 | 0 | 0 | 0.003293 | 207.1 | 0 | 2024-03-07 12:41:16 | 0.003589
20326 | 30 | 5 | CC Chg | 00:57:30 | 142:15:46 | 1.059 | 3.3885 | 1.015 | 63.85 | 1.015 | 63.85 | 0 | 0 | 0.003323 | 208.98 | 0 | 2024-03-07 12:41:46 | 0.003588
20327 | 30 | 5 | CC Chg | 00:58:00 | 142:16:16 | 1.059 | 3.3909 | 1.024 | 64.41 | 1.024 | 64.41 | 0 | 0 | 0.003353 | 210.86 | 0 | 2024-03-07 12:42:16 | 0.003591
20328 | 30 | 5 | CC Chg | 00:58:30 | 142:16:46 | 1.059 | 3.3931 | 1.033 | 64.96 | 1.033 | 64.96 | 0 | 0 | 0.003383 | 212.74 | 0 | 2024-03-07 12:42:46 | 0.003593
20329 | 30 | 5 | CC Chg | 00:59:00 | 142:17:16 | 1.059 | 3.3959 | 1.042 | 65.52 | 1.042 | 65.52 | 0 | 0 | 0.003413 | 214.63 | 0 | 2024-03-07 12:43:16 | 0.003596
20330 | 30 | 5 | CC Chg | 00:59:30 | 142:17:46 | 1.06 | 3.3984 | 1.051 | 66.07 | 1.051 | 66.07 | 0 | 0 | 0.003443 | 216.51 | 0 | 2024-03-07 12:43:46 | 0.003602
20331 | 30 | 5 | CC Chg | 01:00:00 | 142:18:16 | 1.059 | 3.4009 | 1.059 | 66.63 | 1.059 | 66.63 | 0 | 0 | 0.003473 | 218.4 | 0 | 2024-03-07 12:44:16 | 0.003602
20332 | 30 | 5 | CC Chg | 01:00:30 | 142:18:46 | 1.06 | 3.4037 | 1.068 | 67.18 | 1.068 | 67.18 | 0 | 0 | 0.003503 | 220.29 | 0 | 2024-03-07 12:44:46 | 0.003608
20333 | 30 | 5 | CC Chg | 01:01:00 | 142:19:16 | 1.059 | 3.4061 | 1.077 | 67.74 | 1.077 | 67.74 | 0 | 0 | 0.003533 | 222.18 | 0 | 2024-03-07 12:45:16 | 0.003607
20334 | 30 | 5 | CC Chg | 01:01:30 | 142:19:46 | 1.06 | 3.4086 | 1.086 | 68.29 | 1.086 | 68.29 | 0 | 0 | 0.003563 | 224.07 | 0 | 2024-03-07 12:45:46 | 0.003613
20335 | 30 | 5 | CC Chg | 01:02:00 | 142:20:16 | 1.059 | 3.4114 | 1.095 | 68.85 | 1.095 | 68.85 | 0 | 0 | 0.003593 | 225.97 | 0 | 2024-03-07 12:46:16 | 0.003613
20336 | 30 | 5 | CC Chg | 01:02:30 | 142:20:46 | 1.06 | 3.4136 | 1.104 | 69.4 | 1.104 | 69.4 | 0 | 0 | 0.003623 | 227.86 | 0 | 2024-03-07 12:46:46 | 0.003618
20337 | 30 | 5 | CC Chg | 01:03:00 | 142:21:16 | 1.059 | 3.4161 | 1.112 | 69.96 | 1.112 | 69.96 | 0 | 0 | 0.003653 | 229.76 | 0 | 2024-03-07 12:47:16 | 0.003618
20338 | 30 | 5 | CC Chg | 01:03:30 | 142:21:46 | 1.059 | 3.4192 | 1.121 | 70.51 | 1.121 | 70.51 | 0 | 0 | 0.003683 | 231.65 | 0 | 2024-03-07 12:47:46 | 0.003621
20339 | 30 | 5 | CC Chg | 01:04:00 | 142:22:16 | 1.06 | 3.4216 | 1.13 | 71.07 | 1.13 | 71.07 | 0 | 0 | 0.003713 | 233.55 | 0 | 2024-03-07 12:48:16 | 0.003627
20340 | 30 | 5 | CC Chg | 01:04:30 | 142:22:46 | 1.059 | 3.4238 | 1.139 | 71.62 | 1.139 | 71.62 | 0 | 0 | 0.003744 | 235.45 | 0 | 2024-03-07 12:48:46 | 0.003626
20341 | 30 | 5 | CC Chg | 01:05:00 | 142:23:16 | 1.059 | 3.4269 | 1.148 | 72.18 | 1.148 | 72.18 | 0 | 0 | 0.003774 | 237.35 | 0 | 2024-03-07 12:49:16 | 0.003629
20342 | 30 | 5 | CC Chg | 01:05:30 | 142:23:46 | 1.059 | 3.4294 | 1.156 | 72.73 | 1.156 | 72.73 | 0 | 0 | 0.003804 | 239.26 | 0 | 2024-03-07 12:49:46 | 0.003632
20343 | 30 | 5 | CC Chg | 01:06:00 | 142:24:16 | 1.059 | 3.4319 | 1.165 | 73.29 | 1.165 | 73.29 | 0 | 0 | 0.003834 | 241.16 | 0 | 2024-03-07 12:50:16 | 0.003634
20344 | 30 | 5 | CC Chg | 01:06:30 | 142:24:46 | 1.06 | 3.4347 | 1.174 | 73.85 | 1.174 | 73.85 | 0 | 0 | 0.003865 | 243.07 | 0 | 2024-03-07 12:50:46 | 0.003641
20345 | 30 | 5 | CC Chg | 01:07:00 | 142:25:16 | 1.059 | 3.4371 | 1.183 | 74.4 | 1.183 | 74.4 | 0 | 0 | 0.003895 | 244.98 | 0 | 2024-03-07 12:51:16 | 0.00364
20346 | 30 | 5 | CC Chg | 01:07:30 | 142:25:46 | 1.059 | 3.4396 | 1.192 | 74.96 | 1.192 | 74.96 | 0 | 0 | 0.003925 | 246.89 | 0 | 2024-03-07 12:51:46 | 0.003643
20347 | 30 | 5 | CC Chg | 01:08:00 | 142:26:16 | 1.059 | 3.4424 | 1.201 | 75.51 | 1.201 | 75.51 | 0 | 0 | 0.003956 | 248.8 | 0 | 2024-03-07 12:52:16 | 0.003646
20348 | 30 | 5 | CC Chg | 01:08:30 | 142:26:46 | 1.06 | 3.4452 | 1.209 | 76.07 | 1.209 | 76.07 | 0 | 0 | 0.003986 | 250.71 | 0 | 2024-03-07 12:52:46 | 0.003652
20349 | 30 | 5 | CC Chg | 01:09:00 | 142:27:16 | 1.059 | 3.4477 | 1.218 | 76.62 | 1.218 | 76.62 | 0 | 0 | 0.004017 | 252.62 | 0 | 2024-03-07 12:53:16 | 0.003651
20350 | 30 | 5 | CC Chg | 01:09:30 | 142:27:46 | 1.06 | 3.4505 | 1.227 | 77.18 | 1.227 | 77.18 | 0 | 0 | 0.004047 | 254.54 | 0 | 2024-03-07 12:53:46 | 0.003658
20351 | 30 | 5 | CC Chg | 01:10:00 | 142:28:16 | 1.06 | 3.453 | 1.236 | 77.73 | 1.236 | 77.73 | 0 | 0 | 0.004078 | 256.45 | 0 | 2024-03-07 12:54:16 | 0.00366
20352 | 30 | 5 | CC Chg | 01:10:30 | 142:28:46 | 1.059 | 3.4554 | 1.245 | 78.29 | 1.245 | 78.29 | 0 | 0 | 0.004108 | 258.37 | 0 | 2024-03-07 12:54:46 | 0.003659
20353 | 30 | 5 | CC Chg | 01:11:00 | 142:29:16 | 1.06 | 3.4582 | 1.254 | 78.84 | 1.254 | 78.84 | 0 | 0 | 0.004139 | 260.29 | 0 | 2024-03-07 12:55:16 | 0.003666
20354 | 30 | 5 | CC Chg | 01:11:30 | 142:29:46 | 1.06 | 3.4607 | 1.262 | 79.4 | 1.262 | 79.4 | 0 | 0 | 0.004169 | 262.21 | 0 | 2024-03-07 12:55:46 | 0.003668
20355 | 30 | 5 | CC Chg | 01:12:00 | 142:30:16 | 1.059 | 3.4635 | 1.271 | 79.95 | 1.271 | 79.95 | 0 | 0 | 0.0042 | 264.13 | 0 | 2024-03-07 12:56:16 | 0.003668
20356 | 30 | 5 | CC Chg | 01:12:30 | 142:30:46 | 1.06 | 3.4663 | 1.28 | 80.51 | 1.28 | 80.51 | 0 | 0 | 0.00423 | 266.06 | 0 | 2024-03-07 12:56:46 | 0.003674
20357 | 30 | 5 | CC Chg | 01:13:00 | 142:31:16 | 1.059 | 3.4688 | 1.289 | 81.06 | 1.289 | 81.06 | 0 | 0 | 0.004261 | 267.98 | 0 | 2024-03-07 12:57:16 | 0.003673
20358 | 30 | 5 | CC Chg | 01:13:30 | 142:31:46 | 1.059 | 3.4712 | 1.298 | 81.62 | 1.298 | 81.62 | 0 | 0 | 0.004292 | 269.91 | 0 | 2024-03-07 12:57:46 | 0.003676
20359 | 30 | 5 | CC Chg | 01:14:00 | 142:32:16 | 1.06 | 3.4743 | 1.307 | 82.17 | 1.307 | 82.17 | 0 | 0 | 0.004322 | 271.84 | 0 | 2024-03-07 12:58:16 | 0.003683
20360 | 30 | 5 | CC Chg | 01:14:30 | 142:32:46 | 1.059 | 3.4768 | 1.315 | 82.73 | 1.315 | 82.73 | 0 | 0 | 0.004353 | 273.77 | 0 | 2024-03-07 12:58:46 | 0.003682
20361 | 30 | 5 | CC Chg | 01:15:00 | 142:33:16 | 1.06 | 3.4793 | 1.324 | 83.28 | 1.324 | 83.28 | 0 | 0 | 0.004384 | 275.7 | 0 | 2024-03-07 12:59:16 | 0.003688
20362 | 30 | 5 | CC Chg | 01:15:30 | 142:33:46 | 1.059 | 3.4824 | 1.333 | 83.84 | 1.333 | 83.84 | 0 | 0 | 0.004414 | 277.63 | 0 | 2024-03-07 12:59:46 | 0.003688
20363 | 30 | 5 | CC Chg | 01:16:00 | 142:34:16 | 1.06 | 3.4849 | 1.342 | 84.39 | 1.342 | 84.39 | 0 | 0 | 0.004445 | 279.57 | 0 | 2024-03-07 13:00:16 | 0.003694
20364 | 30 | 5 | CC Chg | 01:16:30 | 142:34:46 | 1.059 | 3.4874 | 1.351 | 84.95 | 1.351 | 84.95 | 0 | 0 | 0.004476 | 281.5 | 0 | 2024-03-07 13:00:46 | 0.003693
20365 | 30 | 5 | CC Chg | 01:17:00 | 142:35:16 | 1.06 | 3.4902 | 1.36 | 85.5 | 1.36 | 85.5 | 0 | 0 | 0.004507 | 283.44 | 0 | 2024-03-07 13:01:16 | 0.0037
20366 | 30 | 5 | CC Chg | 01:17:30 | 142:35:46 | 1.06 | 3.4929 | 1.368 | 86.06 | 1.368 | 86.06 | 0 | 0 | 0.004537 | 285.38 | 0 | 2024-03-07 13:01:46 | 0.003702
20367 | 30 | 5 | CC Chg | 01:18:00 | 142:36:16 | 1.059 | 3.4957 | 1.377 | 86.62 | 1.377 | 86.62 | 0 | 0 | 0.004568 | 287.32 | 0 | 2024-03-07 13:02:16 | 0.003702
20368 | 30 | 5 | CC Chg | 01:18:30 | 142:36:46 | 1.059 | 3.4985 | 1.386 | 87.17 | 1.386 | 87.17 | 0 | 0 | 0.004599 | 289.26 | 0 | 2024-03-07 13:02:46 | 0.003705
20369 | 30 | 5 | CC Chg | 01:19:00 | 142:37:16 | 1.059 | 3.501 | 1.395 | 87.73 | 1.395 | 87.73 | 0 | 0 | 0.00463 | 291.2 | 0 | 2024-03-07 13:03:16 | 0.003708
20370 | 30 | 5 | CC Chg | 01:19:30 | 142:37:46 | 1.06 | 3.5038 | 1.404 | 88.28 | 1.404 | 88.28 | 0 | 0 | 0.004661 | 293.15 | 0 | 2024-03-07 13:03:46 | 0.003714
20371 | 30 | 5 | CC Chg | 01:20:00 | 142:38:16 | 1.059 | 3.5066 | 1.412 | 88.84 | 1.412 | 88.84 | 0 | 0 | 0.004692 | 295.09 | 0 | 2024-03-07 13:04:16 | 0.003713
20372 | 30 | 5 | CC Chg | 01:20:30 | 142:38:46 | 1.06 | 3.5091 | 1.421 | 89.39 | 1.421 | 89.39 | 0 | 0 | 0.004723 | 297.04 | 0 | 2024-03-07 13:04:46 | 0.00372
20373 | 30 | 5 | CC Chg | 01:21:00 | 142:39:16 | 1.059 | 3.5122 | 1.43 | 89.95 | 1.43 | 89.95 | 0 | 0 | 0.004754 | 298.99 | 0 | 2024-03-07 13:05:16 | 0.003719
20374 | 30 | 5 | CC Chg | 01:21:30 | 142:39:46 | 1.059 | 3.5146 | 1.439 | 90.5 | 1.439 | 90.5 | 0 | 0 | 0.004785 | 300.94 | 0 | 2024-03-07 13:05:46 | 0.003722
20375 | 30 | 5 | CC Chg | 01:22:00 | 142:40:16 | 1.059 | 3.5174 | 1.448 | 91.06 | 1.448 | 91.06 | 0 | 0 | 0.004816 | 302.89 | 0 | 2024-03-07 13:06:16 | 0.003725
20376 | 30 | 5 | CC Chg | 01:22:30 | 142:40:46 | 1.06 | 3.5202 | 1.457 | 91.61 | 1.457 | 91.61 | 0 | 0 | 0.004847 | 304.85 | 0 | 2024-03-07 13:06:46 | 0.003731
20377 | 30 | 5 | CC Chg | 01:23:00 | 142:41:16 | 1.06 | 3.523 | 1.465 | 92.17 | 1.465 | 92.17 | 0 | 0 | 0.004878 | 306.8 | 0 | 2024-03-07 13:07:16 | 0.003734
20378 | 30 | 5 | CC Chg | 01:23:30 | 142:41:46 | 1.06 | 3.5258 | 1.474 | 92.72 | 1.474 | 92.72 | 0 | 0 | 0.004909 | 308.76 | 0 | 2024-03-07 13:07:46 | 0.003737
20379 | 30 | 5 | CC Chg | 01:24:00 | 142:42:16 | 1.059 | 3.5286 | 1.483 | 93.28 | 1.483 | 93.28 | 0 | 0 | 0.00494 | 310.72 | 0 | 2024-03-07 13:08:16 | 0.003737
20380 | 30 | 5 | CC Chg | 01:24:30 | 142:42:46 | 1.06 | 3.5314 | 1.492 | 93.83 | 1.492 | 93.83 | 0 | 0 | 0.004972 | 312.68 | 0 | 2024-03-07 13:08:46 | 0.003743
20381 | 30 | 5 | CC Chg | 01:25:00 | 142:43:16 | 1.06 | 3.5342 | 1.501 | 94.39 | 1.501 | 94.39 | 0 | 0 | 0.005003 | 314.64 | 0 | 2024-03-07 13:09:16 | 0.003746
20382 | 30 | 5 | CC Chg | 01:25:30 | 142:43:46 | 1.059 | 3.5373 | 1.51 | 94.94 | 1.51 | 94.94 | 0 | 0 | 0.005034 | 316.6 | 0 | 2024-03-07 13:09:46 | 0.003746
20383 | 30 | 5 | CC Chg | 01:26:00 | 142:44:16 | 1.059 | 3.5401 | 1.518 | 95.5 | 1.518 | 95.5 | 0 | 0 | 0.005065 | 318.57 | 0 | 2024-03-07 13:10:16 | 0.003749
20384 | 30 | 5 | CC Chg | 01:26:30 | 142:44:46 | 1.06 | 3.5432 | 1.527 | 96.05 | 1.527 | 96.05 | 0 | 0 | 0.005096 | 320.53 | 0 | 2024-03-07 13:10:46 | 0.003756
20385 | 30 | 5 | CC Chg | 01:27:00 | 142:45:16 | 1.06 | 3.546 | 1.536 | 96.61 | 1.536 | 96.61 | 0 | 0 | 0.005128 | 322.5 | 0 | 2024-03-07 13:11:16 | 0.003759
20386 | 30 | 5 | CC Chg | 01:27:30 | 142:45:46 | 1.06 | 3.5487 | 1.545 | 97.16 | 1.545 | 97.16 | 0 | 0 | 0.005159 | 324.47 | 0 | 2024-03-07 13:11:46 | 0.003762
20387 | 30 | 5 | CC Chg | 01:28:00 | 142:46:16 | 1.059 | 3.5518 | 1.554 | 97.72 | 1.554 | 97.72 | 0 | 0 | 0.00519 | 326.44 | 0 | 2024-03-07 13:12:16 | 0.003761
20388 | 30 | 5 | CC Chg | 01:28:30 | 142:46:46 | 1.059 | 3.5546 | 1.563 | 98.28 | 1.563 | 98.28 | 0 | 0 | 0.005222 | 328.41 | 0 | 2024-03-07 13:12:46 | 0.003764
20389 | 30 | 5 | CC Chg | 01:29:00 | 142:47:16 | 1.06 | 3.5574 | 1.571 | 98.83 | 1.571 | 98.83 | 0 | 0 | 0.005253 | 330.39 | 0 | 2024-03-07 13:13:16 | 0.003771
20390 | 30 | 5 | CC Chg | 01:29:30 | 142:47:46 | 1.06 | 3.5605 | 1.58 | 99.39 | 1.58 | 99.39 | 0 | 0 | 0.005285 | 332.37 | 0 | 2024-03-07 13:13:46 | 0.003774
20391 | 30 | 5 | CC Chg | 01:30:00 | 142:48:16 | 1.06 | 3.5636 | 1.589 | 99.94 | 1.589 | 99.94 | 0 | 0 | 0.005316 | 334.34 | 0 | 2024-03-07 13:14:16 | 0.003777
20392 | 30 | 5 | CC Chg | 01:30:30 | 142:48:46 | 1.059 | 3.5667 | 1.598 | 100.5 | 1.598 | 100.5 | 0 | 0 | 0.005348 | 336.32 | 0 | 2024-03-07 13:14:46 | 0.003777
20393 | 30 | 5 | CC Chg | 01:31:00 | 142:49:16 | 1.059 | 3.5695 | 1.607 | 101.05 | 1.607 | 101.05 | 0 | 0 | 0.005379 | 338.3 | 0 | 2024-03-07 13:15:16 | 0.00378
20394 | 30 | 5 | CC Chg | 01:31:30 | 142:49:46 | 1.06 | 3.5726 | 1.616 | 101.61 | 1.616 | 101.61 | 0 | 0 | 0.005411 | 340.29 | 0 | 2024-03-07 13:15:46 | 0.003787
20395 | 30 | 5 | CC Chg | 01:32:00 | 142:50:16 | 1.06 | 3.576 | 1.624 | 102.16 | 1.624 | 102.16 | 0 | 0 | 0.005442 | 342.27 | 0 | 2024-03-07 13:16:16 | 0.003791
20396 | 30 | 5 | CC Chg | 01:32:30 | 142:50:46 | 1.06 | 3.5788 | 1.633 | 102.72 | 1.633 | 102.72 | 0 | 0 | 0.005474 | 344.26 | 0 | 2024-03-07 13:16:46 | 0.003794
20397 | 30 | 5 | CC Chg | 01:33:00 | 142:51:16 | 1.059 | 3.5822 | 1.642 | 103.27 | 1.642 | 103.27 | 0 | 0 | 0.005505 | 346.25 | 0 | 2024-03-07 13:17:16 | 0.003794
20398 | 30 | 5 | CC Chg | 01:33:30 | 142:51:46 | 1.059 | 3.585 | 1.651 | 103.83 | 1.651 | 103.83 | 0 | 0 | 0.005537 | 348.24 | 0 | 2024-03-07 13:17:46 | 0.003797
20399 | 30 | 5 | CC Chg | 01:34:00 | 142:52:16 | 1.059 | 3.5881 | 1.66 | 104.38 | 1.66 | 104.38 | 0 | 0 | 0.005569 | 350.23 | 0 | 2024-03-07 13:18:16 | 0.0038
20400 | 30 | 5 | CC Chg | 01:34:30 | 142:52:46 | 1.059 | 3.5915 | 1.669 | 104.94 | 1.669 | 104.94 | 0 | 0 | 0.0056 | 352.22 | 0 | 2024-03-07 13:18:46 | 0.003803
20401 | 30 | 5 | CC Chg | 01:35:00 | 142:53:16 | 1.06 | 3.5946 | 1.677 | 105.49 | 1.677 | 105.49 | 0 | 0 | 0.005632 | 354.22 | 0 | 2024-03-07 13:19:16 | 0.00381
20402 | 30 | 5 | CC Chg | 01:35:30 | 142:53:46 | 1.06 | 3.5977 | 1.686 | 106.05 | 1.686 | 106.05 | 0 | 0 | 0.005664 | 356.21 | 0 | 2024-03-07 13:19:46 | 0.003814
20403 | 30 | 5 | CC Chg | 01:36:00 | 142:54:16 | 1.059 | 3.6008 | 1.695 | 106.6 | 1.695 | 106.6 | 0 | 0 | 0.005696 | 358.21 | 0 | 2024-03-07 13:20:16 | 0.003813
20404 | 30 | 5 | CC Chg | 01:36:30 | 142:54:46 | 1.059 | 3.6039 | 1.704 | 107.16 | 1.704 | 107.16 | 0 | 0 | 0.005727 | 360.21 | 0 | 2024-03-07 13:20:46 | 0.003817
20405 | 30 | 5 | CC Chg | 01:37:00 | 142:55:16 | 1.059 | 3.6073 | 1.713 | 107.71 | 1.713 | 107.71 | 0 | 0 | 0.005759 | 362.21 | 0 | 2024-03-07 13:21:16 | 0.00382
20406 | 30 | 5 | CC Chg | 01:37:30 | 142:55:46 | 1.059 | 3.6108 | 1.721 | 108.27 | 1.721 | 108.27 | 0 | 0 | 0.005791 | 364.22 | 0 | 2024-03-07 13:21:46 | 0.003824
20407 | 30 | 5 | CC Chg | 01:38:00 | 142:56:16 | 1.06 | 3.6142 | 1.73 | 108.83 | 1.73 | 108.83 | 0 | 0 | 0.005823 | 366.22 | 0 | 2024-03-07 13:22:16 | 0.003831
20408 | 30 | 5 | CC Chg | 01:38:30 | 142:56:46 | 1.059 | 3.6173 | 1.739 | 109.38 | 1.739 | 109.38 | 0 | 0 | 0.005855 | 368.23 | 0 | 2024-03-07 13:22:46 | 0.003831
20409 | 30 | 5 | CC Chg | 01:39:00 | 142:57:16 | 1.059 | 3.6207 | 1.748 | 109.94 | 1.748 | 109.94 | 0 | 0 | 0.005887 | 370.24 | 0 | 2024-03-07 13:23:16 | 0.003834
20410 | 30 | 5 | CC Chg | 01:39:30 | 142:57:46 | 1.059 | 3.6238 | 1.757 | 110.49 | 1.757 | 110.49 | 0 | 0 | 0.005919 | 372.25 | 0 | 2024-03-07 13:23:46 | 0.003838
20411 | 30 | 5 | CC Chg | 01:40:00 | 142:58:16 | 1.06 | 3.6269 | 1.766 | 111.05 | 1.766 | 111.05 | 0 | 0 | 0.005951 | 374.26 | 0 | 2024-03-07 13:24:16 | 0.003845
20412 | 30 | 5 | CC Chg | 01:40:30 | 142:58:46 | 1.06 | 3.6306 | 1.774 | 111.6 | 1.774 | 111.6 | 0 | 0 | 0.005983 | 376.28 | 0 | 2024-03-07 13:24:46 | 0.003848
20413 | 30 | 5 | CC Chg | 01:41:00 | 142:59:16 | 1.059 | 3.6337 | 1.783 | 112.16 | 1.783 | 112.16 | 0 | 0 | 0.006015 | 378.3 | 0 | 2024-03-07 13:25:16 | 0.003848
20414 | 30 | 5 | CC Chg | 01:41:30 | 142:59:46 | 1.059 | 3.6371 | 1.792 | 112.71 | 1.792 | 112.71 | 0 | 0 | 0.006047 | 380.31 | 0 | 2024-03-07 13:25:46 | 0.003852
20415 | 30 | 5 | CC Chg | 01:42:00 | 143:00:16 | 1.06 | 3.6402 | 1.801 | 113.27 | 1.801 | 113.27 | 0 | 0 | 0.006079 | 382.33 | 0 | 2024-03-07 13:26:16 | 0.003859
20416 | 30 | 5 | CC Chg | 01:42:30 | 143:00:46 | 1.06 | 3.6436 | 1.81 | 113.82 | 1.81 | 113.82 | 0 | 0 | 0.006111 | 384.36 | 0 | 2024-03-07 13:26:46 | 0.003862
20417 | 30 | 5 | CC Chg | 01:43:00 | 143:01:16 | 1.059 | 3.647 | 1.819 | 114.38 | 1.819 | 114.38 | 0 | 0 | 0.006143 | 386.38 | 0 | 2024-03-07 13:27:16 | 0.003862
20418 | 30 | 5 | CC Chg | 01:43:26 | 143:01:42 | 1.06 | 3.6501 | 1.826 | 114.87 | 1.826 | 114.87 | 0 | 0 | 0.006172 | 388.17 | 0 | 2024-03-07 13:27:42 | 0.003869
20419 | 30 | 6 | CC DChg | 00:00:00 | 143:01:42 | -1.059 | 3.3882 | 0 | 0 | 0 | 0 | 0 | 0 | 0 | 0 | 0 | 2024-03-07 13:27:42 | -0.003588
20420 | 30 | 6 | CC DChg | 00:00:00 | 143:01:43 | -1.059 | 3.377 | 0 | 0.01 | 0 | 0 | 0 | 0.01 | 0 | 0 | 0.03 | 2024-03-07 13:27:42 | -0.003576
20421 | 30 | 6 | CC DChg | 00:00:01 | 143:01:44 | -1.059 | 3.3668 | 0.001 | 0.03 | 0 | 0 | 0.001 | 0.03 | 2e-06 | 0 | 0.11 | 2024-03-07 13:27:44 | -0.003565
20422 | 30 | 6 | CC DChg | 00:00:10 | 143:01:53 | -1.059 | 3.3568 | 0.003 | 0.2 | 0 | 0 | 0.003 | 0.2 | 1.1e-05 | 0 | 0.67 | 2024-03-07 13:27:53 | -0.003555
20423 | 30 | 6 | CC DChg | 00:00:30 | 143:02:12 | -1.059 | 3.3482 | 0.009 | 0.56 | 0 | 0 | 0.009 | 0.56 | 3e-05 | 0 | 1.86 | 2024-03-07 13:28:12 | -0.003546
20424 | 30 | 6 | CC DChg | 00:01:00 | 143:02:42 | -1.06 | 3.3386 | 0.018 | 1.11 | 0 | 0 | 0.018 | 1.11 | 5.9e-05 | 0 | 3.72 | 2024-03-07 13:28:42 | -0.003539
20425 | 30 | 6 | CC DChg | 00:01:30 | 143:03:12 | -1.059 | 3.3308 | 0.026 | 1.67 | 0 | 0 | 0.026 | 1.67 | 8.9e-05 | 0 | 5.57 | 2024-03-07 13:29:12 | -0.003527
20426 | 30 | 6 | CC DChg | 00:02:00 | 143:03:42 | -1.06 | 3.324 | 0.035 | 2.22 | 0 | 0 | 0.035 | 2.22 | 0.000118 | 0 | 7.42 | 2024-03-07 13:29:42 | -0.003523
20427 | 30 | 6 | CC DChg | 00:02:30 | 143:04:12 | -1.059 | 3.3178 | 0.044 | 2.78 | 0 | 0 | 0.044 | 2.78 | 0.000147 | 0 | 9.26 | 2024-03-07 13:30:12 | -0.003514
20428 | 30 | 6 | CC DChg | 00:03:00 | 143:04:42 | -1.059 | 3.3122 | 0.053 | 3.33 | 0 | 0 | 0.053 | 3.33 | 0.000177 | 0 | 11.1 | 2024-03-07 13:30:42 | -0.003508
20429 | 30 | 6 | CC DChg | 00:03:30 | 143:05:12 | -1.06 | 3.3069 | 0.062 | 3.89 | 0 | 0 | 0.062 | 3.89 | 0.000206 | 0 | 12.94 | 2024-03-07 13:31:12 | -0.003505
20430 | 30 | 6 | CC DChg | 00:04:00 | 143:05:42 | -1.06 | 3.302 | 0.071 | 4.44 | 0 | 0 | 0.071 | 4.44 | 0.000235 | 0 | 14.78 | 2024-03-07 13:31:42 | -0.0035
20431 | 30 | 6 | CC DChg | 00:04:30 | 143:06:12 | -1.059 | 3.2973 | 0.079 | 5 | 0 | 0 | 0.079 | 5 | 0.000264 | 0 | 16.61 | 2024-03-07 13:32:12 | -0.003492
20432 | 30 | 6 | CC DChg | 00:05:00 | 143:06:42 | -1.06 | 3.2927 | 0.088 | 5.55 | 0 | 0 | 0.088 | 5.55 | 0.000293 | 0 | 18.44 | 2024-03-07 13:32:42 | -0.00349
20433 | 30 | 6 | CC DChg | 00:05:30 | 143:07:12 | -1.059 | 3.2883 | 0.097 | 6.11 | 0 | 0 | 0.097 | 6.11 | 0.000322 | 0 | 20.26 | 2024-03-07 13:33:12 | -0.003482
20434 | 30 | 6 | CC DChg | 00:06:00 | 143:07:42 | -1.059 | 3.2843 | 0.106 | 6.66 | 0 | 0 | 0.106 | 6.66 | 0.000351 | 0 | 22.09 | 2024-03-07 13:33:42 | -0.003478
20435 | 30 | 6 | CC DChg | 00:06:30 | 143:08:12 | -1.059 | 3.2803 | 0.115 | 7.22 | 0 | 0 | 0.115 | 7.22 | 0.00038 | 0 | 23.91 | 2024-03-07 13:34:12 | -0.003474
20436 | 30 | 6 | CC DChg | 00:07:00 | 143:08:42 | -1.06 | 3.2765 | 0.124 | 7.77 | 0 | 0 | 0.124 | 7.77 | 0.000409 | 0 | 25.73 | 2024-03-07 13:34:42 | -0.003473
20437 | 30 | 6 | CC DChg | 00:07:30 | 143:09:12 | -1.059 | 3.2725 | 0.132 | 8.33 | 0 | 0 | 0.132 | 8.33 | 0.000438 | 0 | 27.55 | 2024-03-07 13:35:12 | -0.003466
20438 | 30 | 6 | CC DChg | 00:08:00 | 143:09:42 | -1.059 | 3.2691 | 0.141 | 8.88 | 0 | 0 | 0.141 | 8.88 | 0.000467 | 0 | 29.37 | 2024-03-07 13:35:42 | -0.003462
20439 | 30 | 6 | CC DChg | 00:08:30 | 143:10:12 | -1.06 | 3.2657 | 0.15 | 9.44 | 0 | 0 | 0.15 | 9.44 | 0.000496 | 0 | 31.18 | 2024-03-07 13:36:12 | -0.003462
20440 | 30 | 6 | CC DChg | 00:09:00 | 143:10:42 | -1.059 | 3.262 | 0.159 | 9.99 | 0 | 0 | 0.159 | 9.99 | 0.000525 | 0 | 32.99 | 2024-03-07 13:36:42 | -0.003454
20441 | 30 | 6 | CC DChg | 00:09:30 | 143:11:12 | -1.059 | 3.2589 | 0.168 | 10.55 | 0 | 0 | 0.168 | 10.55 | 0.000553 | 0 | 34.8 | 2024-03-07 13:37:12 | -0.003451
20442 | 30 | 6 | CC DChg | 00:10:00 | 143:11:42 | -1.06 | 3.2555 | 0.177 | 11.11 | 0 | 0 | 0.177 | 11.11 | 0.000582 | 0 | 36.61 | 2024-03-07 13:37:42 | -0.003451
20443 | 30 | 6 | CC DChg | 00:10:30 | 143:12:12 | -1.06 | 3.2524 | 0.185 | 11.66 | 0 | 0 | 0.185 | 11.66 | 0.000611 | 0 | 38.42 | 2024-03-07 13:38:12 | -0.003448
20444 | 30 | 6 | CC DChg | 00:11:00 | 143:12:42 | -1.06 | 3.2493 | 0.194 | 12.22 | 0 | 0 | 0.194 | 12.22 | 0.00064 | 0 | 40.22 | 2024-03-07 13:38:42 | -0.003444
20445 | 30 | 6 | CC DChg | 00:11:30 | 143:13:12 | -1.059 | 3.2462 | 0.203 | 12.77 | 0 | 0 | 0.203 | 12.77 | 0.000668 | 0 | 42.03 | 2024-03-07 13:39:12 | -0.003438
20446 | 30 | 6 | CC DChg | 00:12:00 | 143:13:42 | -1.059 | 3.2434 | 0.212 | 13.33 | 0 | 0 | 0.212 | 13.33 | 0.000697 | 0 | 43.83 | 2024-03-07 13:39:42 | -0.003435
20447 | 30 | 6 | CC DChg | 00:12:30 | 143:14:12 | -1.059 | 3.24 | 0.221 | 13.88 | 0 | 0 | 0.221 | 13.88 | 0.000725 | 0 | 45.63 | 2024-03-07 13:40:12 | -0.003431
20448 | 30 | 6 | CC DChg | 00:13:00 | 143:14:42 | -1.059 | 3.2372 | 0.23 | 14.44 | 0 | 0 | 0.23 | 14.44 | 0.000754 | 0 | 47.43 | 2024-03-07 13:40:42 | -0.003428
20449 | 30 | 6 | CC DChg | 00:13:30 | 143:15:12 | -1.059 | 3.2344 | 0.238 | 14.99 | 0 | 0 | 0.238 | 14.99 | 0.000783 | 0 | 49.22 | 2024-03-07 13:41:12 | -0.003425
20450 | 30 | 6 | CC DChg | 00:14:00 | 143:15:42 | -1.059 | 3.2313 | 0.247 | 15.55 | 0 | 0 | 0.247 | 15.55 | 0.000811 | 0 | 51.02 | 2024-03-07 13:41:42 | -0.003422
20451 | 30 | 6 | CC DChg | 00:14:30 | 143:16:12 | -1.059 | 3.2288 | 0.256 | 16.1 | 0 | 0 | 0.256 | 16.1 | 0.00084 | 0 | 52.81 | 2024-03-07 13:42:12 | -0.003419
20452 | 30 | 6 | CC DChg | 00:15:00 | 143:16:42 | -1.059 | 3.226 | 0.265 | 16.66 | 0 | 0 | 0.265 | 16.66 | 0.000868 | 0 | 54.6 | 2024-03-07 13:42:42 | -0.003416
20453 | 30 | 6 | CC DChg | 00:15:30 | 143:17:12 | -1.06 | 3.2229 | 0.274 | 17.21 | 0 | 0 | 0.274 | 17.21 | 0.000897 | 0 | 56.39 | 2024-03-07 13:43:12 | -0.003416
20454 | 30 | 6 | CC DChg | 00:16:00 | 143:17:42 | -1.06 | 3.2201 | 0.283 | 17.77 | 0 | 0 | 0.283 | 17.77 | 0.000925 | 0 | 58.18 | 2024-03-07 13:43:42 | -0.003413
20455 | 30 | 6 | CC DChg | 00:16:30 | 143:18:12 | -1.059 | 3.2176 | 0.291 | 18.32 | 0 | 0 | 0.291 | 18.32 | 0.000954 | 0 | 59.97 | 2024-03-07 13:44:12 | -0.003407
20456 | 30 | 6 | CC DChg | 00:17:00 | 143:18:42 | -1.059 | 3.2145 | 0.3 | 18.88 | 0 | 0 | 0.3 | 18.88 | 0.000982 | 0 | 61.76 | 2024-03-07 13:44:42 | -0.003404
20457 | 30 | 6 | CC DChg | 00:17:30 | 143:19:12 | -1.059 | 3.2118 | 0.309 | 19.43 | 0 | 0 | 0.309 | 19.43 | 0.00101 | 0 | 63.54 | 2024-03-07 13:45:12 | -0.003401
20458 | 30 | 6 | CC DChg | 00:18:00 | 143:19:42 | -1.059 | 3.2093 | 0.318 | 19.99 | 0 | 0 | 0.318 | 19.99 | 0.001039 | 0 | 65.32 | 2024-03-07 13:45:42 | -0.003399
20459 | 30 | 6 | CC DChg | 00:18:30 | 143:20:12 | -1.06 | 3.2062 | 0.327 | 20.54 | 0 | 0 | 0.327 | 20.54 | 0.001067 | 0 | 67.1 | 2024-03-07 13:46:12 | -0.003399
20460 | 30 | 6 | CC DChg | 00:19:00 | 143:20:42 | -1.059 | 3.2037 | 0.335 | 21.1 | 0 | 0 | 0.335 | 21.1 | 0.001095 | 0 | 68.88 | 2024-03-07 13:46:42 | -0.003393
20461 | 30 | 6 | CC DChg | 00:19:30 | 143:21:12 | -1.059 | 3.2006 | 0.344 | 21.65 | 0 | 0 | 0.344 | 21.65 | 0.001123 | 0 | 70.66 | 2024-03-07 13:47:12 | -0.003389
20462 | 30 | 6 | CC DChg | 00:20:00 | 143:21:42 | -1.059 | 3.1978 | 0.353 | 22.21 | 0 | 0 | 0.353 | 22.21 | 0.001152 | 0 | 72.44 | 2024-03-07 13:47:42 | -0.003386
20463 | 30 | 6 | CC DChg | 00:20:30 | 143:22:12 | -1.06 | 3.1953 | 0.362 | 22.77 | 0 | 0 | 0.362 | 22.77 | 0.00118 | 0 | 74.21 | 2024-03-07 13:48:12 | -0.003387
20464 | 30 | 6 | CC DChg | 00:21:00 | 143:22:42 | -1.059 | 3.1922 | 0.371 | 23.32 | 0 | 0 | 0.371 | 23.32 | 0.001208 | 0 | 75.98 | 2024-03-07 13:48:42 | -0.003381
20465 | 30 | 6 | CC DChg | 00:21:30 | 143:23:12 | -1.059 | 3.1894 | 0.38 | 23.88 | 0 | 0 | 0.38 | 23.88 | 0.001236 | 0 | 77.76 | 2024-03-07 13:49:12 | -0.003378
20466 | 30 | 6 | CC DChg | 00:22:00 | 143:23:42 | -1.059 | 3.1866 | 0.388 | 24.43 | 0 | 0 | 0.388 | 24.43 | 0.001264 | 0 | 79.53 | 2024-03-07 13:49:42 | -0.003375
20467 | 30 | 6 | CC DChg | 00:22:30 | 143:24:12 | -1.059 | 3.1839 | 0.397 | 24.99 | 0 | 0 | 0.397 | 24.99 | 0.001293 | 0 | 81.3 | 2024-03-07 13:50:12 | -0.003372
20468 | 30 | 6 | CC DChg | 00:23:00 | 143:24:42 | -1.06 | 3.1811 | 0.406 | 25.54 | 0 | 0 | 0.406 | 25.54 | 0.001321 | 0 | 83.06 | 2024-03-07 13:50:42 | -0.003372
20469 | 30 | 6 | CC DChg | 00:23:30 | 143:25:12 | -1.059 | 3.1783 | 0.415 | 26.1 | 0 | 0 | 0.415 | 26.1 | 0.001349 | 0 | 84.83 | 2024-03-07 13:51:12 | -0.003366
20470 | 30 | 6 | CC DChg | 00:24:00 | 143:25:42 | -1.059 | 3.1755 | 0.424 | 26.65 | 0 | 0 | 0.424 | 26.65 | 0.001377 | 0 | 86.59 | 2024-03-07 13:51:42 | -0.003363
20471 | 30 | 6 | CC DChg | 00:24:30 | 143:26:12 | -1.059 | 3.1727 | 0.433 | 27.21 | 0 | 0 | 0.433 | 27.21 | 0.001405 | 0 | 88.35 | 2024-03-07 13:52:12 | -0.00336
20472 | 30 | 6 | CC DChg | 00:25:00 | 143:26:42 | -1.059 | 3.1699 | 0.441 | 27.76 | 0 | 0 | 0.441 | 27.76 | 0.001433 | 0 | 90.11 | 2024-03-07 13:52:42 | -0.003357
20473 | 30 | 6 | CC DChg | 00:25:30 | 143:27:12 | -1.06 | 3.1668 | 0.45 | 28.32 | 0 | 0 | 0.45 | 28.32 | 0.001461 | 0 | 91.87 | 2024-03-07 13:53:12 | -0.003357
20474 | 30 | 6 | CC DChg | 00:26:00 | 143:27:42 | -1.059 | 3.164 | 0.459 | 28.87 | 0 | 0 | 0.459 | 28.87 | 0.001489 | 0 | 93.63 | 2024-03-07 13:53:42 | -0.003351
20475 | 30 | 6 | CC DChg | 00:26:30 | 143:28:12 | -1.059 | 3.1612 | 0.468 | 29.43 | 0 | 0 | 0.468 | 29.43 | 0.001517 | 0 | 95.39 | 2024-03-07 13:54:12 | -0.003348
20476 | 30 | 6 | CC DChg | 00:27:00 | 143:28:42 | -1.059 | 3.1584 | 0.477 | 29.98 | 0 | 0 | 0.477 | 29.98 | 0.001545 | 0 | 97.14 | 2024-03-07 13:54:42 | -0.003345
20477 | 30 | 6 | CC DChg | 00:27:30 | 143:29:12 | -1.06 | 3.1556 | 0.486 | 30.54 | 0 | 0 | 0.486 | 30.54 | 0.001572 | 0 | 98.89 | 2024-03-07 13:55:12 | -0.003345
20478 | 30 | 6 | CC DChg | 00:28:00 | 143:29:42 | -1.059 | 3.1525 | 0.494 | 31.09 | 0 | 0 | 0.494 | 31.09 | 0.0016 | 0 | 100.65 | 2024-03-07 13:55:42 | -0.003338
20479 | 30 | 6 | CC DChg | 00:28:30 | 143:30:12 | -1.059 | 3.1498 | 0.503 | 31.65 | 0 | 0 | 0.503 | 31.65 | 0.001628 | 0 | 102.4 | 2024-03-07 13:56:12 | -0.003336
20480 | 30 | 6 | CC DChg | 00:29:00 | 143:30:42 | -1.06 | 3.1473 | 0.512 | 32.2 | 0 | 0 | 0.512 | 32.2 | 0.001656 | 0 | 104.14 | 2024-03-07 13:56:42 | -0.003336
20481 | 30 | 6 | CC DChg | 00:29:30 | 143:31:12 | -1.059 | 3.1442 | 0.521 | 32.76 | 0 | 0 | 0.521 | 32.76 | 0.001684 | 0 | 105.89 | 2024-03-07 13:57:12 | -0.00333
20482 | 30 | 6 | CC DChg | 00:30:00 | 143:31:42 | -1.06 | 3.1414 | 0.53 | 33.31 | 0 | 0 | 0.53 | 33.31 | 0.001711 | 0 | 107.63 | 2024-03-07 13:57:42 | -0.00333
20483 | 30 | 6 | CC DChg | 00:30:30 | 143:32:12 | -1.059 | 3.1389 | 0.539 | 33.87 | 0 | 0 | 0.539 | 33.87 | 0.001739 | 0 | 109.38 | 2024-03-07 13:58:12 | -0.003324
20484 | 30 | 6 | CC DChg | 00:31:00 | 143:32:42 | -1.059 | 3.1358 | 0.547 | 34.42 | 0 | 0 | 0.547 | 34.42 | 0.001767 | 0 | 111.12 | 2024-03-07 13:58:42 | -0.003321
20485 | 30 | 6 | CC DChg | 00:31:30 | 143:33:12 | -1.059 | 3.133 | 0.556 | 34.98 | 0 | 0 | 0.556 | 34.98 | 0.001794 | 0 | 112.86 | 2024-03-07 13:59:12 | -0.003318
20486 | 30 | 6 | CC DChg | 00:32:00 | 143:33:42 | -1.059 | 3.1305 | 0.565 | 35.54 | 0 | 0 | 0.565 | 35.54 | 0.001822 | 0 | 114.6 | 2024-03-07 13:59:42 | -0.003315
20487 | 30 | 6 | CC DChg | 00:32:30 | 143:34:12 | -1.059 | 3.1274 | 0.574 | 36.09 | 0 | 0 | 0.574 | 36.09 | 0.00185 | 0 | 116.34 | 2024-03-07 14:00:12 | -0.003312
20488 | 30 | 6 | CC DChg | 00:33:00 | 143:34:42 | -1.06 | 3.125 | 0.583 | 36.65 | 0 | 0 | 0.583 | 36.65 | 0.001877 | 0 | 118.07 | 2024-03-07 14:00:42 | -0.003313
20489 | 30 | 6 | CC DChg | 00:33:30 | 143:35:12 | -1.059 | 3.1222 | 0.591 | 37.2 | 0 | 0 | 0.591 | 37.2 | 0.001905 | 0 | 119.81 | 2024-03-07 14:01:12 | -0.003306
20490 | 30 | 6 | CC DChg | 00:34:00 | 143:35:42 | -1.059 | 3.1194 | 0.6 | 37.76 | 0 | 0 | 0.6 | 37.76 | 0.001932 | 0 | 121.54 | 2024-03-07 14:01:42 | -0.003303
20491 | 30 | 6 | CC DChg | 00:34:30 | 143:36:12 | -1.06 | 3.1169 | 0.609 | 38.31 | 0 | 0 | 0.609 | 38.31 | 0.00196 | 0 | 123.27 | 2024-03-07 14:02:12 | -0.003304
20492 | 30 | 6 | CC DChg | 00:35:00 | 143:36:42 | -1.06 | 3.1144 | 0.618 | 38.87 | 0 | 0 | 0.618 | 38.87 | 0.001988 | 0 | 125 | 2024-03-07 14:02:42 | -0.003301
20493 | 30 | 6 | CC DChg | 00:35:30 | 143:37:12 | -1.06 | 3.1113 | 0.627 | 39.42 | 0 | 0 | 0.627 | 39.42 | 0.002015 | 0 | 126.73 | 2024-03-07 14:03:12 | -0.003298
20494 | 30 | 6 | CC DChg | 00:36:00 | 143:37:42 | -1.059 | 3.1088 | 0.636 | 39.98 | 0 | 0 | 0.636 | 39.98 | 0.002042 | 0 | 128.46 | 2024-03-07 14:03:42 | -0.003292
20495 | 30 | 6 | CC DChg | 00:36:30 | 143:38:12 | -1.06 | 3.1063 | 0.644 | 40.53 | 0 | 0 | 0.644 | 40.53 | 0.00207 | 0 | 130.18 | 2024-03-07 14:04:12 | -0.003293
20496 | 30 | 6 | CC DChg | 00:37:00 | 143:38:42 | -1.06 | 3.1036 | 0.653 | 41.09 | 0 | 0 | 0.653 | 41.09 | 0.002097 | 0 | 131.91 | 2024-03-07 14:04:42 | -0.00329
20497 | 30 | 6 | CC DChg | 00:37:30 | 143:39:12 | -1.059 | 3.1011 | 0.662 | 41.64 | 0 | 0 | 0.662 | 41.64 | 0.002125 | 0 | 133.63 | 2024-03-07 14:05:12 | -0.003284
20498 | 30 | 6 | CC DChg | 00:38:00 | 143:39:42 | -1.059 | 3.0989 | 0.671 | 42.2 | 0 | 0 | 0.671 | 42.2 | 0.002152 | 0 | 135.35 | 2024-03-07 14:05:42 | -0.003282
20499 | 30 | 6 | CC DChg | 00:38:30 | 143:40:12 | -1.059 | 3.0961 | 0.68 | 42.75 | 0 | 0 | 0.68 | 42.75 | 0.002179 | 0 | 137.07 | 2024-03-07 14:06:12 | -0.003279
20500 | 30 | 6 | CC DChg | 00:39:00 | 143:40:42 | -1.059 | 3.0936 | 0.689 | 43.31 | 0 | 0 | 0.689 | 43.31 | 0.002207 | 0 | 138.79 | 2024-03-07 14:06:42 | -0.003276
20501 | 30 | 6 | CC DChg | 00:39:30 | 143:41:12 | -1.059 | 3.0915 | 0.697 | 43.86 | 0 | 0 | 0.697 | 43.86 | 0.002234 | 0 | 140.51 | 2024-03-07 14:07:12 | -0.003274
20502 | 30 | 6 | CC DChg | 00:40:00 | 143:41:42 | -1.06 | 3.089 | 0.706 | 44.42 | 0 | 0 | 0.706 | 44.42 | 0.002261 | 0 | 142.22 | 2024-03-07 14:07:42 | -0.003274
20503 | 30 | 6 | CC DChg | 00:40:30 | 143:42:12 | -1.06 | 3.0865 | 0.715 | 44.97 | 0 | 0 | 0.715 | 44.97 | 0.002289 | 0 | 143.94 | 2024-03-07 14:08:12 | -0.003272
20504 | 30 | 6 | CC DChg | 00:41:00 | 143:42:42 | -1.059 | 3.084 | 0.724 | 45.53 | 0 | 0 | 0.724 | 45.53 | 0.002316 | 0 | 145.65 | 2024-03-07 14:08:42 | -0.003266
20505 | 30 | 6 | CC DChg | 00:41:30 | 143:43:12 | -1.06 | 3.0819 | 0.733 | 46.09 | 0 | 0 | 0.733 | 46.09 | 0.002343 | 0 | 147.36 | 2024-03-07 14:09:12 | -0.003267
20506 | 30 | 6 | CC DChg | 00:42:00 | 143:43:42 | -1.06 | 3.0794 | 0.742 | 46.64 | 0 | 0 | 0.742 | 46.64 | 0.00237 | 0 | 149.07 | 2024-03-07 14:09:42 | -0.003264
20507 | 30 | 6 | CC DChg | 00:42:30 | 143:44:12 | -1.059 | 3.0772 | 0.75 | 47.2 | 0 | 0 | 0.75 | 47.2 | 0.002397 | 0 | 150.78 | 2024-03-07 14:10:12 | -0.003259
20508 | 30 | 6 | CC DChg | 00:43:00 | 143:44:42 | -1.059 | 3.075 | 0.759 | 47.75 | 0 | 0 | 0.759 | 47.75 | 0.002425 | 0 | 152.49 | 2024-03-07 14:10:42 | -0.003256
20509 | 30 | 6 | CC DChg | 00:43:30 | 143:45:12 | -1.06 | 3.0722 | 0.768 | 48.31 | 0 | 0 | 0.768 | 48.31 | 0.002452 | 0 | 154.19 | 2024-03-07 14:11:12 | -0.003257
20510 | 30 | 6 | CC DChg | 00:44:00 | 143:45:42 | -1.059 | 3.0701 | 0.777 | 48.86 | 0 | 0 | 0.777 | 48.86 | 0.002479 | 0 | 155.9 | 2024-03-07 14:11:42 | -0.003251
20511 | 30 | 6 | CC DChg | 00:44:30 | 143:46:12 | -1.059 | 3.0682 | 0.786 | 49.42 | 0 | 0 | 0.786 | 49.42 | 0.002506 | 0 | 157.6 | 2024-03-07 14:12:12 | -0.003249
20512 | 30 | 6 | CC DChg | 00:45:00 | 143:46:42 | -1.06 | 3.066 | 0.795 | 49.97 | 0 | 0 | 0.795 | 49.97 | 0.002533 | 0 | 159.31 | 2024-03-07 14:12:42 | -0.00325
20513 | 30 | 6 | CC DChg | 00:45:30 | 143:47:12 | -1.059 | 3.0636 | 0.803 | 50.53 | 0 | 0 | 0.803 | 50.53 | 0.00256 | 0 | 161.01 | 2024-03-07 14:13:12 | -0.003244
20514 | 30 | 6 | CC DChg | 00:46:00 | 143:47:42 | -1.06 | 3.0614 | 0.812 | 51.08 | 0 | 0 | 0.812 | 51.08 | 0.002587 | 0 | 162.71 | 2024-03-07 14:13:42 | -0.003245
20515 | 30 | 6 | CC DChg | 00:46:30 | 143:48:12 | -1.059 | 3.0595 | 0.821 | 51.64 | 0 | 0 | 0.821 | 51.64 | 0.002614 | 0 | 164.41 | 2024-03-07 14:14:12 | -0.00324
20516 | 30 | 6 | CC DChg | 00:47:00 | 143:48:42 | -1.059 | 3.0574 | 0.83 | 52.19 | 0 | 0 | 0.83 | 52.19 | 0.002641 | 0 | 166.11 | 2024-03-07 14:14:42 | -0.003238
20517 | 30 | 6 | CC DChg | 00:47:30 | 143:49:12 | -1.06 | 3.0552 | 0.839 | 52.75 | 0 | 0 | 0.839 | 52.75 | 0.002668 | 0 | 167.8 | 2024-03-07 14:15:12 | -0.003239
20518 | 30 | 6 | CC DChg | 00:48:00 | 143:49:42 | -1.059 | 3.053 | 0.848 | 53.3 | 0 | 0 | 0.848 | 53.3 | 0.002695 | 0 | 169.5 | 2024-03-07 14:15:42 | -0.003233
20519 | 30 | 6 | CC DChg | 00:48:30 | 143:50:12 | -1.059 | 3.0512 | 0.856 | 53.86 | 0 | 0 | 0.856 | 53.86 | 0.002722 | 0 | 171.19 | 2024-03-07 14:16:12 | -0.003231
20520 | 30 | 6 | CC DChg | 00:49:00 | 143:50:42 | -1.06 | 3.049 | 0.865 | 54.41 | 0 | 0 | 0.865 | 54.41 | 0.002749 | 0 | 172.89 | 2024-03-07 14:16:42 | -0.003232
20521 | 30 | 6 | CC DChg | 00:49:30 | 143:51:12 | -1.059 | 3.0468 | 0.874 | 54.97 | 0 | 0 | 0.874 | 54.97 | 0.002776 | 0 | 174.58 | 2024-03-07 14:17:12 | -0.003227
20522 | 30 | 6 | CC DChg | 00:50:00 | 143:51:42 | -1.059 | 3.0447 | 0.883 | 55.52 | 0 | 0 | 0.883 | 55.52 | 0.002803 | 0 | 176.27 | 2024-03-07 14:17:42 | -0.003224
20523 | 30 | 6 | CC DChg | 00:50:30 | 143:52:12 | -1.059 | 3.0428 | 0.892 | 56.08 | 0 | 0 | 0.892 | 56.08 | 0.00283 | 0 | 177.96 | 2024-03-07 14:18:12 | -0.003222
20524 | 30 | 6 | CC DChg | 00:51:00 | 143:52:42 | -1.059 | 3.0409 | 0.9 | 56.63 | 0 | 0 | 0.9 | 56.63 | 0.002856 | 0 | 179.65 | 2024-03-07 14:18:42 | -0.00322
20525 | 30 | 6 | CC DChg | 00:51:30 | 143:53:12 | -1.06 | 3.0385 | 0.909 | 57.19 | 0 | 0 | 0.909 | 57.19 | 0.002883 | 0 | 181.34 | 2024-03-07 14:19:12 | -0.003221
20526 | 30 | 6 | CC DChg | 00:52:00 | 143:53:42 | -1.059 | 3.0366 | 0.918 | 57.74 | 0 | 0 | 0.918 | 57.74 | 0.00291 | 0 | 183.02 | 2024-03-07 14:19:42 | -0.003216
20527 | 30 | 6 | CC DChg | 00:52:30 | 143:54:12 | -1.059 | 3.0347 | 0.927 | 58.3 | 0 | 0 | 0.927 | 58.3 | 0.002937 | 0 | 184.71 | 2024-03-07 14:20:12 | -0.003214
20528 | 30 | 6 | CC DChg | 00:53:00 | 143:54:42 | -1.059 | 3.0323 | 0.936 | 58.86 | 0 | 0 | 0.936 | 58.86 | 0.002964 | 0 | 186.39 | 2024-03-07 14:20:42 | -0.003211
20529 | 30 | 6 | CC DChg | 00:53:30 | 143:55:12 | -1.059 | 3.0307 | 0.945 | 59.41 | 0 | 0 | 0.945 | 59.41 | 0.00299 | 0 | 188.08 | 2024-03-07 14:21:12 | -0.00321
20530 | 30 | 6 | CC DChg | 00:54:00 | 143:55:42 | -1.06 | 3.0285 | 0.953 | 59.97 | 0 | 0 | 0.953 | 59.97 | 0.003017 | 0 | 189.76 | 2024-03-07 14:21:42 | -0.00321
20531 | 30 | 6 | CC DChg | 00:54:30 | 143:56:12 | -1.059 | 3.0267 | 0.962 | 60.52 | 0 | 0 | 0.962 | 60.52 | 0.003044 | 0 | 191.44 | 2024-03-07 14:22:12 | -0.003205
20532 | 30 | 6 | CC DChg | 00:55:00 | 143:56:42 | -1.06 | 3.0248 | 0.971 | 61.08 | 0 | 0 | 0.971 | 61.08 | 0.003071 | 0 | 193.12 | 2024-03-07 14:22:42 | -0.003206
20533 | 30 | 6 | CC DChg | 00:55:30 | 143:57:12 | -1.06 | 3.0223 | 0.98 | 61.63 | 0 | 0 | 0.98 | 61.63 | 0.003097 | 0 | 194.8 | 2024-03-07 14:23:12 | -0.003204
20534 | 30 | 6 | CC DChg | 00:56:00 | 143:57:42 | -1.059 | 3.0205 | 0.989 | 62.19 | 0 | 0 | 0.989 | 62.19 | 0.003124 | 0 | 196.47 | 2024-03-07 14:23:42 | -0.003199
20535 | 30 | 6 | CC DChg | 00:56:30 | 143:58:12 | -1.059 | 3.0186 | 0.998 | 62.74 | 0 | 0 | 0.998 | 62.74 | 0.003151 | 0 | 198.15 | 2024-03-07 14:24:12 | -0.003197
20536 | 30 | 6 | CC DChg | 00:57:00 | 143:58:42 | -1.059 | 3.0168 | 1.006 | 63.3 | 0 | 0 | 1.006 | 63.3 | 0.003177 | 0 | 199.83 | 2024-03-07 14:24:42 | -0.003195
20537 | 30 | 6 | CC DChg | 00:57:30 | 143:59:12 | -1.06 | 3.0146 | 1.015 | 63.85 | 0 | 0 | 1.015 | 63.85 | 0.003204 | 0 | 201.5 | 2024-03-07 14:25:12 | -0.003195
20538 | 30 | 6 | CC DChg | 00:58:00 | 143:59:42 | -1.059 | 3.0124 | 1.024 | 64.41 | 0 | 0 | 1.024 | 64.41 | 0.00323 | 0 | 203.17 | 2024-03-07 14:25:42 | -0.00319
20539 | 30 | 6 | CC DChg | 00:58:30 | 144:00:12 | -1.06 | 3.0106 | 1.033 | 64.96 | 0 | 0 | 1.033 | 64.96 | 0.003257 | 0 | 204.85 | 2024-03-07 14:26:12 | -0.003191
20540 | 30 | 6 | CC DChg | 00:59:00 | 144:00:42 | -1.059 | 3.0081 | 1.042 | 65.52 | 0 | 0 | 1.042 | 65.52 | 0.003284 | 0 | 206.52 | 2024-03-07 14:26:42 | -0.003186
20541 | 30 | 6 | CC DChg | 00:59:30 | 144:01:12 | -1.06 | 3.0062 | 1.051 | 66.07 | 0 | 0 | 1.051 | 66.07 | 0.00331 | 0 | 208.19 | 2024-03-07 14:27:12 | -0.003187
20542 | 30 | 6 | CC DChg | 01:00:00 | 144:01:42 | -1.06 | 3.0044 | 1.059 | 66.63 | 0 | 0 | 1.059 | 66.63 | 0.003337 | 0 | 209.85 | 2024-03-07 14:27:42 | -0.003185
20543 | 30 | 6 | CC DChg | 01:00:30 | 144:02:12 | -1.06 | 3.0022 | 1.068 | 67.18 | 0 | 0 | 1.068 | 67.18 | 0.003363 | 0 | 211.52 | 2024-03-07 14:28:12 | -0.003182
20544 | 30 | 6 | CC DChg | 01:01:00 | 144:02:42 | -1.059 | 3 | 1.077 | 67.74 | 0 | 0 | 1.077 | 67.74 | 0.00339 | 0 | 213.19 | 2024-03-07 14:28:42 | -0.003177
20545 | 30 | 6 | CC DChg | 01:01:30 | 144:03:12 | -1.059 | 2.9978 | 1.086 | 68.29 | 0 | 0 | 1.086 | 68.29 | 0.003416 | 0 | 214.85 | 2024-03-07 14:29:12 | -0.003175
20546 | 30 | 6 | CC DChg | 01:02:00 | 144:03:42 | -1.059 | 2.996 | 1.095 | 68.85 | 0 | 0 | 1.095 | 68.85 | 0.003443 | 0 | 216.52 | 2024-03-07 14:29:42 | -0.003173
20547 | 30 | 6 | CC DChg | 01:02:30 | 144:04:12 | -1.059 | 2.9938 | 1.104 | 69.4 | 0 | 0 | 1.104 | 69.4 | 0.003469 | 0 | 218.18 | 2024-03-07 14:30:12 | -0.00317
20548 | 30 | 6 | CC DChg | 01:03:00 | 144:04:42 | -1.059 | 2.9913 | 1.112 | 69.96 | 0 | 0 | 1.112 | 69.96 | 0.003495 | 0 | 219.84 | 2024-03-07 14:30:42 | -0.003168
20549 | 30 | 6 | CC DChg | 01:03:30 | 144:05:12 | -1.059 | 2.9892 | 1.121 | 70.51 | 0 | 0 | 1.121 | 70.51 | 0.003522 | 0 | 221.5 | 2024-03-07 14:31:12 | -0.003166
20550 | 30 | 6 | CC DChg | 01:04:00 | 144:05:42 | -1.059 | 2.987 | 1.13 | 71.07 | 0 | 0 | 1.13 | 71.07 | 0.003548 | 0 | 223.16 | 2024-03-07 14:31:42 | -0.003163
20551 | 30 | 6 | CC DChg | 01:04:30 | 144:06:12 | -1.059 | 2.9848 | 1.139 | 71.62 | 0 | 0 | 1.139 | 71.62 | 0.003575 | 0 | 224.82 | 2024-03-07 14:32:12 | -0.003161
20552 | 30 | 6 | CC DChg | 01:05:00 | 144:06:42 | -1.06 | 2.9823 | 1.148 | 72.18 | 0 | 0 | 1.148 | 72.18 | 0.003601 | 0 | 226.47 | 2024-03-07 14:32:42 | -0.003161
20553 | 30 | 6 | CC DChg | 01:05:30 | 144:07:12 | -1.059 | 2.9802 | 1.156 | 72.74 | 0 | 0 | 1.156 | 72.74 | 0.003627 | 0 | 228.13 | 2024-03-07 14:33:12 | -0.003156
20554 | 30 | 6 | CC DChg | 01:06:00 | 144:07:42 | -1.059 | 2.978 | 1.165 | 73.29 | 0 | 0 | 1.165 | 73.29 | 0.003654 | 0 | 229.78 | 2024-03-07 14:33:42 | -0.003154
20555 | 30 | 6 | CC DChg | 01:06:30 | 144:08:12 | -1.059 | 2.9755 | 1.174 | 73.85 | 0 | 0 | 1.174 | 73.85 | 0.00368 | 0 | 231.44 | 2024-03-07 14:34:12 | -0.003151
20556 | 30 | 6 | CC DChg | 01:07:00 | 144:08:42 | -1.059 | 2.9734 | 1.183 | 74.4 | 0 | 0 | 1.183 | 74.4 | 0.003706 | 0 | 233.09 | 2024-03-07 14:34:42 | -0.003149
20557 | 30 | 6 | CC DChg | 01:07:30 | 144:09:12 | -1.059 | 2.9712 | 1.192 | 74.96 | 0 | 0 | 1.192 | 74.96 | 0.003732 | 0 | 234.74 | 2024-03-07 14:35:12 | -0.003147
20558 | 30 | 6 | CC DChg | 01:08:00 | 144:09:42 | -1.059 | 2.9687 | 1.201 | 75.51 | 0 | 0 | 1.201 | 75.51 | 0.003759 | 0 | 236.39 | 2024-03-07 14:35:42 | -0.003144
20559 | 30 | 6 | CC DChg | 01:08:30 | 144:10:12 | -1.06 | 2.9662 | 1.209 | 76.07 | 0 | 0 | 1.209 | 76.07 | 0.003785 | 0 | 238.04 | 2024-03-07 14:36:12 | -0.003144
20560 | 30 | 6 | CC DChg | 01:09:00 | 144:10:42 | -1.06 | 2.9637 | 1.218 | 76.62 | 0 | 0 | 1.218 | 76.62 | 0.003811 | 0 | 239.68 | 2024-03-07 14:36:42 | -0.003142
20561 | 30 | 6 | CC DChg | 01:09:30 | 144:11:12 | -1.06 | 2.9616 | 1.227 | 77.18 | 0 | 0 | 1.227 | 77.18 | 0.003837 | 0 | 241.33 | 2024-03-07 14:37:12 | -0.003139
20562 | 30 | 6 | CC DChg | 01:10:00 | 144:11:42 | -1.059 | 2.9588 | 1.236 | 77.73 | 0 | 0 | 1.236 | 77.73 | 0.003863 | 0 | 242.97 | 2024-03-07 14:37:42 | -0.003133
20563 | 30 | 6 | CC DChg | 01:10:30 | 144:12:12 | -1.06 | 2.9563 | 1.245 | 78.29 | 0 | 0 | 1.245 | 78.29 | 0.003889 | 0 | 244.61 | 2024-03-07 14:38:12 | -0.003134
20564 | 30 | 6 | CC DChg | 01:11:00 | 144:12:42 | -1.06 | 2.9538 | 1.254 | 78.84 | 0 | 0 | 1.254 | 78.84 | 0.003915 | 0 | 246.25 | 2024-03-07 14:38:42 | -0.003131
20565 | 30 | 6 | CC DChg | 01:11:30 | 144:13:12 | -1.059 | 2.951 | 1.262 | 79.4 | 0 | 0 | 1.262 | 79.4 | 0.003941 | 0 | 247.89 | 2024-03-07 14:39:12 | -0.003125
20566 | 30 | 6 | CC DChg | 01:12:00 | 144:13:42 | -1.06 | 2.9485 | 1.271 | 79.95 | 0 | 0 | 1.271 | 79.95 | 0.003968 | 0 | 249.53 | 2024-03-07 14:39:42 | -0.003125
20567 | 30 | 6 | CC DChg | 01:12:30 | 144:14:12 | -1.059 | 2.9458 | 1.28 | 80.51 | 0 | 0 | 1.28 | 80.51 | 0.003994 | 0 | 251.17 | 2024-03-07 14:40:12 | -0.00312
20568 | 30 | 6 | CC DChg | 01:13:00 | 144:14:42 | -1.059 | 2.9427 | 1.289 | 81.06 | 0 | 0 | 1.289 | 81.06 | 0.00402 | 0 | 252.8 | 2024-03-07 14:40:42 | -0.003116
20569 | 30 | 6 | CC DChg | 01:13:30 | 144:15:12 | -1.06 | 2.9402 | 1.298 | 81.62 | 0 | 0 | 1.298 | 81.62 | 0.004046 | 0 | 254.43 | 2024-03-07 14:41:12 | -0.003117
20570 | 30 | 6 | CC DChg | 01:14:00 | 144:15:42 | -1.059 | 2.9371 | 1.307 | 82.17 | 0 | 0 | 1.307 | 82.17 | 0.004071 | 0 | 256.07 | 2024-03-07 14:41:42 | -0.00311
20571 | 30 | 6 | CC DChg | 01:14:30 | 144:16:12 | -1.06 | 2.934 | 1.315 | 82.73 | 0 | 0 | 1.315 | 82.73 | 0.004097 | 0 | 257.7 | 2024-03-07 14:42:12 | -0.00311
20572 | 30 | 6 | CC DChg | 01:15:00 | 144:16:42 | -1.06 | 2.9312 | 1.324 | 83.28 | 0 | 0 | 1.324 | 83.28 | 0.004123 | 0 | 259.32 | 2024-03-07 14:42:42 | -0.003107
20573 | 30 | 6 | CC DChg | 01:15:30 | 144:17:12 | -1.059 | 2.9278 | 1.333 | 83.84 | 0 | 0 | 1.333 | 83.84 | 0.004149 | 0 | 260.95 | 2024-03-07 14:43:12 | -0.003101
20574 | 30 | 6 | CC DChg | 01:16:00 | 144:17:42 | -1.059 | 2.9247 | 1.342 | 84.4 | 0 | 0 | 1.342 | 84.4 | 0.004175 | 0 | 262.57 | 2024-03-07 14:43:42 | -0.003097
20575 | 30 | 6 | CC DChg | 01:16:30 | 144:18:12 | -1.06 | 2.9216 | 1.351 | 84.95 | 0 | 0 | 1.351 | 84.95 | 0.004201 | 0 | 264.2 | 2024-03-07 14:44:12 | -0.003097
20576 | 30 | 6 | CC DChg | 01:17:00 | 144:18:42 | -1.059 | 2.9182 | 1.36 | 85.51 | 0 | 0 | 1.36 | 85.51 | 0.004227 | 0 | 265.82 | 2024-03-07 14:44:42 | -0.00309
20577 | 30 | 6 | CC DChg | 01:17:30 | 144:19:12 | -1.06 | 2.9148 | 1.368 | 86.06 | 0 | 0 | 1.368 | 86.06 | 0.004252 | 0 | 267.44 | 2024-03-07 14:45:12 | -0.00309
20578 | 30 | 6 | CC DChg | 01:18:00 | 144:19:42 | -1.059 | 2.911 | 1.377 | 86.62 | 0 | 0 | 1.377 | 86.62 | 0.004278 | 0 | 269.06 | 2024-03-07 14:45:42 | -0.003083
20579 | 30 | 6 | CC DChg | 01:18:30 | 144:20:12 | -1.059 | 2.9073 | 1.386 | 87.17 | 0 | 0 | 1.386 | 87.17 | 0.004304 | 0 | 270.67 | 2024-03-07 14:46:12 | -0.003079
20580 | 30 | 6 | CC DChg | 01:19:00 | 144:20:42 | -1.059 | 2.9036 | 1.395 | 87.73 | 0 | 0 | 1.395 | 87.73 | 0.004329 | 0 | 272.28 | 2024-03-07 14:46:42 | -0.003075
20581 | 30 | 6 | CC DChg | 01:19:30 | 144:21:12 | -1.06 | 2.8999 | 1.404 | 88.28 | 0 | 0 | 1.404 | 88.28 | 0.004355 | 0 | 273.89 | 2024-03-07 14:47:12 | -0.003074
20582 | 30 | 6 | CC DChg | 01:20:00 | 144:21:42 | -1.06 | 2.8955 | 1.413 | 88.84 | 0 | 0 | 1.413 | 88.84 | 0.004381 | 0 | 275.5 | 2024-03-07 14:47:42 | -0.003069
20583 | 30 | 6 | CC DChg | 01:20:30 | 144:22:12 | -1.059 | 2.8918 | 1.421 | 89.39 | 0 | 0 | 1.421 | 89.39 | 0.004406 | 0 | 277.11 | 2024-03-07 14:48:12 | -0.003062
20584 | 30 | 6 | CC DChg | 01:21:00 | 144:22:42 | -1.06 | 2.8872 | 1.43 | 89.95 | 0 | 0 | 1.43 | 89.95 | 0.004432 | 0 | 278.71 | 2024-03-07 14:48:42 | -0.00306
20585 | 30 | 6 | CC DChg | 01:21:30 | 144:23:12 | -1.059 | 2.8828 | 1.439 | 90.5 | 0 | 0 | 1.439 | 90.5 | 0.004457 | 0 | 280.32 | 2024-03-07 14:49:12 | -0.003053
20586 | 30 | 6 | CC DChg | 01:22:00 | 144:23:42 | -1.059 | 2.8782 | 1.448 | 91.06 | 0 | 0 | 1.448 | 91.06 | 0.004482 | 0 | 281.92 | 2024-03-07 14:49:42 | -0.003048
20587 | 30 | 6 | CC DChg | 01:22:30 | 144:24:12 | -1.06 | 2.8735 | 1.457 | 91.61 | 0 | 0 | 1.457 | 91.61 | 0.004508 | 0 | 283.51 | 2024-03-07 14:50:12 | -0.003046
20588 | 30 | 6 | CC DChg | 01:23:00 | 144:24:42 | -1.059 | 2.8683 | 1.465 | 92.17 | 0 | 0 | 1.465 | 92.17 | 0.004533 | 0 | 285.11 | 2024-03-07 14:50:42 | -0.003038
20589 | 30 | 6 | CC DChg | 01:23:30 | 144:25:12 | -1.059 | 2.8633 | 1.474 | 92.72 | 0 | 0 | 1.474 | 92.72 | 0.004558 | 0 | 286.7 | 2024-03-07 14:51:12 | -0.003032
20590 | 30 | 6 | CC DChg | 01:24:00 | 144:25:42 | -1.059 | 2.858 | 1.483 | 93.28 | 0 | 0 | 1.483 | 93.28 | 0.004584 | 0 | 288.29 | 2024-03-07 14:51:42 | -0.003027
20591 | 30 | 6 | CC DChg | 01:24:30 | 144:26:12 | -1.06 | 2.8524 | 1.492 | 93.83 | 0 | 0 | 1.492 | 93.83 | 0.004609 | 0 | 289.87 | 2024-03-07 14:52:12 | -0.003024
20592 | 30 | 6 | CC DChg | 01:25:00 | 144:26:42 | -1.06 | 2.8469 | 1.501 | 94.39 | 0 | 0 | 1.501 | 94.39 | 0.004634 | 0 | 291.45 | 2024-03-07 14:52:42 | -0.003018
20593 | 30 | 6 | CC DChg | 01:25:30 | 144:27:12 | -1.059 | 2.841 | 1.51 | 94.94 | 0 | 0 | 1.51 | 94.94 | 0.004659 | 0 | 293.03 | 2024-03-07 14:53:12 | -0.003009
20594 | 30 | 6 | CC DChg | 01:26:00 | 144:27:42 | -1.059 | 2.8351 | 1.518 | 95.5 | 0 | 0 | 1.518 | 95.5 | 0.004684 | 0 | 294.61 | 2024-03-07 14:53:42 | -0.003002
20595 | 30 | 6 | CC DChg | 01:26:30 | 144:28:12 | -1.06 | 2.8286 | 1.527 | 96.05 | 0 | 0 | 1.527 | 96.05 | 0.004709 | 0 | 296.18 | 2024-03-07 14:54:12 | -0.002998
20596 | 30 | 6 | CC DChg | 01:27:00 | 144:28:42 | -1.059 | 2.8221 | 1.536 | 96.61 | 0 | 0 | 1.536 | 96.61 | 0.004734 | 0 | 297.75 | 2024-03-07 14:54:42 | -0.002989
20597 | 30 | 6 | CC DChg | 01:27:30 | 144:29:12 | -1.059 | 2.8152 | 1.545 | 97.16 | 0 | 0 | 1.545 | 97.16 | 0.004759 | 0 | 299.31 | 2024-03-07 14:55:12 | -0.002981
20598 | 30 | 6 | CC DChg | 01:28:00 | 144:29:42 | -1.06 | 2.8084 | 1.554 | 97.72 | 0 | 0 | 1.554 | 97.72 | 0.004784 | 0 | 300.87 | 2024-03-07 14:55:42 | -0.002977
20599 | 30 | 6 | CC DChg | 01:28:30 | 144:30:12 | -1.059 | 2.801 | 1.563 | 98.27 | 0 | 0 | 1.563 | 98.27 | 0.004809 | 0 | 302.43 | 2024-03-07 14:56:12 | -0.002966
20600 | 30 | 6 | CC DChg | 01:29:00 | 144:30:42 | -1.06 | 2.7932 | 1.571 | 98.83 | 0 | 0 | 1.571 | 98.83 | 0.004833 | 0 | 303.98 | 2024-03-07 14:56:42 | -0.002961
20601 | 30 | 6 | CC DChg | 01:29:30 | 144:31:12 | -1.06 | 2.7855 | 1.58 | 99.39 | 0 | 0 | 1.58 | 99.39 | 0.004858 | 0 | 305.53 | 2024-03-07 14:57:12 | -0.002953
20602 | 30 | 6 | CC DChg | 01:30:00 | 144:31:42 | -1.059 | 2.7771 | 1.589 | 99.94 | 0 | 0 | 1.589 | 99.94 | 0.004883 | 0 | 307.08 | 2024-03-07 14:57:42 | -0.002941
20603 | 30 | 6 | CC DChg | 01:30:30 | 144:32:12 | -1.059 | 2.7678 | 1.598 | 100.5 | 0 | 0 | 1.598 | 100.5 | 0.004907 | 0 | 308.61 | 2024-03-07 14:58:12 | -0.002931
20604 | 30 | 6 | CC DChg | 01:31:00 | 144:32:42 | -1.059 | 2.7588 | 1.607 | 101.05 | 0 | 0 | 1.607 | 101.05 | 0.004931 | 0 | 310.15 | 2024-03-07 14:58:42 | -0.002922
20605 | 30 | 6 | CC DChg | 01:31:30 | 144:33:12 | -1.059 | 2.7492 | 1.616 | 101.61 | 0 | 0 | 1.616 | 101.61 | 0.004956 | 0 | 311.68 | 2024-03-07 14:59:12 | -0.002911
20606 | 30 | 6 | CC DChg | 01:31:59 | 144:33:42 | -1.059 | 2.739 | 1.624 | 102.16 | 0 | 0 | 1.624 | 102.16 | 0.00498 | 0 | 313.2 | 2024-03-07 14:59:42 | -0.002901
20607 | 30 | 6 | CC DChg | 01:32:00 | 144:33:42 | -1.059 | 2.739 | 1.624 | 102.16 | 0 | 0 | 1.624 | 102.16 | 0.00498 | 0 | 313.2 | 2024-03-07 14:59:42 | -0.002901
20608 | 30 | 6 | CC DChg | 01:32:28 | 144:34:11 | -1.06 | 2.7287 | 1.633 | 102.69 | 0 | 0 | 1.633 | 102.69 | 0.005003 | 0 | 314.64 | 2024-03-07 15:00:11 | -0.002892
20609 | 30 | 6 | CC DChg | 01:32:30 | 144:34:12 | -1.059 | 2.7284 | 1.633 | 102.72 | 0 | 0 | 1.633 | 102.72 | 0.005004 | 0 | 314.72 | 2024-03-07 15:00:12 | -0.002889
20610 | 30 | 6 | CC DChg | 01:32:55 | 144:34:38 | -1.059 | 2.7182 | 1.641 | 103.2 | 0 | 0 | 1.641 | 103.2 | 0.005025 | 0 | 316.02 | 2024-03-07 15:00:38 | -0.002879
20611 | 30 | 6 | CC DChg | 01:33:00 | 144:34:42 | -1.059 | 2.7167 | 1.642 | 103.27 | 0 | 0 | 1.642 | 103.27 | 0.005028 | 0 | 316.23 | 2024-03-07 15:00:42 | -0.002877
20612 | 30 | 6 | CC DChg | 01:33:24 | 144:35:07 | -1.059 | 2.7067 | 1.649 | 103.73 | 0 | 0 | 1.649 | 103.73 | 0.005048 | 0 | 317.47 | 2024-03-07 15:01:07 | -0.002866
20613 | 30 | 6 | CC DChg | 01:33:30 | 144:35:12 | -1.059 | 2.7049 | 1.651 | 103.83 | 0 | 0 | 1.651 | 103.83 | 0.005052 | 0 | 317.74 | 2024-03-07 15:01:12 | -0.002864
20614 | 30 | 6 | CC DChg | 01:33:52 | 144:35:35 | -1.06 | 2.6946 | 1.658 | 104.25 | 0 | 0 | 1.658 | 104.25 | 0.00507 | 0 | 318.88 | 2024-03-07 15:01:35 | -0.002856
20615 | 30 | 6 | CC DChg | 01:34:00 | 144:35:42 | -1.06 | 2.6919 | 1.66 | 104.38 | 0 | 0 | 1.66 | 104.38 | 0.005076 | 0 | 319.23 | 2024-03-07 15:01:42 | -0.002853
20616 | 30 | 6 | CC DChg | 01:34:21 | 144:36:04 | -1.059 | 2.6819 | 1.666 | 104.78 | 0 | 0 | 1.666 | 104.78 | 0.005093 | 0 | 320.3 | 2024-03-07 15:02:04 | -0.00284
20617 | 30 | 6 | CC DChg | 01:34:30 | 144:36:12 | -1.06 | 2.6779 | 1.668 | 104.94 | 0 | 0 | 1.668 | 104.94 | 0.0051 | 0 | 320.72 | 2024-03-07 15:02:12 | -0.002839
20618 | 30 | 6 | CC DChg | 01:34:51 | 144:36:33 | -1.059 | 2.6677 | 1.675 | 105.33 | 0 | 0 | 1.675 | 105.33 | 0.005116 | 0 | 321.76 | 2024-03-07 15:02:33 | -0.002825
20619 | 30 | 6 | CC DChg | 01:35:00 | 144:36:42 | -1.059 | 2.663 | 1.677 | 105.49 | 0 | 0 | 1.677 | 105.49 | 0.005123 | 0 | 322.21 | 2024-03-07 15:02:42 | -0.00282
20620 | 30 | 6 | CC DChg | 01:35:19 | 144:37:02 | -1.06 | 2.6528 | 1.683 | 105.86 | 0 | 0 | 1.683 | 105.86 | 0.005138 | 0 | 323.18 | 2024-03-07 15:03:02 | -0.002812
20621 | 30 | 6 | CC DChg | 01:35:30 | 144:37:12 | -1.06 | 2.6472 | 1.686 | 106.05 | 0 | 0 | 1.686 | 106.05 | 0.005147 | 0 | 323.68 | 2024-03-07 15:03:12 | -0.002806
20622 | 30 | 6 | CC DChg | 01:35:48 | 144:37:30 | -1.059 | 2.637 | 1.692 | 106.38 | 0 | 0 | 1.692 | 106.38 | 0.005161 | 0 | 324.57 | 2024-03-07 15:03:30 | -0.002793
20623 | 30 | 6 | CC DChg | 01:36:00 | 144:37:42 | -1.059 | 2.6302 | 1.695 | 106.6 | 0 | 0 | 1.695 | 106.6 | 0.00517 | 0 | 325.15 | 2024-03-07 15:03:42 | -0.002785
20624 | 30 | 6 | CC DChg | 01:36:16 | 144:37:59 | -1.059 | 2.6202 | 1.7 | 106.91 | 0 | 0 | 1.7 | 106.91 | 0.005182 | 0 | 325.94 | 2024-03-07 15:03:58 | -0.002775
20625 | 30 | 6 | CC DChg | 01:36:30 | 144:38:12 | -1.059 | 2.6119 | 1.704 | 107.16 | 0 | 0 | 1.704 | 107.16 | 0.005193 | 0 | 326.6 | 2024-03-07 15:04:12 | -0.002766
20626 | 30 | 6 | CC DChg | 01:36:44 | 144:38:27 | -1.059 | 2.6019 | 1.708 | 107.43 | 0 | 0 | 1.708 | 107.43 | 0.005204 | 0 | 327.32 | 2024-03-07 15:04:27 | -0.002755
20627 | 30 | 6 | CC DChg | 01:36:59 | 144:38:42 | -1.059 | 2.5914 | 1.713 | 107.71 | 0 | 0 | 1.713 | 107.71 | 0.005216 | 0 | 328.04 | 2024-03-07 15:04:42 | -0.002744
20628 | 30 | 6 | CC DChg | 01:37:00 | 144:38:42 | -1.059 | 2.5914 | 1.713 | 107.71 | 0 | 0 | 1.713 | 107.71 | 0.005216 | 0 | 328.05 | 2024-03-07 15:04:42 | -0.002744
20629 | 30 | 6 | CC DChg | 01:37:14 | 144:38:56 | -1.059 | 2.5812 | 1.717 | 107.98 | 0 | 0 | 1.717 | 107.98 | 0.005227 | 0 | 328.73 | 2024-03-07 15:04:56 | -0.002733
20630 | 30 | 6 | CC DChg | 01:37:28 | 144:39:10 | -1.059 | 2.5709 | 1.721 | 108.23 | 0 | 0 | 1.721 | 108.23 | 0.005237 | 0 | 329.38 | 2024-03-07 15:05:10 | -0.002723
20631 | 30 | 6 | CC DChg | 01:37:30 | 144:39:12 | -1.06 | 2.5697 | 1.721 | 108.27 | 0 | 0 | 1.721 | 108.27 | 0.005239 | 0 | 329.48 | 2024-03-07 15:05:12 | -0.002724
20632 | 30 | 6 | CC DChg | 01:37:42 | 144:39:25 | -1.059 | 2.5595 | 1.725 | 108.5 | 0 | 0 | 1.725 | 108.5 | 0.005248 | 0 | 330.07 | 2024-03-07 15:05:25 | -0.002711
20633 | 30 | 6 | CC DChg | 01:37:55 | 144:39:37 | -1.059 | 2.5492 | 1.729 | 108.73 | 0 | 0 | 1.729 | 108.73 | 0.005258 | 0 | 330.66 | 2024-03-07 15:05:37 | -0.0027
20634 | 30 | 6 | CC DChg | 01:38:00 | 144:39:42 | -1.059 | 2.5452 | 1.73 | 108.82 | 0 | 0 | 1.73 | 108.82 | 0.005261 | 0 | 330.9 | 2024-03-07 15:05:42 | -0.002695
20635 | 30 | 6 | CC DChg | 01:38:11 | 144:39:54 | -1.06 | 2.535 | 1.734 | 109.04 | 0 | 0 | 1.734 | 109.04 | 0.00527 | 0 | 331.44 | 2024-03-07 15:05:54 | -0.002687
20636 | 30 | 6 | CC DChg | 01:38:23 | 144:40:05 | -1.059 | 2.5248 | 1.737 | 109.25 | 0 | 0 | 1.737 | 109.25 | 0.005279 | 0 | 331.98 | 2024-03-07 15:06:05 | -0.002674
20637 | 30 | 6 | CC DChg | 01:38:30 | 144:40:12 | -1.059 | 2.5182 | 1.739 | 109.38 | 0 | 0 | 1.739 | 109.38 | 0.005284 | 0 | 332.3 | 2024-03-07 15:06:12 | -0.002667
20638 | 30 | 6 | CC DChg | 01:38:40 | 144:40:23 | -1.059 | 2.508 | 1.742 | 109.57 | 0 | 0 | 1.742 | 109.57 | 0.005291 | 0 | 332.8 | 2024-03-07 15:06:23 | -0.002656
20639 | 30 | 6 | CC DChg | 01:38:50 | 144:40:33 | -1.059 | 2.4978 | 1.745 | 109.77 | 0 | 0 | 1.745 | 109.77 | 0.005299 | 0 | 333.27 | 2024-03-07 15:06:33 | -0.002645
20640 | 30 | 6 | CC DChg | 01:39:00 | 144:40:42 | -1.059 | 2.4885 | 1.748 | 109.93 | 0 | 0 | 1.748 | 109.93 | 0.005306 | 0 | 333.69 | 2024-03-07 15:06:42 | -0.002635
20641 | 30 | 6 | CC DChg | 01:39:09 | 144:40:51 | -1.06 | 2.4782 | 1.751 | 110.1 | 0 | 0 | 1.751 | 110.1 | 0.005312 | 0 | 334.11 | 2024-03-07 15:06:51 | -0.002627
20642 | 30 | 6 | CC DChg | 01:39:18 | 144:41:00 | -1.06 | 2.468 | 1.753 | 110.27 | 0 | 0 | 1.753 | 110.27 | 0.005319 | 0 | 334.53 | 2024-03-07 15:07:00 | -0.002616
20643 | 30 | 6 | CC DChg | 01:39:27 | 144:41:09 | -1.059 | 2.4578 | 1.756 | 110.44 | 0 | 0 | 1.756 | 110.44 | 0.005326 | 0 | 334.94 | 2024-03-07 15:07:09 | -0.002603
20644 | 30 | 6 | CC DChg | 01:39:30 | 144:41:12 | -1.059 | 2.4544 | 1.757 | 110.49 | 0 | 0 | 1.757 | 110.49 | 0.005328 | 0 | 335.07 | 2024-03-07 15:07:12 | -0.002599
20645 | 30 | 6 | CC DChg | 01:39:38 | 144:41:21 | -1.059 | 2.4441 | 1.759 | 110.64 | 0 | 0 | 1.759 | 110.64 | 0.005334 | 0 | 335.45 | 2024-03-07 15:07:20 | -0.002588
20646 | 30 | 6 | CC DChg | 01:39:46 | 144:41:29 | -1.059 | 2.4339 | 1.762 | 110.79 | 0 | 0 | 1.762 | 110.79 | 0.005339 | 0 | 335.81 | 2024-03-07 15:07:29 | -0.002578
20647 | 30 | 6 | CC DChg | 01:39:54 | 144:41:36 | -1.059 | 2.4237 | 1.764 | 110.94 | 0 | 0 | 1.764 | 110.94 | 0.005345 | 0 | 336.16 | 2024-03-07 15:07:36 | -0.002567
20648 | 30 | 6 | CC DChg | 01:40:00 | 144:41:42 | -1.06 | 2.4159 | 1.766 | 111.04 | 0 | 0 | 1.766 | 111.04 | 0.005349 | 0 | 336.42 | 2024-03-07 15:07:42 | -0.002561
20649 | 30 | 6 | CC DChg | 01:40:07 | 144:41:49 | -1.059 | 2.4057 | 1.768 | 111.18 | 0 | 0 | 1.768 | 111.18 | 0.005354 | 0 | 336.74 | 2024-03-07 15:07:49 | -0.002548
20650 | 30 | 6 | CC DChg | 01:40:14 | 144:41:56 | -1.059 | 2.3955 | 1.77 | 111.31 | 0 | 0 | 1.77 | 111.31 | 0.005359 | 0 | 337.05 | 2024-03-07 15:07:56 | -0.002537
20651 | 30 | 6 | CC DChg | 01:40:21 | 144:42:03 | -1.059 | 2.3852 | 1.772 | 111.44 | 0 | 0 | 1.772 | 111.44 | 0.005364 | 0 | 337.36 | 2024-03-07 15:08:03 | -0.002526
20652 | 30 | 6 | CC DChg | 01:40:27 | 144:42:10 | -1.059 | 2.375 | 1.774 | 111.56 | 0 | 0 | 1.774 | 111.56 | 0.005369 | 0 | 337.65 | 2024-03-07 15:08:10 | -0.002515
20653 | 30 | 6 | CC DChg | 01:40:30 | 144:42:12 | -1.059 | 2.3716 | 1.774 | 111.6 | 0 | 0 | 1.774 | 111.6 | 0.00537 | 0 | 337.75 | 2024-03-07 15:08:12 | -0.002512
20654 | 30 | 6 | CC DChg | 01:40:36 | 144:42:18 | -1.059 | 2.3614 | 1.776 | 111.72 | 0 | 0 | 1.776 | 111.72 | 0.005375 | 0 | 338.02 | 2024-03-07 15:08:18 | -0.002501
20655 | 30 | 6 | CC DChg | 01:40:42 | 144:42:24 | -1.059 | 2.3511 | 1.778 | 111.83 | 0 | 0 | 1.778 | 111.83 | 0.005379 | 0 | 338.28 | 2024-03-07 15:08:24 | -0.00249
20656 | 30 | 6 | CC DChg | 01:40:48 | 144:42:31 | -1.059 | 2.3409 | 1.78 | 111.94 | 0 | 0 | 1.78 | 111.94 | 0.005383 | 0 | 338.55 | 2024-03-07 15:08:30 | -0.002479
20657 | 30 | 6 | CC DChg | 01:40:54 | 144:42:36 | -1.059 | 2.3307 | 1.782 | 112.05 | 0 | 0 | 1.782 | 112.05 | 0.005387 | 0 | 338.8 | 2024-03-07 15:08:36 | -0.002468
20658 | 30 | 6 | CC DChg | 01:40:59 | 144:42:42 | -1.059 | 2.3204 | 1.783 | 112.15 | 0 | 0 | 1.783 | 112.15 | 0.005391 | 0 | 339.04 | 2024-03-07 15:08:42 | -0.002457
20659 | 30 | 6 | CC DChg | 01:41:00 | 144:42:42 | -1.06 | 2.3201 | 1.783 | 112.15 | 0 | 0 | 1.783 | 112.15 | 0.005391 | 0 | 339.05 | 2024-03-07 15:08:42 | -0.002459
20660 | 30 | 6 | CC DChg | 01:41:05 | 144:42:47 | -1.059 | 2.3099 | 1.785 | 112.25 | 0 | 0 | 1.785 | 112.25 | 0.005395 | 0 | 339.28 | 2024-03-07 15:08:47 | -0.002446
20661 | 30 | 6 | CC DChg | 01:41:10 | 144:42:53 | -1.059 | 2.2997 | 1.786 | 112.35 | 0 | 0 | 1.786 | 112.35 | 0.005398 | 0 | 339.5 | 2024-03-07 15:08:53 | -0.002435
20662 | 30 | 6 | CC DChg | 01:41:15 | 144:42:58 | -1.059 | 2.2894 | 1.788 | 112.44 | 0 | 0 | 1.788 | 112.44 | 0.005402 | 0 | 339.72 | 2024-03-07 15:08:58 | -0.002424
20663 | 30 | 6 | CC DChg | 01:41:20 | 144:43:03 | -1.059 | 2.2789 | 1.789 | 112.54 | 0 | 0 | 1.789 | 112.54 | 0.005405 | 0 | 339.93 | 2024-03-07 15:09:03 | -0.002413
20664 | 30 | 6 | CC DChg | 01:41:25 | 144:43:08 | -1.06 | 2.2687 | 1.791 | 112.63 | 0 | 0 | 1.791 | 112.63 | 0.005408 | 0 | 340.14 | 2024-03-07 15:09:08 | -0.002405
20665 | 30 | 6 | CC DChg | 01:41:30 | 144:43:12 | -1.06 | 2.2591 | 1.792 | 112.71 | 0 | 0 | 1.792 | 112.71 | 0.005411 | 0 | 340.32 | 2024-03-07 15:09:12 | -0.002395
20666 | 30 | 6 | CC DChg | 01:41:34 | 144:43:17 | -1.059 | 2.2491 | 1.793 | 112.79 | 0 | 0 | 1.793 | 112.79 | 0.005414 | 0 | 340.51 | 2024-03-07 15:09:17 | -0.002382
20667 | 30 | 6 | CC DChg | 01:41:38 | 144:43:21 | -1.059 | 2.2389 | 1.795 | 112.87 | 0 | 0 | 1.795 | 112.87 | 0.005417 | 0 | 340.69 | 2024-03-07 15:09:21 | -0.002371
20668 | 30 | 6 | CC DChg | 01:41:43 | 144:43:25 | -1.059 | 2.2287 | 1.796 | 112.95 | 0 | 0 | 1.796 | 112.95 | 0.00542 | 0 | 340.87 | 2024-03-07 15:09:25 | -0.00236
20669 | 30 | 6 | CC DChg | 01:41:47 | 144:43:30 | -1.059 | 2.2185 | 1.797 | 113.03 | 0 | 0 | 1.797 | 113.03 | 0.005423 | 0 | 341.04 | 2024-03-07 15:09:29 | -0.002349
20670 | 30 | 6 | CC DChg | 01:41:51 | 144:43:34 | -1.059 | 2.2085 | 1.798 | 113.11 | 0 | 0 | 1.798 | 113.11 | 0.005425 | 0 | 341.21 | 2024-03-07 15:09:34 | -0.002339
20671 | 30 | 6 | CC DChg | 01:41:55 | 144:43:38 | -1.059 | 2.1983 | 1.8 | 113.18 | 0 | 0 | 1.8 | 113.18 | 0.005428 | 0 | 341.37 | 2024-03-07 15:09:37 | -0.002328
20672 | 30 | 6 | CC DChg | 01:41:59 | 144:43:41 | -1.059 | 2.1881 | 1.801 | 113.25 | 0 | 0 | 1.801 | 113.25 | 0.00543 | 0 | 341.53 | 2024-03-07 15:09:41 | -0.002317
20673 | 30 | 6 | CC DChg | 01:42:00 | 144:43:42 | -1.059 | 2.1865 | 1.801 | 113.26 | 0 | 0 | 1.801 | 113.26 | 0.005431 | 0 | 341.56 | 2024-03-07 15:09:42 | -0.002316
20674 | 30 | 6 | CC DChg | 01:42:03 | 144:43:46 | -1.059 | 2.1763 | 1.802 | 113.33 | 0 | 0 | 1.802 | 113.33 | 0.005433 | 0 | 341.71 | 2024-03-07 15:09:46 | -0.002305
20675 | 30 | 6 | CC DChg | 01:42:07 | 144:43:50 | -1.059 | 2.1661 | 1.803 | 113.4 | 0 | 0 | 1.803 | 113.4 | 0.005435 | 0 | 341.85 | 2024-03-07 15:09:49 | -0.002294
20676 | 30 | 6 | CC DChg | 01:42:10 | 144:43:53 | -1.059 | 2.1561 | 1.804 | 113.47 | 0 | 0 | 1.804 | 113.47 | 0.005438 | 0 | 341.99 | 2024-03-07 15:09:53 | -0.002283
20677 | 30 | 6 | CC DChg | 01:42:14 | 144:43:57 | -1.059 | 2.1459 | 1.805 | 113.53 | 0 | 0 | 1.805 | 113.53 | 0.00544 | 0 | 342.14 | 2024-03-07 15:09:57 | -0.002273
20678 | 30 | 6 | CC DChg | 01:42:18 | 144:44:00 | -1.06 | 2.1357 | 1.806 | 113.6 | 0 | 0 | 1.806 | 113.6 | 0.005442 | 0 | 342.28 | 2024-03-07 15:10:00 | -0.002264
20679 | 30 | 6 | CC DChg | 01:42:21 | 144:44:04 | -1.059 | 2.1254 | 1.807 | 113.66 | 0 | 0 | 1.807 | 113.66 | 0.005444 | 0 | 342.41 | 2024-03-07 15:10:03 | -0.002251
20680 | 30 | 6 | CC DChg | 01:42:24 | 144:44:07 | -1.06 | 2.1152 | 1.808 | 113.72 | 0 | 0 | 1.808 | 113.72 | 0.005446 | 0 | 342.54 | 2024-03-07 15:10:07 | -0.002242
20681 | 30 | 6 | CC DChg | 01:42:28 | 144:44:10 | -1.06 | 2.105 | 1.809 | 113.78 | 0 | 0 | 1.809 | 113.78 | 0.005448 | 0 | 342.67 | 2024-03-07 15:10:10 | -0.002231
20682 | 30 | 6 | CC DChg | 01:42:30 | 144:44:12 | -1.059 | 2.0985 | 1.81 | 113.82 | 0 | 0 | 1.81 | 113.82 | 0.00545 | 0 | 342.75 | 2024-03-07 15:10:12 | -0.002222
20683 | 30 | 6 | CC DChg | 01:42:33 | 144:44:15 | -1.06 | 2.0882 | 1.811 | 113.88 | 0 | 0 | 1.811 | 113.88 | 0.005452 | 0 | 342.87 | 2024-03-07 15:10:15 | -0.002213
20684 | 30 | 6 | CC DChg | 01:42:36 | 144:44:18 | -1.059 | 2.078 | 1.812 | 113.93 | 0 | 0 | 1.812 | 113.93 | 0.005453 | 0 | 342.99 | 2024-03-07 15:10:18 | -0.002201
20685 | 30 | 6 | CC DChg | 01:42:39 | 144:44:21 | -1.06 | 2.0678 | 1.812 | 113.99 | 0 | 0 | 1.812 | 113.99 | 0.005455 | 0 | 343.1 | 2024-03-07 15:10:21 | -0.002192
20686 | 30 | 6 | CC DChg | 01:42:42 | 144:44:24 | -1.059 | 2.0576 | 1.813 | 114.05 | 0 | 0 | 1.813 | 114.05 | 0.005457 | 0 | 343.22 | 2024-03-07 15:10:24 | -0.002179
20687 | 30 | 6 | CC DChg | 01:42:45 | 144:44:27 | -1.059 | 2.0476 | 1.814 | 114.1 | 0 | 0 | 1.814 | 114.1 | 0.005459 | 0 | 343.33 | 2024-03-07 15:10:27 | -0.002168
20688 | 30 | 6 | CC DChg | 01:42:47 | 144:44:30 | -1.059 | 2.0374 | 1.815 | 114.15 | 0 | 0 | 1.815 | 114.15 | 0.005461 | 0 | 343.43 | 2024-03-07 15:10:30 | -0.002158
20689 | 30 | 6 | CC DChg | 01:42:50 | 144:44:33 | -1.059 | 2.0272 | 1.816 | 114.2 | 0 | 0 | 1.816 | 114.2 | 0.005462 | 0 | 343.54 | 2024-03-07 15:10:33 | -0.002147
20690 | 30 | 6 | CC DChg | 01:42:53 | 144:44:36 | -1.059 | 2.0169 | 1.817 | 114.25 | 0 | 0 | 1.817 | 114.25 | 0.005464 | 0 | 343.64 | 2024-03-07 15:10:36 | -0.002136
20691 | 30 | 6 | CC DChg | 01:42:56 | 144:44:38 | -1.059 | 2.0061 | 1.817 | 114.31 | 0 | 0 | 1.817 | 114.31 | 0.005466 | 0 | 343.75 | 2024-03-07 15:10:38 | -0.002124
20692 | 30 | 6 | CC DChg | 01:42:59 | 144:44:41 | -1.06 | 1.9959 | 1.818 | 114.36 | 0 | 0 | 1.818 | 114.36 | 0.005467 | 0 | 343.85 | 2024-03-07 15:10:41 | -0.002116
20693 | 30 | 6 | CC DChg | 01:43:00 | 144:44:42 | -1.059 | 1.9924 | 1.819 | 114.37 | 0 | 0 | 1.819 | 114.37 | 0.005468 | 0 | 343.88 | 2024-03-07 15:10:42 | -0.00211
20694 | 30 | 6 | CC DChg | 01:43:02 | 144:44:45 | -1.059 | 1.9822 | 1.819 | 114.42 | 0 | 0 | 1.819 | 114.42 | 0.005469 | 0 | 343.97 | 2024-03-07 15:10:45 | -0.002099
20695 | 30 | 6 | CC DChg | 01:43:05 | 144:44:47 | -1.059 | 1.972 | 1.82 | 114.47 | 0 | 0 | 1.82 | 114.47 | 0.005471 | 0 | 344.07 | 2024-03-07 15:10:47 | -0.002088
20696 | 30 | 6 | CC DChg | 01:43:07 | 144:44:50 | -1.059 | 1.9614 | 1.821 | 114.52 | 0 | 0 | 1.821 | 114.52 | 0.005472 | 0 | 344.16 | 2024-03-07 15:10:50 | -0.002077
20697 | 30 | 6 | CC DChg | 01:43:10 | 144:44:52 | -1.059 | 1.9509 | 1.822 | 114.57 | 0 | 0 | 1.822 | 114.57 | 0.005474 | 0 | 344.26 | 2024-03-07 15:10:52 | -0.002066
20698 | 30 | 6 | CC DChg | 01:43:12 | 144:44:55 | -1.059 | 1.9407 | 1.822 | 114.61 | 0 | 0 | 1.822 | 114.61 | 0.005475 | 0 | 344.34 | 2024-03-07 15:10:55 | -0.002055
20699 | 30 | 6 | CC DChg | 01:43:15 | 144:44:57 | -1.059 | 1.9301 | 1.823 | 114.66 | 0 | 0 | 1.823 | 114.66 | 0.005477 | 0 | 344.43 | 2024-03-07 15:10:57 | -0.002044
20700 | 30 | 6 | CC DChg | 01:43:17 | 144:45:00 | -1.06 | 1.9199 | 1.824 | 114.7 | 0 | 0 | 1.824 | 114.7 | 0.005478 | 0 | 344.52 | 2024-03-07 15:11:00 | -0.002035
20701 | 30 | 6 | CC DChg | 01:43:19 | 144:45:02 | -1.059 | 1.9097 | 1.824 | 114.74 | 0 | 0 | 1.824 | 114.74 | 0.005479 | 0 | 344.6 | 2024-03-07 15:11:02 | -0.002022
20702 | 30 | 6 | CC DChg | 01:43:22 | 144:45:04 | -1.059 | 1.8998 | 1.825 | 114.79 | 0 | 0 | 1.825 | 114.79 | 0.00548 | 0 | 344.68 | 2024-03-07 15:11:04 | -0.002012
20703 | 31 | 5 | CC Chg | 00:00:00 | 144:45:04 | 1.059 | 2.3006 | 0 | 0 | 0 | 0 | 0 | 0 | 0 | 0 | 0 | 2024-03-07 15:11:04 | 0.002436
20704 | 31 | 5 | CC Chg | 00:00:00 | 144:45:05 | 1.059 | 2.41 | 0 | 0 | 0 | 0 | 0 | 0 | 0 | 0.01 | 0 | 2024-03-07 15:11:04 | 0.002552
20705 | 31 | 5 | CC Chg | 00:00:00 | 144:45:05 | 1.059 | 2.5325 | 0 | 0.01 | 0 | 0.01 | 0 | 0 | 0 | 0.01 | 0 | 2024-03-07 15:11:05 | 0.002682
20706 | 31 | 5 | CC Chg | 00:00:00 | 144:45:05 | 1.059 | 2.619 | 0 | 0.01 | 0 | 0.01 | 0 | 0 | 0 | 0.02 | 0 | 2024-03-07 15:11:05 | 0.002774
20707 | 31 | 5 | CC Chg | 00:00:00 | 144:45:05 | 1.059 | 2.6708 | 0 | 0.01 | 0 | 0.01 | 0 | 0 | 0 | 0.02 | 0 | 2024-03-07 15:11:05 | 0.002828
20708 | 31 | 5 | CC Chg | 00:00:00 | 144:45:05 | 1.059 | 2.7427 | 0 | 0.01 | 0 | 0.01 | 0 | 0 | 0 | 0.03 | 0 | 2024-03-07 15:11:05 | 0.002905
20709 | 31 | 5 | CC Chg | 00:00:00 | 144:45:05 | 1.059 | 2.8053 | 0 | 0.01 | 0 | 0.01 | 0 | 0 | 1e-06 | 0.03 | 0 | 2024-03-07 15:11:05 | 0.002971
20710 | 31 | 5 | CC Chg | 00:00:00 | 144:45:05 | 1.059 | 2.8416 | 0 | 0.01 | 0 | 0.01 | 0 | 0 | 1e-06 | 0.04 | 0 | 2024-03-07 15:11:05 | 0.003009
20711 | 31 | 5 | CC Chg | 00:00:00 | 144:45:05 | 1.059 | 2.8872 | 0 | 0.02 | 0 | 0.02 | 0 | 0 | 1e-06 | 0.04 | 0 | 2024-03-07 15:11:05 | 0.003058
20712 | 31 | 5 | CC Chg | 00:00:01 | 144:45:05 | 1.059 | 2.9247 | 0 | 0.02 | 0 | 0.02 | 0 | 0 | 1e-06 | 0.05 | 0 | 2024-03-07 15:11:05 | 0.003097
20713 | 31 | 5 | CC Chg | 00:00:01 | 144:45:05 | 1.059 | 2.9458 | 0 | 0.02 | 0 | 0.02 | 0 | 0 | 1e-06 | 0.05 | 0 | 2024-03-07 15:11:05 | 0.00312
20714 | 31 | 5 | CC Chg | 00:00:01 | 144:45:06 | 1.059 | 2.9721 | 0 | 0.02 | 0 | 0.02 | 0 | 0 | 1e-06 | 0.06 | 0 | 2024-03-07 15:11:05 | 0.003147
20715 | 31 | 5 | CC Chg | 00:00:01 | 144:45:06 | 1.059 | 2.9935 | 0 | 0.02 | 0 | 0.02 | 0 | 0 | 1e-06 | 0.07 | 0 | 2024-03-07 15:11:06 | 0.00317
20716 | 31 | 5 | CC Chg | 00:00:01 | 144:45:06 | 1.059 | 3.0056 | 0 | 0.03 | 0 | 0.03 | 0 | 0 | 1e-06 | 0.07 | 0 | 2024-03-07 15:11:06 | 0.003183
20717 | 31 | 5 | CC Chg | 00:00:01 | 144:45:06 | 1.059 | 3.0208 | 0 | 0.03 | 0 | 0.03 | 0 | 0 | 1e-06 | 0.08 | 0 | 2024-03-07 15:11:06 | 0.003199
20718 | 31 | 5 | CC Chg | 00:00:01 | 144:45:06 | 1.059 | 3.0332 | 0 | 0.03 | 0 | 0.03 | 0 | 0 | 1e-06 | 0.08 | 0 | 2024-03-07 15:11:06 | 0.003212
20719 | 31 | 5 | CC Chg | 00:00:01 | 144:45:06 | 1.059 | 3.0493 | 0.001 | 0.03 | 0.001 | 0.03 | 0 | 0 | 1e-06 | 0.09 | 0 | 2024-03-07 15:11:06 | 0.003229
20720 | 31 | 5 | CC Chg | 00:00:02 | 144:45:06 | 1.059 | 3.0614 | 0.001 | 0.04 | 0.001 | 0.04 | 0 | 0 | 2e-06 | 0.11 | 0 | 2024-03-07 15:11:06 | 0.003242
20721 | 31 | 5 | CC Chg | 00:00:02 | 144:45:07 | 1.059 | 3.0722 | 0.001 | 0.04 | 0.001 | 0.04 | 0 | 0 | 2e-06 | 0.12 | 0 | 2024-03-07 15:11:06 | 0.003253
20722 | 31 | 5 | CC Chg | 00:00:02 | 144:45:07 | 1.059 | 3.0831 | 0.001 | 0.05 | 0.001 | 0.05 | 0 | 0 | 2e-06 | 0.13 | 0 | 2024-03-07 15:11:07 | 0.003265
20723 | 31 | 5 | CC Chg | 00:00:03 | 144:45:07 | 1.059 | 3.0946 | 0.001 | 0.06 | 0.001 | 0.06 | 0 | 0 | 3e-06 | 0.16 | 0 | 2024-03-07 15:11:07 | 0.003277
20724 | 31 | 5 | CC Chg | 00:00:03 | 144:45:08 | 1.059 | 3.1054 | 0.001 | 0.07 | 0.001 | 0.07 | 0 | 0 | 3e-06 | 0.2 | 0 | 2024-03-07 15:11:08 | 0.003289
20725 | 31 | 5 | CC Chg | 00:00:04 | 144:45:09 | 1.059 | 3.116 | 0.001 | 0.09 | 0.001 | 0.09 | 0 | 0 | 4e-06 | 0.27 | 0 | 2024-03-07 15:11:09 | 0.0033
20726 | 31 | 5 | CC Chg | 00:00:07 | 144:45:11 | 1.059 | 3.1262 | 0.002 | 0.13 | 0.002 | 0.13 | 0 | 0 | 6e-06 | 0.39 | 0 | 2024-03-07 15:11:11 | 0.003311
20727 | 31 | 5 | CC Chg | 00:00:13 | 144:45:17 | 1.059 | 3.1364 | 0.004 | 0.24 | 0.004 | 0.24 | 0 | 0 | 1.2e-05 | 0.74 | 0 | 2024-03-07 15:11:17 | 0.003321
20728 | 31 | 5 | CC Chg | 00:00:27 | 144:45:32 | 1.059 | 3.1467 | 0.008 | 0.5 | 0.008 | 0.5 | 0 | 0 | 2.5e-05 | 1.57 | 0 | 2024-03-07 15:11:31 | 0.003332
20729 | 31 | 5 | CC Chg | 00:00:30 | 144:45:34 | 1.059 | 3.1479 | 0.009 | 0.56 | 0.009 | 0.56 | 0 | 0 | 2.8e-05 | 1.73 | 0 | 2024-03-07 15:11:34 | 0.003334
20730 | 31 | 5 | CC Chg | 00:01:00 | 144:46:04 | 1.059 | 3.1572 | 0.018 | 1.11 | 0.018 | 1.11 | 0 | 0 | 5.5e-05 | 3.48 | 0 | 2024-03-07 15:12:04 | 0.003343
20731 | 31 | 5 | CC Chg | 00:01:30 | 144:46:34 | 1.06 | 3.1634 | 0.026 | 1.67 | 0.026 | 1.67 | 0 | 0 | 8.3e-05 | 5.24 | 0 | 2024-03-07 15:12:34 | 0.003353
20732 | 31 | 5 | CC Chg | 00:02:00 | 144:47:04 | 1.059 | 3.168 | 0.035 | 2.22 | 0.035 | 2.22 | 0 | 0 | 0.000111 | 6.99 | 0 | 2024-03-07 15:13:04 | 0.003355
20733 | 31 | 5 | CC Chg | 00:02:30 | 144:47:34 | 1.059 | 3.1721 | 0.044 | 2.78 | 0.044 | 2.78 | 0 | 0 | 0.000139 | 8.75 | 0 | 2024-03-07 15:13:34 | 0.003359
20734 | 31 | 5 | CC Chg | 00:03:00 | 144:48:04 | 1.059 | 3.1755 | 0.053 | 3.33 | 0.053 | 3.33 | 0 | 0 | 0.000167 | 10.52 | 0 | 2024-03-07 15:14:04 | 0.003363
20735 | 31 | 5 | CC Chg | 00:03:30 | 144:48:34 | 1.059 | 3.1789 | 0.062 | 3.89 | 0.062 | 3.89 | 0 | 0 | 0.000195 | 12.28 | 0 | 2024-03-07 15:14:34 | 0.003366
20736 | 31 | 5 | CC Chg | 00:04:00 | 144:49:04 | 1.06 | 3.1817 | 0.071 | 4.44 | 0.071 | 4.44 | 0 | 0 | 0.000223 | 14.04 | 0 | 2024-03-07 15:15:04 | 0.003373
20737 | 31 | 5 | CC Chg | 00:04:30 | 144:49:34 | 1.059 | 3.1848 | 0.079 | 5 | 0.079 | 5 | 0 | 0 | 0.000251 | 15.81 | 0 | 2024-03-07 15:15:34 | 0.003373
20738 | 31 | 5 | CC Chg | 00:05:00 | 144:50:04 | 1.06 | 3.1876 | 0.088 | 5.55 | 0.088 | 5.55 | 0 | 0 | 0.00028 | 17.58 | 0 | 2024-03-07 15:16:04 | 0.003379
20739 | 31 | 5 | CC Chg | 00:05:30 | 144:50:34 | 1.059 | 3.1901 | 0.097 | 6.11 | 0.097 | 6.11 | 0 | 0 | 0.000308 | 19.35 | 0 | 2024-03-07 15:16:34 | 0.003378
20740 | 31 | 5 | CC Chg | 00:06:00 | 144:51:04 | 1.059 | 3.1928 | 0.106 | 6.66 | 0.106 | 6.66 | 0 | 0 | 0.000336 | 21.12 | 0 | 2024-03-07 15:17:04 | 0.003381
20741 | 31 | 5 | CC Chg | 00:06:30 | 144:51:34 | 1.06 | 3.195 | 0.115 | 7.22 | 0.115 | 7.22 | 0 | 0 | 0.000364 | 22.9 | 0 | 2024-03-07 15:17:34 | 0.003387
20742 | 31 | 5 | CC Chg | 00:07:00 | 144:52:04 | 1.059 | 3.1975 | 0.124 | 7.77 | 0.124 | 7.77 | 0 | 0 | 0.000392 | 24.67 | 0 | 2024-03-07 15:18:04 | 0.003386
20743 | 31 | 5 | CC Chg | 00:07:30 | 144:52:34 | 1.059 | 3.1997 | 0.132 | 8.33 | 0.132 | 8.33 | 0 | 0 | 0.000421 | 26.45 | 0 | 2024-03-07 15:18:34 | 0.003388
20744 | 31 | 5 | CC Chg | 00:08:00 | 144:53:04 | 1.059 | 3.2018 | 0.141 | 8.88 | 0.141 | 8.88 | 0 | 0 | 0.000449 | 28.22 | 0 | 2024-03-07 15:19:04 | 0.003391
20745 | 31 | 5 | CC Chg | 00:08:30 | 144:53:34 | 1.059 | 3.204 | 0.15 | 9.44 | 0.15 | 9.44 | 0 | 0 | 0.000477 | 30 | 0 | 2024-03-07 15:19:34 | 0.003393
20746 | 31 | 5 | CC Chg | 00:09:00 | 144:54:04 | 1.059 | 3.2059 | 0.159 | 9.99 | 0.159 | 9.99 | 0 | 0 | 0.000505 | 31.78 | 0 | 2024-03-07 15:20:04 | 0.003395
20747 | 31 | 5 | CC Chg | 00:09:30 | 144:54:34 | 1.059 | 3.208 | 0.168 | 10.55 | 0.168 | 10.55 | 0 | 0 | 0.000534 | 33.56 | 0 | 2024-03-07 15:20:34 | 0.003397
20748 | 31 | 5 | CC Chg | 00:10:00 | 144:55:04 | 1.06 | 3.2099 | 0.177 | 11.1 | 0.177 | 11.1 | 0 | 0 | 0.000562 | 35.35 | 0 | 2024-03-07 15:21:04 | 0.003402
20749 | 31 | 5 | CC Chg | 00:10:30 | 144:55:34 | 1.059 | 3.2118 | 0.185 | 11.66 | 0.185 | 11.66 | 0 | 0 | 0.00059 | 37.13 | 0 | 2024-03-07 15:21:34 | 0.003401
20750 | 31 | 5 | CC Chg | 00:11:00 | 144:56:04 | 1.059 | 3.2136 | 0.194 | 12.21 | 0.194 | 12.21 | 0 | 0 | 0.000619 | 38.91 | 0 | 2024-03-07 15:22:04 | 0.003403
20751 | 31 | 5 | CC Chg | 00:11:30 | 144:56:34 | 1.059 | 3.2155 | 0.203 | 12.77 | 0.203 | 12.77 | 0 | 0 | 0.000647 | 40.7 | 0 | 2024-03-07 15:22:34 | 0.003405
20752 | 31 | 5 | CC Chg | 00:12:00 | 144:57:04 | 1.059 | 3.2173 | 0.212 | 13.33 | 0.212 | 13.33 | 0 | 0 | 0.000675 | 42.48 | 0 | 2024-03-07 15:23:04 | 0.003407
20753 | 31 | 5 | CC Chg | 00:12:30 | 144:57:34 | 1.06 | 3.2189 | 0.221 | 13.88 | 0.221 | 13.88 | 0 | 0 | 0.000704 | 44.27 | 0 | 2024-03-07 15:23:34 | 0.003412
20754 | 31 | 5 | CC Chg | 00:13:00 | 144:58:04 | 1.06 | 3.2207 | 0.23 | 14.44 | 0.23 | 14.44 | 0 | 0 | 0.000732 | 46.06 | 0 | 2024-03-07 15:24:04 | 0.003414
20755 | 31 | 5 | CC Chg | 00:13:30 | 144:58:34 | 1.06 | 3.2226 | 0.238 | 14.99 | 0.238 | 14.99 | 0 | 0 | 0.000761 | 47.85 | 0 | 2024-03-07 15:24:34 | 0.003416
20756 | 31 | 5 | CC Chg | 00:14:00 | 144:59:04 | 1.059 | 3.2245 | 0.247 | 15.55 | 0.247 | 15.55 | 0 | 0 | 0.000789 | 49.64 | 0 | 2024-03-07 15:25:04 | 0.003415
20757 | 31 | 5 | CC Chg | 00:14:30 | 144:59:34 | 1.059 | 3.226 | 0.256 | 16.1 | 0.256 | 16.1 | 0 | 0 | 0.000818 | 51.43 | 0 | 2024-03-07 15:25:34 | 0.003416
20758 | 31 | 5 | CC Chg | 00:15:00 | 145:00:04 | 1.059 | 3.2276 | 0.265 | 16.66 | 0.265 | 16.66 | 0 | 0 | 0.000846 | 53.22 | 0 | 2024-03-07 15:26:04 | 0.003418
20759 | 31 | 5 | CC Chg | 00:15:30 | 145:00:34 | 1.059 | 3.2294 | 0.274 | 17.21 | 0.274 | 17.21 | 0 | 0 | 0.000875 | 55.01 | 0 | 2024-03-07 15:26:34 | 0.00342
20760 | 31 | 5 | CC Chg | 00:16:00 | 145:01:04 | 1.059 | 3.2313 | 0.283 | 17.77 | 0.283 | 17.77 | 0 | 0 | 0.000903 | 56.8 | 0 | 2024-03-07 15:27:04 | 0.003422
20761 | 31 | 5 | CC Chg | 00:16:30 | 145:01:34 | 1.059 | 3.2328 | 0.291 | 18.32 | 0.291 | 18.32 | 0 | 0 | 0.000932 | 58.6 | 0 | 2024-03-07 15:27:34 | 0.003424
20762 | 31 | 5 | CC Chg | 00:17:00 | 145:02:04 | 1.059 | 3.2344 | 0.3 | 18.88 | 0.3 | 18.88 | 0 | 0 | 0.00096 | 60.39 | 0 | 2024-03-07 15:28:04 | 0.003425
20763 | 31 | 5 | CC Chg | 00:17:30 | 145:02:34 | 1.06 | 3.2359 | 0.309 | 19.43 | 0.309 | 19.43 | 0 | 0 | 0.000989 | 62.19 | 0 | 2024-03-07 15:28:34 | 0.00343
20764 | 31 | 5 | CC Chg | 00:18:00 | 145:03:04 | 1.059 | 3.2375 | 0.318 | 19.99 | 0.318 | 19.99 | 0 | 0 | 0.001017 | 63.99 | 0 | 2024-03-07 15:29:04 | 0.003429
20765 | 31 | 5 | CC Chg | 00:18:30 | 145:03:34 | 1.059 | 3.2393 | 0.327 | 20.54 | 0.327 | 20.54 | 0 | 0 | 0.001046 | 65.79 | 0 | 2024-03-07 15:29:34 | 0.00343
20766 | 31 | 5 | CC Chg | 00:19:00 | 145:04:04 | 1.059 | 3.2409 | 0.335 | 21.1 | 0.335 | 21.1 | 0 | 0 | 0.001075 | 67.59 | 0 | 2024-03-07 15:30:04 | 0.003432
20767 | 31 | 5 | CC Chg | 00:19:30 | 145:04:34 | 1.059 | 3.2424 | 0.344 | 21.65 | 0.344 | 21.65 | 0 | 0 | 0.001103 | 69.39 | 0 | 2024-03-07 15:30:34 | 0.003434
20768 | 31 | 5 | CC Chg | 00:20:00 | 145:05:04 | 1.059 | 3.244 | 0.353 | 22.21 | 0.353 | 22.21 | 0 | 0 | 0.001132 | 71.19 | 0 | 2024-03-07 15:31:04 | 0.003435
20769 | 31 | 5 | CC Chg | 00:20:30 | 145:05:34 | 1.059 | 3.2455 | 0.362 | 22.76 | 0.362 | 22.76 | 0 | 0 | 0.001161 | 72.99 | 0 | 2024-03-07 15:31:34 | 0.003437
20770 | 31 | 5 | CC Chg | 00:21:00 | 145:06:04 | 1.06 | 3.2474 | 0.371 | 23.32 | 0.371 | 23.32 | 0 | 0 | 0.001189 | 74.79 | 0 | 2024-03-07 15:32:04 | 0.003442
20771 | 31 | 5 | CC Chg | 00:21:30 | 145:06:34 | 1.059 | 3.249 | 0.38 | 23.88 | 0.38 | 23.88 | 0 | 0 | 0.001218 | 76.59 | 0 | 2024-03-07 15:32:34 | 0.003441
20772 | 31 | 5 | CC Chg | 00:22:00 | 145:07:04 | 1.06 | 3.2505 | 0.388 | 24.43 | 0.388 | 24.43 | 0 | 0 | 0.001247 | 78.4 | 0 | 2024-03-07 15:33:04 | 0.003446
20773 | 31 | 5 | CC Chg | 00:22:30 | 145:07:34 | 1.059 | 3.2517 | 0.397 | 24.99 | 0.397 | 24.99 | 0 | 0 | 0.001275 | 80.2 | 0 | 2024-03-07 15:33:34 | 0.003444
20774 | 31 | 5 | CC Chg | 00:23:00 | 145:08:04 | 1.06 | 3.2533 | 0.406 | 25.54 | 0.406 | 25.54 | 0 | 0 | 0.001304 | 82.01 | 0 | 2024-03-07 15:34:04 | 0.003448
20775 | 31 | 5 | CC Chg | 00:23:30 | 145:08:34 | 1.06 | 3.2552 | 0.415 | 26.1 | 0.415 | 26.1 | 0 | 0 | 0.001333 | 83.82 | 0 | 2024-03-07 15:34:34 | 0.003451
20776 | 31 | 5 | CC Chg | 00:24:00 | 145:09:04 | 1.059 | 3.2567 | 0.424 | 26.65 | 0.424 | 26.65 | 0 | 0 | 0.001361 | 85.62 | 0 | 2024-03-07 15:35:04 | 0.003449
20777 | 31 | 5 | CC Chg | 00:24:30 | 145:09:34 | 1.06 | 3.2583 | 0.433 | 27.21 | 0.433 | 27.21 | 0 | 0 | 0.00139 | 87.43 | 0 | 2024-03-07 15:35:34 | 0.003454
20778 | 31 | 5 | CC Chg | 00:25:00 | 145:10:04 | 1.059 | 3.2598 | 0.441 | 27.76 | 0.441 | 27.76 | 0 | 0 | 0.001419 | 89.24 | 0 | 2024-03-07 15:36:04 | 0.003452
20779 | 31 | 5 | CC Chg | 00:25:30 | 145:10:34 | 1.06 | 3.2614 | 0.45 | 28.32 | 0.45 | 28.32 | 0 | 0 | 0.001448 | 91.05 | 0 | 2024-03-07 15:36:34 | 0.003457
20780 | 31 | 5 | CC Chg | 00:26:00 | 145:11:04 | 1.059 | 3.2629 | 0.459 | 28.87 | 0.459 | 28.87 | 0 | 0 | 0.001477 | 92.86 | 0 | 2024-03-07 15:37:04 | 0.003455
20781 | 31 | 5 | CC Chg | 00:26:30 | 145:11:34 | 1.059 | 3.2645 | 0.468 | 29.43 | 0.468 | 29.43 | 0 | 0 | 0.001505 | 94.68 | 0 | 2024-03-07 15:37:34 | 0.003457
20782 | 31 | 5 | CC Chg | 00:27:00 | 145:12:04 | 1.059 | 3.266 | 0.477 | 29.98 | 0.477 | 29.98 | 0 | 0 | 0.001534 | 96.49 | 0 | 2024-03-07 15:38:04 | 0.003459
20783 | 31 | 5 | CC Chg | 00:27:30 | 145:12:34 | 1.059 | 3.2676 | 0.486 | 30.54 | 0.486 | 30.54 | 0 | 0 | 0.001563 | 98.3 | 0 | 2024-03-07 15:38:34 | 0.00346
20784 | 31 | 5 | CC Chg | 00:28:00 | 145:13:04 | 1.059 | 3.2691 | 0.494 | 31.09 | 0.494 | 31.09 | 0 | 0 | 0.001592 | 100.12 | 0 | 2024-03-07 15:39:04 | 0.003462
20785 | 31 | 5 | CC Chg | 00:28:30 | 145:13:34 | 1.059 | 3.271 | 0.503 | 31.65 | 0.503 | 31.65 | 0 | 0 | 0.001621 | 101.93 | 0 | 2024-03-07 15:39:34 | 0.003464
20786 | 31 | 5 | CC Chg | 00:29:00 | 145:14:04 | 1.06 | 3.2725 | 0.512 | 32.2 | 0.512 | 32.2 | 0 | 0 | 0.00165 | 103.75 | 0 | 2024-03-07 15:40:04 | 0.003469
20787 | 31 | 5 | CC Chg | 00:29:30 | 145:14:34 | 1.059 | 3.2741 | 0.521 | 32.76 | 0.521 | 32.76 | 0 | 0 | 0.001679 | 105.57 | 0 | 2024-03-07 15:40:34 | 0.003467
20788 | 31 | 5 | CC Chg | 00:30:00 | 145:15:04 | 1.06 | 3.2756 | 0.53 | 33.31 | 0.53 | 33.31 | 0 | 0 | 0.001707 | 107.38 | 0 | 2024-03-07 15:41:04 | 0.003472
20789 | 31 | 5 | CC Chg | 00:30:30 | 145:15:34 | 1.059 | 3.2772 | 0.539 | 33.87 | 0.539 | 33.87 | 0 | 0 | 0.001736 | 109.2 | 0 | 2024-03-07 15:41:34 | 0.003471
20790 | 31 | 5 | CC Chg | 00:31:00 | 145:16:04 | 1.06 | 3.279 | 0.547 | 34.42 | 0.547 | 34.42 | 0 | 0 | 0.001765 | 111.02 | 0 | 2024-03-07 15:42:04 | 0.003476
20791 | 31 | 5 | CC Chg | 00:31:30 | 145:16:34 | 1.06 | 3.2806 | 0.556 | 34.98 | 0.556 | 34.98 | 0 | 0 | 0.001794 | 112.85 | 0 | 2024-03-07 15:42:34 | 0.003477
20792 | 31 | 5 | CC Chg | 00:32:00 | 145:17:04 | 1.06 | 3.2821 | 0.565 | 35.54 | 0.565 | 35.54 | 0 | 0 | 0.001823 | 114.67 | 0 | 2024-03-07 15:43:04 | 0.003479
20793 | 31 | 5 | CC Chg | 00:32:30 | 145:17:34 | 1.059 | 3.284 | 0.574 | 36.09 | 0.574 | 36.09 | 0 | 0 | 0.001852 | 116.49 | 0 | 2024-03-07 15:43:34 | 0.003478
20794 | 31 | 5 | CC Chg | 00:33:00 | 145:18:04 | 1.06 | 3.2859 | 0.583 | 36.65 | 0.583 | 36.65 | 0 | 0 | 0.001881 | 118.31 | 0 | 2024-03-07 15:44:04 | 0.003483
20795 | 31 | 5 | CC Chg | 00:33:30 | 145:18:34 | 1.06 | 3.2874 | 0.591 | 37.2 | 0.591 | 37.2 | 0 | 0 | 0.00191 | 120.14 | 0 | 2024-03-07 15:44:34 | 0.003485
20796 | 31 | 5 | CC Chg | 00:34:00 | 145:19:04 | 1.059 | 3.289 | 0.6 | 37.76 | 0.6 | 37.76 | 0 | 0 | 0.001939 | 121.97 | 0 | 2024-03-07 15:45:04 | 0.003483
20797 | 31 | 5 | CC Chg | 00:34:30 | 145:19:34 | 1.059 | 3.2905 | 0.609 | 38.31 | 0.609 | 38.31 | 0 | 0 | 0.001968 | 123.79 | 0 | 2024-03-07 15:45:34 | 0.003485
20798 | 31 | 5 | CC Chg | 00:35:00 | 145:20:04 | 1.06 | 3.2924 | 0.618 | 38.87 | 0.618 | 38.87 | 0 | 0 | 0.001997 | 125.62 | 0 | 2024-03-07 15:46:04 | 0.00349
20799 | 31 | 5 | CC Chg | 00:35:30 | 145:20:34 | 1.059 | 3.2942 | 0.627 | 39.42 | 0.627 | 39.42 | 0 | 0 | 0.002026 | 127.45 | 0 | 2024-03-07 15:46:34 | 0.003489
20800 | 31 | 5 | CC Chg | 00:36:00 | 145:21:04 | 1.06 | 3.2961 | 0.636 | 39.98 | 0.636 | 39.98 | 0 | 0 | 0.002056 | 129.28 | 0 | 2024-03-07 15:47:04 | 0.003494
20801 | 31 | 5 | CC Chg | 00:36:30 | 145:21:34 | 1.059 | 3.2976 | 0.644 | 40.53 | 0.644 | 40.53 | 0 | 0 | 0.002085 | 131.11 | 0 | 2024-03-07 15:47:34 | 0.003492
20802 | 31 | 5 | CC Chg | 00:37:00 | 145:22:04 | 1.06 | 3.2992 | 0.653 | 41.09 | 0.653 | 41.09 | 0 | 0 | 0.002114 | 132.94 | 0 | 2024-03-07 15:48:04 | 0.003497
20803 | 31 | 5 | CC Chg | 00:37:30 | 145:22:34 | 1.06 | 3.3014 | 0.662 | 41.64 | 0.662 | 41.64 | 0 | 0 | 0.002143 | 134.77 | 0 | 2024-03-07 15:48:34 | 0.003499
20804 | 31 | 5 | CC Chg | 00:38:00 | 145:23:04 | 1.059 | 3.3032 | 0.671 | 42.2 | 0.671 | 42.2 | 0 | 0 | 0.002172 | 136.61 | 0 | 2024-03-07 15:49:04 | 0.003498
20805 | 31 | 5 | CC Chg | 00:38:30 | 145:23:34 | 1.059 | 3.3048 | 0.68 | 42.75 | 0.68 | 42.75 | 0 | 0 | 0.002201 | 138.44 | 0 | 2024-03-07 15:49:34 | 0.0035
20806 | 31 | 5 | CC Chg | 00:39:00 | 145:24:04 | 1.059 | 3.3066 | 0.689 | 43.31 | 0.689 | 43.31 | 0 | 0 | 0.00223 | 140.28 | 0 | 2024-03-07 15:50:04 | 0.003502
20807 | 31 | 5 | CC Chg | 00:39:30 | 145:24:34 | 1.06 | 3.3088 | 0.697 | 43.86 | 0.697 | 43.86 | 0 | 0 | 0.00226 | 142.11 | 0 | 2024-03-07 15:50:34 | 0.003507
20808 | 31 | 5 | CC Chg | 00:40:00 | 145:25:04 | 1.06 | 3.3107 | 0.706 | 44.42 | 0.706 | 44.42 | 0 | 0 | 0.002289 | 143.95 | 0 | 2024-03-07 15:51:04 | 0.003509
20809 | 31 | 5 | CC Chg | 00:40:30 | 145:25:34 | 1.06 | 3.3125 | 0.715 | 44.97 | 0.715 | 44.97 | 0 | 0 | 0.002318 | 145.79 | 0 | 2024-03-07 15:51:34 | 0.003511
20810 | 31 | 5 | CC Chg | 00:41:00 | 145:26:04 | 1.06 | 3.3141 | 0.724 | 45.53 | 0.724 | 45.53 | 0 | 0 | 0.002347 | 147.63 | 0 | 2024-03-07 15:52:04 | 0.003513
20811 | 31 | 5 | CC Chg | 00:41:30 | 145:26:34 | 1.059 | 3.3159 | 0.733 | 46.08 | 0.733 | 46.08 | 0 | 0 | 0.002377 | 149.47 | 0 | 2024-03-07 15:52:34 | 0.003512
20812 | 31 | 5 | CC Chg | 00:42:00 | 145:27:04 | 1.059 | 3.3184 | 0.742 | 46.64 | 0.742 | 46.64 | 0 | 0 | 0.002406 | 151.31 | 0 | 2024-03-07 15:53:04 | 0.003514
20813 | 31 | 5 | CC Chg | 00:42:30 | 145:27:34 | 1.059 | 3.3203 | 0.75 | 47.2 | 0.75 | 47.2 | 0 | 0 | 0.002435 | 153.15 | 0 | 2024-03-07 15:53:34 | 0.003516
20814 | 31 | 5 | CC Chg | 00:43:00 | 145:28:04 | 1.059 | 3.3221 | 0.759 | 47.75 | 0.759 | 47.75 | 0 | 0 | 0.002464 | 155 | 0 | 2024-03-07 15:54:04 | 0.003518
20815 | 31 | 5 | CC Chg | 00:43:30 | 145:28:34 | 1.059 | 3.324 | 0.768 | 48.31 | 0.768 | 48.31 | 0 | 0 | 0.002494 | 156.84 | 0 | 2024-03-07 15:54:34 | 0.00352
20816 | 31 | 5 | CC Chg | 00:44:00 | 145:29:04 | 1.059 | 3.3265 | 0.777 | 48.86 | 0.777 | 48.86 | 0 | 0 | 0.002523 | 158.69 | 0 | 2024-03-07 15:55:04 | 0.003523
20817 | 31 | 5 | CC Chg | 00:44:30 | 145:29:34 | 1.059 | 3.3283 | 0.786 | 49.42 | 0.786 | 49.42 | 0 | 0 | 0.002553 | 160.54 | 0 | 2024-03-07 15:55:34 | 0.003525
20818 | 31 | 5 | CC Chg | 00:45:00 | 145:30:04 | 1.06 | 3.3302 | 0.795 | 49.97 | 0.795 | 49.97 | 0 | 0 | 0.002582 | 162.39 | 0 | 2024-03-07 15:56:04 | 0.00353
20819 | 31 | 5 | CC Chg | 00:45:30 | 145:30:34 | 1.06 | 3.3327 | 0.803 | 50.53 | 0.803 | 50.53 | 0 | 0 | 0.002611 | 164.24 | 0 | 2024-03-07 15:56:34 | 0.003533
20820 | 31 | 5 | CC Chg | 00:46:00 | 145:31:04 | 1.059 | 3.3345 | 0.812 | 51.08 | 0.812 | 51.08 | 0 | 0 | 0.002641 | 166.09 | 0 | 2024-03-07 15:57:04 | 0.003531
20821 | 31 | 5 | CC Chg | 00:46:30 | 145:31:34 | 1.059 | 3.3367 | 0.821 | 51.64 | 0.821 | 51.64 | 0 | 0 | 0.00267 | 167.94 | 0 | 2024-03-07 15:57:34 | 0.003534
20822 | 31 | 5 | CC Chg | 00:47:00 | 145:32:04 | 1.059 | 3.3389 | 0.83 | 52.19 | 0.83 | 52.19 | 0 | 0 | 0.0027 | 169.79 | 0 | 2024-03-07 15:58:04 | 0.003536
20823 | 31 | 5 | CC Chg | 00:47:30 | 145:32:34 | 1.06 | 3.3413 | 0.839 | 52.75 | 0.839 | 52.75 | 0 | 0 | 0.002729 | 171.65 | 0 | 2024-03-07 15:58:34 | 0.003542
20824 | 31 | 5 | CC Chg | 00:48:00 | 145:33:04 | 1.059 | 3.3432 | 0.848 | 53.3 | 0.848 | 53.3 | 0 | 0 | 0.002759 | 173.5 | 0 | 2024-03-07 15:59:04 | 0.00354
20825 | 31 | 5 | CC Chg | 00:48:30 | 145:33:34 | 1.059 | 3.3454 | 0.856 | 53.86 | 0.856 | 53.86 | 0 | 0 | 0.002788 | 175.36 | 0 | 2024-03-07 15:59:34 | 0.003543
20826 | 31 | 5 | CC Chg | 00:49:00 | 145:34:04 | 1.06 | 3.3479 | 0.865 | 54.41 | 0.865 | 54.41 | 0 | 0 | 0.002818 | 177.22 | 0 | 2024-03-07 16:00:04 | 0.003549
20827 | 31 | 5 | CC Chg | 00:49:30 | 145:34:34 | 1.059 | 3.35 | 0.874 | 54.97 | 0.874 | 54.97 | 0 | 0 | 0.002847 | 179.08 | 0 | 2024-03-07 16:00:34 | 0.003548
20828 | 31 | 5 | CC Chg | 00:50:00 | 145:35:04 | 1.059 | 3.3522 | 0.883 | 55.52 | 0.883 | 55.52 | 0 | 0 | 0.002877 | 180.94 | 0 | 2024-03-07 16:01:04 | 0.00355
20829 | 31 | 5 | CC Chg | 00:50:30 | 145:35:34 | 1.059 | 3.3544 | 0.892 | 56.08 | 0.892 | 56.08 | 0 | 0 | 0.002906 | 182.8 | 0 | 2024-03-07 16:01:34 | 0.003552
20830 | 31 | 5 | CC Chg | 00:51:00 | 145:36:04 | 1.059 | 3.3568 | 0.9 | 56.63 | 0.9 | 56.63 | 0 | 0 | 0.002936 | 184.66 | 0 | 2024-03-07 16:02:04 | 0.003555
20831 | 31 | 5 | CC Chg | 00:51:30 | 145:36:34 | 1.059 | 3.3593 | 0.909 | 57.19 | 0.909 | 57.19 | 0 | 0 | 0.002966 | 186.53 | 0 | 2024-03-07 16:02:34 | 0.003557
20832 | 31 | 5 | CC Chg | 00:52:00 | 145:37:04 | 1.06 | 3.3615 | 0.918 | 57.74 | 0.918 | 57.74 | 0 | 0 | 0.002995 | 188.39 | 0 | 2024-03-07 16:03:04 | 0.003563
20833 | 31 | 5 | CC Chg | 00:52:30 | 145:37:34 | 1.06 | 3.364 | 0.927 | 58.3 | 0.927 | 58.3 | 0 | 0 | 0.003025 | 190.26 | 0 | 2024-03-07 16:03:34 | 0.003566
20834 | 31 | 5 | CC Chg | 00:53:00 | 145:38:04 | 1.059 | 3.3661 | 0.936 | 58.85 | 0.936 | 58.85 | 0 | 0 | 0.003055 | 192.13 | 0 | 2024-03-07 16:04:04 | 0.003565
20835 | 31 | 5 | CC Chg | 00:53:30 | 145:38:34 | 1.06 | 3.3686 | 0.945 | 59.41 | 0.945 | 59.41 | 0 | 0 | 0.003085 | 194 | 0 | 2024-03-07 16:04:34 | 0.003571
20836 | 31 | 5 | CC Chg | 00:54:00 | 145:39:04 | 1.06 | 3.3711 | 0.953 | 59.97 | 0.953 | 59.97 | 0 | 0 | 0.003114 | 195.87 | 0 | 2024-03-07 16:05:04 | 0.003573
20837 | 31 | 5 | CC Chg | 00:54:30 | 145:39:34 | 1.059 | 3.3736 | 0.962 | 60.52 | 0.962 | 60.52 | 0 | 0 | 0.003144 | 197.74 | 0 | 2024-03-07 16:05:34 | 0.003573
20838 | 31 | 5 | CC Chg | 00:55:00 | 145:40:04 | 1.059 | 3.3758 | 0.971 | 61.08 | 0.971 | 61.08 | 0 | 0 | 0.003174 | 199.61 | 0 | 2024-03-07 16:06:04 | 0.003575
20839 | 31 | 5 | CC Chg | 00:55:30 | 145:40:34 | 1.059 | 3.3782 | 0.98 | 61.63 | 0.98 | 61.63 | 0 | 0 | 0.003204 | 201.49 | 0 | 2024-03-07 16:06:34 | 0.003578
20840 | 31 | 5 | CC Chg | 00:56:00 | 145:41:04 | 1.059 | 3.3807 | 0.989 | 62.19 | 0.989 | 62.19 | 0 | 0 | 0.003234 | 203.37 | 0 | 2024-03-07 16:07:04 | 0.00358
20841 | 31 | 5 | CC Chg | 00:56:30 | 145:41:34 | 1.059 | 3.3832 | 0.998 | 62.74 | 0.998 | 62.74 | 0 | 0 | 0.003263 | 205.24 | 0 | 2024-03-07 16:07:34 | 0.003583
20842 | 31 | 5 | CC Chg | 00:57:00 | 145:42:04 | 1.06 | 3.3857 | 1.006 | 63.3 | 1.006 | 63.3 | 0 | 0 | 0.003293 | 207.12 | 0 | 2024-03-07 16:08:04 | 0.003589
20843 | 31 | 5 | CC Chg | 00:57:30 | 145:42:34 | 1.06 | 3.3882 | 1.015 | 63.85 | 1.015 | 63.85 | 0 | 0 | 0.003323 | 209 | 0 | 2024-03-07 16:08:34 | 0.003591
20844 | 31 | 5 | CC Chg | 00:58:00 | 145:43:04 | 1.059 | 3.3906 | 1.024 | 64.41 | 1.024 | 64.41 | 0 | 0 | 0.003353 | 210.89 | 0 | 2024-03-07 16:09:04 | 0.003591
20845 | 31 | 5 | CC Chg | 00:58:30 | 145:43:34 | 1.059 | 3.3931 | 1.033 | 64.96 | 1.033 | 64.96 | 0 | 0 | 0.003383 | 212.77 | 0 | 2024-03-07 16:09:34 | 0.003593
20846 | 31 | 5 | CC Chg | 00:59:00 | 145:44:04 | 1.059 | 3.3959 | 1.042 | 65.52 | 1.042 | 65.52 | 0 | 0 | 0.003413 | 214.65 | 0 | 2024-03-07 16:10:04 | 0.003596
20847 | 31 | 5 | CC Chg | 00:59:30 | 145:44:34 | 1.06 | 3.3984 | 1.051 | 66.07 | 1.051 | 66.07 | 0 | 0 | 0.003443 | 216.54 | 0 | 2024-03-07 16:10:34 | 0.003602
20848 | 31 | 5 | CC Chg | 01:00:00 | 145:45:04 | 1.06 | 3.4006 | 1.059 | 66.63 | 1.059 | 66.63 | 0 | 0 | 0.003473 | 218.43 | 0 | 2024-03-07 16:11:04 | 0.003605
20849 | 31 | 5 | CC Chg | 01:00:30 | 145:45:34 | 1.059 | 3.4033 | 1.068 | 67.18 | 1.068 | 67.18 | 0 | 0 | 0.003503 | 220.32 | 0 | 2024-03-07 16:11:34 | 0.003604
20850 | 31 | 5 | CC Chg | 01:01:00 | 145:46:04 | 1.06 | 3.4058 | 1.077 | 67.74 | 1.077 | 67.74 | 0 | 0 | 0.003533 | 222.21 | 0 | 2024-03-07 16:12:04 | 0.00361
20851 | 31 | 5 | CC Chg | 01:01:30 | 145:46:34 | 1.06 | 3.4083 | 1.086 | 68.29 | 1.086 | 68.29 | 0 | 0 | 0.003563 | 224.1 | 0 | 2024-03-07 16:12:34 | 0.003613
20852 | 31 | 5 | CC Chg | 01:02:00 | 145:47:04 | 1.06 | 3.4111 | 1.095 | 68.85 | 1.095 | 68.85 | 0 | 0 | 0.003593 | 225.99 | 0 | 2024-03-07 16:13:04 | 0.003616
20853 | 31 | 5 | CC Chg | 01:02:30 | 145:47:34 | 1.06 | 3.4136 | 1.104 | 69.41 | 1.104 | 69.41 | 0 | 0 | 0.003623 | 227.89 | 0 | 2024-03-07 16:13:34 | 0.003618
20854 | 31 | 5 | CC Chg | 01:03:00 | 145:48:04 | 1.06 | 3.4161 | 1.112 | 69.96 | 1.112 | 69.96 | 0 | 0 | 0.003654 | 229.78 | 0 | 2024-03-07 16:14:04 | 0.003621
20855 | 31 | 5 | CC Chg | 01:03:30 | 145:48:34 | 1.059 | 3.4188 | 1.121 | 70.52 | 1.121 | 70.52 | 0 | 0 | 0.003684 | 231.68 | 0 | 2024-03-07 16:14:34 | 0.003621
20856 | 31 | 5 | CC Chg | 01:04:00 | 145:49:04 | 1.06 | 3.4213 | 1.13 | 71.07 | 1.13 | 71.07 | 0 | 0 | 0.003714 | 233.58 | 0 | 2024-03-07 16:15:04 | 0.003627
20857 | 31 | 5 | CC Chg | 01:04:30 | 145:49:34 | 1.059 | 3.4238 | 1.139 | 71.63 | 1.139 | 71.63 | 0 | 0 | 0.003744 | 235.48 | 0 | 2024-03-07 16:15:34 | 0.003626
20858 | 31 | 5 | CC Chg | 01:05:00 | 145:50:04 | 1.06 | 3.4266 | 1.148 | 72.18 | 1.148 | 72.18 | 0 | 0 | 0.003774 | 237.38 | 0 | 2024-03-07 16:16:04 | 0.003632
20859 | 31 | 5 | CC Chg | 01:05:30 | 145:50:34 | 1.059 | 3.4291 | 1.157 | 72.74 | 1.157 | 72.74 | 0 | 0 | 0.003805 | 239.29 | 0 | 2024-03-07 16:16:34 | 0.003631
20860 | 31 | 5 | CC Chg | 01:06:00 | 145:51:04 | 1.06 | 3.4319 | 1.165 | 73.29 | 1.165 | 73.29 | 0 | 0 | 0.003835 | 241.19 | 0 | 2024-03-07 16:17:04 | 0.003638
20861 | 31 | 5 | CC Chg | 01:06:30 | 145:51:34 | 1.06 | 3.4343 | 1.174 | 73.85 | 1.174 | 73.85 | 0 | 0 | 0.003865 | 243.1 | 0 | 2024-03-07 16:17:34 | 0.00364
20862 | 31 | 5 | CC Chg | 01:07:00 | 145:52:04 | 1.06 | 3.4368 | 1.183 | 74.4 | 1.183 | 74.4 | 0 | 0 | 0.003896 | 245.01 | 0 | 2024-03-07 16:18:04 | 0.003643
20863 | 31 | 5 | CC Chg | 01:07:30 | 145:52:34 | 1.06 | 3.4396 | 1.192 | 74.96 | 1.192 | 74.96 | 0 | 0 | 0.003926 | 246.92 | 0 | 2024-03-07 16:18:34 | 0.003646
20864 | 31 | 5 | CC Chg | 01:08:00 | 145:53:04 | 1.059 | 3.4424 | 1.201 | 75.51 | 1.201 | 75.51 | 0 | 0 | 0.003956 | 248.83 | 0 | 2024-03-07 16:19:04 | 0.003646
20865 | 31 | 5 | CC Chg | 01:08:30 | 145:53:34 | 1.059 | 3.4449 | 1.209 | 76.07 | 1.209 | 76.07 | 0 | 0 | 0.003987 | 250.74 | 0 | 2024-03-07 16:19:34 | 0.003648
20866 | 31 | 5 | CC Chg | 01:09:00 | 145:54:04 | 1.06 | 3.4474 | 1.218 | 76.62 | 1.218 | 76.62 | 0 | 0 | 0.004017 | 252.65 | 0 | 2024-03-07 16:20:04 | 0.003654
20867 | 31 | 5 | CC Chg | 01:09:30 | 145:54:34 | 1.059 | 3.4502 | 1.227 | 77.18 | 1.227 | 77.18 | 0 | 0 | 0.004048 | 254.57 | 0 | 2024-03-07 16:20:34 | 0.003654
20868 | 31 | 5 | CC Chg | 01:10:00 | 145:55:04 | 1.059 | 3.453 | 1.236 | 77.73 | 1.236 | 77.73 | 0 | 0 | 0.004078 | 256.48 | 0 | 2024-03-07 16:21:04 | 0.003657
20869 | 31 | 5 | CC Chg | 01:10:30 | 145:55:34 | 1.059 | 3.4554 | 1.245 | 78.29 | 1.245 | 78.29 | 0 | 0 | 0.004109 | 258.4 | 0 | 2024-03-07 16:21:34 | 0.003659
20870 | 31 | 5 | CC Chg | 01:11:00 | 145:56:04 | 1.06 | 3.4582 | 1.254 | 78.85 | 1.254 | 78.85 | 0 | 0 | 0.004139 | 260.32 | 0 | 2024-03-07 16:22:04 | 0.003666
20871 | 31 | 5 | CC Chg | 01:11:30 | 145:56:34 | 1.06 | 3.4607 | 1.262 | 79.4 | 1.262 | 79.4 | 0 | 0 | 0.00417 | 262.24 | 0 | 2024-03-07 16:22:34 | 0.003668
20872 | 31 | 5 | CC Chg | 01:12:00 | 145:57:04 | 1.059 | 3.4632 | 1.271 | 79.96 | 1.271 | 79.96 | 0 | 0 | 0.0042 | 264.16 | 0 | 2024-03-07 16:23:04 | 0.003668
20873 | 31 | 5 | CC Chg | 01:12:30 | 145:57:34 | 1.059 | 3.4663 | 1.28 | 80.51 | 1.28 | 80.51 | 0 | 0 | 0.004231 | 266.09 | 0 | 2024-03-07 16:23:34 | 0.003671
20874 | 31 | 5 | CC Chg | 01:13:00 | 145:58:04 | 1.06 | 3.4688 | 1.289 | 81.07 | 1.289 | 81.07 | 0 | 0 | 0.004261 | 268.01 | 0 | 2024-03-07 16:24:04 | 0.003677
20875 | 31 | 5 | CC Chg | 01:13:30 | 145:58:34 | 1.06 | 3.4712 | 1.298 | 81.62 | 1.298 | 81.62 | 0 | 0 | 0.004292 | 269.94 | 0 | 2024-03-07 16:24:34 | 0.003679
20876 | 31 | 5 | CC Chg | 01:14:00 | 145:59:04 | 1.059 | 3.474 | 1.307 | 82.18 | 1.307 | 82.18 | 0 | 0 | 0.004323 | 271.87 | 0 | 2024-03-07 16:25:04 | 0.003679
20877 | 31 | 5 | CC Chg | 01:14:30 | 145:59:34 | 1.06 | 3.4768 | 1.315 | 82.73 | 1.315 | 82.73 | 0 | 0 | 0.004353 | 273.8 | 0 | 2024-03-07 16:25:34 | 0.003685
20878 | 31 | 5 | CC Chg | 01:15:00 | 146:00:04 | 1.06 | 3.4793 | 1.324 | 83.29 | 1.324 | 83.29 | 0 | 0 | 0.004384 | 275.73 | 0 | 2024-03-07 16:26:04 | 0.003688
20879 | 31 | 5 | CC Chg | 01:15:30 | 146:00:34 | 1.059 | 3.4821 | 1.333 | 83.84 | 1.333 | 83.84 | 0 | 0 | 0.004415 | 277.66 | 0 | 2024-03-07 16:26:34 | 0.003688
20880 | 31 | 5 | CC Chg | 01:16:00 | 146:01:04 | 1.059 | 3.4846 | 1.342 | 84.4 | 1.342 | 84.4 | 0 | 0 | 0.004446 | 279.6 | 0 | 2024-03-07 16:27:04 | 0.00369
20881 | 31 | 5 | CC Chg | 01:16:30 | 146:01:34 | 1.06 | 3.4874 | 1.351 | 84.95 | 1.351 | 84.95 | 0 | 0 | 0.004476 | 281.53 | 0 | 2024-03-07 16:27:34 | 0.003697
20882 | 31 | 5 | CC Chg | 01:17:00 | 146:02:04 | 1.059 | 3.4902 | 1.36 | 85.51 | 1.36 | 85.51 | 0 | 0 | 0.004507 | 283.47 | 0 | 2024-03-07 16:28:04 | 0.003696
20883 | 31 | 5 | CC Chg | 01:17:30 | 146:02:34 | 1.06 | 3.4926 | 1.368 | 86.06 | 1.368 | 86.06 | 0 | 0 | 0.004538 | 285.41 | 0 | 2024-03-07 16:28:34 | 0.003702
20884 | 31 | 5 | CC Chg | 01:18:00 | 146:03:04 | 1.059 | 3.4957 | 1.377 | 86.62 | 1.377 | 86.62 | 0 | 0 | 0.004569 | 287.35 | 0 | 2024-03-07 16:29:04 | 0.003702
20885 | 31 | 5 | CC Chg | 01:18:30 | 146:03:34 | 1.06 | 3.4982 | 1.386 | 87.17 | 1.386 | 87.17 | 0 | 0 | 0.0046 | 289.29 | 0 | 2024-03-07 16:29:34 | 0.003708
20886 | 31 | 5 | CC Chg | 01:19:00 | 146:04:04 | 1.059 | 3.501 | 1.395 | 87.73 | 1.395 | 87.73 | 0 | 0 | 0.004631 | 291.23 | 0 | 2024-03-07 16:30:04 | 0.003708
20887 | 31 | 5 | CC Chg | 01:19:30 | 146:04:34 | 1.059 | 3.5038 | 1.404 | 88.28 | 1.404 | 88.28 | 0 | 0 | 0.004662 | 293.18 | 0 | 2024-03-07 16:30:34 | 0.003711
20888 | 31 | 5 | CC Chg | 01:20:00 | 146:05:04 | 1.059 | 3.5063 | 1.413 | 88.84 | 1.413 | 88.84 | 0 | 0 | 0.004692 | 295.12 | 0 | 2024-03-07 16:31:04 | 0.003713
20889 | 31 | 5 | CC Chg | 01:20:30 | 146:05:34 | 1.06 | 3.5088 | 1.421 | 89.39 | 1.421 | 89.39 | 0 | 0 | 0.004723 | 297.07 | 0 | 2024-03-07 16:31:34 | 0.003719
20890 | 31 | 5 | CC Chg | 01:21:00 | 146:06:04 | 1.06 | 3.5119 | 1.43 | 89.95 | 1.43 | 89.95 | 0 | 0 | 0.004754 | 299.02 | 0 | 2024-03-07 16:32:04 | 0.003723
20891 | 31 | 5 | CC Chg | 01:21:30 | 146:06:34 | 1.059 | 3.5146 | 1.439 | 90.51 | 1.439 | 90.51 | 0 | 0 | 0.004785 | 300.97 | 0 | 2024-03-07 16:32:34 | 0.003722
20892 | 31 | 5 | CC Chg | 01:22:00 | 146:07:04 | 1.059 | 3.5171 | 1.448 | 91.06 | 1.448 | 91.06 | 0 | 0 | 0.004816 | 302.92 | 0 | 2024-03-07 16:33:04 | 0.003725
20893 | 31 | 5 | CC Chg | 01:22:30 | 146:07:34 | 1.059 | 3.5202 | 1.457 | 91.62 | 1.457 | 91.62 | 0 | 0 | 0.004848 | 304.88 | 0 | 2024-03-07 16:33:34 | 0.003728
20894 | 31 | 5 | CC Chg | 01:23:00 | 146:08:04 | 1.06 | 3.5227 | 1.466 | 92.17 | 1.466 | 92.17 | 0 | 0 | 0.004879 | 306.83 | 0 | 2024-03-07 16:34:04 | 0.003734
20895 | 31 | 5 | CC Chg | 01:23:30 | 146:08:34 | 1.059 | 3.5255 | 1.474 | 92.73 | 1.474 | 92.73 | 0 | 0 | 0.00491 | 308.79 | 0 | 2024-03-07 16:34:34 | 0.003734
20896 | 31 | 5 | CC Chg | 01:24:00 | 146:09:04 | 1.059 | 3.5286 | 1.483 | 93.28 | 1.483 | 93.28 | 0 | 0 | 0.004941 | 310.75 | 0 | 2024-03-07 16:35:04 | 0.003737
20897 | 31 | 5 | CC Chg | 01:24:30 | 146:09:34 | 1.06 | 3.5311 | 1.492 | 93.84 | 1.492 | 93.84 | 0 | 0 | 0.004972 | 312.71 | 0 | 2024-03-07 16:35:34 | 0.003743
20898 | 31 | 5 | CC Chg | 01:25:00 | 146:10:04 | 1.059 | 3.5339 | 1.501 | 94.39 | 1.501 | 94.39 | 0 | 0 | 0.005003 | 314.67 | 0 | 2024-03-07 16:36:04 | 0.003742
20899 | 31 | 5 | CC Chg | 01:25:30 | 146:10:34 | 1.059 | 3.537 | 1.51 | 94.95 | 1.51 | 94.95 | 0 | 0 | 0.005034 | 316.63 | 0 | 2024-03-07 16:36:34 | 0.003746
20900 | 31 | 5 | CC Chg | 01:26:00 | 146:11:04 | 1.059 | 3.5398 | 1.518 | 95.5 | 1.518 | 95.5 | 0 | 0 | 0.005066 | 318.59 | 0 | 2024-03-07 16:37:04 | 0.003749
20901 | 31 | 5 | CC Chg | 01:26:30 | 146:11:34 | 1.059 | 3.5429 | 1.527 | 96.06 | 1.527 | 96.06 | 0 | 0 | 0.005097 | 320.56 | 0 | 2024-03-07 16:37:34 | 0.003752
20902 | 31 | 5 | CC Chg | 01:27:00 | 146:12:04 | 1.059 | 3.5456 | 1.536 | 96.61 | 1.536 | 96.61 | 0 | 0 | 0.005128 | 322.53 | 0 | 2024-03-07 16:38:04 | 0.003755
20903 | 31 | 5 | CC Chg | 01:27:30 | 146:12:34 | 1.059 | 3.5484 | 1.545 | 97.17 | 1.545 | 97.17 | 0 | 0 | 0.00516 | 324.5 | 0 | 2024-03-07 16:38:34 | 0.003758
20904 | 31 | 5 | CC Chg | 01:28:00 | 146:13:04 | 1.06 | 3.5515 | 1.554 | 97.72 | 1.554 | 97.72 | 0 | 0 | 0.005191 | 326.47 | 0 | 2024-03-07 16:39:04 | 0.003765
20905 | 31 | 5 | CC Chg | 01:28:30 | 146:13:34 | 1.059 | 3.5543 | 1.563 | 98.28 | 1.563 | 98.28 | 0 | 0 | 0.005222 | 328.44 | 0 | 2024-03-07 16:39:34 | 0.003764
20906 | 31 | 5 | CC Chg | 01:29:00 | 146:14:04 | 1.06 | 3.5571 | 1.571 | 98.83 | 1.571 | 98.83 | 0 | 0 | 0.005254 | 330.42 | 0 | 2024-03-07 16:40:04 | 0.003771
20907 | 31 | 5 | CC Chg | 01:29:30 | 146:14:34 | 1.059 | 3.5602 | 1.58 | 99.39 | 1.58 | 99.39 | 0 | 0 | 0.005285 | 332.39 | 0 | 2024-03-07 16:40:34 | 0.00377
20908 | 31 | 5 | CC Chg | 01:30:00 | 146:15:04 | 1.059 | 3.563 | 1.589 | 99.94 | 1.589 | 99.94 | 0 | 0 | 0.005316 | 334.37 | 0 | 2024-03-07 16:41:04 | 0.003773
20909 | 31 | 5 | CC Chg | 01:30:30 | 146:15:34 | 1.06 | 3.5664 | 1.598 | 100.5 | 1.598 | 100.5 | 0 | 0 | 0.005348 | 336.35 | 0 | 2024-03-07 16:41:34 | 0.00378
20910 | 31 | 5 | CC Chg | 01:31:00 | 146:16:04 | 1.059 | 3.5692 | 1.607 | 101.05 | 1.607 | 101.05 | 0 | 0 | 0.005379 | 338.33 | 0 | 2024-03-07 16:42:04 | 0.00378
20911 | 31 | 5 | CC Chg | 01:31:30 | 146:16:34 | 1.06 | 3.572 | 1.616 | 101.61 | 1.616 | 101.61 | 0 | 0 | 0.005411 | 340.31 | 0 | 2024-03-07 16:42:34 | 0.003786
20912 | 31 | 5 | CC Chg | 01:32:00 | 146:17:04 | 1.06 | 3.5754 | 1.624 | 102.17 | 1.624 | 102.17 | 0 | 0 | 0.005443 | 342.3 | 0 | 2024-03-07 16:43:04 | 0.00379
20913 | 31 | 5 | CC Chg | 01:32:30 | 146:17:34 | 1.06 | 3.5785 | 1.633 | 102.72 | 1.633 | 102.72 | 0 | 0 | 0.005474 | 344.28 | 0 | 2024-03-07 16:43:34 | 0.003793
20914 | 31 | 5 | CC Chg | 01:33:00 | 146:18:04 | 1.06 | 3.5816 | 1.642 | 103.28 | 1.642 | 103.28 | 0 | 0 | 0.005506 | 346.27 | 0 | 2024-03-07 16:44:04 | 0.003796
20915 | 31 | 5 | CC Chg | 01:33:30 | 146:18:34 | 1.059 | 3.5847 | 1.651 | 103.83 | 1.651 | 103.83 | 0 | 0 | 0.005537 | 348.26 | 0 | 2024-03-07 16:44:34 | 0.003796
20916 | 31 | 5 | CC Chg | 01:34:00 | 146:19:04 | 1.059 | 3.5875 | 1.66 | 104.39 | 1.66 | 104.39 | 0 | 0 | 0.005569 | 350.25 | 0 | 2024-03-07 16:45:04 | 0.003799
20917 | 31 | 5 | CC Chg | 01:34:30 | 146:19:34 | 1.06 | 3.5909 | 1.669 | 104.94 | 1.669 | 104.94 | 0 | 0 | 0.005601 | 352.24 | 0 | 2024-03-07 16:45:34 | 0.003806
20918 | 31 | 5 | CC Chg | 01:35:00 | 146:20:04 | 1.059 | 3.594 | 1.677 | 105.5 | 1.677 | 105.5 | 0 | 0 | 0.005632 | 354.24 | 0 | 2024-03-07 16:46:04 | 0.003806
20919 | 31 | 5 | CC Chg | 01:35:30 | 146:20:34 | 1.06 | 3.5974 | 1.686 | 106.05 | 1.686 | 106.05 | 0 | 0 | 0.005664 | 356.24 | 0 | 2024-03-07 16:46:34 | 0.003813
20920 | 31 | 5 | CC Chg | 01:36:00 | 146:21:04 | 1.059 | 3.6005 | 1.695 | 106.61 | 1.695 | 106.61 | 0 | 0 | 0.005696 | 358.23 | 0 | 2024-03-07 16:47:04 | 0.003813
20921 | 31 | 5 | CC Chg | 01:36:30 | 146:21:34 | 1.059 | 3.6036 | 1.704 | 107.16 | 1.704 | 107.16 | 0 | 0 | 0.005728 | 360.23 | 0 | 2024-03-07 16:47:34 | 0.003816
20922 | 31 | 5 | CC Chg | 01:37:00 | 146:22:04 | 1.059 | 3.607 | 1.713 | 107.72 | 1.713 | 107.72 | 0 | 0 | 0.00576 | 362.24 | 0 | 2024-03-07 16:48:04 | 0.00382
20923 | 31 | 5 | CC Chg | 01:37:30 | 146:22:34 | 1.059 | 3.6101 | 1.722 | 108.27 | 1.722 | 108.27 | 0 | 0 | 0.005791 | 364.24 | 0 | 2024-03-07 16:48:34 | 0.003823
20924 | 31 | 5 | CC Chg | 01:38:00 | 146:23:04 | 1.059 | 3.6135 | 1.73 | 108.83 | 1.73 | 108.83 | 0 | 0 | 0.005823 | 366.24 | 0 | 2024-03-07 16:49:04 | 0.003827
20925 | 31 | 5 | CC Chg | 01:38:30 | 146:23:34 | 1.059 | 3.6166 | 1.739 | 109.38 | 1.739 | 109.38 | 0 | 0 | 0.005855 | 368.25 | 0 | 2024-03-07 16:49:34 | 0.00383
20926 | 31 | 5 | CC Chg | 01:39:00 | 146:24:04 | 1.059 | 3.6197 | 1.748 | 109.94 | 1.748 | 109.94 | 0 | 0 | 0.005887 | 370.26 | 0 | 2024-03-07 16:50:04 | 0.003833
20927 | 31 | 5 | CC Chg | 01:39:30 | 146:24:34 | 1.059 | 3.6232 | 1.757 | 110.49 | 1.757 | 110.49 | 0 | 0 | 0.005919 | 372.27 | 0 | 2024-03-07 16:50:34 | 0.003837
20928 | 31 | 5 | CC Chg | 01:40:00 | 146:25:04 | 1.06 | 3.6263 | 1.766 | 111.05 | 1.766 | 111.05 | 0 | 0 | 0.005951 | 374.28 | 0 | 2024-03-07 16:51:04 | 0.003844
20929 | 31 | 5 | CC Chg | 01:40:30 | 146:25:34 | 1.06 | 3.6297 | 1.775 | 111.6 | 1.775 | 111.6 | 0 | 0 | 0.005983 | 376.3 | 0 | 2024-03-07 16:51:34 | 0.003847
20930 | 31 | 5 | CC Chg | 01:41:00 | 146:26:04 | 1.06 | 3.6328 | 1.783 | 112.16 | 1.783 | 112.16 | 0 | 0 | 0.006015 | 378.31 | 0 | 2024-03-07 16:52:04 | 0.003851
20931 | 31 | 5 | CC Chg | 01:41:30 | 146:26:34 | 1.059 | 3.6365 | 1.792 | 112.71 | 1.792 | 112.71 | 0 | 0 | 0.006047 | 380.33 | 0 | 2024-03-07 16:52:34 | 0.003851
20932 | 31 | 5 | CC Chg | 01:42:00 | 146:27:04 | 1.059 | 3.6396 | 1.801 | 113.27 | 1.801 | 113.27 | 0 | 0 | 0.006079 | 382.35 | 0 | 2024-03-07 16:53:04 | 0.003854
20933 | 31 | 5 | CC Chg | 01:42:30 | 146:27:34 | 1.06 | 3.6427 | 1.81 | 113.82 | 1.81 | 113.82 | 0 | 0 | 0.006112 | 384.37 | 0 | 2024-03-07 16:53:34 | 0.003861
20934 | 31 | 5 | CC Chg | 01:43:00 | 146:28:04 | 1.06 | 3.6464 | 1.819 | 114.38 | 1.819 | 114.38 | 0 | 0 | 0.006144 | 386.4 | 0 | 2024-03-07 16:54:04 | 0.003865
20935 | 31 | 5 | CC Chg | 01:43:30 | 146:28:34 | 1.059 | 3.6495 | 1.827 | 114.94 | 1.827 | 114.94 | 0 | 0 | 0.006176 | 388.42 | 0 | 2024-03-07 16:54:34 | 0.003865
20936 | 31 | 5 | CC Chg | 01:43:35 | 146:28:39 | 1.059 | 3.6501 | 1.829 | 115.03 | 1.829 | 115.03 | 0 | 0 | 0.006181 | 388.77 | 0 | 2024-03-07 16:54:39 | 0.003865
20937 | 31 | 6 | CC DChg | 00:00:00 | 146:28:39 | -1.059 | 3.4359 | 0 | 0 | 0 | 0 | 0 | 0 | 0 | 0 | 0 | 2024-03-07 16:54:39 | -0.003639
20938 | 31 | 6 | CC DChg | 00:00:00 | 146:28:40 | -1.059 | 3.4027 | 0 | 0 | 0 | 0 | 0 | 0 | 0 | 0 | 0.01 | 2024-03-07 16:54:40 | -0.003603
20939 | 31 | 6 | CC DChg | 00:00:00 | 146:28:40 | -1.059 | 3.3925 | 0 | 0.01 | 0 | 0 | 0 | 0.01 | 0 | 0 | 0.02 | 2024-03-07 16:54:40 | -0.003593
20940 | 31 | 6 | CC DChg | 00:00:00 | 146:28:40 | -1.059 | 3.3804 | 0 | 0.01 | 0 | 0 | 0 | 0.01 | 1e-06 | 0 | 0.04 | 2024-03-07 16:54:40 | -0.00358
20941 | 31 | 6 | CC DChg | 00:00:01 | 146:28:41 | -1.059 | 3.3699 | 0 | 0.03 | 0 | 0 | 0 | 0.03 | 1e-06 | 0 | 0.09 | 2024-03-07 16:54:41 | -0.003569
20942 | 31 | 6 | CC DChg | 00:00:07 | 146:28:47 | -1.059 | 3.3599 | 0.002 | 0.14 | 0 | 0 | 0.002 | 0.14 | 8e-06 | 0 | 0.47 | 2024-03-07 16:54:47 | -0.003558
20943 | 31 | 6 | CC DChg | 00:00:27 | 146:29:07 | -1.059 | 3.3497 | 0.008 | 0.51 | 0 | 0 | 0.008 | 0.51 | 2.7e-05 | 0 | 1.73 | 2024-03-07 16:55:07 | -0.003547
20944 | 31 | 6 | CC DChg | 00:00:30 | 146:29:09 | -1.06 | 3.3491 | 0.009 | 0.56 | 0 | 0 | 0.009 | 0.56 | 3e-05 | 0 | 1.86 | 2024-03-07 16:55:09 | -0.00355
20945 | 31 | 6 | CC DChg | 00:01:00 | 146:29:39 | -1.06 | 3.3398 | 0.018 | 1.11 | 0 | 0 | 0.018 | 1.11 | 5.9e-05 | 0 | 3.72 | 2024-03-07 16:55:39 | -0.00354
20946 | 31 | 6 | CC DChg | 00:01:30 | 146:30:09 | -1.06 | 3.332 | 0.026 | 1.67 | 0 | 0 | 0.026 | 1.67 | 8.9e-05 | 0 | 5.57 | 2024-03-07 16:56:09 | -0.003532
20947 | 31 | 6 | CC DChg | 00:02:00 | 146:30:39 | -1.06 | 3.3252 | 0.035 | 2.22 | 0 | 0 | 0.035 | 2.22 | 0.000118 | 0 | 7.42 | 2024-03-07 16:56:39 | -0.003525
20948 | 31 | 6 | CC DChg | 00:02:30 | 146:31:09 | -1.059 | 3.319 | 0.044 | 2.78 | 0 | 0 | 0.044 | 2.78 | 0.000147 | 0 | 9.27 | 2024-03-07 16:57:09 | -0.003515
20949 | 31 | 6 | CC DChg | 00:03:00 | 146:31:39 | -1.059 | 3.3138 | 0.053 | 3.33 | 0 | 0 | 0.053 | 3.33 | 0.000177 | 0 | 11.11 | 2024-03-07 16:57:39 | -0.003509
20950 | 31 | 6 | CC DChg | 00:03:30 | 146:32:09 | -1.059 | 3.3082 | 0.062 | 3.89 | 0 | 0 | 0.062 | 3.89 | 0.000206 | 0 | 12.95 | 2024-03-07 16:58:09 | -0.003503
20951 | 31 | 6 | CC DChg | 00:04:00 | 146:32:39 | -1.059 | 3.3032 | 0.071 | 4.44 | 0 | 0 | 0.071 | 4.44 | 0.000235 | 0 | 14.78 | 2024-03-07 16:58:39 | -0.003498
20952 | 31 | 6 | CC DChg | 00:04:30 | 146:33:09 | -1.059 | 3.2989 | 0.079 | 5 | 0 | 0 | 0.079 | 5 | 0.000264 | 0 | 16.61 | 2024-03-07 16:59:09 | -0.003494
20953 | 31 | 6 | CC DChg | 00:05:00 | 146:33:39 | -1.059 | 3.2942 | 0.088 | 5.55 | 0 | 0 | 0.088 | 5.55 | 0.000293 | 0 | 18.44 | 2024-03-07 16:59:39 | -0.003489
20954 | 31 | 6 | CC DChg | 00:05:30 | 146:34:09 | -1.059 | 3.2899 | 0.097 | 6.11 | 0 | 0 | 0.097 | 6.11 | 0.000322 | 0 | 20.27 | 2024-03-07 17:00:09 | -0.003484
20955 | 31 | 6 | CC DChg | 00:06:00 | 146:34:39 | -1.059 | 3.2855 | 0.106 | 6.66 | 0 | 0 | 0.106 | 6.66 | 0.000351 | 0 | 22.1 | 2024-03-07 17:00:39 | -0.003479
20956 | 31 | 6 | CC DChg | 00:06:30 | 146:35:09 | -1.059 | 3.2818 | 0.115 | 7.22 | 0 | 0 | 0.115 | 7.22 | 0.00038 | 0 | 23.92 | 2024-03-07 17:01:09 | -0.003475
20957 | 31 | 6 | CC DChg | 00:07:00 | 146:35:39 | -1.059 | 3.2778 | 0.124 | 7.77 | 0 | 0 | 0.124 | 7.77 | 0.000409 | 0 | 25.74 | 2024-03-07 17:01:39 | -0.003471
20958 | 31 | 6 | CC DChg | 00:07:30 | 146:36:09 | -1.059 | 3.2741 | 0.132 | 8.33 | 0 | 0 | 0.132 | 8.33 | 0.000438 | 0 | 27.56 | 2024-03-07 17:02:09 | -0.003467
20959 | 31 | 6 | CC DChg | 00:08:00 | 146:36:39 | -1.059 | 3.2703 | 0.141 | 8.88 | 0 | 0 | 0.141 | 8.88 | 0.000467 | 0 | 29.38 | 2024-03-07 17:02:39 | -0.003463
20960 | 31 | 6 | CC DChg | 00:08:30 | 146:37:09 | -1.06 | 3.2669 | 0.15 | 9.44 | 0 | 0 | 0.15 | 9.44 | 0.000496 | 0 | 31.19 | 2024-03-07 17:03:09 | -0.003463
20961 | 31 | 6 | CC DChg | 00:09:00 | 146:37:39 | -1.059 | 3.2635 | 0.159 | 9.99 | 0 | 0 | 0.159 | 9.99 | 0.000525 | 0 | 33.01 | 2024-03-07 17:03:39 | -0.003456
20962 | 31 | 6 | CC DChg | 00:09:30 | 146:38:09 | -1.059 | 3.2604 | 0.168 | 10.55 | 0 | 0 | 0.168 | 10.55 | 0.000554 | 0 | 34.82 | 2024-03-07 17:04:09 | -0.003453
20963 | 31 | 6 | CC DChg | 00:10:00 | 146:38:39 | -1.06 | 3.2567 | 0.177 | 11.11 | 0 | 0 | 0.177 | 11.11 | 0.000582 | 0 | 36.63 | 2024-03-07 17:04:39 | -0.003452
20964 | 31 | 6 | CC DChg | 00:10:30 | 146:39:09 | -1.059 | 3.2539 | 0.185 | 11.66 | 0 | 0 | 0.185 | 11.66 | 0.000611 | 0 | 38.43 | 2024-03-07 17:05:09 | -0.003446
20965 | 31 | 6 | CC DChg | 00:11:00 | 146:39:39 | -1.06 | 3.2508 | 0.194 | 12.22 | 0 | 0 | 0.194 | 12.22 | 0.00064 | 0 | 40.24 | 2024-03-07 17:05:39 | -0.003446
20966 | 31 | 6 | CC DChg | 00:11:30 | 146:40:09 | -1.06 | 3.2477 | 0.203 | 12.77 | 0 | 0 | 0.203 | 12.77 | 0.000668 | 0 | 42.04 | 2024-03-07 17:06:09 | -0.003443
20967 | 31 | 6 | CC DChg | 00:12:00 | 146:40:39 | -1.059 | 3.2446 | 0.212 | 13.33 | 0 | 0 | 0.212 | 13.33 | 0.000697 | 0 | 43.85 | 2024-03-07 17:06:39 | -0.003436
20968 | 31 | 6 | CC DChg | 00:12:30 | 146:41:09 | -1.059 | 3.2418 | 0.221 | 13.88 | 0 | 0 | 0.221 | 13.88 | 0.000726 | 0 | 45.65 | 2024-03-07 17:07:09 | -0.003433
20969 | 31 | 6 | CC DChg | 00:13:00 | 146:41:39 | -1.06 | 3.2387 | 0.23 | 14.44 | 0 | 0 | 0.23 | 14.44 | 0.000754 | 0 | 47.45 | 2024-03-07 17:07:39 | -0.003433
20970 | 31 | 6 | CC DChg | 00:13:30 | 146:42:09 | -1.06 | 3.2359 | 0.238 | 14.99 | 0 | 0 | 0.238 | 14.99 | 0.000783 | 0 | 49.24 | 2024-03-07 17:08:09 | -0.00343
20971 | 31 | 6 | CC DChg | 00:14:00 | 146:42:39 | -1.06 | 3.2331 | 0.247 | 15.55 | 0 | 0 | 0.247 | 15.55 | 0.000812 | 0 | 51.04 | 2024-03-07 17:08:39 | -0.003427
20972 | 31 | 6 | CC DChg | 00:14:30 | 146:43:09 | -1.059 | 3.23 | 0.256 | 16.1 | 0 | 0 | 0.256 | 16.1 | 0.00084 | 0 | 52.83 | 2024-03-07 17:09:09 | -0.003421
20973 | 31 | 6 | CC DChg | 00:15:00 | 146:43:39 | -1.059 | 3.2276 | 0.265 | 16.66 | 0 | 0 | 0.265 | 16.66 | 0.000869 | 0 | 54.63 | 2024-03-07 17:09:39 | -0.003418
20974 | 31 | 6 | CC DChg | 00:15:30 | 146:44:09 | -1.059 | 3.2245 | 0.274 | 17.21 | 0 | 0 | 0.274 | 17.21 | 0.000897 | 0 | 56.42 | 2024-03-07 17:10:09 | -0.003415
20975 | 31 | 6 | CC DChg | 00:16:00 | 146:44:39 | -1.06 | 3.2217 | 0.283 | 17.77 | 0 | 0 | 0.283 | 17.77 | 0.000925 | 0 | 58.21 | 2024-03-07 17:10:39 | -0.003415
20976 | 31 | 6 | CC DChg | 00:16:30 | 146:45:09 | -1.06 | 3.2192 | 0.291 | 18.32 | 0 | 0 | 0.291 | 18.32 | 0.000954 | 0 | 60 | 2024-03-07 17:11:09 | -0.003412
20977 | 31 | 6 | CC DChg | 00:17:00 | 146:45:39 | -1.059 | 3.2161 | 0.3 | 18.88 | 0 | 0 | 0.3 | 18.88 | 0.000982 | 0 | 61.78 | 2024-03-07 17:11:39 | -0.003406
20978 | 31 | 6 | CC DChg | 00:17:30 | 146:46:09 | -1.06 | 3.2136 | 0.309 | 19.43 | 0 | 0 | 0.309 | 19.43 | 0.001011 | 0 | 63.57 | 2024-03-07 17:12:09 | -0.003406
20979 | 31 | 6 | CC DChg | 00:18:00 | 146:46:39 | -1.06 | 3.2108 | 0.318 | 19.99 | 0 | 0 | 0.318 | 19.99 | 0.001039 | 0 | 65.35 | 2024-03-07 17:12:39 | -0.003403
20980 | 31 | 6 | CC DChg | 00:18:30 | 146:47:09 | -1.059 | 3.2077 | 0.327 | 20.54 | 0 | 0 | 0.327 | 20.54 | 0.001067 | 0 | 67.13 | 2024-03-07 17:13:09 | -0.003397
20981 | 31 | 6 | CC DChg | 00:19:00 | 146:47:39 | -1.059 | 3.2052 | 0.335 | 21.1 | 0 | 0 | 0.335 | 21.1 | 0.001096 | 0 | 68.91 | 2024-03-07 17:13:39 | -0.003394
20982 | 31 | 6 | CC DChg | 00:19:30 | 146:48:09 | -1.059 | 3.2028 | 0.344 | 21.65 | 0 | 0 | 0.344 | 21.65 | 0.001124 | 0 | 70.69 | 2024-03-07 17:14:09 | -0.003392
20983 | 31 | 6 | CC DChg | 00:20:00 | 146:48:39 | -1.059 | 3.1997 | 0.353 | 22.21 | 0 | 0 | 0.353 | 22.21 | 0.001152 | 0 | 72.47 | 2024-03-07 17:14:39 | -0.003388
20984 | 31 | 6 | CC DChg | 00:20:30 | 146:49:09 | -1.059 | 3.1969 | 0.362 | 22.77 | 0 | 0 | 0.362 | 22.77 | 0.001181 | 0 | 74.25 | 2024-03-07 17:15:09 | -0.003386
20985 | 31 | 6 | CC DChg | 00:21:00 | 146:49:39 | -1.059 | 3.1941 | 0.371 | 23.32 | 0 | 0 | 0.371 | 23.32 | 0.001209 | 0 | 76.02 | 2024-03-07 17:15:39 | -0.003383
20986 | 31 | 6 | CC DChg | 00:21:30 | 146:50:09 | -1.06 | 3.1913 | 0.38 | 23.88 | 0 | 0 | 0.38 | 23.88 | 0.001237 | 0 | 77.79 | 2024-03-07 17:16:09 | -0.003383
20987 | 31 | 6 | CC DChg | 00:22:00 | 146:50:39 | -1.06 | 3.1885 | 0.388 | 24.43 | 0 | 0 | 0.388 | 24.43 | 0.001265 | 0 | 79.56 | 2024-03-07 17:16:39 | -0.00338
20988 | 31 | 6 | CC DChg | 00:22:30 | 146:51:09 | -1.059 | 3.1857 | 0.397 | 24.99 | 0 | 0 | 0.397 | 24.99 | 0.001293 | 0 | 81.33 | 2024-03-07 17:17:09 | -0.003374
20989 | 31 | 6 | CC DChg | 00:23:00 | 146:51:39 | -1.06 | 3.1829 | 0.406 | 25.54 | 0 | 0 | 0.406 | 25.54 | 0.001321 | 0 | 83.1 | 2024-03-07 17:17:39 | -0.003374
20990 | 31 | 6 | CC DChg | 00:23:30 | 146:52:09 | -1.059 | 3.1801 | 0.415 | 26.1 | 0 | 0 | 0.415 | 26.1 | 0.001349 | 0 | 84.87 | 2024-03-07 17:18:09 | -0.003368
20991 | 31 | 6 | CC DChg | 00:24:00 | 146:52:39 | -1.059 | 3.1773 | 0.424 | 26.65 | 0 | 0 | 0.424 | 26.65 | 0.001377 | 0 | 86.63 | 2024-03-07 17:18:39 | -0.003365
20992 | 31 | 6 | CC DChg | 00:24:30 | 146:53:09 | -1.059 | 3.1746 | 0.433 | 27.21 | 0 | 0 | 0.433 | 27.21 | 0.001406 | 0 | 88.4 | 2024-03-07 17:19:09 | -0.003362
20993 | 31 | 6 | CC DChg | 00:25:00 | 146:53:39 | -1.06 | 3.1718 | 0.441 | 27.76 | 0 | 0 | 0.441 | 27.76 | 0.001434 | 0 | 90.16 | 2024-03-07 17:19:39 | -0.003362
20994 | 31 | 6 | CC DChg | 00:25:30 | 146:54:09 | -1.06 | 3.1687 | 0.45 | 28.32 | 0 | 0 | 0.45 | 28.32 | 0.001462 | 0 | 91.92 | 2024-03-07 17:20:09 | -0.003359
20995 | 31 | 6 | CC DChg | 00:26:00 | 146:54:39 | -1.059 | 3.1659 | 0.459 | 28.87 | 0 | 0 | 0.459 | 28.87 | 0.001489 | 0 | 93.68 | 2024-03-07 17:20:39 | -0.003353
20996 | 31 | 6 | CC DChg | 00:26:30 | 146:55:09 | -1.06 | 3.1634 | 0.468 | 29.43 | 0 | 0 | 0.468 | 29.43 | 0.001517 | 0 | 95.43 | 2024-03-07 17:21:09 | -0.003353
20997 | 31 | 6 | CC DChg | 00:27:00 | 146:55:39 | -1.059 | 3.1603 | 0.477 | 29.98 | 0 | 0 | 0.477 | 29.98 | 0.001545 | 0 | 97.19 | 2024-03-07 17:21:39 | -0.003347
20998 | 31 | 6 | CC DChg | 00:27:30 | 146:56:09 | -1.059 | 3.1575 | 0.486 | 30.54 | 0 | 0 | 0.486 | 30.54 | 0.001573 | 0 | 98.94 | 2024-03-07 17:22:09 | -0.003344
20999 | 31 | 6 | CC DChg | 00:28:00 | 146:56:39 | -1.059 | 3.155 | 0.494 | 31.09 | 0 | 0 | 0.494 | 31.09 | 0.001601 | 0 | 100.7 | 2024-03-07 17:22:39 | -0.003341
21000 | 31 | 6 | CC DChg | 00:28:30 | 146:57:09 | -1.059 | 3.1519 | 0.503 | 31.65 | 0 | 0 | 0.503 | 31.65 | 0.001629 | 0 | 102.45 | 2024-03-07 17:23:09 | -0.003338
21001 | 31 | 6 | CC DChg | 00:29:00 | 146:57:39 | -1.06 | 3.1491 | 0.512 | 32.2 | 0 | 0 | 0.512 | 32.2 | 0.001657 | 0 | 104.2 | 2024-03-07 17:23:39 | -0.003338
21002 | 31 | 6 | CC DChg | 00:29:30 | 146:58:09 | -1.059 | 3.1467 | 0.521 | 32.76 | 0 | 0 | 0.521 | 32.76 | 0.001685 | 0 | 105.94 | 2024-03-07 17:24:09 | -0.003332
21003 | 31 | 6 | CC DChg | 00:30:00 | 146:58:39 | -1.06 | 3.1436 | 0.53 | 33.31 | 0 | 0 | 0.53 | 33.31 | 0.001712 | 0 | 107.69 | 2024-03-07 17:24:39 | -0.003332
21004 | 31 | 6 | CC DChg | 00:30:30 | 146:59:09 | -1.059 | 3.1408 | 0.539 | 33.87 | 0 | 0 | 0.539 | 33.87 | 0.00174 | 0 | 109.44 | 2024-03-07 17:25:09 | -0.003326
21005 | 31 | 6 | CC DChg | 00:31:00 | 146:59:39 | -1.059 | 3.1383 | 0.547 | 34.43 | 0 | 0 | 0.547 | 34.43 | 0.001768 | 0 | 111.18 | 2024-03-07 17:25:39 | -0.003323
21006 | 31 | 6 | CC DChg | 00:31:30 | 147:00:09 | -1.059 | 3.1352 | 0.556 | 34.98 | 0 | 0 | 0.556 | 34.98 | 0.001795 | 0 | 112.92 | 2024-03-07 17:26:09 | -0.00332
21007 | 31 | 6 | CC DChg | 00:32:00 | 147:00:39 | -1.06 | 3.1327 | 0.565 | 35.54 | 0 | 0 | 0.565 | 35.54 | 0.001823 | 0 | 114.66 | 2024-03-07 17:26:39 | -0.003321
21008 | 31 | 6 | CC DChg | 00:32:30 | 147:01:09 | -1.059 | 3.1299 | 0.574 | 36.09 | 0 | 0 | 0.574 | 36.09 | 0.001851 | 0 | 116.4 | 2024-03-07 17:27:09 | -0.003315
21009 | 31 | 6 | CC DChg | 00:33:00 | 147:01:39 | -1.06 | 3.1271 | 0.583 | 36.65 | 0 | 0 | 0.583 | 36.65 | 0.001878 | 0 | 118.14 | 2024-03-07 17:27:39 | -0.003315
21010 | 31 | 6 | CC DChg | 00:33:30 | 147:02:09 | -1.059 | 3.1243 | 0.592 | 37.2 | 0 | 0 | 0.592 | 37.2 | 0.001906 | 0 | 119.87 | 2024-03-07 17:28:09 | -0.003309
21011 | 31 | 6 | CC DChg | 00:34:00 | 147:02:39 | -1.059 | 3.1218 | 0.6 | 37.76 | 0 | 0 | 0.6 | 37.76 | 0.001934 | 0 | 121.61 | 2024-03-07 17:28:39 | -0.003306
21012 | 31 | 6 | CC DChg | 00:34:30 | 147:03:09 | -1.059 | 3.1191 | 0.609 | 38.31 | 0 | 0 | 0.609 | 38.31 | 0.001961 | 0 | 123.34 | 2024-03-07 17:29:09 | -0.003303
21013 | 31 | 6 | CC DChg | 00:35:00 | 147:03:39 | -1.059 | 3.1166 | 0.618 | 38.87 | 0 | 0 | 0.618 | 38.87 | 0.001989 | 0 | 125.07 | 2024-03-07 17:29:39 | -0.0033
21014 | 31 | 6 | CC DChg | 00:35:30 | 147:04:09 | -1.059 | 3.1141 | 0.627 | 39.42 | 0 | 0 | 0.627 | 39.42 | 0.002016 | 0 | 126.8 | 2024-03-07 17:30:09 | -0.003298
21015 | 31 | 6 | CC DChg | 00:36:00 | 147:04:39 | -1.06 | 3.1113 | 0.636 | 39.98 | 0 | 0 | 0.636 | 39.98 | 0.002044 | 0 | 128.53 | 2024-03-07 17:30:39 | -0.003298
21016 | 31 | 6 | CC DChg | 00:36:30 | 147:05:09 | -1.059 | 3.1088 | 0.644 | 40.53 | 0 | 0 | 0.644 | 40.53 | 0.002071 | 0 | 130.25 | 2024-03-07 17:31:09 | -0.003292
21017 | 31 | 6 | CC DChg | 00:37:00 | 147:05:39 | -1.059 | 3.1063 | 0.653 | 41.09 | 0 | 0 | 0.653 | 41.09 | 0.002098 | 0 | 131.98 | 2024-03-07 17:31:39 | -0.00329
21018 | 31 | 6 | CC DChg | 00:37:30 | 147:06:09 | -1.059 | 3.1036 | 0.662 | 41.64 | 0 | 0 | 0.662 | 41.64 | 0.002126 | 0 | 133.7 | 2024-03-07 17:32:09 | -0.003287
21019 | 31 | 6 | CC DChg | 00:38:00 | 147:06:39 | -1.059 | 3.1011 | 0.671 | 42.2 | 0 | 0 | 0.671 | 42.2 | 0.002153 | 0 | 135.43 | 2024-03-07 17:32:39 | -0.003284
21020 | 31 | 6 | CC DChg | 00:38:30 | 147:07:09 | -1.059 | 3.0986 | 0.68 | 42.75 | 0 | 0 | 0.68 | 42.75 | 0.002181 | 0 | 137.15 | 2024-03-07 17:33:09 | -0.003281
21021 | 31 | 6 | CC DChg | 00:39:00 | 147:07:39 | -1.059 | 3.0961 | 0.689 | 43.31 | 0 | 0 | 0.689 | 43.31 | 0.002208 | 0 | 138.87 | 2024-03-07 17:33:39 | -0.003279
21022 | 31 | 6 | CC DChg | 00:39:30 | 147:08:09 | -1.06 | 3.0936 | 0.697 | 43.86 | 0 | 0 | 0.697 | 43.86 | 0.002235 | 0 | 140.58 | 2024-03-07 17:34:09 | -0.003279
21023 | 31 | 6 | CC DChg | 00:40:00 | 147:08:39 | -1.06 | 3.0915 | 0.706 | 44.42 | 0 | 0 | 0.706 | 44.42 | 0.002263 | 0 | 142.3 | 2024-03-07 17:34:39 | -0.003277
21024 | 31 | 6 | CC DChg | 00:40:30 | 147:09:09 | -1.059 | 3.0893 | 0.715 | 44.97 | 0 | 0 | 0.715 | 44.97 | 0.00229 | 0 | 144.02 | 2024-03-07 17:35:09 | -0.003272
21025 | 31 | 6 | CC DChg | 00:41:00 | 147:09:39 | -1.059 | 3.0865 | 0.724 | 45.53 | 0 | 0 | 0.724 | 45.53 | 0.002317 | 0 | 145.73 | 2024-03-07 17:35:39 | -0.003269
21026 | 31 | 6 | CC DChg | 00:41:30 | 147:10:09 | -1.059 | 3.0843 | 0.733 | 46.09 | 0 | 0 | 0.733 | 46.09 | 0.002344 | 0 | 147.45 | 2024-03-07 17:36:09 | -0.003266
21027 | 31 | 6 | CC DChg | 00:42:00 | 147:10:39 | -1.059 | 3.0822 | 0.742 | 46.64 | 0 | 0 | 0.742 | 46.64 | 0.002372 | 0 | 149.16 | 2024-03-07 17:36:39 | -0.003264
21028 | 31 | 6 | CC DChg | 00:42:30 | 147:11:09 | -1.059 | 3.0797 | 0.75 | 47.2 | 0 | 0 | 0.75 | 47.2 | 0.002399 | 0 | 150.87 | 2024-03-07 17:37:09 | -0.003261
21029 | 31 | 6 | CC DChg | 00:43:00 | 147:11:39 | -1.059 | 3.0775 | 0.759 | 47.75 | 0 | 0 | 0.759 | 47.75 | 0.002426 | 0 | 152.58 | 2024-03-07 17:37:39 | -0.003259
21030 | 31 | 6 | CC DChg | 00:43:30 | 147:12:09 | -1.06 | 3.0753 | 0.768 | 48.31 | 0 | 0 | 0.768 | 48.31 | 0.002453 | 0 | 154.29 | 2024-03-07 17:38:09 | -0.00326
21031 | 31 | 6 | CC DChg | 00:44:00 | 147:12:39 | -1.06 | 3.0732 | 0.777 | 48.86 | 0 | 0 | 0.777 | 48.86 | 0.00248 | 0 | 155.99 | 2024-03-07 17:38:39 | -0.003258
21032 | 31 | 6 | CC DChg | 00:44:30 | 147:13:09 | -1.059 | 3.0707 | 0.786 | 49.42 | 0 | 0 | 0.786 | 49.42 | 0.002507 | 0 | 157.7 | 2024-03-07 17:39:09 | -0.003252
21033 | 31 | 6 | CC DChg | 00:45:00 | 147:13:39 | -1.06 | 3.0685 | 0.795 | 49.97 | 0 | 0 | 0.795 | 49.97 | 0.002534 | 0 | 159.4 | 2024-03-07 17:39:39 | -0.003253
21034 | 31 | 6 | CC DChg | 00:45:30 | 147:14:09 | -1.059 | 3.0664 | 0.803 | 50.53 | 0 | 0 | 0.803 | 50.53 | 0.002562 | 0 | 161.11 | 2024-03-07 17:40:09 | -0.003247
21035 | 31 | 6 | CC DChg | 00:46:00 | 147:14:39 | -1.059 | 3.0642 | 0.812 | 51.08 | 0 | 0 | 0.812 | 51.08 | 0.002589 | 0 | 162.81 | 2024-03-07 17:40:39 | -0.003245
21036 | 31 | 6 | CC DChg | 00:46:30 | 147:15:09 | -1.059 | 3.062 | 0.821 | 51.64 | 0 | 0 | 0.821 | 51.64 | 0.002616 | 0 | 164.51 | 2024-03-07 17:41:09 | -0.003243
21037 | 31 | 6 | CC DChg | 00:47:00 | 147:15:39 | -1.059 | 3.0602 | 0.83 | 52.19 | 0 | 0 | 0.83 | 52.19 | 0.002643 | 0 | 166.21 | 2024-03-07 17:41:39 | -0.003241
21038 | 31 | 6 | CC DChg | 00:47:30 | 147:16:09 | -1.059 | 3.058 | 0.839 | 52.75 | 0 | 0 | 0.839 | 52.75 | 0.00267 | 0 | 167.91 | 2024-03-07 17:42:09 | -0.003238
21039 | 31 | 6 | CC DChg | 00:48:00 | 147:16:39 | -1.059 | 3.0558 | 0.848 | 53.3 | 0 | 0 | 0.848 | 53.3 | 0.002697 | 0 | 169.6 | 2024-03-07 17:42:39 | -0.003236
21040 | 31 | 6 | CC DChg | 00:48:30 | 147:17:09 | -1.06 | 3.054 | 0.856 | 53.86 | 0 | 0 | 0.856 | 53.86 | 0.002724 | 0 | 171.3 | 2024-03-07 17:43:09 | -0.003237
21041 | 31 | 6 | CC DChg | 00:49:00 | 147:17:39 | -1.059 | 3.0518 | 0.865 | 54.41 | 0 | 0 | 0.865 | 54.41 | 0.002751 | 0 | 172.99 | 2024-03-07 17:43:39 | -0.003232
21042 | 31 | 6 | CC DChg | 00:49:30 | 147:18:09 | -1.06 | 3.0499 | 0.874 | 54.97 | 0 | 0 | 0.874 | 54.97 | 0.002778 | 0 | 174.69 | 2024-03-07 17:44:09 | -0.003233
21043 | 31 | 6 | CC DChg | 00:50:00 | 147:18:39 | -1.059 | 3.0478 | 0.883 | 55.52 | 0 | 0 | 0.883 | 55.52 | 0.002804 | 0 | 176.38 | 2024-03-07 17:44:39 | -0.003228
21044 | 31 | 6 | CC DChg | 00:50:30 | 147:19:09 | -1.059 | 3.0459 | 0.892 | 56.08 | 0 | 0 | 0.892 | 56.08 | 0.002831 | 0 | 178.07 | 2024-03-07 17:45:09 | -0.003226
21045 | 31 | 6 | CC DChg | 00:51:00 | 147:19:39 | -1.06 | 3.0437 | 0.9 | 56.63 | 0 | 0 | 0.9 | 56.63 | 0.002858 | 0 | 179.76 | 2024-03-07 17:45:39 | -0.003226
21046 | 31 | 6 | CC DChg | 00:51:30 | 147:20:09 | -1.06 | 3.0419 | 0.909 | 57.19 | 0 | 0 | 0.909 | 57.19 | 0.002885 | 0 | 181.45 | 2024-03-07 17:46:09 | -0.003224
21047 | 31 | 6 | CC DChg | 00:52:00 | 147:20:39 | -1.059 | 3.0397 | 0.918 | 57.75 | 0 | 0 | 0.918 | 57.75 | 0.002912 | 0 | 183.14 | 2024-03-07 17:46:39 | -0.003219
21048 | 31 | 6 | CC DChg | 00:52:30 | 147:21:09 | -1.059 | 3.0378 | 0.927 | 58.3 | 0 | 0 | 0.927 | 58.3 | 0.002939 | 0 | 184.83 | 2024-03-07 17:47:09 | -0.003217
21049 | 31 | 6 | CC DChg | 00:53:00 | 147:21:39 | -1.059 | 3.036 | 0.936 | 58.86 | 0 | 0 | 0.936 | 58.86 | 0.002966 | 0 | 186.52 | 2024-03-07 17:47:39 | -0.003215
21050 | 31 | 6 | CC DChg | 00:53:30 | 147:22:09 | -1.059 | 3.0341 | 0.945 | 59.41 | 0 | 0 | 0.945 | 59.41 | 0.002992 | 0 | 188.2 | 2024-03-07 17:48:09 | -0.003213
21051 | 31 | 6 | CC DChg | 00:54:00 | 147:22:39 | -1.06 | 3.0319 | 0.953 | 59.97 | 0 | 0 | 0.953 | 59.97 | 0.003019 | 0 | 189.89 | 2024-03-07 17:48:39 | -0.003214
21052 | 31 | 6 | CC DChg | 00:54:30 | 147:23:09 | -1.06 | 3.0301 | 0.962 | 60.52 | 0 | 0 | 0.962 | 60.52 | 0.003046 | 0 | 191.57 | 2024-03-07 17:49:09 | -0.003212
21053 | 31 | 6 | CC DChg | 00:55:00 | 147:23:39 | -1.06 | 3.0282 | 0.971 | 61.08 | 0 | 0 | 0.971 | 61.08 | 0.003073 | 0 | 193.25 | 2024-03-07 17:49:39 | -0.00321
21054 | 31 | 6 | CC DChg | 00:55:30 | 147:24:09 | -1.059 | 3.0261 | 0.98 | 61.63 | 0 | 0 | 0.98 | 61.63 | 0.003099 | 0 | 194.93 | 2024-03-07 17:50:09 | -0.003205
21055 | 31 | 6 | CC DChg | 00:56:00 | 147:24:39 | -1.059 | 3.0239 | 0.989 | 62.19 | 0 | 0 | 0.989 | 62.19 | 0.003126 | 0 | 196.61 | 2024-03-07 17:50:39 | -0.003202
21056 | 31 | 6 | CC DChg | 00:56:30 | 147:25:09 | -1.06 | 3.022 | 0.998 | 62.74 | 0 | 0 | 0.998 | 62.74 | 0.003153 | 0 | 198.29 | 2024-03-07 17:51:09 | -0.003203
21057 | 31 | 6 | CC DChg | 00:57:00 | 147:25:39 | -1.06 | 3.0202 | 1.006 | 63.3 | 0 | 0 | 1.006 | 63.3 | 0.003179 | 0 | 199.97 | 2024-03-07 17:51:39 | -0.003201
21058 | 31 | 6 | CC DChg | 00:57:30 | 147:26:09 | -1.059 | 3.0183 | 1.015 | 63.85 | 0 | 0 | 1.015 | 63.85 | 0.003206 | 0 | 201.64 | 2024-03-07 17:52:09 | -0.003196
21059 | 31 | 6 | CC DChg | 00:58:00 | 147:26:39 | -1.059 | 3.0161 | 1.024 | 64.41 | 0 | 0 | 1.024 | 64.41 | 0.003233 | 0 | 203.32 | 2024-03-07 17:52:39 | -0.003194
21060 | 31 | 6 | CC DChg | 00:58:30 | 147:27:09 | -1.06 | 3.0143 | 1.033 | 64.96 | 0 | 0 | 1.033 | 64.96 | 0.003259 | 0 | 204.99 | 2024-03-07 17:53:09 | -0.003195
21061 | 31 | 6 | CC DChg | 00:59:00 | 147:27:39 | -1.06 | 3.0124 | 1.042 | 65.52 | 0 | 0 | 1.042 | 65.52 | 0.003286 | 0 | 206.67 | 2024-03-07 17:53:39 | -0.003193
21062 | 31 | 6 | CC DChg | 00:59:30 | 147:28:09 | -1.059 | 3.0106 | 1.051 | 66.07 | 0 | 0 | 1.051 | 66.07 | 0.003313 | 0 | 208.34 | 2024-03-07 17:54:09 | -0.003188
21063 | 31 | 6 | CC DChg | 01:00:00 | 147:28:39 | -1.06 | 3.0081 | 1.059 | 66.63 | 0 | 0 | 1.059 | 66.63 | 0.003339 | 0 | 210.01 | 2024-03-07 17:54:39 | -0.003189
21064 | 31 | 6 | CC DChg | 01:00:30 | 147:29:09 | -1.059 | 3.0062 | 1.068 | 67.18 | 0 | 0 | 1.068 | 67.18 | 0.003366 | 0 | 211.68 | 2024-03-07 17:55:09 | -0.003184
21065 | 31 | 6 | CC DChg | 01:01:00 | 147:29:39 | -1.06 | 3.0044 | 1.077 | 67.74 | 0 | 0 | 1.077 | 67.74 | 0.003392 | 0 | 213.35 | 2024-03-07 17:55:39 | -0.003185
21066 | 31 | 6 | CC DChg | 01:01:30 | 147:30:09 | -1.059 | 3.0025 | 1.086 | 68.3 | 0 | 0 | 1.086 | 68.3 | 0.003419 | 0 | 215.02 | 2024-03-07 17:56:09 | -0.00318
21067 | 31 | 6 | CC DChg | 01:02:00 | 147:30:39 | -1.059 | 3 | 1.095 | 68.85 | 0 | 0 | 1.095 | 68.85 | 0.003445 | 0 | 216.68 | 2024-03-07 17:56:39 | -0.003177
21068 | 31 | 6 | CC DChg | 01:02:30 | 147:31:09 | -1.06 | 2.9982 | 1.104 | 69.41 | 0 | 0 | 1.104 | 69.41 | 0.003472 | 0 | 218.35 | 2024-03-07 17:57:09 | -0.003178
21069 | 31 | 6 | CC DChg | 01:03:00 | 147:31:39 | -1.059 | 2.9963 | 1.112 | 69.96 | 0 | 0 | 1.112 | 69.96 | 0.003498 | 0 | 220.01 | 2024-03-07 17:57:39 | -0.003173
21070 | 31 | 6 | CC DChg | 01:03:30 | 147:32:09 | -1.059 | 2.9941 | 1.121 | 70.52 | 0 | 0 | 1.121 | 70.52 | 0.003525 | 0 | 221.68 | 2024-03-07 17:58:09 | -0.003171
21071 | 31 | 6 | CC DChg | 01:04:00 | 147:32:39 | -1.06 | 2.9916 | 1.13 | 71.07 | 0 | 0 | 1.13 | 71.07 | 0.003551 | 0 | 223.34 | 2024-03-07 17:58:39 | -0.003171
21072 | 31 | 6 | CC DChg | 01:04:30 | 147:33:09 | -1.059 | 2.9895 | 1.139 | 71.63 | 0 | 0 | 1.139 | 71.63 | 0.003577 | 0 | 225 | 2024-03-07 17:59:09 | -0.003166
21073 | 31 | 6 | CC DChg | 01:05:00 | 147:33:39 | -1.06 | 2.9873 | 1.148 | 72.18 | 0 | 0 | 1.148 | 72.18 | 0.003604 | 0 | 226.66 | 2024-03-07 17:59:39 | -0.003167
21074 | 31 | 6 | CC DChg | 01:05:30 | 147:34:09 | -1.06 | 2.9854 | 1.157 | 72.74 | 0 | 0 | 1.157 | 72.74 | 0.00363 | 0 | 228.32 | 2024-03-07 18:00:09 | -0.003165
21075 | 31 | 6 | CC DChg | 01:06:00 | 147:34:39 | -1.059 | 2.983 | 1.165 | 73.29 | 0 | 0 | 1.165 | 73.29 | 0.003657 | 0 | 229.97 | 2024-03-07 18:00:39 | -0.003159
21076 | 31 | 6 | CC DChg | 01:06:30 | 147:35:09 | -1.06 | 2.9808 | 1.174 | 73.85 | 0 | 0 | 1.174 | 73.85 | 0.003683 | 0 | 231.63 | 2024-03-07 18:01:09 | -0.00316
21077 | 31 | 6 | CC DChg | 01:07:00 | 147:35:39 | -1.059 | 2.9786 | 1.183 | 74.4 | 0 | 0 | 1.183 | 74.4 | 0.003709 | 0 | 233.28 | 2024-03-07 18:01:39 | -0.003154
21078 | 31 | 6 | CC DChg | 01:07:30 | 147:36:09 | -1.059 | 2.9761 | 1.192 | 74.96 | 0 | 0 | 1.192 | 74.96 | 0.003735 | 0 | 234.94 | 2024-03-07 18:02:09 | -0.003152
21079 | 31 | 6 | CC DChg | 01:08:00 | 147:36:39 | -1.059 | 2.974 | 1.201 | 75.51 | 0 | 0 | 1.201 | 75.51 | 0.003762 | 0 | 236.59 | 2024-03-07 18:02:39 | -0.003149
21080 | 31 | 6 | CC DChg | 01:08:30 | 147:37:09 | -1.059 | 2.9718 | 1.21 | 76.07 | 0 | 0 | 1.21 | 76.07 | 0.003788 | 0 | 238.24 | 2024-03-07 18:03:09 | -0.003147
21081 | 31 | 6 | CC DChg | 01:09:00 | 147:37:39 | -1.06 | 2.9693 | 1.218 | 76.62 | 0 | 0 | 1.218 | 76.62 | 0.003814 | 0 | 239.89 | 2024-03-07 18:03:39 | -0.003147
21082 | 31 | 6 | CC DChg | 01:09:30 | 147:38:09 | -1.059 | 2.9668 | 1.227 | 77.18 | 0 | 0 | 1.227 | 77.18 | 0.00384 | 0 | 241.54 | 2024-03-07 18:04:09 | -0.003142
21083 | 31 | 6 | CC DChg | 01:10:00 | 147:38:39 | -1.06 | 2.9644 | 1.236 | 77.74 | 0 | 0 | 1.236 | 77.74 | 0.003867 | 0 | 243.18 | 2024-03-07 18:04:39 | -0.003142
21084 | 31 | 6 | CC DChg | 01:10:30 | 147:39:09 | -1.06 | 2.9622 | 1.245 | 78.29 | 0 | 0 | 1.245 | 78.29 | 0.003893 | 0 | 244.83 | 2024-03-07 18:05:09 | -0.00314
21085 | 31 | 6 | CC DChg | 01:11:00 | 147:39:39 | -1.06 | 2.9594 | 1.254 | 78.85 | 0 | 0 | 1.254 | 78.85 | 0.003919 | 0 | 246.47 | 2024-03-07 18:05:39 | -0.003137
21086 | 31 | 6 | CC DChg | 01:11:30 | 147:40:09 | -1.06 | 2.9572 | 1.262 | 79.4 | 0 | 0 | 1.262 | 79.4 | 0.003945 | 0 | 248.12 | 2024-03-07 18:06:09 | -0.003135
21087 | 31 | 6 | CC DChg | 01:12:00 | 147:40:39 | -1.06 | 2.9547 | 1.271 | 79.96 | 0 | 0 | 1.271 | 79.96 | 0.003971 | 0 | 249.76 | 2024-03-07 18:06:39 | -0.003132
21088 | 31 | 6 | CC DChg | 01:12:30 | 147:41:09 | -1.059 | 2.952 | 1.28 | 80.51 | 0 | 0 | 1.28 | 80.51 | 0.003997 | 0 | 251.4 | 2024-03-07 18:07:09 | -0.003126
21089 | 31 | 6 | CC DChg | 01:13:00 | 147:41:39 | -1.059 | 2.9492 | 1.289 | 81.07 | 0 | 0 | 1.289 | 81.07 | 0.004023 | 0 | 253.04 | 2024-03-07 18:07:39 | -0.003123
21090 | 31 | 6 | CC DChg | 01:13:30 | 147:42:09 | -1.06 | 2.9467 | 1.298 | 81.62 | 0 | 0 | 1.298 | 81.62 | 0.004049 | 0 | 254.67 | 2024-03-07 18:08:09 | -0.003124
21091 | 31 | 6 | CC DChg | 01:14:00 | 147:42:39 | -1.059 | 2.9439 | 1.307 | 82.18 | 0 | 0 | 1.307 | 82.18 | 0.004075 | 0 | 256.31 | 2024-03-07 18:08:39 | -0.003118
21092 | 31 | 6 | CC DChg | 01:14:30 | 147:43:09 | -1.06 | 2.9411 | 1.315 | 82.73 | 0 | 0 | 1.315 | 82.73 | 0.004101 | 0 | 257.94 | 2024-03-07 18:09:09 | -0.003118
21093 | 31 | 6 | CC DChg | 01:15:00 | 147:43:39 | -1.06 | 2.9383 | 1.324 | 83.29 | 0 | 0 | 1.324 | 83.29 | 0.004127 | 0 | 259.57 | 2024-03-07 18:09:39 | -0.003115
21094 | 31 | 6 | CC DChg | 01:15:30 | 147:44:09 | -1.059 | 2.9352 | 1.333 | 83.84 | 0 | 0 | 1.333 | 83.84 | 0.004153 | 0 | 261.2 | 2024-03-07 18:10:09 | -0.003108
21095 | 31 | 6 | CC DChg | 01:16:00 | 147:44:39 | -1.059 | 2.9324 | 1.342 | 84.4 | 0 | 0 | 1.342 | 84.4 | 0.004179 | 0 | 262.83 | 2024-03-07 18:10:39 | -0.003105
21096 | 31 | 6 | CC DChg | 01:16:30 | 147:45:09 | -1.059 | 2.9293 | 1.351 | 84.95 | 0 | 0 | 1.351 | 84.95 | 0.004205 | 0 | 264.46 | 2024-03-07 18:11:09 | -0.003102
21097 | 31 | 6 | CC DChg | 01:17:00 | 147:45:39 | -1.059 | 2.9262 | 1.36 | 85.51 | 0 | 0 | 1.36 | 85.51 | 0.004231 | 0 | 266.09 | 2024-03-07 18:11:39 | -0.003099
21098 | 31 | 6 | CC DChg | 01:17:30 | 147:46:09 | -1.06 | 2.9231 | 1.368 | 86.06 | 0 | 0 | 1.368 | 86.06 | 0.004257 | 0 | 267.71 | 2024-03-07 18:12:09 | -0.003098
21099 | 31 | 6 | CC DChg | 01:18:00 | 147:46:39 | -1.059 | 2.9197 | 1.377 | 86.62 | 0 | 0 | 1.377 | 86.62 | 0.004282 | 0 | 269.33 | 2024-03-07 18:12:39 | -0.003092
21100 | 31 | 6 | CC DChg | 01:18:30 | 147:47:09 | -1.06 | 2.9163 | 1.386 | 87.18 | 0 | 0 | 1.386 | 87.18 | 0.004308 | 0 | 270.95 | 2024-03-07 18:13:09 | -0.003091
21101 | 31 | 6 | CC DChg | 01:19:00 | 147:47:39 | -1.059 | 2.9132 | 1.395 | 87.73 | 0 | 0 | 1.395 | 87.73 | 0.004334 | 0 | 272.57 | 2024-03-07 18:13:39 | -0.003085
21102 | 31 | 6 | CC DChg | 01:19:30 | 147:48:09 | -1.06 | 2.9095 | 1.404 | 88.29 | 0 | 0 | 1.404 | 88.29 | 0.00436 | 0 | 274.19 | 2024-03-07 18:14:09 | -0.003084
21103 | 31 | 6 | CC DChg | 01:20:00 | 147:48:39 | -1.059 | 2.9061 | 1.413 | 88.84 | 0 | 0 | 1.413 | 88.84 | 0.004385 | 0 | 275.8 | 2024-03-07 18:14:39 | -0.003078
21104 | 31 | 6 | CC DChg | 01:20:30 | 147:49:09 | -1.06 | 2.902 | 1.421 | 89.4 | 0 | 0 | 1.421 | 89.4 | 0.004411 | 0 | 277.42 | 2024-03-07 18:15:09 | -0.003076
21105 | 31 | 6 | CC DChg | 01:21:00 | 147:49:39 | -1.059 | 2.8983 | 1.43 | 89.95 | 0 | 0 | 1.43 | 89.95 | 0.004437 | 0 | 279.03 | 2024-03-07 18:15:39 | -0.003069
21106 | 31 | 6 | CC DChg | 01:21:30 | 147:50:09 | -1.059 | 2.8943 | 1.439 | 90.51 | 0 | 0 | 1.439 | 90.51 | 0.004462 | 0 | 280.63 | 2024-03-07 18:16:09 | -0.003065
21107 | 31 | 6 | CC DChg | 01:22:00 | 147:50:39 | -1.059 | 2.8906 | 1.448 | 91.06 | 0 | 0 | 1.448 | 91.06 | 0.004488 | 0 | 282.24 | 2024-03-07 18:16:39 | -0.003061
21108 | 31 | 6 | CC DChg | 01:22:30 | 147:51:09 | -1.059 | 2.8862 | 1.457 | 91.62 | 0 | 0 | 1.457 | 91.62 | 0.004513 | 0 | 283.84 | 2024-03-07 18:17:09 | -0.003056
21109 | 31 | 6 | CC DChg | 01:23:00 | 147:51:39 | -1.059 | 2.8819 | 1.466 | 92.17 | 0 | 0 | 1.466 | 92.17 | 0.004539 | 0 | 285.45 | 2024-03-07 18:17:39 | -0.003052
21110 | 31 | 6 | CC DChg | 01:23:30 | 147:52:09 | -1.059 | 2.8772 | 1.474 | 92.73 | 0 | 0 | 1.474 | 92.73 | 0.004564 | 0 | 287.04 | 2024-03-07 18:18:09 | -0.003047
21111 | 31 | 6 | CC DChg | 01:24:00 | 147:52:39 | -1.06 | 2.8729 | 1.483 | 93.28 | 0 | 0 | 1.483 | 93.28 | 0.004589 | 0 | 288.64 | 2024-03-07 18:18:39 | -0.003045
21112 | 31 | 6 | CC DChg | 01:24:30 | 147:53:09 | -1.059 | 2.8679 | 1.492 | 93.84 | 0 | 0 | 1.492 | 93.84 | 0.004615 | 0 | 290.23 | 2024-03-07 18:19:09 | -0.003037
21113 | 31 | 6 | CC DChg | 01:25:00 | 147:53:39 | -1.06 | 2.863 | 1.501 | 94.39 | 0 | 0 | 1.501 | 94.39 | 0.00464 | 0 | 291.83 | 2024-03-07 18:19:39 | -0.003035
21114 | 31 | 6 | CC DChg | 01:25:30 | 147:54:09 | -1.059 | 2.8577 | 1.51 | 94.95 | 0 | 0 | 1.51 | 94.95 | 0.004665 | 0 | 293.41 | 2024-03-07 18:20:09 | -0.003026
21115 | 31 | 6 | CC DChg | 01:26:00 | 147:54:39 | -1.059 | 2.8524 | 1.519 | 95.5 | 0 | 0 | 1.519 | 95.5 | 0.00469 | 0 | 295 | 2024-03-07 18:20:39 | -0.003021
21116 | 31 | 6 | CC DChg | 01:26:30 | 147:55:09 | -1.059 | 2.8466 | 1.527 | 96.06 | 0 | 0 | 1.527 | 96.06 | 0.004716 | 0 | 296.58 | 2024-03-07 18:21:09 | -0.003015
21117 | 31 | 6 | CC DChg | 01:27:00 | 147:55:39 | -1.06 | 2.841 | 1.536 | 96.61 | 0 | 0 | 1.536 | 96.61 | 0.004741 | 0 | 298.16 | 2024-03-07 18:21:39 | -0.003011
21118 | 31 | 6 | CC DChg | 01:27:30 | 147:56:09 | -1.06 | 2.8348 | 1.545 | 97.17 | 0 | 0 | 1.545 | 97.17 | 0.004766 | 0 | 299.74 | 2024-03-07 18:22:09 | -0.003005
21119 | 31 | 6 | CC DChg | 01:28:00 | 147:56:39 | -1.059 | 2.8286 | 1.554 | 97.73 | 0 | 0 | 1.554 | 97.73 | 0.004791 | 0 | 301.31 | 2024-03-07 18:22:39 | -0.002995
21120 | 31 | 6 | CC DChg | 01:28:30 | 147:57:09 | -1.06 | 2.8218 | 1.563 | 98.28 | 0 | 0 | 1.563 | 98.28 | 0.004816 | 0 | 302.88 | 2024-03-07 18:23:09 | -0.002991
21121 | 31 | 6 | CC DChg | 01:29:00 | 147:57:39 | -1.059 | 2.8149 | 1.571 | 98.84 | 0 | 0 | 1.571 | 98.84 | 0.004841 | 0 | 304.44 | 2024-03-07 18:23:39 | -0.002981
21122 | 31 | 6 | CC DChg | 01:29:30 | 147:58:09 | -1.059 | 2.8075 | 1.58 | 99.39 | 0 | 0 | 1.58 | 99.39 | 0.004865 | 0 | 306 | 2024-03-07 18:24:09 | -0.002973
21123 | 31 | 6 | CC DChg | 01:30:00 | 147:58:39 | -1.059 | 2.7997 | 1.589 | 99.95 | 0 | 0 | 1.589 | 99.95 | 0.00489 | 0 | 307.56 | 2024-03-07 18:24:39 | -0.002965
21124 | 31 | 6 | CC DChg | 01:30:30 | 147:59:09 | -1.059 | 2.792 | 1.598 | 100.5 | 0 | 0 | 1.598 | 100.5 | 0.004915 | 0 | 309.11 | 2024-03-07 18:25:09 | -0.002957
21125 | 31 | 6 | CC DChg | 01:31:00 | 147:59:39 | -1.059 | 2.7833 | 1.607 | 101.06 | 0 | 0 | 1.607 | 101.06 | 0.004939 | 0 | 310.66 | 2024-03-07 18:25:39 | -0.002948
21126 | 31 | 6 | CC DChg | 01:31:30 | 148:00:09 | -1.059 | 2.7746 | 1.616 | 101.61 | 0 | 0 | 1.616 | 101.61 | 0.004964 | 0 | 312.2 | 2024-03-07 18:26:09 | -0.002938
21127 | 31 | 6 | CC DChg | 01:32:00 | 148:00:39 | -1.059 | 2.7653 | 1.624 | 102.17 | 0 | 0 | 1.624 | 102.17 | 0.004988 | 0 | 313.74 | 2024-03-07 18:26:39 | -0.002928
21128 | 31 | 6 | CC DChg | 01:32:30 | 148:01:09 | -1.06 | 2.7554 | 1.633 | 102.72 | 0 | 0 | 1.633 | 102.72 | 0.005013 | 0 | 315.27 | 2024-03-07 18:27:09 | -0.002921
21129 | 31 | 6 | CC DChg | 01:32:58 | 148:01:38 | -1.059 | 2.7452 | 1.642 | 103.25 | 0 | 0 | 1.642 | 103.25 | 0.005036 | 0 | 316.73 | 2024-03-07 18:27:38 | -0.002907
21130 | 31 | 6 | CC DChg | 01:33:00 | 148:01:39 | -1.059 | 2.7449 | 1.642 | 103.28 | 0 | 0 | 1.642 | 103.28 | 0.005037 | 0 | 316.8 | 2024-03-07 18:27:39 | -0.002907
21131 | 31 | 6 | CC DChg | 01:33:25 | 148:02:05 | -1.059 | 2.7349 | 1.65 | 103.75 | 0 | 0 | 1.65 | 103.75 | 0.005058 | 0 | 318.11 | 2024-03-07 18:28:05 | -0.002896
21132 | 31 | 6 | CC DChg | 01:33:30 | 148:02:09 | -1.059 | 2.7334 | 1.651 | 103.83 | 0 | 0 | 1.651 | 103.83 | 0.005061 | 0 | 318.32 | 2024-03-07 18:28:09 | -0.002895
21133 | 31 | 6 | CC DChg | 01:33:56 | 148:02:35 | -1.06 | 2.7232 | 1.659 | 104.31 | 0 | 0 | 1.659 | 104.31 | 0.005082 | 0 | 319.63 | 2024-03-07 18:28:35 | -0.002887
21134 | 31 | 6 | CC DChg | 01:34:00 | 148:02:39 | -1.06 | 2.7216 | 1.66 | 104.39 | 0 | 0 | 1.66 | 104.39 | 0.005085 | 0 | 319.84 | 2024-03-07 18:28:39 | -0.002885
21135 | 31 | 6 | CC DChg | 01:34:23 | 148:03:03 | -1.059 | 2.7114 | 1.667 | 104.83 | 0 | 0 | 1.667 | 104.83 | 0.005104 | 0 | 321.03 | 2024-03-07 18:29:03 | -0.002871
21136 | 31 | 6 | CC DChg | 01:34:30 | 148:03:09 | -1.059 | 2.7089 | 1.669 | 104.94 | 0 | 0 | 1.669 | 104.94 | 0.005109 | 0 | 321.34 | 2024-03-07 18:29:09 | -0.002869
21137 | 31 | 6 | CC DChg | 01:34:52 | 148:03:32 | -1.059 | 2.6987 | 1.675 | 105.36 | 0 | 0 | 1.675 | 105.36 | 0.005127 | 0 | 322.47 | 2024-03-07 18:29:32 | -0.002858
21138 | 31 | 6 | CC DChg | 01:35:00 | 148:03:39 | -1.059 | 2.6953 | 1.677 | 105.5 | 0 | 0 | 1.677 | 105.5 | 0.005133 | 0 | 322.84 | 2024-03-07 18:29:39 | -0.002854
21139 | 31 | 6 | CC DChg | 01:35:20 | 148:04:00 | -1.06 | 2.6853 | 1.683 | 105.87 | 0 | 0 | 1.683 | 105.87 | 0.005149 | 0 | 323.85 | 2024-03-07 18:30:00 | -0.002846
21140 | 31 | 6 | CC DChg | 01:35:30 | 148:04:09 | -1.06 | 2.681 | 1.686 | 106.05 | 0 | 0 | 1.686 | 106.05 | 0.005157 | 0 | 324.34 | 2024-03-07 18:30:09 | -0.002842
21141 | 31 | 6 | CC DChg | 01:35:48 | 148:04:28 | -1.06 | 2.6708 | 1.692 | 106.4 | 0 | 0 | 1.692 | 106.4 | 0.005172 | 0 | 325.27 | 2024-03-07 18:30:28 | -0.002831
21142 | 31 | 6 | CC DChg | 01:36:00 | 148:04:39 | -1.059 | 2.6652 | 1.695 | 106.61 | 0 | 0 | 1.695 | 106.61 | 0.005181 | 0 | 325.82 | 2024-03-07 18:30:39 | -0.002822
21143 | 31 | 6 | CC DChg | 01:36:17 | 148:04:57 | -1.059 | 2.655 | 1.7 | 106.93 | 0 | 0 | 1.7 | 106.93 | 0.005194 | 0 | 326.68 | 2024-03-07 18:30:57 | -0.002812
21144 | 31 | 6 | CC DChg | 01:36:30 | 148:05:09 | -1.059 | 2.6481 | 1.704 | 107.16 | 0 | 0 | 1.704 | 107.16 | 0.005204 | 0 | 327.3 | 2024-03-07 18:31:09 | -0.002804
21145 | 31 | 6 | CC DChg | 01:36:46 | 148:05:26 | -1.06 | 2.6379 | 1.709 | 107.47 | 0 | 0 | 1.709 | 107.47 | 0.005217 | 0 | 328.1 | 2024-03-07 18:31:26 | -0.002796
21146 | 31 | 6 | CC DChg | 01:37:00 | 148:05:39 | -1.06 | 2.6295 | 1.713 | 107.72 | 0 | 0 | 1.713 | 107.72 | 0.005227 | 0 | 328.76 | 2024-03-07 18:31:39 | -0.002787
21147 | 31 | 6 | CC DChg | 01:37:15 | 148:05:55 | -1.06 | 2.6193 | 1.717 | 108.01 | 0 | 0 | 1.717 | 108.01 | 0.005239 | 0 | 329.52 | 2024-03-07 18:31:55 | -0.002776
21148 | 31 | 6 | CC DChg | 01:37:30 | 148:06:09 | -1.059 | 2.6097 | 1.722 | 108.27 | 0 | 0 | 1.722 | 108.27 | 0.00525 | 0 | 330.22 | 2024-03-07 18:32:09 | -0.002764
21149 | 31 | 6 | CC DChg | 01:37:43 | 148:06:23 | -1.06 | 2.5995 | 1.726 | 108.53 | 0 | 0 | 1.726 | 108.53 | 0.005261 | 0 | 330.87 | 2024-03-07 18:32:23 | -0.002755
21150 | 31 | 6 | CC DChg | 01:37:57 | 148:06:36 | -1.059 | 2.5895 | 1.73 | 108.77 | 0 | 0 | 1.73 | 108.77 | 0.005271 | 0 | 331.51 | 2024-03-07 18:32:36 | -0.002742
21151 | 31 | 6 | CC DChg | 01:38:00 | 148:06:39 | -1.059 | 2.5874 | 1.73 | 108.83 | 0 | 0 | 1.73 | 108.83 | 0.005273 | 0 | 331.66 | 2024-03-07 18:32:39 | -0.00274
21152 | 31 | 6 | CC DChg | 01:38:13 | 148:06:53 | -1.06 | 2.5771 | 1.734 | 109.07 | 0 | 0 | 1.734 | 109.07 | 0.005283 | 0 | 332.29 | 2024-03-07 18:32:53 | -0.002732
21153 | 31 | 6 | CC DChg | 01:38:25 | 148:07:05 | -1.059 | 2.5669 | 1.738 | 109.3 | 0 | 0 | 1.738 | 109.3 | 0.005293 | 0 | 332.87 | 2024-03-07 18:33:05 | -0.002718
21154 | 31 | 6 | CC DChg | 01:38:30 | 148:07:09 | -1.059 | 2.5632 | 1.739 | 109.39 | 0 | 0 | 1.739 | 109.39 | 0.005296 | 0 | 333.09 | 2024-03-07 18:33:09 | -0.002714
21155 | 31 | 6 | CC DChg | 01:38:41 | 148:07:21 | -1.059 | 2.553 | 1.743 | 109.61 | 0 | 0 | 1.743 | 109.61 | 0.005305 | 0 | 333.65 | 2024-03-07 18:33:21 | -0.002704
21156 | 31 | 6 | CC DChg | 01:38:52 | 148:07:32 | -1.059 | 2.543 | 1.746 | 109.8 | 0 | 0 | 1.746 | 109.8 | 0.005313 | 0 | 334.16 | 2024-03-07 18:33:32 | -0.002693
21157 | 31 | 6 | CC DChg | 01:39:00 | 148:07:39 | -1.06 | 2.5365 | 1.748 | 109.94 | 0 | 0 | 1.748 | 109.94 | 0.005319 | 0 | 334.5 | 2024-03-07 18:33:39 | -0.002689
21158 | 31 | 6 | CC DChg | 01:39:10 | 148:07:50 | -1.06 | 2.5263 | 1.751 | 110.13 | 0 | 0 | 1.751 | 110.13 | 0.005326 | 0 | 334.99 | 2024-03-07 18:33:50 | -0.002678
21159 | 31 | 6 | CC DChg | 01:39:20 | 148:08:00 | -1.059 | 2.5161 | 1.754 | 110.32 | 0 | 0 | 1.754 | 110.32 | 0.005334 | 0 | 335.46 | 2024-03-07 18:34:00 | -0.002665
21160 | 31 | 6 | CC DChg | 01:39:30 | 148:08:09 | -1.06 | 2.5065 | 1.757 | 110.5 | 0 | 0 | 1.757 | 110.5 | 0.005341 | 0 | 335.9 | 2024-03-07 18:34:09 | -0.002657
21161 | 31 | 6 | CC DChg | 01:39:39 | 148:08:18 | -1.06 | 2.4965 | 1.76 | 110.66 | 0 | 0 | 1.76 | 110.66 | 0.005348 | 0 | 336.32 | 2024-03-07 18:34:18 | -0.002646
21162 | 31 | 6 | CC DChg | 01:39:47 | 148:08:27 | -1.059 | 2.4863 | 1.762 | 110.83 | 0 | 0 | 1.762 | 110.83 | 0.005354 | 0 | 336.73 | 2024-03-07 18:34:27 | -0.002633
21163 | 31 | 6 | CC DChg | 01:39:56 | 148:08:36 | -1.059 | 2.4761 | 1.765 | 110.99 | 0 | 0 | 1.765 | 110.99 | 0.005361 | 0 | 337.14 | 2024-03-07 18:34:36 | -0.002622
21164 | 31 | 6 | CC DChg | 01:40:00 | 148:08:39 | -1.06 | 2.4727 | 1.766 | 111.05 | 0 | 0 | 1.766 | 111.05 | 0.005363 | 0 | 337.29 | 2024-03-07 18:34:39 | -0.002621
21165 | 31 | 6 | CC DChg | 01:40:07 | 148:08:47 | -1.059 | 2.4627 | 1.768 | 111.19 | 0 | 0 | 1.768 | 111.19 | 0.005368 | 0 | 337.64 | 2024-03-07 18:34:47 | -0.002608
21166 | 31 | 6 | CC DChg | 01:40:15 | 148:08:55 | -1.059 | 2.4525 | 1.77 | 111.34 | 0 | 0 | 1.77 | 111.34 | 0.005374 | 0 | 338.01 | 2024-03-07 18:34:55 | -0.002597
21167 | 31 | 6 | CC DChg | 01:40:23 | 148:09:03 | -1.06 | 2.4423 | 1.773 | 111.49 | 0 | 0 | 1.773 | 111.49 | 0.00538 | 0 | 338.36 | 2024-03-07 18:35:03 | -0.002589
21168 | 31 | 6 | CC DChg | 01:40:30 | 148:09:09 | -1.06 | 2.4339 | 1.775 | 111.61 | 0 | 0 | 1.775 | 111.61 | 0.005385 | 0 | 338.65 | 2024-03-07 18:35:09 | -0.00258
21169 | 31 | 6 | CC DChg | 01:40:37 | 148:09:17 | -1.059 | 2.4237 | 1.777 | 111.74 | 0 | 0 | 1.777 | 111.74 | 0.00539 | 0 | 338.97 | 2024-03-07 18:35:17 | -0.002567
21170 | 31 | 6 | CC DChg | 01:40:44 | 148:09:24 | -1.059 | 2.4135 | 1.779 | 111.87 | 0 | 0 | 1.779 | 111.87 | 0.005395 | 0 | 339.29 | 2024-03-07 18:35:24 | -0.002556
21171 | 31 | 6 | CC DChg | 01:40:50 | 148:09:30 | -1.059 | 2.4035 | 1.781 | 111.99 | 0 | 0 | 1.781 | 111.99 | 0.005399 | 0 | 339.58 | 2024-03-07 18:35:30 | -0.002545
21172 | 31 | 6 | CC DChg | 01:40:57 | 148:09:37 | -1.06 | 2.3933 | 1.783 | 112.11 | 0 | 0 | 1.783 | 112.11 | 0.005404 | 0 | 339.87 | 2024-03-07 18:35:37 | -0.002537
21173 | 31 | 6 | CC DChg | 01:41:00 | 148:09:39 | -1.059 | 2.3893 | 1.783 | 112.16 | 0 | 0 | 1.783 | 112.16 | 0.005406 | 0 | 339.99 | 2024-03-07 18:35:39 | -0.00253
21174 | 31 | 6 | CC DChg | 01:41:06 | 148:09:46 | -1.059 | 2.379 | 1.785 | 112.28 | 0 | 0 | 1.785 | 112.28 | 0.00541 | 0 | 340.27 | 2024-03-07 18:35:46 | -0.002519
21175 | 31 | 6 | CC DChg | 01:41:12 | 148:09:52 | -1.06 | 2.3688 | 1.787 | 112.39 | 0 | 0 | 1.787 | 112.39 | 0.005414 | 0 | 340.53 | 2024-03-07 18:35:52 | -0.002511
21176 | 31 | 6 | CC DChg | 01:41:18 | 148:09:58 | -1.059 | 2.3586 | 1.789 | 112.5 | 0 | 0 | 1.789 | 112.5 | 0.005419 | 0 | 340.79 | 2024-03-07 18:35:58 | -0.002498
21177 | 31 | 6 | CC DChg | 01:41:24 | 148:10:03 | -1.06 | 2.3484 | 1.79 | 112.61 | 0 | 0 | 1.79 | 112.61 | 0.005423 | 0 | 341.04 | 2024-03-07 18:36:03 | -0.002489
21178 | 31 | 6 | CC DChg | 01:41:29 | 148:10:09 | -1.059 | 2.3384 | 1.792 | 112.71 | 0 | 0 | 1.792 | 112.71 | 0.005426 | 0 | 341.27 | 2024-03-07 18:36:09 | -0.002476
21179 | 31 | 6 | CC DChg | 01:41:30 | 148:10:09 | -1.059 | 2.3375 | 1.792 | 112.72 | 0 | 0 | 1.792 | 112.72 | 0.005427 | 0 | 341.3 | 2024-03-07 18:36:09 | -0.002475
21180 | 31 | 6 | CC DChg | 01:41:35 | 148:10:15 | -1.059 | 2.327 | 1.794 | 112.81 | 0 | 0 | 1.794 | 112.81 | 0.00543 | 0 | 341.53 | 2024-03-07 18:36:15 | -0.002464
21181 | 31 | 6 | CC DChg | 01:41:40 | 148:10:20 | -1.059 | 2.317 | 1.795 | 112.91 | 0 | 0 | 1.795 | 112.91 | 0.005434 | 0 | 341.75 | 2024-03-07 18:36:20 | -0.002454
21182 | 31 | 6 | CC DChg | 01:41:45 | 148:10:25 | -1.059 | 2.3068 | 1.797 | 113.01 | 0 | 0 | 1.797 | 113.01 | 0.005437 | 0 | 341.97 | 2024-03-07 18:36:25 | -0.002443
21183 | 31 | 6 | CC DChg | 01:41:50 | 148:10:30 | -1.059 | 2.2966 | 1.798 | 113.1 | 0 | 0 | 1.798 | 113.1 | 0.005441 | 0 | 342.18 | 2024-03-07 18:36:30 | -0.002432
21184 | 31 | 6 | CC DChg | 01:41:55 | 148:10:35 | -1.06 | 2.2863 | 1.8 | 113.18 | 0 | 0 | 1.8 | 113.18 | 0.005444 | 0 | 342.38 | 2024-03-07 18:36:35 | -0.002423
21185 | 31 | 6 | CC DChg | 01:41:59 | 148:10:39 | -1.059 | 2.2761 | 1.801 | 113.27 | 0 | 0 | 1.801 | 113.27 | 0.005447 | 0 | 342.58 | 2024-03-07 18:36:39 | -0.00241
21186 | 31 | 6 | CC DChg | 01:42:00 | 148:10:39 | -1.059 | 2.2758 | 1.801 | 113.27 | 0 | 0 | 1.801 | 113.27 | 0.005447 | 0 | 342.58 | 2024-03-07 18:36:39 | -0.00241
21187 | 31 | 6 | CC DChg | 01:42:04 | 148:10:44 | -1.06 | 2.2656 | 1.802 | 113.36 | 0 | 0 | 1.802 | 113.36 | 0.00545 | 0 | 342.78 | 2024-03-07 18:36:44 | -0.002402
21188 | 31 | 6 | CC DChg | 01:42:09 | 148:10:48 | -1.059 | 2.2553 | 1.804 | 113.44 | 0 | 0 | 1.804 | 113.44 | 0.005453 | 0 | 342.96 | 2024-03-07 18:36:48 | -0.002388
21189 | 31 | 6 | CC DChg | 01:42:13 | 148:10:53 | -1.06 | 2.2451 | 1.805 | 113.52 | 0 | 0 | 1.805 | 113.52 | 0.005456 | 0 | 343.13 | 2024-03-07 18:36:53 | -0.00238
21190 | 31 | 6 | CC DChg | 01:42:17 | 148:10:57 | -1.06 | 2.2349 | 1.806 | 113.59 | 0 | 0 | 1.806 | 113.59 | 0.005459 | 0 | 343.31 | 2024-03-07 18:36:57 | -0.002369
21191 | 31 | 6 | CC DChg | 01:42:21 | 148:11:01 | -1.06 | 2.2247 | 1.807 | 113.67 | 0 | 0 | 1.807 | 113.67 | 0.005461 | 0 | 343.48 | 2024-03-07 18:37:01 | -0.002358
21192 | 31 | 6 | CC DChg | 01:42:25 | 148:11:05 | -1.059 | 2.2147 | 1.808 | 113.74 | 0 | 0 | 1.808 | 113.74 | 0.005464 | 0 | 343.63 | 2024-03-07 18:37:05 | -0.002345
21193 | 31 | 6 | CC DChg | 01:42:29 | 148:11:09 | -1.06 | 2.2045 | 1.81 | 113.81 | 0 | 0 | 1.81 | 113.81 | 0.005466 | 0 | 343.79 | 2024-03-07 18:37:09 | -0.002337
21194 | 31 | 6 | CC DChg | 01:42:30 | 148:11:09 | -1.059 | 2.2023 | 1.81 | 113.83 | 0 | 0 | 1.81 | 113.83 | 0.005467 | 0 | 343.83 | 2024-03-07 18:37:09 | -0.002332
21195 | 31 | 6 | CC DChg | 01:42:33 | 148:11:13 | -1.06 | 2.1921 | 1.811 | 113.9 | 0 | 0 | 1.811 | 113.9 | 0.005469 | 0 | 343.98 | 2024-03-07 18:37:13 | -0.002324
21196 | 31 | 6 | CC DChg | 01:42:37 | 148:11:17 | -1.059 | 2.1819 | 1.812 | 113.96 | 0 | 0 | 1.812 | 113.96 | 0.005472 | 0 | 344.13 | 2024-03-07 18:37:17 | -0.002311
21197 | 31 | 6 | CC DChg | 01:42:41 | 148:11:20 | -1.059 | 2.1719 | 1.813 | 114.03 | 0 | 0 | 1.813 | 114.03 | 0.005474 | 0 | 344.27 | 2024-03-07 18:37:20 | -0.0023
21198 | 31 | 6 | CC DChg | 01:42:44 | 148:11:24 | -1.059 | 2.1617 | 1.814 | 114.1 | 0 | 0 | 1.814 | 114.1 | 0.005476 | 0 | 344.41 | 2024-03-07 18:37:24 | -0.002289
21199 | 31 | 6 | CC DChg | 01:42:48 | 148:11:27 | -1.06 | 2.1515 | 1.815 | 114.16 | 0 | 0 | 1.815 | 114.16 | 0.005478 | 0 | 344.55 | 2024-03-07 18:37:27 | -0.002281
21200 | 31 | 6 | CC DChg | 01:42:51 | 148:11:31 | -1.059 | 2.1413 | 1.816 | 114.22 | 0 | 0 | 1.816 | 114.22 | 0.00548 | 0 | 344.68 | 2024-03-07 18:37:31 | -0.002268
21201 | 31 | 6 | CC DChg | 01:42:54 | 148:11:34 | -1.06 | 2.1313 | 1.817 | 114.28 | 0 | 0 | 1.817 | 114.28 | 0.005482 | 0 | 344.81 | 2024-03-07 18:37:34 | -0.002259
21202 | 31 | 6 | CC DChg | 01:42:57 | 148:11:37 | -1.059 | 2.1211 | 1.818 | 114.34 | 0 | 0 | 1.818 | 114.34 | 0.005485 | 0 | 344.94 | 2024-03-07 18:37:37 | -0.002246
21203 | 31 | 6 | CC DChg | 01:43:00 | 148:11:39 | -1.06 | 2.114 | 1.819 | 114.38 | 0 | 0 | 1.819 | 114.38 | 0.005486 | 0 | 345.02 | 2024-03-07 18:37:39 | -0.002241
21204 | 31 | 6 | CC DChg | 01:43:03 | 148:11:43 | -1.06 | 2.1037 | 1.82 | 114.44 | 0 | 0 | 1.82 | 114.44 | 0.005488 | 0 | 345.15 | 2024-03-07 18:37:42 | -0.00223
21205 | 31 | 6 | CC DChg | 01:43:06 | 148:11:46 | -1.06 | 2.0935 | 1.82 | 114.5 | 0 | 0 | 1.82 | 114.5 | 0.00549 | 0 | 345.26 | 2024-03-07 18:37:45 | -0.002219
21206 | 31 | 6 | CC DChg | 01:43:09 | 148:11:49 | -1.06 | 2.083 | 1.821 | 114.55 | 0 | 0 | 1.821 | 114.55 | 0.005492 | 0 | 345.38 | 2024-03-07 18:37:49 | -0.002208
21207 | 31 | 6 | CC DChg | 01:43:12 | 148:11:52 | -1.059 | 2.0727 | 1.822 | 114.61 | 0 | 0 | 1.822 | 114.61 | 0.005493 | 0 | 345.5 | 2024-03-07 18:37:52 | -0.002195
21208 | 31 | 6 | CC DChg | 01:43:15 | 148:11:54 | -1.06 | 2.0625 | 1.823 | 114.66 | 0 | 0 | 1.823 | 114.66 | 0.005495 | 0 | 345.6 | 2024-03-07 18:37:54 | -0.002186
21209 | 31 | 6 | CC DChg | 01:43:17 | 148:11:57 | -1.059 | 2.0523 | 1.824 | 114.71 | 0 | 0 | 1.824 | 114.71 | 0.005497 | 0 | 345.72 | 2024-03-07 18:37:57 | -0.002173
21210 | 31 | 6 | CC DChg | 01:43:20 | 148:12:00 | -1.06 | 2.0421 | 1.825 | 114.77 | 0 | 0 | 1.825 | 114.77 | 0.005499 | 0 | 345.82 | 2024-03-07 18:38:00 | -0.002165
21211 | 31 | 6 | CC DChg | 01:43:23 | 148:12:03 | -1.059 | 2.0321 | 1.826 | 114.82 | 0 | 0 | 1.826 | 114.82 | 0.0055 | 0 | 345.92 | 2024-03-07 18:38:03 | -0.002152
21212 | 31 | 6 | CC DChg | 01:43:26 | 148:12:05 | -1.06 | 2.0219 | 1.826 | 114.86 | 0 | 0 | 1.826 | 114.86 | 0.005502 | 0 | 346.02 | 2024-03-07 18:38:05 | -0.002143
21213 | 31 | 6 | CC DChg | 01:43:28 | 148:12:08 | -1.059 | 2.0117 | 1.827 | 114.91 | 0 | 0 | 1.827 | 114.91 | 0.005503 | 0 | 346.12 | 2024-03-07 18:38:08 | -0.00213
21214 | 31 | 6 | CC DChg | 01:43:30 | 148:12:09 | -1.06 | 2.0064 | 1.828 | 114.94 | 0 | 0 | 1.828 | 114.94 | 0.005504 | 0 | 346.17 | 2024-03-07 18:38:09 | -0.002127
21215 | 31 | 6 | CC DChg | 01:43:32 | 148:12:12 | -1.059 | 1.9959 | 1.828 | 114.99 | 0 | 0 | 1.828 | 114.99 | 0.005506 | 0 | 346.27 | 2024-03-07 18:38:12 | -0.002114
21216 | 31 | 6 | CC DChg | 01:43:35 | 148:12:15 | -1.06 | 1.9856 | 1.829 | 115.04 | 0 | 0 | 1.829 | 115.04 | 0.005507 | 0 | 346.37 | 2024-03-07 18:38:15 | -0.002105
21217 | 31 | 6 | CC DChg | 01:43:37 | 148:12:17 | -1.059 | 1.9754 | 1.83 | 115.08 | 0 | 0 | 1.83 | 115.08 | 0.005509 | 0 | 346.46 | 2024-03-07 18:38:17 | -0.002092
21218 | 31 | 6 | CC DChg | 01:43:40 | 148:12:20 | -1.059 | 1.9652 | 1.831 | 115.13 | 0 | 0 | 1.831 | 115.13 | 0.00551 | 0 | 346.54 | 2024-03-07 18:38:20 | -0.002081
21219 | 31 | 6 | CC DChg | 01:43:42 | 148:12:22 | -1.059 | 1.9552 | 1.831 | 115.17 | 0 | 0 | 1.831 | 115.17 | 0.005511 | 0 | 346.63 | 2024-03-07 18:38:22 | -0.002071
21220 | 31 | 6 | CC DChg | 01:43:45 | 148:12:24 | -1.06 | 1.945 | 1.832 | 115.22 | 0 | 0 | 1.832 | 115.22 | 0.005513 | 0 | 346.72 | 2024-03-07 18:38:24 | -0.002062
21221 | 31 | 6 | CC DChg | 01:43:47 | 148:12:27 | -1.059 | 1.9348 | 1.833 | 115.26 | 0 | 0 | 1.833 | 115.26 | 0.005514 | 0 | 346.8 | 2024-03-07 18:38:27 | -0.002049
21222 | 31 | 6 | CC DChg | 01:43:49 | 148:12:29 | -1.06 | 1.9246 | 1.833 | 115.3 | 0 | 0 | 1.833 | 115.3 | 0.005515 | 0 | 346.89 | 2024-03-07 18:38:29 | -0.00204
21223 | 31 | 6 | CC DChg | 01:43:51 | 148:12:31 | -1.06 | 1.9146 | 1.834 | 115.34 | 0 | 0 | 1.834 | 115.34 | 0.005517 | 0 | 346.96 | 2024-03-07 18:38:31 | -0.002029
21224 | 31 | 6 | CC DChg | 01:43:54 | 148:12:34 | -1.059 | 1.9041 | 1.835 | 115.39 | 0 | 0 | 1.835 | 115.39 | 0.005518 | 0 | 347.05 | 2024-03-07 18:38:34 | -0.002016
21225 | 31 | 6 | CC DChg | 01:43:55 | 148:12:35 | -1.059 | 1.8998 | 1.835 | 115.4 | 0 | 0 | 1.835 | 115.4 | 0.005519 | 0 | 347.08 | 2024-03-07 18:38:35 | -0.002012
21226 | 32 | 5 | CC Chg | 00:00:00 | 148:12:35 | 1.059 | 2.3527 | 0 | 0 | 0 | 0 | 0 | 0 | 0 | 0 | 0 | 2024-03-07 18:38:35 | 0.002492
21227 | 32 | 5 | CC Chg | 00:00:00 | 148:12:35 | 1.059 | 2.4488 | 0 | 0 | 0 | 0 | 0 | 0 | 0 | 0.01 | 0 | 2024-03-07 18:38:35 | 0.002593
21228 | 32 | 5 | CC Chg | 00:00:00 | 148:12:35 | 1.059 | 2.5579 | 0 | 0.01 | 0 | 0.01 | 0 | 0 | 0 | 0.01 | 0 | 2024-03-07 18:38:35 | 0.002709
21229 | 32 | 5 | CC Chg | 00:00:00 | 148:12:35 | 1.059 | 2.6134 | 0 | 0.01 | 0 | 0.01 | 0 | 0 | 0 | 0.02 | 0 | 2024-03-07 18:38:35 | 0.002768
21230 | 32 | 5 | CC Chg | 00:00:00 | 148:12:35 | 1.059 | 2.685 | 0 | 0.01 | 0 | 0.01 | 0 | 0 | 0 | 0.02 | 0 | 2024-03-07 18:38:35 | 0.002843
21231 | 32 | 5 | CC Chg | 00:00:00 | 148:12:35 | 1.059 | 2.7529 | 0 | 0.01 | 0 | 0.01 | 0 | 0 | 0 | 0.03 | 0 | 2024-03-07 18:38:35 | 0.002915
21232 | 32 | 5 | CC Chg | 00:00:00 | 148:12:35 | 1.059 | 2.7932 | 0 | 0.01 | 0 | 0.01 | 0 | 0 | 1e-06 | 0.03 | 0 | 2024-03-07 18:38:35 | 0.002958
21233 | 32 | 5 | CC Chg | 00:00:00 | 148:12:35 | 1.059 | 2.8462 | 0 | 0.01 | 0 | 0.01 | 0 | 0 | 1e-06 | 0.04 | 0 | 2024-03-07 18:38:35 | 0.003014
21234 | 32 | 5 | CC Chg | 00:00:00 | 148:12:36 | 1.059 | 2.89 | 0 | 0.02 | 0 | 0.02 | 0 | 0 | 1e-06 | 0.04 | 0 | 2024-03-07 18:38:35 | 0.003061
21235 | 32 | 5 | CC Chg | 00:00:01 | 148:12:36 | 1.059 | 2.9148 | 0 | 0.02 | 0 | 0.02 | 0 | 0 | 1e-06 | 0.05 | 0 | 2024-03-07 18:38:36 | 0.003087
21236 | 32 | 5 | CC Chg | 00:00:01 | 148:12:36 | 1.059 | 2.9458 | 0 | 0.02 | 0 | 0.02 | 0 | 0 | 1e-06 | 0.06 | 0 | 2024-03-07 18:38:36 | 0.00312
21237 | 32 | 5 | CC Chg | 00:00:01 | 148:12:36 | 1.059 | 2.9709 | 0 | 0.02 | 0 | 0.02 | 0 | 0 | 1e-06 | 0.06 | 0 | 2024-03-07 18:38:36 | 0.003146
21238 | 32 | 5 | CC Chg | 00:00:01 | 148:12:36 | 1.059 | 2.9851 | 0 | 0.02 | 0 | 0.02 | 0 | 0 | 1e-06 | 0.07 | 0 | 2024-03-07 18:38:36 | 0.003161
21239 | 32 | 5 | CC Chg | 00:00:01 | 148:12:36 | 1.059 | 3.0028 | 0 | 0.03 | 0 | 0.03 | 0 | 0 | 1e-06 | 0.07 | 0 | 2024-03-07 18:38:36 | 0.00318
21240 | 32 | 5 | CC Chg | 00:00:01 | 148:12:36 | 1.059 | 3.0174 | 0 | 0.03 | 0 | 0.03 | 0 | 0 | 1e-06 | 0.08 | 0 | 2024-03-07 18:38:36 | 0.003195
21241 | 32 | 5 | CC Chg | 00:00:01 | 148:12:36 | 1.059 | 3.0363 | 0.001 | 0.03 | 0.001 | 0.03 | 0 | 0 | 1e-06 | 0.09 | 0 | 2024-03-07 18:38:36 | 0.003215
21242 | 32 | 5 | CC Chg | 00:00:01 | 148:12:37 | 1.059 | 3.0499 | 0.001 | 0.04 | 0.001 | 0.04 | 0 | 0 | 2e-06 | 0.1 | 0 | 2024-03-07 18:38:36 | 0.00323
21243 | 32 | 5 | CC Chg | 00:00:02 | 148:12:37 | 1.059 | 3.0623 | 0.001 | 0.04 | 0.001 | 0.04 | 0 | 0 | 2e-06 | 0.11 | 0 | 2024-03-07 18:38:37 | 0.003243
21244 | 32 | 5 | CC Chg | 00:00:02 | 148:12:37 | 1.059 | 3.0738 | 0.001 | 0.04 | 0.001 | 0.04 | 0 | 0 | 2e-06 | 0.13 | 0 | 2024-03-07 18:38:37 | 0.003255
21245 | 32 | 5 | CC Chg | 00:00:02 | 148:12:37 | 1.059 | 3.0843 | 0.001 | 0.05 | 0.001 | 0.05 | 0 | 0 | 2e-06 | 0.15 | 0 | 2024-03-07 18:38:37 | 0.003266
21246 | 32 | 5 | CC Chg | 00:00:03 | 148:12:38 | 1.059 | 3.0952 | 0.001 | 0.06 | 0.001 | 0.06 | 0 | 0 | 3e-06 | 0.19 | 0 | 2024-03-07 18:38:38 | 0.003278
21247 | 32 | 5 | CC Chg | 00:00:04 | 148:12:39 | 1.059 | 3.1054 | 0.001 | 0.08 | 0.001 | 0.08 | 0 | 0 | 4e-06 | 0.24 | 0 | 2024-03-07 18:38:39 | 0.003289
21248 | 32 | 5 | CC Chg | 00:00:05 | 148:12:40 | 1.06 | 3.1156 | 0.002 | 0.11 | 0.002 | 0.11 | 0 | 0 | 5e-06 | 0.32 | 0 | 2024-03-07 18:38:40 | 0.003303
21249 | 32 | 5 | CC Chg | 00:00:08 | 148:12:44 | 1.059 | 3.1256 | 0.003 | 0.16 | 0.003 | 0.16 | 0 | 0 | 8e-06 | 0.5 | 0 | 2024-03-07 18:38:43 | 0.00331
21250 | 32 | 5 | CC Chg | 00:00:17 | 148:12:52 | 1.06 | 3.1358 | 0.005 | 0.33 | 0.005 | 0.33 | 0 | 0 | 1.6e-05 | 1.01 | 0 | 2024-03-07 18:38:52 | 0.003324
21251 | 32 | 5 | CC Chg | 00:00:30 | 148:13:05 | 1.059 | 3.1429 | 0.009 | 0.56 | 0.009 | 0.56 | 0 | 0 | 2.7e-05 | 1.73 | 0 | 2024-03-07 18:39:05 | 0.003328
21252 | 32 | 5 | CC Chg | 00:01:00 | 148:13:35 | 1.06 | 3.1525 | 0.018 | 1.11 | 0.018 | 1.11 | 0 | 0 | 5.5e-05 | 3.48 | 0 | 2024-03-07 18:39:35 | 0.003342
21253 | 32 | 5 | CC Chg | 00:01:30 | 148:14:05 | 1.059 | 3.1587 | 0.026 | 1.67 | 0.026 | 1.67 | 0 | 0 | 8.3e-05 | 5.23 | 0 | 2024-03-07 18:40:05 | 0.003345
21254 | 32 | 5 | CC Chg | 00:02:00 | 148:14:35 | 1.059 | 3.1637 | 0.035 | 2.22 | 0.035 | 2.22 | 0 | 0 | 0.000111 | 6.98 | 0 | 2024-03-07 18:40:35 | 0.00335
21255 | 32 | 5 | CC Chg | 00:02:30 | 148:15:05 | 1.059 | 3.1674 | 0.044 | 2.78 | 0.044 | 2.78 | 0 | 0 | 0.000139 | 8.74 | 0 | 2024-03-07 18:41:05 | 0.003354
21256 | 32 | 5 | CC Chg | 00:03:00 | 148:15:35 | 1.059 | 3.1708 | 0.053 | 3.33 | 0.053 | 3.33 | 0 | 0 | 0.000167 | 10.5 | 0 | 2024-03-07 18:41:35 | 0.003358
21257 | 32 | 5 | CC Chg | 00:03:30 | 148:16:05 | 1.06 | 3.1739 | 0.062 | 3.89 | 0.062 | 3.89 | 0 | 0 | 0.000195 | 12.26 | 0 | 2024-03-07 18:42:05 | 0.003364
21258 | 32 | 5 | CC Chg | 00:04:00 | 148:16:35 | 1.059 | 3.1773 | 0.071 | 4.44 | 0.071 | 4.44 | 0 | 0 | 0.000223 | 14.03 | 0 | 2024-03-07 18:42:35 | 0.003365
21259 | 32 | 5 | CC Chg | 00:04:30 | 148:17:05 | 1.059 | 3.1798 | 0.079 | 5 | 0.079 | 5 | 0 | 0 | 0.000251 | 15.79 | 0 | 2024-03-07 18:43:05 | 0.003367
21260 | 32 | 5 | CC Chg | 00:05:00 | 148:17:35 | 1.06 | 3.1826 | 0.088 | 5.55 | 0.088 | 5.55 | 0 | 0 | 0.000279 | 17.56 | 0 | 2024-03-07 18:43:35 | 0.003374
21261 | 32 | 5 | CC Chg | 00:05:30 | 148:18:05 | 1.059 | 3.1854 | 0.097 | 6.11 | 0.097 | 6.11 | 0 | 0 | 0.000307 | 19.33 | 0 | 2024-03-07 18:44:05 | 0.003373
21262 | 32 | 5 | CC Chg | 00:06:00 | 148:18:35 | 1.059 | 3.1879 | 0.106 | 6.66 | 0.106 | 6.66 | 0 | 0 | 0.000335 | 21.1 | 0 | 2024-03-07 18:44:35 | 0.003376
21263 | 32 | 5 | CC Chg | 00:06:30 | 148:19:05 | 1.06 | 3.1904 | 0.115 | 7.22 | 0.115 | 7.22 | 0 | 0 | 0.000364 | 22.87 | 0 | 2024-03-07 18:45:05 | 0.003382
21264 | 32 | 5 | CC Chg | 00:07:00 | 148:19:35 | 1.06 | 3.1928 | 0.124 | 7.77 | 0.124 | 7.77 | 0 | 0 | 0.000392 | 24.64 | 0 | 2024-03-07 18:45:35 | 0.003384
21265 | 32 | 5 | CC Chg | 00:07:30 | 148:20:05 | 1.06 | 3.195 | 0.132 | 8.33 | 0.132 | 8.33 | 0 | 0 | 0.00042 | 26.41 | 0 | 2024-03-07 18:46:05 | 0.003387
21266 | 32 | 5 | CC Chg | 00:08:00 | 148:20:35 | 1.059 | 3.1969 | 0.141 | 8.88 | 0.141 | 8.88 | 0 | 0 | 0.000448 | 28.19 | 0 | 2024-03-07 18:46:35 | 0.003386
21267 | 32 | 5 | CC Chg | 00:08:30 | 148:21:05 | 1.06 | 3.199 | 0.15 | 9.44 | 0.15 | 9.44 | 0 | 0 | 0.000476 | 29.96 | 0 | 2024-03-07 18:47:05 | 0.003391
21268 | 32 | 5 | CC Chg | 00:09:00 | 148:21:35 | 1.06 | 3.2012 | 0.159 | 10 | 0.159 | 10 | 0 | 0 | 0.000505 | 31.74 | 0 | 2024-03-07 18:47:35 | 0.003393
21269 | 32 | 5 | CC Chg | 00:09:30 | 148:22:05 | 1.059 | 3.2031 | 0.168 | 10.55 | 0.168 | 10.55 | 0 | 0 | 0.000533 | 33.52 | 0 | 2024-03-07 18:48:05 | 0.003392
21270 | 32 | 5 | CC Chg | 00:10:00 | 148:22:35 | 1.06 | 3.2049 | 0.177 | 11.11 | 0.177 | 11.11 | 0 | 0 | 0.000561 | 35.3 | 0 | 2024-03-07 18:48:35 | 0.003397
21271 | 32 | 5 | CC Chg | 00:10:30 | 148:23:05 | 1.059 | 3.2068 | 0.185 | 11.66 | 0.185 | 11.66 | 0 | 0 | 0.00059 | 37.08 | 0 | 2024-03-07 18:49:05 | 0.003396
21272 | 32 | 5 | CC Chg | 00:11:00 | 148:23:35 | 1.06 | 3.209 | 0.194 | 12.22 | 0.194 | 12.22 | 0 | 0 | 0.000618 | 38.86 | 0 | 2024-03-07 18:49:35 | 0.003402
21273 | 32 | 5 | CC Chg | 00:11:30 | 148:24:05 | 1.06 | 3.2105 | 0.203 | 12.77 | 0.203 | 12.77 | 0 | 0 | 0.000646 | 40.64 | 0 | 2024-03-07 18:50:05 | 0.003403
21274 | 32 | 5 | CC Chg | 00:12:00 | 148:24:35 | 1.06 | 3.2124 | 0.212 | 13.33 | 0.212 | 13.33 | 0 | 0 | 0.000675 | 42.43 | 0 | 2024-03-07 18:50:35 | 0.003405
21275 | 32 | 5 | CC Chg | 00:12:30 | 148:25:05 | 1.059 | 3.2139 | 0.221 | 13.88 | 0.221 | 13.88 | 0 | 0 | 0.000703 | 44.21 | 0 | 2024-03-07 18:51:05 | 0.003404
21276 | 32 | 5 | CC Chg | 00:13:00 | 148:25:35 | 1.06 | 3.2161 | 0.23 | 14.44 | 0.23 | 14.44 | 0 | 0 | 0.000731 | 45.99 | 0 | 2024-03-07 18:51:35 | 0.003409
21277 | 32 | 5 | CC Chg | 00:13:30 | 148:26:05 | 1.059 | 3.2176 | 0.238 | 14.99 | 0.238 | 14.99 | 0 | 0 | 0.00076 | 47.78 | 0 | 2024-03-07 18:52:05 | 0.003407
21278 | 32 | 5 | CC Chg | 00:14:00 | 148:26:35 | 1.06 | 3.2192 | 0.247 | 15.55 | 0.247 | 15.55 | 0 | 0 | 0.000788 | 49.57 | 0 | 2024-03-07 18:52:35 | 0.003412
21279 | 32 | 5 | CC Chg | 00:14:30 | 148:27:05 | 1.059 | 3.2211 | 0.256 | 16.1 | 0.256 | 16.1 | 0 | 0 | 0.000817 | 51.36 | 0 | 2024-03-07 18:53:05 | 0.003411
21280 | 32 | 5 | CC Chg | 00:15:00 | 148:27:35 | 1.06 | 3.2226 | 0.265 | 16.66 | 0.265 | 16.66 | 0 | 0 | 0.000845 | 53.14 | 0 | 2024-03-07 18:53:35 | 0.003416
21281 | 32 | 5 | CC Chg | 00:15:30 | 148:28:05 | 1.059 | 3.2245 | 0.274 | 17.21 | 0.274 | 17.21 | 0 | 0 | 0.000873 | 54.93 | 0 | 2024-03-07 18:54:05 | 0.003415
21282 | 32 | 5 | CC Chg | 00:16:00 | 148:28:35 | 1.059 | 3.226 | 0.283 | 17.77 | 0.283 | 17.77 | 0 | 0 | 0.000902 | 56.73 | 0 | 2024-03-07 18:54:35 | 0.003416
21283 | 32 | 5 | CC Chg | 00:16:30 | 148:29:05 | 1.06 | 3.2276 | 0.291 | 18.32 | 0.291 | 18.32 | 0 | 0 | 0.00093 | 58.52 | 0 | 2024-03-07 18:55:05 | 0.003421
21284 | 32 | 5 | CC Chg | 00:17:00 | 148:29:35 | 1.059 | 3.2294 | 0.3 | 18.88 | 0.3 | 18.88 | 0 | 0 | 0.000959 | 60.31 | 0 | 2024-03-07 18:55:35 | 0.00342
21285 | 32 | 5 | CC Chg | 00:17:30 | 148:30:05 | 1.059 | 3.2313 | 0.309 | 19.44 | 0.309 | 19.44 | 0 | 0 | 0.000987 | 62.1 | 0 | 2024-03-07 18:56:05 | 0.003422
21286 | 32 | 5 | CC Chg | 00:18:00 | 148:30:35 | 1.06 | 3.2328 | 0.318 | 19.99 | 0.318 | 19.99 | 0 | 0 | 0.001016 | 63.9 | 0 | 2024-03-07 18:56:35 | 0.003427
21287 | 32 | 5 | CC Chg | 00:18:30 | 148:31:05 | 1.059 | 3.2341 | 0.327 | 20.55 | 0.327 | 20.55 | 0 | 0 | 0.001045 | 65.69 | 0 | 2024-03-07 18:57:05 | 0.003425
21288 | 32 | 5 | CC Chg | 00:19:00 | 148:31:35 | 1.059 | 3.2356 | 0.336 | 21.1 | 0.336 | 21.1 | 0 | 0 | 0.001073 | 67.49 | 0 | 2024-03-07 18:57:35 | 0.003427
21289 | 32 | 5 | CC Chg | 00:19:30 | 148:32:05 | 1.059 | 3.2372 | 0.344 | 21.66 | 0.344 | 21.66 | 0 | 0 | 0.001102 | 69.29 | 0 | 2024-03-07 18:58:05 | 0.003428
21290 | 32 | 5 | CC Chg | 00:20:00 | 148:32:35 | 1.06 | 3.239 | 0.353 | 22.21 | 0.353 | 22.21 | 0 | 0 | 0.00113 | 71.09 | 0 | 2024-03-07 18:58:35 | 0.003433
21291 | 32 | 5 | CC Chg | 00:20:30 | 148:33:05 | 1.06 | 3.2406 | 0.362 | 22.77 | 0.362 | 22.77 | 0 | 0 | 0.001159 | 72.88 | 0 | 2024-03-07 18:59:05 | 0.003435
21292 | 32 | 5 | CC Chg | 00:21:00 | 148:33:35 | 1.059 | 3.2421 | 0.371 | 23.32 | 0.371 | 23.32 | 0 | 0 | 0.001187 | 74.68 | 0 | 2024-03-07 18:59:35 | 0.003433
21293 | 32 | 5 | CC Chg | 00:21:30 | 148:34:05 | 1.06 | 3.2437 | 0.38 | 23.88 | 0.38 | 23.88 | 0 | 0 | 0.001216 | 76.49 | 0 | 2024-03-07 19:00:05 | 0.003438
21294 | 32 | 5 | CC Chg | 00:22:00 | 148:34:35 | 1.06 | 3.2452 | 0.388 | 24.43 | 0.388 | 24.43 | 0 | 0 | 0.001245 | 78.29 | 0 | 2024-03-07 19:00:35 | 0.00344
21295 | 32 | 5 | CC Chg | 00:22:30 | 148:35:05 | 1.059 | 3.2471 | 0.397 | 24.99 | 0.397 | 24.99 | 0 | 0 | 0.001273 | 80.09 | 0 | 2024-03-07 19:01:05 | 0.003439
21296 | 32 | 5 | CC Chg | 00:23:00 | 148:35:35 | 1.06 | 3.2483 | 0.406 | 25.54 | 0.406 | 25.54 | 0 | 0 | 0.001302 | 81.89 | 0 | 2024-03-07 19:01:35 | 0.003443
21297 | 32 | 5 | CC Chg | 00:23:30 | 148:36:05 | 1.059 | 3.2499 | 0.415 | 26.1 | 0.415 | 26.1 | 0 | 0 | 0.001331 | 83.7 | 0 | 2024-03-07 19:02:05 | 0.003442
21298 | 32 | 5 | CC Chg | 00:24:00 | 148:36:35 | 1.06 | 3.2514 | 0.424 | 26.65 | 0.424 | 26.65 | 0 | 0 | 0.001359 | 85.5 | 0 | 2024-03-07 19:02:35 | 0.003446
21299 | 32 | 5 | CC Chg | 00:24:30 | 148:37:05 | 1.06 | 3.253 | 0.433 | 27.21 | 0.433 | 27.21 | 0 | 0 | 0.001388 | 87.31 | 0 | 2024-03-07 19:03:05 | 0.003448
21300 | 32 | 5 | CC Chg | 00:25:00 | 148:37:35 | 1.06 | 3.2548 | 0.441 | 27.76 | 0.441 | 27.76 | 0 | 0 | 0.001417 | 89.11 | 0 | 2024-03-07 19:03:35 | 0.00345
21301 | 32 | 5 | CC Chg | 00:25:30 | 148:38:05 | 1.06 | 3.2564 | 0.45 | 28.32 | 0.45 | 28.32 | 0 | 0 | 0.001446 | 90.92 | 0 | 2024-03-07 19:04:05 | 0.003452
21302 | 32 | 5 | CC Chg | 00:26:00 | 148:38:35 | 1.06 | 3.2576 | 0.459 | 28.88 | 0.459 | 28.88 | 0 | 0 | 0.001474 | 92.73 | 0 | 2024-03-07 19:04:35 | 0.003453
21303 | 32 | 5 | CC Chg | 00:26:30 | 148:39:05 | 1.06 | 3.2592 | 0.468 | 29.43 | 0.468 | 29.43 | 0 | 0 | 0.001503 | 94.54 | 0 | 2024-03-07 19:05:05 | 0.003455
21304 | 32 | 5 | CC Chg | 00:27:00 | 148:39:35 | 1.059 | 3.2607 | 0.477 | 29.99 | 0.477 | 29.99 | 0 | 0 | 0.001532 | 96.35 | 0 | 2024-03-07 19:05:35 | 0.003453
21305 | 32 | 5 | CC Chg | 00:27:30 | 148:40:05 | 1.06 | 3.2626 | 0.486 | 30.54 | 0.486 | 30.54 | 0 | 0 | 0.001561 | 98.16 | 0 | 2024-03-07 19:06:05 | 0.003458
21306 | 32 | 5 | CC Chg | 00:28:00 | 148:40:35 | 1.059 | 3.2641 | 0.494 | 31.1 | 0.494 | 31.1 | 0 | 0 | 0.00159 | 99.97 | 0 | 2024-03-07 19:06:35 | 0.003457
21307 | 32 | 5 | CC Chg | 00:28:30 | 148:41:05 | 1.059 | 3.2657 | 0.503 | 31.65 | 0.503 | 31.65 | 0 | 0 | 0.001618 | 101.79 | 0 | 2024-03-07 19:07:05 | 0.003458
21308 | 32 | 5 | CC Chg | 00:29:00 | 148:41:35 | 1.06 | 3.2672 | 0.512 | 32.21 | 0.512 | 32.21 | 0 | 0 | 0.001647 | 103.6 | 0 | 2024-03-07 19:07:35 | 0.003463
21309 | 32 | 5 | CC Chg | 00:29:30 | 148:42:05 | 1.059 | 3.2688 | 0.521 | 32.76 | 0.521 | 32.76 | 0 | 0 | 0.001676 | 105.42 | 0 | 2024-03-07 19:08:05 | 0.003462
21310 | 32 | 5 | CC Chg | 00:30:00 | 148:42:35 | 1.059 | 3.2707 | 0.53 | 33.32 | 0.53 | 33.32 | 0 | 0 | 0.001705 | 107.23 | 0 | 2024-03-07 19:08:35 | 0.003464
21311 | 32 | 5 | CC Chg | 00:30:30 | 148:43:05 | 1.06 | 3.2722 | 0.539 | 33.87 | 0.539 | 33.87 | 0 | 0 | 0.001734 | 109.05 | 0 | 2024-03-07 19:09:05 | 0.003469
21312 | 32 | 5 | CC Chg | 00:31:00 | 148:43:35 | 1.059 | 3.2738 | 0.547 | 34.43 | 0.547 | 34.43 | 0 | 0 | 0.001763 | 110.86 | 0 | 2024-03-07 19:09:35 | 0.003467
21313 | 32 | 5 | CC Chg | 00:31:30 | 148:44:05 | 1.06 | 3.2753 | 0.556 | 34.98 | 0.556 | 34.98 | 0 | 0 | 0.001792 | 112.68 | 0 | 2024-03-07 19:10:05 | 0.003472
21314 | 32 | 5 | CC Chg | 00:32:00 | 148:44:35 | 1.06 | 3.2769 | 0.565 | 35.54 | 0.565 | 35.54 | 0 | 0 | 0.001821 | 114.5 | 0 | 2024-03-07 19:10:35 | 0.003474
21315 | 32 | 5 | CC Chg | 00:32:30 | 148:45:05 | 1.06 | 3.2787 | 0.574 | 36.09 | 0.574 | 36.09 | 0 | 0 | 0.00185 | 116.32 | 0 | 2024-03-07 19:11:05 | 0.003475
21316 | 32 | 5 | CC Chg | 00:33:00 | 148:45:35 | 1.06 | 3.2803 | 0.583 | 36.65 | 0.583 | 36.65 | 0 | 0 | 0.001878 | 118.14 | 0 | 2024-03-07 19:11:35 | 0.003477
21317 | 32 | 5 | CC Chg | 00:33:30 | 148:46:05 | 1.06 | 3.2818 | 0.592 | 37.2 | 0.592 | 37.2 | 0 | 0 | 0.001907 | 119.96 | 0 | 2024-03-07 19:12:05 | 0.003479
21318 | 32 | 5 | CC Chg | 00:34:00 | 148:46:35 | 1.06 | 3.2837 | 0.6 | 37.76 | 0.6 | 37.76 | 0 | 0 | 0.001936 | 121.79 | 0 | 2024-03-07 19:12:35 | 0.003481
21319 | 32 | 5 | CC Chg | 00:34:30 | 148:47:05 | 1.059 | 3.2855 | 0.609 | 38.31 | 0.609 | 38.31 | 0 | 0 | 0.001965 | 123.61 | 0 | 2024-03-07 19:13:05 | 0.003479
21320 | 32 | 5 | CC Chg | 00:35:00 | 148:47:35 | 1.06 | 3.2871 | 0.618 | 38.87 | 0.618 | 38.87 | 0 | 0 | 0.001994 | 125.44 | 0 | 2024-03-07 19:13:35 | 0.003484
21321 | 32 | 5 | CC Chg | 00:35:30 | 148:48:05 | 1.059 | 3.289 | 0.627 | 39.43 | 0.627 | 39.43 | 0 | 0 | 0.002023 | 127.26 | 0 | 2024-03-07 19:14:05 | 0.003483
21322 | 32 | 5 | CC Chg | 00:36:00 | 148:48:35 | 1.059 | 3.2905 | 0.636 | 39.98 | 0.636 | 39.98 | 0 | 0 | 0.002053 | 129.09 | 0 | 2024-03-07 19:14:35 | 0.003485
21323 | 32 | 5 | CC Chg | 00:36:30 | 148:49:05 | 1.06 | 3.2924 | 0.645 | 40.54 | 0.645 | 40.54 | 0 | 0 | 0.002082 | 130.92 | 0 | 2024-03-07 19:15:05 | 0.00349
21324 | 32 | 5 | CC Chg | 00:37:00 | 148:49:35 | 1.06 | 3.2942 | 0.653 | 41.09 | 0.653 | 41.09 | 0 | 0 | 0.002111 | 132.74 | 0 | 2024-03-07 19:15:35 | 0.003492
21325 | 32 | 5 | CC Chg | 00:37:30 | 148:50:05 | 1.059 | 3.2961 | 0.662 | 41.65 | 0.662 | 41.65 | 0 | 0 | 0.00214 | 134.57 | 0 | 2024-03-07 19:16:05 | 0.003491
21326 | 32 | 5 | CC Chg | 00:38:00 | 148:50:35 | 1.059 | 3.2976 | 0.671 | 42.2 | 0.671 | 42.2 | 0 | 0 | 0.002169 | 136.4 | 0 | 2024-03-07 19:16:35 | 0.003492
21327 | 32 | 5 | CC Chg | 00:38:30 | 148:51:05 | 1.06 | 3.2995 | 0.68 | 42.76 | 0.68 | 42.76 | 0 | 0 | 0.002198 | 138.24 | 0 | 2024-03-07 19:17:05 | 0.003497
21328 | 32 | 5 | CC Chg | 00:39:00 | 148:51:35 | 1.059 | 3.3017 | 0.689 | 43.31 | 0.689 | 43.31 | 0 | 0 | 0.002227 | 140.07 | 0 | 2024-03-07 19:17:35 | 0.003497
21329 | 32 | 5 | CC Chg | 00:39:30 | 148:52:05 | 1.06 | 3.3035 | 0.697 | 43.87 | 0.697 | 43.87 | 0 | 0 | 0.002256 | 141.9 | 0 | 2024-03-07 19:18:05 | 0.003502
21330 | 32 | 5 | CC Chg | 00:40:00 | 148:52:35 | 1.059 | 3.3051 | 0.706 | 44.42 | 0.706 | 44.42 | 0 | 0 | 0.002285 | 143.74 | 0 | 2024-03-07 19:18:35 | 0.0035
21331 | 32 | 5 | CC Chg | 00:40:30 | 148:53:05 | 1.059 | 3.3069 | 0.715 | 44.98 | 0.715 | 44.98 | 0 | 0 | 0.002315 | 145.57 | 0 | 2024-03-07 19:19:05 | 0.003502
21332 | 32 | 5 | CC Chg | 00:41:00 | 148:53:35 | 1.059 | 3.3091 | 0.724 | 45.53 | 0.724 | 45.53 | 0 | 0 | 0.002344 | 147.41 | 0 | 2024-03-07 19:19:35 | 0.003504
21333 | 32 | 5 | CC Chg | 00:41:30 | 148:54:05 | 1.059 | 3.311 | 0.733 | 46.09 | 0.733 | 46.09 | 0 | 0 | 0.002373 | 149.25 | 0 | 2024-03-07 19:20:05 | 0.003506
21334 | 32 | 5 | CC Chg | 00:42:00 | 148:54:35 | 1.06 | 3.3128 | 0.742 | 46.64 | 0.742 | 46.64 | 0 | 0 | 0.002402 | 151.09 | 0 | 2024-03-07 19:20:35 | 0.003512
21335 | 32 | 5 | CC Chg | 00:42:30 | 148:55:05 | 1.059 | 3.3147 | 0.75 | 47.2 | 0.75 | 47.2 | 0 | 0 | 0.002432 | 152.93 | 0 | 2024-03-07 19:21:05 | 0.00351
21336 | 32 | 5 | CC Chg | 00:43:00 | 148:55:35 | 1.059 | 3.3172 | 0.759 | 47.75 | 0.759 | 47.75 | 0 | 0 | 0.002461 | 154.77 | 0 | 2024-03-07 19:21:35 | 0.003513
21337 | 32 | 5 | CC Chg | 00:43:30 | 148:56:05 | 1.059 | 3.319 | 0.768 | 48.31 | 0.768 | 48.31 | 0 | 0 | 0.00249 | 156.61 | 0 | 2024-03-07 19:22:05 | 0.003515
21338 | 32 | 5 | CC Chg | 00:44:00 | 148:56:35 | 1.06 | 3.3209 | 0.777 | 48.86 | 0.777 | 48.86 | 0 | 0 | 0.002519 | 158.45 | 0 | 2024-03-07 19:22:35 | 0.00352
21339 | 32 | 5 | CC Chg | 00:44:30 | 148:57:05 | 1.059 | 3.3227 | 0.786 | 49.42 | 0.786 | 49.42 | 0 | 0 | 0.002549 | 160.3 | 0 | 2024-03-07 19:23:05 | 0.003519
21340 | 32 | 5 | CC Chg | 00:45:00 | 148:57:35 | 1.059 | 3.3252 | 0.795 | 49.98 | 0.795 | 49.98 | 0 | 0 | 0.002578 | 162.15 | 0 | 2024-03-07 19:23:35 | 0.003521
21341 | 32 | 5 | CC Chg | 00:45:30 | 148:58:05 | 1.06 | 3.3271 | 0.803 | 50.53 | 0.803 | 50.53 | 0 | 0 | 0.002607 | 163.99 | 0 | 2024-03-07 19:24:05 | 0.003527
21342 | 32 | 5 | CC Chg | 00:46:00 | 148:58:35 | 1.059 | 3.3293 | 0.812 | 51.09 | 0.812 | 51.09 | 0 | 0 | 0.002637 | 165.84 | 0 | 2024-03-07 19:24:35 | 0.003526
21343 | 32 | 5 | CC Chg | 00:46:30 | 148:59:05 | 1.06 | 3.3314 | 0.821 | 51.64 | 0.821 | 51.64 | 0 | 0 | 0.002666 | 167.69 | 0 | 2024-03-07 19:25:05 | 0.003531
21344 | 32 | 5 | CC Chg | 00:47:00 | 148:59:35 | 1.059 | 3.3336 | 0.83 | 52.2 | 0.83 | 52.2 | 0 | 0 | 0.002696 | 169.54 | 0 | 2024-03-07 19:25:35 | 0.00353
21345 | 32 | 5 | CC Chg | 00:47:30 | 149:00:05 | 1.059 | 3.3358 | 0.839 | 52.75 | 0.839 | 52.75 | 0 | 0 | 0.002725 | 171.39 | 0 | 2024-03-07 19:26:05 | 0.003533
21346 | 32 | 5 | CC Chg | 00:48:00 | 149:00:35 | 1.06 | 3.3379 | 0.848 | 53.31 | 0.848 | 53.31 | 0 | 0 | 0.002755 | 173.24 | 0 | 2024-03-07 19:26:35 | 0.003538
21347 | 32 | 5 | CC Chg | 00:48:30 | 149:01:05 | 1.059 | 3.3401 | 0.856 | 53.86 | 0.856 | 53.86 | 0 | 0 | 0.002784 | 175.1 | 0 | 2024-03-07 19:27:05 | 0.003537
21348 | 32 | 5 | CC Chg | 00:49:00 | 149:01:35 | 1.059 | 3.3423 | 0.865 | 54.42 | 0.865 | 54.42 | 0 | 0 | 0.002814 | 176.95 | 0 | 2024-03-07 19:27:35 | 0.003539
21349 | 32 | 5 | CC Chg | 00:49:30 | 149:02:05 | 1.06 | 3.3444 | 0.874 | 54.97 | 0.874 | 54.97 | 0 | 0 | 0.002843 | 178.81 | 0 | 2024-03-07 19:28:05 | 0.003545
21350 | 32 | 5 | CC Chg | 00:50:00 | 149:02:35 | 1.059 | 3.3466 | 0.883 | 55.53 | 0.883 | 55.53 | 0 | 0 | 0.002873 | 180.67 | 0 | 2024-03-07 19:28:35 | 0.003544
21351 | 32 | 5 | CC Chg | 00:50:30 | 149:03:05 | 1.06 | 3.3491 | 0.892 | 56.08 | 0.892 | 56.08 | 0 | 0 | 0.002902 | 182.53 | 0 | 2024-03-07 19:29:05 | 0.00355
21352 | 32 | 5 | CC Chg | 00:51:00 | 149:03:35 | 1.059 | 3.3513 | 0.901 | 56.64 | 0.901 | 56.64 | 0 | 0 | 0.002932 | 184.39 | 0 | 2024-03-07 19:29:35 | 0.003549
21353 | 32 | 5 | CC Chg | 00:51:30 | 149:04:05 | 1.059 | 3.3537 | 0.909 | 57.19 | 0.909 | 57.19 | 0 | 0 | 0.002961 | 186.25 | 0 | 2024-03-07 19:30:05 | 0.003552
21354 | 32 | 5 | CC Chg | 00:52:00 | 149:04:35 | 1.059 | 3.3562 | 0.918 | 57.75 | 0.918 | 57.75 | 0 | 0 | 0.002991 | 188.11 | 0 | 2024-03-07 19:30:35 | 0.003554
21355 | 32 | 5 | CC Chg | 00:52:30 | 149:05:05 | 1.06 | 3.3584 | 0.927 | 58.3 | 0.927 | 58.3 | 0 | 0 | 0.003021 | 189.98 | 0 | 2024-03-07 19:31:05 | 0.00356
21356 | 32 | 5 | CC Chg | 00:53:00 | 149:05:35 | 1.059 | 3.3606 | 0.936 | 58.86 | 0.936 | 58.86 | 0 | 0 | 0.00305 | 191.84 | 0 | 2024-03-07 19:31:35 | 0.003559
21357 | 32 | 5 | CC Chg | 00:53:30 | 149:06:05 | 1.059 | 3.3634 | 0.945 | 59.41 | 0.945 | 59.41 | 0 | 0 | 0.00308 | 193.71 | 0 | 2024-03-07 19:32:05 | 0.003562
21358 | 32 | 5 | CC Chg | 00:54:00 | 149:06:35 | 1.06 | 3.3655 | 0.954 | 59.97 | 0.954 | 59.97 | 0 | 0 | 0.00311 | 195.58 | 0 | 2024-03-07 19:32:35 | 0.003567
21359 | 32 | 5 | CC Chg | 00:54:30 | 149:07:05 | 1.059 | 3.3677 | 0.962 | 60.53 | 0.962 | 60.53 | 0 | 0 | 0.003139 | 197.44 | 0 | 2024-03-07 19:33:05 | 0.003566
21360 | 32 | 5 | CC Chg | 00:55:00 | 149:07:35 | 1.06 | 3.3702 | 0.971 | 61.08 | 0.971 | 61.08 | 0 | 0 | 0.003169 | 199.32 | 0 | 2024-03-07 19:33:35 | 0.003572
21361 | 32 | 5 | CC Chg | 00:55:30 | 149:08:05 | 1.059 | 3.373 | 0.98 | 61.64 | 0.98 | 61.64 | 0 | 0 | 0.003199 | 201.19 | 0 | 2024-03-07 19:34:05 | 0.003572
21362 | 32 | 5 | CC Chg | 00:56:00 | 149:08:35 | 1.059 | 3.3751 | 0.989 | 62.19 | 0.989 | 62.19 | 0 | 0 | 0.003229 | 203.06 | 0 | 2024-03-07 19:34:35 | 0.003574
21363 | 32 | 5 | CC Chg | 00:56:30 | 149:09:05 | 1.06 | 3.3776 | 0.998 | 62.75 | 0.998 | 62.75 | 0 | 0 | 0.003258 | 204.94 | 0 | 2024-03-07 19:35:05 | 0.00358
21364 | 32 | 5 | CC Chg | 00:57:00 | 149:09:35 | 1.06 | 3.3801 | 1.006 | 63.3 | 1.006 | 63.3 | 0 | 0 | 0.003288 | 206.81 | 0 | 2024-03-07 19:35:35 | 0.003583
21365 | 32 | 5 | CC Chg | 00:57:30 | 149:10:05 | 1.059 | 3.3826 | 1.015 | 63.86 | 1.015 | 63.86 | 0 | 0 | 0.003318 | 208.69 | 0 | 2024-03-07 19:36:05 | 0.003582
21366 | 32 | 5 | CC Chg | 00:58:00 | 149:10:35 | 1.059 | 3.3851 | 1.024 | 64.41 | 1.024 | 64.41 | 0 | 0 | 0.003348 | 210.57 | 0 | 2024-03-07 19:36:35 | 0.003585
21367 | 32 | 5 | CC Chg | 00:58:30 | 149:11:05 | 1.06 | 3.3878 | 1.033 | 64.97 | 1.033 | 64.97 | 0 | 0 | 0.003378 | 212.45 | 0 | 2024-03-07 19:37:05 | 0.003591
21368 | 32 | 5 | CC Chg | 00:59:00 | 149:11:35 | 1.059 | 3.39 | 1.042 | 65.52 | 1.042 | 65.52 | 0 | 0 | 0.003408 | 214.33 | 0 | 2024-03-07 19:37:35 | 0.00359
21369 | 32 | 5 | CC Chg | 00:59:30 | 149:12:05 | 1.059 | 3.3925 | 1.051 | 66.08 | 1.051 | 66.08 | 0 | 0 | 0.003438 | 216.21 | 0 | 2024-03-07 19:38:05 | 0.003593
21370 | 32 | 5 | CC Chg | 01:00:00 | 149:12:35 | 1.06 | 3.3953 | 1.059 | 66.63 | 1.059 | 66.63 | 0 | 0 | 0.003468 | 218.1 | 0 | 2024-03-07 19:38:35 | 0.003599
21371 | 32 | 5 | CC Chg | 01:00:30 | 149:13:05 | 1.059 | 3.3978 | 1.068 | 67.19 | 1.068 | 67.19 | 0 | 0 | 0.003498 | 219.98 | 0 | 2024-03-07 19:39:05 | 0.003598
21372 | 32 | 5 | CC Chg | 01:01:00 | 149:13:35 | 1.06 | 3.4002 | 1.077 | 67.74 | 1.077 | 67.74 | 0 | 0 | 0.003528 | 221.87 | 0 | 2024-03-07 19:39:35 | 0.003604
21373 | 32 | 5 | CC Chg | 01:01:30 | 149:14:05 | 1.059 | 3.403 | 1.086 | 68.3 | 1.086 | 68.3 | 0 | 0 | 0.003558 | 223.76 | 0 | 2024-03-07 19:40:05 | 0.003604
21374 | 32 | 5 | CC Chg | 01:02:00 | 149:14:35 | 1.06 | 3.4055 | 1.095 | 68.85 | 1.095 | 68.85 | 0 | 0 | 0.003588 | 225.65 | 0 | 2024-03-07 19:40:35 | 0.00361
21375 | 32 | 5 | CC Chg | 01:02:30 | 149:15:05 | 1.06 | 3.408 | 1.104 | 69.41 | 1.104 | 69.41 | 0 | 0 | 0.003618 | 227.54 | 0 | 2024-03-07 19:41:05 | 0.003612
21376 | 32 | 5 | CC Chg | 01:03:00 | 149:15:35 | 1.06 | 3.4108 | 1.112 | 69.97 | 1.112 | 69.97 | 0 | 0 | 0.003648 | 229.44 | 0 | 2024-03-07 19:41:35 | 0.003615
21377 | 32 | 5 | CC Chg | 01:03:30 | 149:16:05 | 1.06 | 3.4133 | 1.121 | 70.52 | 1.121 | 70.52 | 0 | 0 | 0.003678 | 231.33 | 0 | 2024-03-07 19:42:05 | 0.003618
21378 | 32 | 5 | CC Chg | 01:04:00 | 149:16:35 | 1.06 | 3.4157 | 1.13 | 71.08 | 1.13 | 71.08 | 0 | 0 | 0.003708 | 233.23 | 0 | 2024-03-07 19:42:35 | 0.003621
21379 | 32 | 5 | CC Chg | 01:04:30 | 149:17:05 | 1.059 | 3.4185 | 1.139 | 71.63 | 1.139 | 71.63 | 0 | 0 | 0.003738 | 235.12 | 0 | 2024-03-07 19:43:05 | 0.00362
21380 | 32 | 5 | CC Chg | 01:05:00 | 149:17:35 | 1.06 | 3.421 | 1.148 | 72.19 | 1.148 | 72.19 | 0 | 0 | 0.003769 | 237.02 | 0 | 2024-03-07 19:43:35 | 0.003626
21381 | 32 | 5 | CC Chg | 01:05:30 | 149:18:05 | 1.06 | 3.4235 | 1.157 | 72.74 | 1.157 | 72.74 | 0 | 0 | 0.003799 | 238.92 | 0 | 2024-03-07 19:44:05 | 0.003629
21382 | 32 | 5 | CC Chg | 01:06:00 | 149:18:35 | 1.06 | 3.4263 | 1.165 | 73.3 | 1.165 | 73.3 | 0 | 0 | 0.003829 | 240.82 | 0 | 2024-03-07 19:44:35 | 0.003632
21383 | 32 | 5 | CC Chg | 01:06:30 | 149:19:05 | 1.06 | 3.4288 | 1.174 | 73.85 | 1.174 | 73.85 | 0 | 0 | 0.003859 | 242.73 | 0 | 2024-03-07 19:45:05 | 0.003635
21384 | 32 | 5 | CC Chg | 01:07:00 | 149:19:35 | 1.06 | 3.4312 | 1.183 | 74.41 | 1.183 | 74.41 | 0 | 0 | 0.00389 | 244.63 | 0 | 2024-03-07 19:45:35 | 0.003637
21385 | 32 | 5 | CC Chg | 01:07:30 | 149:20:05 | 1.06 | 3.434 | 1.192 | 74.96 | 1.192 | 74.96 | 0 | 0 | 0.00392 | 246.54 | 0 | 2024-03-07 19:46:05 | 0.00364
21386 | 32 | 5 | CC Chg | 01:08:00 | 149:20:35 | 1.06 | 3.4368 | 1.201 | 75.52 | 1.201 | 75.52 | 0 | 0 | 0.00395 | 248.45 | 0 | 2024-03-07 19:46:35 | 0.003643
21387 | 32 | 5 | CC Chg | 01:08:30 | 149:21:05 | 1.06 | 3.4393 | 1.21 | 76.07 | 1.21 | 76.07 | 0 | 0 | 0.003981 | 250.36 | 0 | 2024-03-07 19:47:05 | 0.003646
21388 | 32 | 5 | CC Chg | 01:09:00 | 149:21:35 | 1.059 | 3.4421 | 1.218 | 76.63 | 1.218 | 76.63 | 0 | 0 | 0.004011 | 252.27 | 0 | 2024-03-07 19:47:35 | 0.003645
21389 | 32 | 5 | CC Chg | 01:09:30 | 149:22:05 | 1.06 | 3.4446 | 1.227 | 77.18 | 1.227 | 77.18 | 0 | 0 | 0.004041 | 254.18 | 0 | 2024-03-07 19:48:05 | 0.003651
21390 | 32 | 5 | CC Chg | 01:10:00 | 149:22:35 | 1.06 | 3.4471 | 1.236 | 77.74 | 1.236 | 77.74 | 0 | 0 | 0.004072 | 256.09 | 0 | 2024-03-07 19:48:35 | 0.003654
21391 | 32 | 5 | CC Chg | 01:10:30 | 149:23:05 | 1.059 | 3.4499 | 1.245 | 78.29 | 1.245 | 78.29 | 0 | 0 | 0.004102 | 258.01 | 0 | 2024-03-07 19:49:05 | 0.003653
21392 | 32 | 5 | CC Chg | 01:11:00 | 149:23:35 | 1.06 | 3.4526 | 1.254 | 78.85 | 1.254 | 78.85 | 0 | 0 | 0.004133 | 259.92 | 0 | 2024-03-07 19:49:35 | 0.00366
21393 | 32 | 5 | CC Chg | 01:11:30 | 149:24:05 | 1.06 | 3.4551 | 1.263 | 79.4 | 1.263 | 79.4 | 0 | 0 | 0.004163 | 261.84 | 0 | 2024-03-07 19:50:05 | 0.003662
21394 | 32 | 5 | CC Chg | 01:12:00 | 149:24:35 | 1.059 | 3.4579 | 1.271 | 79.96 | 1.271 | 79.96 | 0 | 0 | 0.004194 | 263.76 | 0 | 2024-03-07 19:50:35 | 0.003662
21395 | 32 | 5 | CC Chg | 01:12:30 | 149:25:05 | 1.06 | 3.4604 | 1.28 | 80.52 | 1.28 | 80.52 | 0 | 0 | 0.004224 | 265.68 | 0 | 2024-03-07 19:51:05 | 0.003668
21396 | 32 | 5 | CC Chg | 01:13:00 | 149:25:35 | 1.06 | 3.4629 | 1.289 | 81.07 | 1.289 | 81.07 | 0 | 0 | 0.004255 | 267.6 | 0 | 2024-03-07 19:51:35 | 0.003671
21397 | 32 | 5 | CC Chg | 01:13:30 | 149:26:05 | 1.059 | 3.466 | 1.298 | 81.63 | 1.298 | 81.63 | 0 | 0 | 0.004285 | 269.53 | 0 | 2024-03-07 19:52:05 | 0.00367
21398 | 32 | 5 | CC Chg | 01:14:00 | 149:26:35 | 1.06 | 3.4685 | 1.307 | 82.18 | 1.307 | 82.18 | 0 | 0 | 0.004316 | 271.45 | 0 | 2024-03-07 19:52:35 | 0.003677
21399 | 32 | 5 | CC Chg | 01:14:30 | 149:27:05 | 1.06 | 3.4709 | 1.316 | 82.74 | 1.316 | 82.74 | 0 | 0 | 0.004347 | 273.38 | 0 | 2024-03-07 19:53:05 | 0.003679
21400 | 32 | 5 | CC Chg | 01:15:00 | 149:27:35 | 1.06 | 3.4737 | 1.324 | 83.29 | 1.324 | 83.29 | 0 | 0 | 0.004377 | 275.31 | 0 | 2024-03-07 19:53:35 | 0.003682
21401 | 32 | 5 | CC Chg | 01:15:30 | 149:28:05 | 1.059 | 3.4765 | 1.333 | 83.85 | 1.333 | 83.85 | 0 | 0 | 0.004408 | 277.24 | 0 | 2024-03-07 19:54:05 | 0.003682
21402 | 32 | 5 | CC Chg | 01:16:00 | 149:28:35 | 1.06 | 3.479 | 1.342 | 84.4 | 1.342 | 84.4 | 0 | 0 | 0.004439 | 279.17 | 0 | 2024-03-07 19:54:35 | 0.003688
21403 | 32 | 5 | CC Chg | 01:16:30 | 149:29:05 | 1.059 | 3.4818 | 1.351 | 84.96 | 1.351 | 84.96 | 0 | 0 | 0.004469 | 281.1 | 0 | 2024-03-07 19:55:05 | 0.003687
21404 | 32 | 5 | CC Chg | 01:17:00 | 149:29:35 | 1.06 | 3.4843 | 1.36 | 85.51 | 1.36 | 85.51 | 0 | 0 | 0.0045 | 283.03 | 0 | 2024-03-07 19:55:35 | 0.003693
21405 | 32 | 5 | CC Chg | 01:17:30 | 149:30:05 | 1.059 | 3.4871 | 1.368 | 86.07 | 1.368 | 86.07 | 0 | 0 | 0.004531 | 284.97 | 0 | 2024-03-07 19:56:05 | 0.003693
21406 | 32 | 5 | CC Chg | 01:18:00 | 149:30:35 | 1.06 | 3.4898 | 1.377 | 86.62 | 1.377 | 86.62 | 0 | 0 | 0.004562 | 286.91 | 0 | 2024-03-07 19:56:35 | 0.003699
21407 | 32 | 5 | CC Chg | 01:18:30 | 149:31:05 | 1.06 | 3.4923 | 1.386 | 87.18 | 1.386 | 87.18 | 0 | 0 | 0.004593 | 288.84 | 0 | 2024-03-07 19:57:05 | 0.003702
21408 | 32 | 5 | CC Chg | 01:19:00 | 149:31:35 | 1.06 | 3.4951 | 1.395 | 87.73 | 1.395 | 87.73 | 0 | 0 | 0.004623 | 290.78 | 0 | 2024-03-07 19:57:35 | 0.003705
21409 | 32 | 5 | CC Chg | 01:19:30 | 149:32:05 | 1.059 | 3.4979 | 1.404 | 88.29 | 1.404 | 88.29 | 0 | 0 | 0.004654 | 292.73 | 0 | 2024-03-07 19:58:05 | 0.003704
21410 | 32 | 5 | CC Chg | 01:20:00 | 149:32:35 | 1.06 | 3.5007 | 1.413 | 88.84 | 1.413 | 88.84 | 0 | 0 | 0.004685 | 294.67 | 0 | 2024-03-07 19:58:35 | 0.003711
21411 | 32 | 5 | CC Chg | 01:20:30 | 149:33:05 | 1.059 | 3.5032 | 1.421 | 89.4 | 1.421 | 89.4 | 0 | 0 | 0.004716 | 296.61 | 0 | 2024-03-07 19:59:05 | 0.00371
21412 | 32 | 5 | CC Chg | 01:21:00 | 149:33:35 | 1.059 | 3.5063 | 1.43 | 89.95 | 1.43 | 89.95 | 0 | 0 | 0.004747 | 298.56 | 0 | 2024-03-07 19:59:35 | 0.003713
21413 | 32 | 5 | CC Chg | 01:21:30 | 149:34:05 | 1.059 | 3.5088 | 1.439 | 90.51 | 1.439 | 90.51 | 0 | 0 | 0.004778 | 300.51 | 0 | 2024-03-07 20:00:05 | 0.003716
21414 | 32 | 5 | CC Chg | 01:22:00 | 149:34:35 | 1.06 | 3.5119 | 1.448 | 91.07 | 1.448 | 91.07 | 0 | 0 | 0.004809 | 302.46 | 0 | 2024-03-07 20:00:35 | 0.003723
21415 | 32 | 5 | CC Chg | 01:22:30 | 149:35:05 | 1.059 | 3.5143 | 1.457 | 91.62 | 1.457 | 91.62 | 0 | 0 | 0.00484 | 304.41 | 0 | 2024-03-07 20:01:05 | 0.003722
21416 | 32 | 5 | CC Chg | 01:23:00 | 149:35:35 | 1.059 | 3.5171 | 1.466 | 92.18 | 1.466 | 92.18 | 0 | 0 | 0.004871 | 306.36 | 0 | 2024-03-07 20:01:35 | 0.003725
21417 | 32 | 5 | CC Chg | 01:23:30 | 149:36:05 | 1.059 | 3.5202 | 1.474 | 92.73 | 1.474 | 92.73 | 0 | 0 | 0.004902 | 308.31 | 0 | 2024-03-07 20:02:05 | 0.003728
21418 | 32 | 5 | CC Chg | 01:24:00 | 149:36:35 | 1.059 | 3.5227 | 1.483 | 93.29 | 1.483 | 93.29 | 0 | 0 | 0.004933 | 310.27 | 0 | 2024-03-07 20:02:35 | 0.003731
21419 | 32 | 5 | CC Chg | 01:24:30 | 149:37:05 | 1.059 | 3.5255 | 1.492 | 93.84 | 1.492 | 93.84 | 0 | 0 | 0.004964 | 312.23 | 0 | 2024-03-07 20:03:05 | 0.003734
21420 | 32 | 5 | CC Chg | 01:25:00 | 149:37:35 | 1.06 | 3.5286 | 1.501 | 94.4 | 1.501 | 94.4 | 0 | 0 | 0.004996 | 314.18 | 0 | 2024-03-07 20:03:35 | 0.00374
21421 | 32 | 5 | CC Chg | 01:25:30 | 149:38:05 | 1.059 | 3.5311 | 1.51 | 94.95 | 1.51 | 94.95 | 0 | 0 | 0.005027 | 316.14 | 0 | 2024-03-07 20:04:05 | 0.003739
21422 | 32 | 5 | CC Chg | 01:26:00 | 149:38:35 | 1.059 | 3.5339 | 1.519 | 95.51 | 1.519 | 95.51 | 0 | 0 | 0.005058 | 318.11 | 0 | 2024-03-07 20:04:35 | 0.003742
21423 | 32 | 5 | CC Chg | 01:26:30 | 149:39:05 | 1.059 | 3.537 | 1.527 | 96.06 | 1.527 | 96.06 | 0 | 0 | 0.005089 | 320.07 | 0 | 2024-03-07 20:05:05 | 0.003746
21424 | 32 | 5 | CC Chg | 01:27:00 | 149:39:35 | 1.059 | 3.5398 | 1.536 | 96.62 | 1.536 | 96.62 | 0 | 0 | 0.00512 | 322.03 | 0 | 2024-03-07 20:05:35 | 0.003749
21425 | 32 | 5 | CC Chg | 01:27:30 | 149:40:05 | 1.06 | 3.5429 | 1.545 | 97.17 | 1.545 | 97.17 | 0 | 0 | 0.005152 | 324 | 0 | 2024-03-07 20:06:05 | 0.003755
21426 | 32 | 5 | CC Chg | 01:28:00 | 149:40:35 | 1.06 | 3.5456 | 1.554 | 97.73 | 1.554 | 97.73 | 0 | 0 | 0.005183 | 325.97 | 0 | 2024-03-07 20:06:35 | 0.003758
21427 | 32 | 5 | CC Chg | 01:28:30 | 149:41:05 | 1.059 | 3.5484 | 1.563 | 98.28 | 1.563 | 98.28 | 0 | 0 | 0.005214 | 327.94 | 0 | 2024-03-07 20:07:05 | 0.003758
21428 | 32 | 5 | CC Chg | 01:29:00 | 149:41:35 | 1.06 | 3.5515 | 1.572 | 98.84 | 1.572 | 98.84 | 0 | 0 | 0.005246 | 329.91 | 0 | 2024-03-07 20:07:35 | 0.003765
21429 | 32 | 5 | CC Chg | 01:29:30 | 149:42:05 | 1.06 | 3.5543 | 1.58 | 99.4 | 1.58 | 99.4 | 0 | 0 | 0.005277 | 331.88 | 0 | 2024-03-07 20:08:05 | 0.003768
21430 | 32 | 5 | CC Chg | 01:30:00 | 149:42:35 | 1.06 | 3.5571 | 1.589 | 99.95 | 1.589 | 99.95 | 0 | 0 | 0.005308 | 333.86 | 0 | 2024-03-07 20:08:35 | 0.003771
21431 | 32 | 5 | CC Chg | 01:30:30 | 149:43:05 | 1.06 | 3.5605 | 1.598 | 100.51 | 1.598 | 100.51 | 0 | 0 | 0.00534 | 335.84 | 0 | 2024-03-07 20:09:05 | 0.003774
21432 | 32 | 5 | CC Chg | 01:31:00 | 149:43:35 | 1.06 | 3.5633 | 1.607 | 101.06 | 1.607 | 101.06 | 0 | 0 | 0.005371 | 337.81 | 0 | 2024-03-07 20:09:35 | 0.003777
21433 | 32 | 5 | CC Chg | 01:31:30 | 149:44:05 | 1.06 | 3.5664 | 1.616 | 101.62 | 1.616 | 101.62 | 0 | 0 | 0.005403 | 339.79 | 0 | 2024-03-07 20:10:05 | 0.00378
21434 | 32 | 5 | CC Chg | 01:32:00 | 149:44:35 | 1.06 | 3.5695 | 1.625 | 102.17 | 1.625 | 102.17 | 0 | 0 | 0.005434 | 341.77 | 0 | 2024-03-07 20:10:35 | 0.003784
21435 | 32 | 5 | CC Chg | 01:32:30 | 149:45:05 | 1.059 | 3.5723 | 1.633 | 102.73 | 1.633 | 102.73 | 0 | 0 | 0.005466 | 343.76 | 0 | 2024-03-07 20:11:05 | 0.003783
21436 | 32 | 5 | CC Chg | 01:33:00 | 149:45:35 | 1.06 | 3.5757 | 1.642 | 103.28 | 1.642 | 103.28 | 0 | 0 | 0.005497 | 345.74 | 0 | 2024-03-07 20:11:35 | 0.00379
21437 | 32 | 5 | CC Chg | 01:33:30 | 149:46:05 | 1.059 | 3.5785 | 1.651 | 103.84 | 1.651 | 103.84 | 0 | 0 | 0.005529 | 347.73 | 0 | 2024-03-07 20:12:05 | 0.00379
21438 | 32 | 5 | CC Chg | 01:34:00 | 149:46:35 | 1.059 | 3.5819 | 1.66 | 104.39 | 1.66 | 104.39 | 0 | 0 | 0.00556 | 349.72 | 0 | 2024-03-07 20:12:35 | 0.003793
21439 | 32 | 5 | CC Chg | 01:34:30 | 149:47:05 | 1.06 | 3.5847 | 1.669 | 104.95 | 1.669 | 104.95 | 0 | 0 | 0.005592 | 351.71 | 0 | 2024-03-07 20:13:05 | 0.0038
21440 | 32 | 5 | CC Chg | 01:35:00 | 149:47:35 | 1.059 | 3.5878 | 1.678 | 105.5 | 1.678 | 105.5 | 0 | 0 | 0.005624 | 353.7 | 0 | 2024-03-07 20:13:35 | 0.003799
21441 | 32 | 5 | CC Chg | 01:35:30 | 149:48:05 | 1.06 | 3.5912 | 1.686 | 106.06 | 1.686 | 106.06 | 0 | 0 | 0.005656 | 355.69 | 0 | 2024-03-07 20:14:05 | 0.003807
21442 | 32 | 5 | CC Chg | 01:36:00 | 149:48:35 | 1.06 | 3.5943 | 1.695 | 106.61 | 1.695 | 106.61 | 0 | 0 | 0.005687 | 357.69 | 0 | 2024-03-07 20:14:35 | 0.00381
21443 | 32 | 5 | CC Chg | 01:36:30 | 149:49:05 | 1.06 | 3.5974 | 1.704 | 107.17 | 1.704 | 107.17 | 0 | 0 | 0.005719 | 359.68 | 0 | 2024-03-07 20:15:05 | 0.003813
21444 | 32 | 5 | CC Chg | 01:37:00 | 149:49:35 | 1.059 | 3.6005 | 1.713 | 107.73 | 1.713 | 107.73 | 0 | 0 | 0.005751 | 361.68 | 0 | 2024-03-07 20:15:35 | 0.003813
21445 | 32 | 5 | CC Chg | 01:37:30 | 149:50:05 | 1.06 | 3.6036 | 1.722 | 108.28 | 1.722 | 108.28 | 0 | 0 | 0.005783 | 363.68 | 0 | 2024-03-07 20:16:05 | 0.00382
21446 | 32 | 5 | CC Chg | 01:38:00 | 149:50:35 | 1.06 | 3.607 | 1.73 | 108.84 | 1.73 | 108.84 | 0 | 0 | 0.005814 | 365.69 | 0 | 2024-03-07 20:16:35 | 0.003823
21447 | 32 | 5 | CC Chg | 01:38:30 | 149:51:05 | 1.06 | 3.6101 | 1.739 | 109.39 | 1.739 | 109.39 | 0 | 0 | 0.005846 | 367.69 | 0 | 2024-03-07 20:17:05 | 0.003827
21448 | 32 | 5 | CC Chg | 01:39:00 | 149:51:35 | 1.059 | 3.6135 | 1.748 | 109.95 | 1.748 | 109.95 | 0 | 0 | 0.005878 | 369.7 | 0 | 2024-03-07 20:17:35 | 0.003827
21449 | 32 | 5 | CC Chg | 01:39:30 | 149:52:05 | 1.059 | 3.6166 | 1.757 | 110.5 | 1.757 | 110.5 | 0 | 0 | 0.00591 | 371.7 | 0 | 2024-03-07 20:18:05 | 0.00383
21450 | 32 | 5 | CC Chg | 01:40:00 | 149:52:35 | 1.06 | 3.6201 | 1.766 | 111.06 | 1.766 | 111.06 | 0 | 0 | 0.005942 | 373.71 | 0 | 2024-03-07 20:18:35 | 0.003837
21451 | 32 | 5 | CC Chg | 01:40:30 | 149:53:05 | 1.059 | 3.6235 | 1.775 | 111.61 | 1.775 | 111.61 | 0 | 0 | 0.005974 | 375.72 | 0 | 2024-03-07 20:19:05 | 0.003837
21452 | 32 | 5 | CC Chg | 01:41:00 | 149:53:35 | 1.06 | 3.6266 | 1.783 | 112.17 | 1.783 | 112.17 | 0 | 0 | 0.006006 | 377.74 | 0 | 2024-03-07 20:19:35 | 0.003844
21453 | 32 | 5 | CC Chg | 01:41:30 | 149:54:05 | 1.06 | 3.63 | 1.792 | 112.72 | 1.792 | 112.72 | 0 | 0 | 0.006038 | 379.75 | 0 | 2024-03-07 20:20:05 | 0.003848
21454 | 32 | 5 | CC Chg | 01:42:00 | 149:54:35 | 1.06 | 3.6331 | 1.801 | 113.28 | 1.801 | 113.28 | 0 | 0 | 0.00607 | 381.77 | 0 | 2024-03-07 20:20:35 | 0.003851
21455 | 32 | 5 | CC Chg | 01:42:30 | 149:55:05 | 1.06 | 3.6365 | 1.81 | 113.83 | 1.81 | 113.83 | 0 | 0 | 0.006102 | 383.79 | 0 | 2024-03-07 20:21:05 | 0.003855
21456 | 32 | 5 | CC Chg | 01:43:00 | 149:55:35 | 1.059 | 3.6396 | 1.819 | 114.39 | 1.819 | 114.39 | 0 | 0 | 0.006134 | 385.81 | 0 | 2024-03-07 20:21:35 | 0.003854
21457 | 32 | 5 | CC Chg | 01:43:30 | 149:56:05 | 1.06 | 3.643 | 1.828 | 114.94 | 1.828 | 114.94 | 0 | 0 | 0.006166 | 387.83 | 0 | 2024-03-07 20:22:05 | 0.003862
21458 | 32 | 5 | CC Chg | 01:44:00 | 149:56:35 | 1.06 | 3.6464 | 1.836 | 115.5 | 1.836 | 115.5 | 0 | 0 | 0.006199 | 389.85 | 0 | 2024-03-07 20:22:35 | 0.003865
21459 | 32 | 5 | CC Chg | 01:44:30 | 149:57:05 | 1.06 | 3.6495 | 1.845 | 116.06 | 1.845 | 116.06 | 0 | 0 | 0.006231 | 391.88 | 0 | 2024-03-07 20:23:05 | 0.003868
21460 | 32 | 5 | CC Chg | 01:44:33 | 149:57:08 | 1.06 | 3.6501 | 1.846 | 116.13 | 1.846 | 116.13 | 0 | 0 | 0.006235 | 392.14 | 0 | 2024-03-07 20:23:08 | 0.003869
21461 | 32 | 6 | CC DChg | 00:00:00 | 149:57:08 | -1.059 | 3.4387 | 0 | 0 | 0 | 0 | 0 | 0 | 0 | 0 | 0 | 2024-03-07 20:23:08 | -0.003642
21462 | 32 | 6 | CC DChg | 00:00:00 | 149:57:09 | -1.059 | 3.4064 | 0 | 0 | 0 | 0 | 0 | 0 | 0 | 0 | 0.01 | 2024-03-07 20:23:09 | -0.003607
21463 | 32 | 6 | CC DChg | 00:00:00 | 149:57:09 | -1.059 | 3.3962 | 0 | 0.01 | 0 | 0 | 0 | 0.01 | 0 | 0 | 0.02 | 2024-03-07 20:23:09 | -0.003597
21464 | 32 | 6 | CC DChg | 00:00:00 | 149:57:09 | -1.059 | 3.3847 | 0 | 0.01 | 0 | 0 | 0 | 0.01 | 1e-06 | 0 | 0.04 | 2024-03-07 20:23:09 | -0.003584
21465 | 32 | 6 | CC DChg | 00:00:01 | 149:57:10 | -1.059 | 3.3742 | 0 | 0.03 | 0 | 0 | 0 | 0.03 | 1e-06 | 0 | 0.09 | 2024-03-07 20:23:10 | -0.003573
21466 | 32 | 6 | CC DChg | 00:00:08 | 149:57:17 | -1.06 | 3.364 | 0.003 | 0.16 | 0 | 0 | 0.003 | 0.16 | 9e-06 | 0 | 0.55 | 2024-03-07 20:23:17 | -0.003566
21467 | 32 | 6 | CC DChg | 00:00:30 | 149:57:38 | -1.06 | 3.3541 | 0.009 | 0.56 | 0 | 0 | 0.009 | 0.56 | 3e-05 | 0 | 1.87 | 2024-03-07 20:23:38 | -0.003555
21468 | 32 | 6 | CC DChg | 00:01:00 | 149:58:08 | -1.059 | 3.3444 | 0.018 | 1.11 | 0 | 0 | 0.018 | 1.11 | 5.9e-05 | 0 | 3.73 | 2024-03-07 20:24:08 | -0.003542
21469 | 32 | 6 | CC DChg | 00:01:30 | 149:58:38 | -1.059 | 3.337 | 0.026 | 1.67 | 0 | 0 | 0.026 | 1.67 | 8.9e-05 | 0 | 5.58 | 2024-03-07 20:24:38 | -0.003534
21470 | 32 | 6 | CC DChg | 00:02:00 | 149:59:08 | -1.06 | 3.3305 | 0.035 | 2.22 | 0 | 0 | 0.035 | 2.22 | 0.000118 | 0 | 7.43 | 2024-03-07 20:25:08 | -0.00353
21471 | 32 | 6 | CC DChg | 00:02:30 | 149:59:38 | -1.059 | 3.3246 | 0.044 | 2.78 | 0 | 0 | 0.044 | 2.78 | 0.000148 | 0 | 9.28 | 2024-03-07 20:25:38 | -0.003521
21472 | 32 | 6 | CC DChg | 00:03:00 | 150:00:08 | -1.06 | 3.3187 | 0.053 | 3.33 | 0 | 0 | 0.053 | 3.33 | 0.000177 | 0 | 11.13 | 2024-03-07 20:26:08 | -0.003518
21473 | 32 | 6 | CC DChg | 00:03:30 | 150:00:38 | -1.06 | 3.3138 | 0.062 | 3.89 | 0 | 0 | 0.062 | 3.89 | 0.000206 | 0 | 12.97 | 2024-03-07 20:26:38 | -0.003513
21474 | 32 | 6 | CC DChg | 00:04:00 | 150:01:08 | -1.06 | 3.3088 | 0.071 | 4.44 | 0 | 0 | 0.071 | 4.44 | 0.000235 | 0 | 14.81 | 2024-03-07 20:27:08 | -0.003507
21475 | 32 | 6 | CC DChg | 00:04:30 | 150:01:38 | -1.059 | 3.3038 | 0.079 | 5 | 0 | 0 | 0.079 | 5 | 0.000265 | 0 | 16.64 | 2024-03-07 20:27:38 | -0.003499
21476 | 32 | 6 | CC DChg | 00:05:00 | 150:02:08 | -1.06 | 3.2998 | 0.088 | 5.55 | 0 | 0 | 0.088 | 5.55 | 0.000294 | 0 | 18.48 | 2024-03-07 20:28:08 | -0.003498
21477 | 32 | 6 | CC DChg | 00:05:30 | 150:02:38 | -1.059 | 3.2952 | 0.097 | 6.11 | 0 | 0 | 0.097 | 6.11 | 0.000323 | 0 | 20.31 | 2024-03-07 20:28:38 | -0.00349
21478 | 32 | 6 | CC DChg | 00:06:00 | 150:03:08 | -1.059 | 3.2914 | 0.106 | 6.66 | 0 | 0 | 0.106 | 6.66 | 0.000352 | 0 | 22.14 | 2024-03-07 20:29:08 | -0.003486
21479 | 32 | 6 | CC DChg | 00:06:30 | 150:03:38 | -1.06 | 3.2871 | 0.115 | 7.22 | 0 | 0 | 0.115 | 7.22 | 0.000381 | 0 | 23.96 | 2024-03-07 20:29:38 | -0.003484
21480 | 32 | 6 | CC DChg | 00:07:00 | 150:04:08 | -1.06 | 3.2834 | 0.124 | 7.78 | 0 | 0 | 0.124 | 7.78 | 0.00041 | 0 | 25.79 | 2024-03-07 20:30:08 | -0.00348
21481 | 32 | 6 | CC DChg | 00:07:30 | 150:04:38 | -1.059 | 3.2796 | 0.132 | 8.33 | 0 | 0 | 0.132 | 8.33 | 0.000439 | 0 | 27.61 | 2024-03-07 20:30:38 | -0.003473
21482 | 32 | 6 | CC DChg | 00:08:00 | 150:05:08 | -1.06 | 3.2762 | 0.141 | 8.89 | 0 | 0 | 0.141 | 8.89 | 0.000468 | 0 | 29.43 | 2024-03-07 20:31:08 | -0.003473
21483 | 32 | 6 | CC DChg | 00:08:30 | 150:05:38 | -1.059 | 3.2725 | 0.15 | 9.44 | 0 | 0 | 0.15 | 9.44 | 0.000497 | 0 | 31.25 | 2024-03-07 20:31:38 | -0.003466
21484 | 32 | 6 | CC DChg | 00:09:00 | 150:06:08 | -1.06 | 3.2691 | 0.159 | 10 | 0 | 0 | 0.159 | 10 | 0.000526 | 0 | 33.07 | 2024-03-07 20:32:08 | -0.003465
21485 | 32 | 6 | CC DChg | 00:09:30 | 150:06:38 | -1.06 | 3.266 | 0.168 | 10.55 | 0 | 0 | 0.168 | 10.55 | 0.000555 | 0 | 34.88 | 2024-03-07 20:32:38 | -0.003462
21486 | 32 | 6 | CC DChg | 00:10:00 | 150:07:08 | -1.06 | 3.2626 | 0.177 | 11.11 | 0 | 0 | 0.177 | 11.11 | 0.000583 | 0 | 36.69 | 2024-03-07 20:33:08 | -0.003458
21487 | 32 | 6 | CC DChg | 00:10:30 | 150:07:38 | -1.06 | 3.2595 | 0.185 | 11.66 | 0 | 0 | 0.185 | 11.66 | 0.000612 | 0 | 38.5 | 2024-03-07 20:33:38 | -0.003455
21488 | 32 | 6 | CC DChg | 00:11:00 | 150:08:08 | -1.06 | 3.2564 | 0.194 | 12.22 | 0 | 0 | 0.194 | 12.22 | 0.000641 | 0 | 40.31 | 2024-03-07 20:34:08 | -0.003452
21489 | 32 | 6 | CC DChg | 00:11:30 | 150:08:38 | -1.06 | 3.2533 | 0.203 | 12.77 | 0 | 0 | 0.203 | 12.77 | 0.00067 | 0 | 42.12 | 2024-03-07 20:34:38 | -0.003448
21490 | 32 | 6 | CC DChg | 00:12:00 | 150:09:08 | -1.059 | 3.2505 | 0.212 | 13.33 | 0 | 0 | 0.212 | 13.33 | 0.000698 | 0 | 43.93 | 2024-03-07 20:35:08 | -0.003442
21491 | 32 | 6 | CC DChg | 00:12:30 | 150:09:38 | -1.06 | 3.2474 | 0.221 | 13.88 | 0 | 0 | 0.221 | 13.88 | 0.000727 | 0 | 45.73 | 2024-03-07 20:35:38 | -0.003442
21492 | 32 | 6 | CC DChg | 00:13:00 | 150:10:08 | -1.06 | 3.2446 | 0.23 | 14.44 | 0 | 0 | 0.23 | 14.44 | 0.000756 | 0 | 47.53 | 2024-03-07 20:36:08 | -0.003439
21493 | 32 | 6 | CC DChg | 00:13:30 | 150:10:38 | -1.059 | 3.2418 | 0.238 | 14.99 | 0 | 0 | 0.238 | 14.99 | 0.000784 | 0 | 49.34 | 2024-03-07 20:36:38 | -0.003433
21494 | 32 | 6 | CC DChg | 00:14:00 | 150:11:08 | -1.059 | 3.2387 | 0.247 | 15.55 | 0 | 0 | 0.247 | 15.55 | 0.000813 | 0 | 51.14 | 2024-03-07 20:37:08 | -0.00343
21495 | 32 | 6 | CC DChg | 00:14:30 | 150:11:38 | -1.06 | 3.2359 | 0.256 | 16.11 | 0 | 0 | 0.256 | 16.11 | 0.000842 | 0 | 52.93 | 2024-03-07 20:37:38 | -0.00343
21496 | 32 | 6 | CC DChg | 00:15:00 | 150:12:08 | -1.06 | 3.2335 | 0.265 | 16.66 | 0 | 0 | 0.265 | 16.66 | 0.00087 | 0 | 54.73 | 2024-03-07 20:38:08 | -0.003428
21497 | 32 | 6 | CC DChg | 00:15:30 | 150:12:38 | -1.06 | 3.2304 | 0.274 | 17.22 | 0 | 0 | 0.274 | 17.22 | 0.000899 | 0 | 56.52 | 2024-03-07 20:38:38 | -0.003424
21498 | 32 | 6 | CC DChg | 00:16:00 | 150:13:08 | -1.059 | 3.2276 | 0.283 | 17.77 | 0 | 0 | 0.283 | 17.77 | 0.000927 | 0 | 58.32 | 2024-03-07 20:39:08 | -0.003418
21499 | 32 | 6 | CC DChg | 00:16:30 | 150:13:38 | -1.06 | 3.2248 | 0.291 | 18.33 | 0 | 0 | 0.291 | 18.33 | 0.000956 | 0 | 60.11 | 2024-03-07 20:39:38 | -0.003418
21500 | 32 | 6 | CC DChg | 00:17:00 | 150:14:08 | -1.059 | 3.222 | 0.3 | 18.88 | 0 | 0 | 0.3 | 18.88 | 0.000984 | 0 | 61.9 | 2024-03-07 20:40:08 | -0.003412
21501 | 32 | 6 | CC DChg | 00:17:30 | 150:14:38 | -1.06 | 3.2195 | 0.309 | 19.44 | 0 | 0 | 0.309 | 19.44 | 0.001013 | 0 | 63.69 | 2024-03-07 20:40:38 | -0.003413
21502 | 32 | 6 | CC DChg | 00:18:00 | 150:15:08 | -1.059 | 3.2167 | 0.318 | 19.99 | 0 | 0 | 0.318 | 19.99 | 0.001041 | 0 | 65.48 | 2024-03-07 20:41:08 | -0.003406
21503 | 32 | 6 | CC DChg | 00:18:30 | 150:15:38 | -1.06 | 3.2139 | 0.327 | 20.55 | 0 | 0 | 0.327 | 20.55 | 0.001069 | 0 | 67.26 | 2024-03-07 20:41:38 | -0.003407
21504 | 32 | 6 | CC DChg | 00:19:00 | 150:16:08 | -1.06 | 3.2114 | 0.336 | 21.1 | 0 | 0 | 0.336 | 21.1 | 0.001098 | 0 | 69.05 | 2024-03-07 20:42:08 | -0.003404
21505 | 32 | 6 | CC DChg | 00:19:30 | 150:16:38 | -1.06 | 3.2083 | 0.344 | 21.66 | 0 | 0 | 0.344 | 21.66 | 0.001126 | 0 | 70.83 | 2024-03-07 20:42:38 | -0.003401
21506 | 32 | 6 | CC DChg | 00:20:00 | 150:17:08 | -1.06 | 3.2059 | 0.353 | 22.21 | 0 | 0 | 0.353 | 22.21 | 0.001154 | 0 | 72.61 | 2024-03-07 20:43:08 | -0.003398
21507 | 32 | 6 | CC DChg | 00:20:30 | 150:17:38 | -1.06 | 3.2031 | 0.362 | 22.77 | 0 | 0 | 0.362 | 22.77 | 0.001183 | 0 | 74.39 | 2024-03-07 20:43:38 | -0.003395
21508 | 32 | 6 | CC DChg | 00:21:00 | 150:18:08 | -1.06 | 3.2003 | 0.371 | 23.33 | 0 | 0 | 0.371 | 23.33 | 0.001211 | 0 | 76.17 | 2024-03-07 20:44:08 | -0.003392
21509 | 32 | 6 | CC DChg | 00:21:30 | 150:18:38 | -1.059 | 3.1975 | 0.38 | 23.88 | 0 | 0 | 0.38 | 23.88 | 0.001239 | 0 | 77.94 | 2024-03-07 20:44:38 | -0.003386
21510 | 32 | 6 | CC DChg | 00:22:00 | 150:19:08 | -1.06 | 3.195 | 0.389 | 24.44 | 0 | 0 | 0.389 | 24.44 | 0.001268 | 0 | 79.72 | 2024-03-07 20:45:08 | -0.003387
21511 | 32 | 6 | CC DChg | 00:22:30 | 150:19:38 | -1.06 | 3.1919 | 0.397 | 24.99 | 0 | 0 | 0.397 | 24.99 | 0.001296 | 0 | 81.49 | 2024-03-07 20:45:38 | -0.003383
21512 | 32 | 6 | CC DChg | 00:23:00 | 150:20:08 | -1.06 | 3.1894 | 0.406 | 25.55 | 0 | 0 | 0.406 | 25.55 | 0.001324 | 0 | 83.26 | 2024-03-07 20:46:08 | -0.003381
21513 | 32 | 6 | CC DChg | 00:23:30 | 150:20:38 | -1.06 | 3.1866 | 0.415 | 26.1 | 0 | 0 | 0.415 | 26.1 | 0.001352 | 0 | 85.03 | 2024-03-07 20:46:38 | -0.003378
21514 | 32 | 6 | CC DChg | 00:24:00 | 150:21:08 | -1.059 | 3.1835 | 0.424 | 26.66 | 0 | 0 | 0.424 | 26.66 | 0.00138 | 0 | 86.8 | 2024-03-07 20:47:08 | -0.003371
21515 | 32 | 6 | CC DChg | 00:24:30 | 150:21:38 | -1.06 | 3.1811 | 0.433 | 27.21 | 0 | 0 | 0.433 | 27.21 | 0.001408 | 0 | 88.57 | 2024-03-07 20:47:38 | -0.003372
21516 | 32 | 6 | CC DChg | 00:25:00 | 150:22:08 | -1.06 | 3.1783 | 0.442 | 27.77 | 0 | 0 | 0.442 | 27.77 | 0.001436 | 0 | 90.34 | 2024-03-07 20:48:08 | -0.003369
21517 | 32 | 6 | CC DChg | 00:25:30 | 150:22:38 | -1.059 | 3.1752 | 0.45 | 28.32 | 0 | 0 | 0.45 | 28.32 | 0.001464 | 0 | 92.1 | 2024-03-07 20:48:38 | -0.003363
21518 | 32 | 6 | CC DChg | 00:26:00 | 150:23:08 | -1.06 | 3.1727 | 0.459 | 28.88 | 0 | 0 | 0.459 | 28.88 | 0.001492 | 0 | 93.86 | 2024-03-07 20:49:08 | -0.003363
21519 | 32 | 6 | CC DChg | 00:26:30 | 150:23:38 | -1.06 | 3.1699 | 0.468 | 29.43 | 0 | 0 | 0.468 | 29.43 | 0.00152 | 0 | 95.62 | 2024-03-07 20:49:38 | -0.00336
21520 | 32 | 6 | CC DChg | 00:27:00 | 150:24:08 | -1.06 | 3.1668 | 0.477 | 29.99 | 0 | 0 | 0.477 | 29.99 | 0.001548 | 0 | 97.38 | 2024-03-07 20:50:08 | -0.003357
21521 | 32 | 6 | CC DChg | 00:27:30 | 150:24:38 | -1.06 | 3.1643 | 0.486 | 30.54 | 0 | 0 | 0.486 | 30.54 | 0.001576 | 0 | 99.14 | 2024-03-07 20:50:38 | -0.003354
21522 | 32 | 6 | CC DChg | 00:28:00 | 150:25:08 | -1.06 | 3.1615 | 0.494 | 31.1 | 0 | 0 | 0.494 | 31.1 | 0.001604 | 0 | 100.9 | 2024-03-07 20:51:08 | -0.003351
21523 | 32 | 6 | CC DChg | 00:28:30 | 150:25:38 | -1.06 | 3.1584 | 0.503 | 31.66 | 0 | 0 | 0.503 | 31.66 | 0.001632 | 0 | 102.65 | 2024-03-07 20:51:38 | -0.003348
21524 | 32 | 6 | CC DChg | 00:29:00 | 150:26:08 | -1.059 | 3.156 | 0.512 | 32.21 | 0 | 0 | 0.512 | 32.21 | 0.00166 | 0 | 104.41 | 2024-03-07 20:52:08 | -0.003342
21525 | 32 | 6 | CC DChg | 00:29:30 | 150:26:38 | -1.059 | 3.1532 | 0.521 | 32.77 | 0 | 0 | 0.521 | 32.77 | 0.001688 | 0 | 106.16 | 2024-03-07 20:52:38 | -0.003339
21526 | 32 | 6 | CC DChg | 00:30:00 | 150:27:08 | -1.06 | 3.1504 | 0.53 | 33.32 | 0 | 0 | 0.53 | 33.32 | 0.001716 | 0 | 107.91 | 2024-03-07 20:53:08 | -0.003339
21527 | 32 | 6 | CC DChg | 00:30:30 | 150:27:38 | -1.06 | 3.1476 | 0.539 | 33.88 | 0 | 0 | 0.539 | 33.88 | 0.001744 | 0 | 109.66 | 2024-03-07 20:53:38 | -0.003336
21528 | 32 | 6 | CC DChg | 00:31:00 | 150:28:08 | -1.06 | 3.1445 | 0.547 | 34.43 | 0 | 0 | 0.547 | 34.43 | 0.001771 | 0 | 111.4 | 2024-03-07 20:54:08 | -0.003333
21529 | 32 | 6 | CC DChg | 00:31:30 | 150:28:38 | -1.059 | 3.142 | 0.556 | 34.99 | 0 | 0 | 0.556 | 34.99 | 0.001799 | 0 | 113.15 | 2024-03-07 20:54:38 | -0.003327
21530 | 32 | 6 | CC DChg | 00:32:00 | 150:29:08 | -1.06 | 3.1395 | 0.565 | 35.54 | 0 | 0 | 0.565 | 35.54 | 0.001827 | 0 | 114.89 | 2024-03-07 20:55:08 | -0.003328
21531 | 32 | 6 | CC DChg | 00:32:30 | 150:29:38 | -1.059 | 3.1364 | 0.574 | 36.1 | 0 | 0 | 0.574 | 36.1 | 0.001855 | 0 | 116.64 | 2024-03-07 20:55:38 | -0.003321
21532 | 32 | 6 | CC DChg | 00:33:00 | 150:30:08 | -1.059 | 3.1339 | 0.583 | 36.65 | 0 | 0 | 0.583 | 36.65 | 0.001882 | 0 | 118.38 | 2024-03-07 20:56:08 | -0.003319
21533 | 32 | 6 | CC DChg | 00:33:30 | 150:30:38 | -1.059 | 3.1312 | 0.592 | 37.21 | 0 | 0 | 0.592 | 37.21 | 0.00191 | 0 | 120.12 | 2024-03-07 20:56:38 | -0.003316
21534 | 32 | 6 | CC DChg | 00:34:00 | 150:31:08 | -1.06 | 3.1284 | 0.6 | 37.76 | 0 | 0 | 0.6 | 37.76 | 0.001938 | 0 | 121.86 | 2024-03-07 20:57:08 | -0.003316
21535 | 32 | 6 | CC DChg | 00:34:30 | 150:31:38 | -1.06 | 3.1259 | 0.609 | 38.32 | 0 | 0 | 0.609 | 38.32 | 0.001965 | 0 | 123.59 | 2024-03-07 20:57:38 | -0.003313
21536 | 32 | 6 | CC DChg | 00:35:00 | 150:32:08 | -1.059 | 3.1234 | 0.618 | 38.88 | 0 | 0 | 0.618 | 38.88 | 0.001993 | 0 | 125.33 | 2024-03-07 20:58:08 | -0.003308
21537 | 32 | 6 | CC DChg | 00:35:30 | 150:32:38 | -1.059 | 3.1206 | 0.627 | 39.43 | 0 | 0 | 0.627 | 39.43 | 0.00202 | 0 | 127.06 | 2024-03-07 20:58:38 | -0.003305
21538 | 32 | 6 | CC DChg | 00:36:00 | 150:33:08 | -1.059 | 3.1178 | 0.636 | 39.99 | 0 | 0 | 0.636 | 39.99 | 0.002048 | 0 | 128.79 | 2024-03-07 20:59:08 | -0.003302
21539 | 32 | 6 | CC DChg | 00:36:30 | 150:33:38 | -1.06 | 3.1156 | 0.645 | 40.54 | 0 | 0 | 0.645 | 40.54 | 0.002075 | 0 | 130.53 | 2024-03-07 20:59:38 | -0.003303
21540 | 32 | 6 | CC DChg | 00:37:00 | 150:34:08 | -1.06 | 3.1132 | 0.653 | 41.1 | 0 | 0 | 0.653 | 41.1 | 0.002103 | 0 | 132.25 | 2024-03-07 21:00:08 | -0.0033
21541 | 32 | 6 | CC DChg | 00:37:30 | 150:34:38 | -1.059 | 3.1104 | 0.662 | 41.65 | 0 | 0 | 0.662 | 41.65 | 0.00213 | 0 | 133.98 | 2024-03-07 21:00:38 | -0.003294
21542 | 32 | 6 | CC DChg | 00:38:00 | 150:35:08 | -1.059 | 3.1079 | 0.671 | 42.21 | 0 | 0 | 0.671 | 42.21 | 0.002158 | 0 | 135.71 | 2024-03-07 21:01:08 | -0.003291
21543 | 32 | 6 | CC DChg | 00:38:30 | 150:35:38 | -1.06 | 3.1054 | 0.68 | 42.76 | 0 | 0 | 0.68 | 42.76 | 0.002185 | 0 | 137.43 | 2024-03-07 21:01:38 | -0.003292
21544 | 32 | 6 | CC DChg | 00:39:00 | 150:36:08 | -1.06 | 3.1026 | 0.689 | 43.32 | 0 | 0 | 0.689 | 43.32 | 0.002213 | 0 | 139.16 | 2024-03-07 21:02:08 | -0.003289
21545 | 32 | 6 | CC DChg | 00:39:30 | 150:36:38 | -1.06 | 3.1005 | 0.698 | 43.87 | 0 | 0 | 0.698 | 43.87 | 0.00224 | 0 | 140.88 | 2024-03-07 21:02:38 | -0.003287
21546 | 32 | 6 | CC DChg | 00:40:00 | 150:37:08 | -1.059 | 3.098 | 0.706 | 44.43 | 0 | 0 | 0.706 | 44.43 | 0.002267 | 0 | 142.6 | 2024-03-07 21:03:08 | -0.003281
21547 | 32 | 6 | CC DChg | 00:40:30 | 150:37:38 | -1.06 | 3.0955 | 0.715 | 44.98 | 0 | 0 | 0.715 | 44.98 | 0.002295 | 0 | 144.32 | 2024-03-07 21:03:38 | -0.003281
21548 | 32 | 6 | CC DChg | 00:41:00 | 150:38:08 | -1.06 | 3.0933 | 0.724 | 45.54 | 0 | 0 | 0.724 | 45.54 | 0.002322 | 0 | 146.04 | 2024-03-07 21:04:08 | -0.003279
21549 | 32 | 6 | CC DChg | 00:41:30 | 150:38:38 | -1.059 | 3.0912 | 0.733 | 46.09 | 0 | 0 | 0.733 | 46.09 | 0.002349 | 0 | 147.76 | 2024-03-07 21:04:38 | -0.003274
21550 | 32 | 6 | CC DChg | 00:42:00 | 150:39:08 | -1.06 | 3.0884 | 0.742 | 46.65 | 0 | 0 | 0.742 | 46.65 | 0.002377 | 0 | 149.47 | 2024-03-07 21:05:08 | -0.003274
21551 | 32 | 6 | CC DChg | 00:42:30 | 150:39:38 | -1.06 | 3.0862 | 0.751 | 47.2 | 0 | 0 | 0.751 | 47.2 | 0.002404 | 0 | 151.19 | 2024-03-07 21:05:38 | -0.003271
21552 | 32 | 6 | CC DChg | 00:43:00 | 150:40:08 | -1.06 | 3.084 | 0.759 | 47.76 | 0 | 0 | 0.759 | 47.76 | 0.002431 | 0 | 152.9 | 2024-03-07 21:06:08 | -0.003269
21553 | 32 | 6 | CC DChg | 00:43:30 | 150:40:38 | -1.06 | 3.0819 | 0.768 | 48.32 | 0 | 0 | 0.768 | 48.32 | 0.002458 | 0 | 154.61 | 2024-03-07 21:06:38 | -0.003267
21554 | 32 | 6 | CC DChg | 00:44:00 | 150:41:08 | -1.059 | 3.0794 | 0.777 | 48.87 | 0 | 0 | 0.777 | 48.87 | 0.002486 | 0 | 156.32 | 2024-03-07 21:07:08 | -0.003261
21555 | 32 | 6 | CC DChg | 00:44:30 | 150:41:38 | -1.059 | 3.0772 | 0.786 | 49.43 | 0 | 0 | 0.786 | 49.43 | 0.002513 | 0 | 158.03 | 2024-03-07 21:07:38 | -0.003259
21556 | 32 | 6 | CC DChg | 00:45:00 | 150:42:08 | -1.06 | 3.075 | 0.795 | 49.98 | 0 | 0 | 0.795 | 49.98 | 0.00254 | 0 | 159.74 | 2024-03-07 21:08:08 | -0.00326
21557 | 32 | 6 | CC DChg | 00:45:30 | 150:42:38 | -1.06 | 3.0732 | 0.804 | 50.54 | 0 | 0 | 0.804 | 50.54 | 0.002567 | 0 | 161.45 | 2024-03-07 21:08:38 | -0.003258
21558 | 32 | 6 | CC DChg | 00:46:00 | 150:43:08 | -1.06 | 3.0707 | 0.812 | 51.09 | 0 | 0 | 0.812 | 51.09 | 0.002594 | 0 | 163.15 | 2024-03-07 21:09:08 | -0.003255
21559 | 32 | 6 | CC DChg | 00:46:30 | 150:43:38 | -1.06 | 3.0688 | 0.821 | 51.65 | 0 | 0 | 0.821 | 51.65 | 0.002621 | 0 | 164.86 | 2024-03-07 21:09:38 | -0.003253
21560 | 32 | 6 | CC DChg | 00:47:00 | 150:44:08 | -1.059 | 3.0667 | 0.83 | 52.2 | 0 | 0 | 0.83 | 52.2 | 0.002648 | 0 | 166.56 | 2024-03-07 21:10:08 | -0.003248
21561 | 32 | 6 | CC DChg | 00:47:30 | 150:44:38 | -1.059 | 3.0648 | 0.839 | 52.76 | 0 | 0 | 0.839 | 52.76 | 0.002675 | 0 | 168.26 | 2024-03-07 21:10:38 | -0.003246
21562 | 32 | 6 | CC DChg | 00:48:00 | 150:45:08 | -1.059 | 3.0623 | 0.848 | 53.31 | 0 | 0 | 0.848 | 53.31 | 0.002702 | 0 | 169.96 | 2024-03-07 21:11:08 | -0.003243
21563 | 32 | 6 | CC DChg | 00:48:30 | 150:45:38 | -1.06 | 3.0605 | 0.857 | 53.87 | 0 | 0 | 0.857 | 53.87 | 0.002729 | 0 | 171.66 | 2024-03-07 21:11:38 | -0.003244
21564 | 32 | 6 | CC DChg | 00:49:00 | 150:46:08 | -1.06 | 3.0583 | 0.865 | 54.42 | 0 | 0 | 0.865 | 54.42 | 0.002756 | 0 | 173.36 | 2024-03-07 21:12:08 | -0.003242
21565 | 32 | 6 | CC DChg | 00:49:30 | 150:46:38 | -1.06 | 3.0561 | 0.874 | 54.98 | 0 | 0 | 0.874 | 54.98 | 0.002783 | 0 | 175.06 | 2024-03-07 21:12:38 | -0.003239
21566 | 32 | 6 | CC DChg | 00:50:00 | 150:47:08 | -1.059 | 3.0543 | 0.883 | 55.53 | 0 | 0 | 0.883 | 55.53 | 0.00281 | 0 | 176.76 | 2024-03-07 21:13:08 | -0.003235
21567 | 32 | 6 | CC DChg | 00:50:30 | 150:47:38 | -1.06 | 3.0524 | 0.892 | 56.09 | 0 | 0 | 0.892 | 56.09 | 0.002837 | 0 | 178.45 | 2024-03-07 21:13:38 | -0.003236
21568 | 32 | 6 | CC DChg | 00:51:00 | 150:48:08 | -1.06 | 3.0505 | 0.901 | 56.65 | 0 | 0 | 0.901 | 56.65 | 0.002864 | 0 | 180.15 | 2024-03-07 21:14:08 | -0.003234
21569 | 32 | 6 | CC DChg | 00:51:30 | 150:48:38 | -1.059 | 3.0484 | 0.909 | 57.2 | 0 | 0 | 0.909 | 57.2 | 0.002891 | 0 | 181.84 | 2024-03-07 21:14:38 | -0.003228
21570 | 32 | 6 | CC DChg | 00:52:00 | 150:49:08 | -1.06 | 3.0465 | 0.918 | 57.76 | 0 | 0 | 0.918 | 57.76 | 0.002918 | 0 | 183.53 | 2024-03-07 21:15:08 | -0.003229
21571 | 32 | 6 | CC DChg | 00:52:30 | 150:49:38 | -1.06 | 3.0447 | 0.927 | 58.31 | 0 | 0 | 0.927 | 58.31 | 0.002945 | 0 | 185.23 | 2024-03-07 21:15:38 | -0.003227
21572 | 32 | 6 | CC DChg | 00:53:00 | 150:50:08 | -1.06 | 3.0428 | 0.936 | 58.87 | 0 | 0 | 0.936 | 58.87 | 0.002972 | 0 | 186.92 | 2024-03-07 21:16:08 | -0.003225
21573 | 32 | 6 | CC DChg | 00:53:30 | 150:50:38 | -1.06 | 3.0403 | 0.945 | 59.42 | 0 | 0 | 0.945 | 59.42 | 0.002999 | 0 | 188.61 | 2024-03-07 21:16:38 | -0.003223
21574 | 32 | 6 | CC DChg | 00:54:00 | 150:51:08 | -1.059 | 3.0388 | 0.954 | 59.98 | 0 | 0 | 0.954 | 59.98 | 0.003026 | 0 | 190.29 | 2024-03-07 21:17:08 | -0.003218
21575 | 32 | 6 | CC DChg | 00:54:30 | 150:51:38 | -1.06 | 3.0369 | 0.962 | 60.53 | 0 | 0 | 0.962 | 60.53 | 0.003052 | 0 | 191.98 | 2024-03-07 21:17:38 | -0.003219
21576 | 32 | 6 | CC DChg | 00:55:00 | 150:52:08 | -1.059 | 3.035 | 0.971 | 61.09 | 0 | 0 | 0.971 | 61.09 | 0.003079 | 0 | 193.67 | 2024-03-07 21:18:08 | -0.003214
21577 | 32 | 6 | CC DChg | 00:55:30 | 150:52:38 | -1.06 | 3.0332 | 0.98 | 61.64 | 0 | 0 | 0.98 | 61.64 | 0.003106 | 0 | 195.35 | 2024-03-07 21:18:38 | -0.003215
21578 | 32 | 6 | CC DChg | 00:56:00 | 150:53:08 | -1.059 | 3.031 | 0.989 | 62.2 | 0 | 0 | 0.989 | 62.2 | 0.003133 | 0 | 197.04 | 2024-03-07 21:19:08 | -0.00321
21579 | 32 | 6 | CC DChg | 00:56:30 | 150:53:38 | -1.06 | 3.0292 | 0.998 | 62.75 | 0 | 0 | 0.998 | 62.75 | 0.00316 | 0 | 198.72 | 2024-03-07 21:19:38 | -0.003211
21580 | 32 | 6 | CC DChg | 00:57:00 | 150:54:08 | -1.06 | 3.0273 | 1.007 | 63.31 | 0 | 0 | 1.007 | 63.31 | 0.003186 | 0 | 200.4 | 2024-03-07 21:20:08 | -0.003209
21581 | 32 | 6 | CC DChg | 00:57:30 | 150:54:38 | -1.06 | 3.0254 | 1.015 | 63.87 | 0 | 0 | 1.015 | 63.87 | 0.003213 | 0 | 202.08 | 2024-03-07 21:20:38 | -0.003207
21582 | 32 | 6 | CC DChg | 00:58:00 | 150:55:08 | -1.059 | 3.0233 | 1.024 | 64.42 | 0 | 0 | 1.024 | 64.42 | 0.00324 | 0 | 203.76 | 2024-03-07 21:21:08 | -0.003202
21583 | 32 | 6 | CC DChg | 00:58:30 | 150:55:38 | -1.06 | 3.0214 | 1.033 | 64.98 | 0 | 0 | 1.033 | 64.98 | 0.003266 | 0 | 205.44 | 2024-03-07 21:21:38 | -0.003203
21584 | 32 | 6 | CC DChg | 00:59:00 | 150:56:08 | -1.059 | 3.0195 | 1.042 | 65.53 | 0 | 0 | 1.042 | 65.53 | 0.003293 | 0 | 207.12 | 2024-03-07 21:22:08 | -0.003198
21585 | 32 | 6 | CC DChg | 00:59:30 | 150:56:38 | -1.059 | 3.0177 | 1.051 | 66.09 | 0 | 0 | 1.051 | 66.09 | 0.00332 | 0 | 208.79 | 2024-03-07 21:22:38 | -0.003196
21586 | 32 | 6 | CC DChg | 01:00:00 | 150:57:08 | -1.06 | 3.0155 | 1.06 | 66.64 | 0 | 0 | 1.06 | 66.64 | 0.003346 | 0 | 210.47 | 2024-03-07 21:23:08 | -0.003196
21587 | 32 | 6 | CC DChg | 01:00:30 | 150:57:38 | -1.06 | 3.014 | 1.068 | 67.2 | 0 | 0 | 1.068 | 67.2 | 0.003373 | 0 | 212.14 | 2024-03-07 21:23:38 | -0.003195
21588 | 32 | 6 | CC DChg | 01:01:00 | 150:58:08 | -1.059 | 3.0121 | 1.077 | 67.75 | 0 | 0 | 1.077 | 67.75 | 0.0034 | 0 | 213.82 | 2024-03-07 21:24:08 | -0.00319
21589 | 32 | 6 | CC DChg | 01:01:30 | 150:58:38 | -1.059 | 3.0099 | 1.086 | 68.31 | 0 | 0 | 1.086 | 68.31 | 0.003426 | 0 | 215.49 | 2024-03-07 21:24:38 | -0.003187
21590 | 32 | 6 | CC DChg | 01:02:00 | 150:59:08 | -1.06 | 3.0078 | 1.095 | 68.86 | 0 | 0 | 1.095 | 68.86 | 0.003453 | 0 | 217.16 | 2024-03-07 21:25:08 | -0.003188
21591 | 32 | 6 | CC DChg | 01:02:30 | 150:59:38 | -1.059 | 3.0059 | 1.104 | 69.42 | 0 | 0 | 1.104 | 69.42 | 0.003479 | 0 | 218.83 | 2024-03-07 21:25:38 | -0.003183
21592 | 32 | 6 | CC DChg | 01:03:00 | 151:00:08 | -1.06 | 3.004 | 1.113 | 69.97 | 0 | 0 | 1.113 | 69.97 | 0.003506 | 0 | 220.5 | 2024-03-07 21:26:08 | -0.003184
21593 | 32 | 6 | CC DChg | 01:03:30 | 151:00:38 | -1.059 | 3.0022 | 1.121 | 70.53 | 0 | 0 | 1.121 | 70.53 | 0.003532 | 0 | 222.17 | 2024-03-07 21:26:38 | -0.003179
21594 | 32 | 6 | CC DChg | 01:04:00 | 151:01:08 | -1.06 | 3 | 1.13 | 71.08 | 0 | 0 | 1.13 | 71.08 | 0.003559 | 0 | 223.83 | 2024-03-07 21:27:08 | -0.00318
21595 | 32 | 6 | CC DChg | 01:04:30 | 151:01:38 | -1.059 | 2.9978 | 1.139 | 71.64 | 0 | 0 | 1.139 | 71.64 | 0.003585 | 0 | 225.5 | 2024-03-07 21:27:38 | -0.003175
21596 | 32 | 6 | CC DChg | 01:05:00 | 151:02:08 | -1.059 | 2.996 | 1.148 | 72.2 | 0 | 0 | 1.148 | 72.2 | 0.003612 | 0 | 227.16 | 2024-03-07 21:28:08 | -0.003173
21597 | 32 | 6 | CC DChg | 01:05:30 | 151:02:38 | -1.059 | 2.9941 | 1.157 | 72.75 | 0 | 0 | 1.157 | 72.75 | 0.003638 | 0 | 228.83 | 2024-03-07 21:28:38 | -0.003171
21598 | 32 | 6 | CC DChg | 01:06:00 | 151:03:08 | -1.06 | 2.9916 | 1.166 | 73.31 | 0 | 0 | 1.166 | 73.31 | 0.003665 | 0 | 230.49 | 2024-03-07 21:29:08 | -0.003171
21599 | 32 | 6 | CC DChg | 01:06:30 | 151:03:38 | -1.059 | 2.9895 | 1.174 | 73.86 | 0 | 0 | 1.174 | 73.86 | 0.003691 | 0 | 232.15 | 2024-03-07 21:29:38 | -0.003166
21600 | 32 | 6 | CC DChg | 01:07:00 | 151:04:08 | -1.06 | 2.9873 | 1.183 | 74.42 | 0 | 0 | 1.183 | 74.42 | 0.003718 | 0 | 233.81 | 2024-03-07 21:30:08 | -0.003167
21601 | 32 | 6 | CC DChg | 01:07:30 | 151:04:38 | -1.06 | 2.9854 | 1.192 | 74.97 | 0 | 0 | 1.192 | 74.97 | 0.003744 | 0 | 235.47 | 2024-03-07 21:30:38 | -0.003165
21602 | 32 | 6 | CC DChg | 01:08:00 | 151:05:08 | -1.06 | 2.983 | 1.201 | 75.53 | 0 | 0 | 1.201 | 75.53 | 0.00377 | 0 | 237.12 | 2024-03-07 21:31:08 | -0.003162
21603 | 32 | 6 | CC DChg | 01:08:30 | 151:05:38 | -1.06 | 2.9808 | 1.21 | 76.08 | 0 | 0 | 1.21 | 76.08 | 0.003797 | 0 | 238.78 | 2024-03-07 21:31:38 | -0.00316
21604 | 32 | 6 | CC DChg | 01:09:00 | 151:06:08 | -1.06 | 2.9786 | 1.219 | 76.64 | 0 | 0 | 1.219 | 76.64 | 0.003823 | 0 | 240.43 | 2024-03-07 21:32:08 | -0.003157
21605 | 32 | 6 | CC DChg | 01:09:30 | 151:06:38 | -1.059 | 2.9761 | 1.227 | 77.19 | 0 | 0 | 1.227 | 77.19 | 0.003849 | 0 | 242.09 | 2024-03-07 21:32:38 | -0.003152
21606 | 32 | 6 | CC DChg | 01:10:00 | 151:07:08 | -1.06 | 2.974 | 1.236 | 77.75 | 0 | 0 | 1.236 | 77.75 | 0.003875 | 0 | 243.74 | 2024-03-07 21:33:08 | -0.003152
21607 | 32 | 6 | CC DChg | 01:10:30 | 151:07:38 | -1.06 | 2.9718 | 1.245 | 78.3 | 0 | 0 | 1.245 | 78.3 | 0.003902 | 0 | 245.39 | 2024-03-07 21:33:38 | -0.00315
21608 | 32 | 6 | CC DChg | 01:11:00 | 151:08:08 | -1.06 | 2.9693 | 1.254 | 78.86 | 0 | 0 | 1.254 | 78.86 | 0.003928 | 0 | 247.04 | 2024-03-07 21:34:08 | -0.003147
21609 | 32 | 6 | CC DChg | 01:11:30 | 151:08:38 | -1.06 | 2.9668 | 1.263 | 79.42 | 0 | 0 | 1.263 | 79.42 | 0.003954 | 0 | 248.69 | 2024-03-07 21:34:38 | -0.003145
21610 | 32 | 6 | CC DChg | 01:12:00 | 151:09:08 | -1.06 | 2.9644 | 1.272 | 79.97 | 0 | 0 | 1.272 | 79.97 | 0.00398 | 0 | 250.34 | 2024-03-07 21:35:08 | -0.003142
21611 | 32 | 6 | CC DChg | 01:12:30 | 151:09:38 | -1.06 | 2.9622 | 1.28 | 80.53 | 0 | 0 | 1.28 | 80.53 | 0.004007 | 0 | 251.98 | 2024-03-07 21:35:38 | -0.00314
21612 | 32 | 6 | CC DChg | 01:13:00 | 151:10:08 | -1.059 | 2.9594 | 1.289 | 81.08 | 0 | 0 | 1.289 | 81.08 | 0.004033 | 0 | 253.63 | 2024-03-07 21:36:08 | -0.003134
21613 | 32 | 6 | CC DChg | 01:13:30 | 151:10:38 | -1.06 | 2.9569 | 1.298 | 81.64 | 0 | 0 | 1.298 | 81.64 | 0.004059 | 0 | 255.27 | 2024-03-07 21:36:38 | -0.003134
21614 | 32 | 6 | CC DChg | 01:14:00 | 151:11:08 | -1.06 | 2.9544 | 1.307 | 82.19 | 0 | 0 | 1.307 | 82.19 | 0.004085 | 0 | 256.91 | 2024-03-07 21:37:08 | -0.003132
21615 | 32 | 6 | CC DChg | 01:14:30 | 151:11:38 | -1.06 | 2.952 | 1.316 | 82.75 | 0 | 0 | 1.316 | 82.75 | 0.004111 | 0 | 258.55 | 2024-03-07 21:37:38 | -0.003129
21616 | 32 | 6 | CC DChg | 01:15:00 | 151:12:08 | -1.06 | 2.9492 | 1.325 | 83.3 | 0 | 0 | 1.325 | 83.3 | 0.004137 | 0 | 260.19 | 2024-03-07 21:38:08 | -0.003126
21617 | 32 | 6 | CC DChg | 01:15:30 | 151:12:38 | -1.06 | 2.9467 | 1.333 | 83.86 | 0 | 0 | 1.333 | 83.86 | 0.004163 | 0 | 261.83 | 2024-03-07 21:38:38 | -0.003124
21618 | 32 | 6 | CC DChg | 01:16:00 | 151:13:08 | -1.06 | 2.9436 | 1.342 | 84.41 | 0 | 0 | 1.342 | 84.41 | 0.004189 | 0 | 263.46 | 2024-03-07 21:39:08 | -0.00312
21619 | 32 | 6 | CC DChg | 01:16:30 | 151:13:38 | -1.06 | 2.9408 | 1.351 | 84.97 | 0 | 0 | 1.351 | 84.97 | 0.004215 | 0 | 265.1 | 2024-03-07 21:39:38 | -0.003117
21620 | 32 | 6 | CC DChg | 01:17:00 | 151:14:08 | -1.059 | 2.938 | 1.36 | 85.52 | 0 | 0 | 1.36 | 85.52 | 0.004241 | 0 | 266.73 | 2024-03-07 21:40:08 | -0.003111
21621 | 32 | 6 | CC DChg | 01:17:30 | 151:14:38 | -1.06 | 2.9349 | 1.369 | 86.08 | 0 | 0 | 1.369 | 86.08 | 0.004267 | 0 | 268.36 | 2024-03-07 21:40:38 | -0.003111
21622 | 32 | 6 | CC DChg | 01:18:00 | 151:15:08 | -1.06 | 2.9321 | 1.377 | 86.63 | 0 | 0 | 1.377 | 86.63 | 0.004293 | 0 | 269.99 | 2024-03-07 21:41:08 | -0.003108
21623 | 32 | 6 | CC DChg | 01:18:30 | 151:15:38 | -1.059 | 2.929 | 1.386 | 87.19 | 0 | 0 | 1.386 | 87.19 | 0.004319 | 0 | 271.62 | 2024-03-07 21:41:38 | -0.003102
21624 | 32 | 6 | CC DChg | 01:19:00 | 151:16:08 | -1.06 | 2.9256 | 1.395 | 87.75 | 0 | 0 | 1.395 | 87.75 | 0.004345 | 0 | 273.24 | 2024-03-07 21:42:08 | -0.003101
21625 | 32 | 6 | CC DChg | 01:19:30 | 151:16:38 | -1.059 | 2.9225 | 1.404 | 88.3 | 0 | 0 | 1.404 | 88.3 | 0.00437 | 0 | 274.87 | 2024-03-07 21:42:38 | -0.003095
21626 | 32 | 6 | CC DChg | 01:20:00 | 151:17:08 | -1.06 | 2.9191 | 1.413 | 88.86 | 0 | 0 | 1.413 | 88.86 | 0.004396 | 0 | 276.49 | 2024-03-07 21:43:08 | -0.003094
21627 | 32 | 6 | CC DChg | 01:20:30 | 151:17:38 | -1.06 | 2.9157 | 1.422 | 89.41 | 0 | 0 | 1.422 | 89.41 | 0.004422 | 0 | 278.11 | 2024-03-07 21:43:38 | -0.003091
21628 | 32 | 6 | CC DChg | 01:21:00 | 151:18:08 | -1.06 | 2.912 | 1.43 | 89.97 | 0 | 0 | 1.43 | 89.97 | 0.004448 | 0 | 279.73 | 2024-03-07 21:44:08 | -0.003087
21629 | 32 | 6 | CC DChg | 01:21:30 | 151:18:38 | -1.059 | 2.9082 | 1.439 | 90.52 | 0 | 0 | 1.439 | 90.52 | 0.004473 | 0 | 281.34 | 2024-03-07 21:44:38 | -0.00308
21630 | 32 | 6 | CC DChg | 01:22:00 | 151:19:08 | -1.059 | 2.9048 | 1.448 | 91.08 | 0 | 0 | 1.448 | 91.08 | 0.004499 | 0 | 282.96 | 2024-03-07 21:45:08 | -0.003076
21631 | 32 | 6 | CC DChg | 01:22:30 | 151:19:38 | -1.059 | 2.9008 | 1.457 | 91.63 | 0 | 0 | 1.457 | 91.63 | 0.004525 | 0 | 284.57 | 2024-03-07 21:45:38 | -0.003072
21632 | 32 | 6 | CC DChg | 01:23:00 | 151:20:08 | -1.06 | 2.8968 | 1.466 | 92.19 | 0 | 0 | 1.466 | 92.19 | 0.00455 | 0 | 286.18 | 2024-03-07 21:46:08 | -0.003071
21633 | 32 | 6 | CC DChg | 01:23:30 | 151:20:38 | -1.059 | 2.8924 | 1.475 | 92.74 | 0 | 0 | 1.475 | 92.74 | 0.004576 | 0 | 287.79 | 2024-03-07 21:46:38 | -0.003063
21634 | 32 | 6 | CC DChg | 01:24:00 | 151:21:08 | -1.059 | 2.8881 | 1.483 | 93.3 | 0 | 0 | 1.483 | 93.3 | 0.004601 | 0 | 289.39 | 2024-03-07 21:47:08 | -0.003058
21635 | 32 | 6 | CC DChg | 01:24:30 | 151:21:38 | -1.059 | 2.8838 | 1.492 | 93.85 | 0 | 0 | 1.492 | 93.85 | 0.004627 | 0 | 290.99 | 2024-03-07 21:47:38 | -0.003054
21636 | 32 | 6 | CC DChg | 01:25:00 | 151:22:08 | -1.059 | 2.8791 | 1.501 | 94.41 | 0 | 0 | 1.501 | 94.41 | 0.004652 | 0 | 292.59 | 2024-03-07 21:48:08 | -0.003049
21637 | 32 | 6 | CC DChg | 01:25:30 | 151:22:38 | -1.06 | 2.8745 | 1.51 | 94.96 | 0 | 0 | 1.51 | 94.96 | 0.004678 | 0 | 294.19 | 2024-03-07 21:48:38 | -0.003047
21638 | 32 | 6 | CC DChg | 01:26:00 | 151:23:08 | -1.06 | 2.8695 | 1.519 | 95.52 | 0 | 0 | 1.519 | 95.52 | 0.004703 | 0 | 295.79 | 2024-03-07 21:49:08 | -0.003042
21639 | 32 | 6 | CC DChg | 01:26:30 | 151:23:38 | -1.06 | 2.8639 | 1.528 | 96.08 | 0 | 0 | 1.528 | 96.08 | 0.004728 | 0 | 297.38 | 2024-03-07 21:49:38 | -0.003036
21640 | 32 | 6 | CC DChg | 01:27:00 | 151:24:08 | -1.06 | 2.859 | 1.536 | 96.63 | 0 | 0 | 1.536 | 96.63 | 0.004754 | 0 | 298.97 | 2024-03-07 21:50:08 | -0.003031
21641 | 32 | 6 | CC DChg | 01:27:30 | 151:24:38 | -1.059 | 2.8531 | 1.545 | 97.19 | 0 | 0 | 1.545 | 97.19 | 0.004779 | 0 | 300.55 | 2024-03-07 21:50:38 | -0.003021
21642 | 32 | 6 | CC DChg | 01:28:00 | 151:25:08 | -1.06 | 2.8472 | 1.554 | 97.74 | 0 | 0 | 1.554 | 97.74 | 0.004804 | 0 | 302.14 | 2024-03-07 21:51:08 | -0.003018
21643 | 32 | 6 | CC DChg | 01:28:30 | 151:25:38 | -1.06 | 2.8413 | 1.563 | 98.3 | 0 | 0 | 1.563 | 98.3 | 0.004829 | 0 | 303.72 | 2024-03-07 21:51:38 | -0.003012
21644 | 32 | 6 | CC DChg | 01:29:00 | 151:26:08 | -1.06 | 2.8348 | 1.572 | 98.85 | 0 | 0 | 1.572 | 98.85 | 0.004854 | 0 | 305.29 | 2024-03-07 21:52:08 | -0.003005
21645 | 32 | 6 | CC DChg | 01:29:30 | 151:26:38 | -1.06 | 2.828 | 1.581 | 99.41 | 0 | 0 | 1.581 | 99.41 | 0.004879 | 0 | 306.86 | 2024-03-07 21:52:38 | -0.002998
21646 | 32 | 6 | CC DChg | 01:30:00 | 151:27:08 | -1.06 | 2.8208 | 1.589 | 99.96 | 0 | 0 | 1.589 | 99.96 | 0.004904 | 0 | 308.43 | 2024-03-07 21:53:08 | -0.00299
21647 | 32 | 6 | CC DChg | 01:30:30 | 151:27:38 | -1.06 | 2.8131 | 1.598 | 100.52 | 0 | 0 | 1.598 | 100.52 | 0.004929 | 0 | 310 | 2024-03-07 21:53:38 | -0.002982
21648 | 32 | 6 | CC DChg | 01:31:00 | 151:28:08 | -1.059 | 2.8053 | 1.607 | 101.07 | 0 | 0 | 1.607 | 101.07 | 0.004954 | 0 | 311.56 | 2024-03-07 21:54:08 | -0.002971
21649 | 32 | 6 | CC DChg | 01:31:30 | 151:28:38 | -1.059 | 2.7973 | 1.616 | 101.63 | 0 | 0 | 1.616 | 101.63 | 0.004978 | 0 | 313.11 | 2024-03-07 21:54:38 | -0.002962
21650 | 32 | 6 | CC DChg | 01:32:00 | 151:29:08 | -1.059 | 2.7886 | 1.625 | 102.18 | 0 | 0 | 1.625 | 102.18 | 0.005003 | 0 | 314.66 | 2024-03-07 21:55:08 | -0.002953
21651 | 32 | 6 | CC DChg | 01:32:30 | 151:29:38 | -1.06 | 2.7796 | 1.634 | 102.74 | 0 | 0 | 1.634 | 102.74 | 0.005028 | 0 | 316.21 | 2024-03-07 21:55:38 | -0.002946
21652 | 32 | 6 | CC DChg | 01:33:00 | 151:30:08 | -1.059 | 2.7703 | 1.642 | 103.3 | 0 | 0 | 1.642 | 103.3 | 0.005052 | 0 | 317.75 | 2024-03-07 21:56:08 | -0.002934
21653 | 32 | 6 | CC DChg | 01:33:29 | 151:30:38 | -1.059 | 2.7597 | 1.651 | 103.85 | 0 | 0 | 1.651 | 103.85 | 0.005077 | 0 | 319.28 | 2024-03-07 21:56:38 | -0.002923
21654 | 32 | 6 | CC DChg | 01:33:30 | 151:30:38 | -1.06 | 2.7597 | 1.651 | 103.85 | 0 | 0 | 1.651 | 103.85 | 0.005077 | 0 | 319.29 | 2024-03-07 21:56:38 | -0.002925
21655 | 32 | 6 | CC DChg | 01:33:59 | 151:31:08 | -1.059 | 2.7495 | 1.66 | 104.39 | 0 | 0 | 1.66 | 104.39 | 0.0051 | 0 | 320.77 | 2024-03-07 21:57:07 | -0.002912
21656 | 32 | 6 | CC DChg | 01:34:00 | 151:31:08 | -1.059 | 2.7492 | 1.66 | 104.41 | 0 | 0 | 1.66 | 104.41 | 0.005101 | 0 | 320.82 | 2024-03-07 21:57:08 | -0.002911
21657 | 32 | 6 | CC DChg | 01:34:27 | 151:31:36 | -1.06 | 2.739 | 1.668 | 104.92 | 0 | 0 | 1.668 | 104.92 | 0.005123 | 0 | 322.22 | 2024-03-07 21:57:36 | -0.002903
21658 | 32 | 6 | CC DChg | 01:34:30 | 151:31:38 | -1.06 | 2.738 | 1.669 | 104.96 | 0 | 0 | 1.669 | 104.96 | 0.005125 | 0 | 322.34 | 2024-03-07 21:57:38 | -0.002902
21659 | 32 | 6 | CC DChg | 01:34:55 | 151:32:04 | -1.059 | 2.7278 | 1.676 | 105.43 | 0 | 0 | 1.676 | 105.43 | 0.005146 | 0 | 323.62 | 2024-03-07 21:58:04 | -0.002889
21660 | 32 | 6 | CC DChg | 01:35:00 | 151:32:08 | -1.06 | 2.726 | 1.678 | 105.52 | 0 | 0 | 1.678 | 105.52 | 0.005149 | 0 | 323.86 | 2024-03-07 21:58:08 | -0.00289
21661 | 32 | 6 | CC DChg | 01:35:23 | 151:32:32 | -1.06 | 2.716 | 1.685 | 105.96 | 0 | 0 | 1.685 | 105.96 | 0.005168 | 0 | 325.05 | 2024-03-07 21:58:32 | -0.002879
21662 | 32 | 6 | CC DChg | 01:35:30 | 151:32:38 | -1.059 | 2.7136 | 1.687 | 106.07 | 0 | 0 | 1.687 | 106.07 | 0.005173 | 0 | 325.37 | 2024-03-07 21:58:38 | -0.002874
21663 | 32 | 6 | CC DChg | 01:35:51 | 151:33:00 | -1.059 | 2.7036 | 1.693 | 106.46 | 0 | 0 | 1.693 | 106.46 | 0.00519 | 0 | 326.43 | 2024-03-07 21:58:59 | -0.002863
21664 | 32 | 6 | CC DChg | 01:36:00 | 151:33:08 | -1.059 | 2.6996 | 1.695 | 106.63 | 0 | 0 | 1.695 | 106.63 | 0.005197 | 0 | 326.87 | 2024-03-07 21:59:08 | -0.002859
21665 | 32 | 6 | CC DChg | 01:36:21 | 151:33:30 | -1.06 | 2.6894 | 1.702 | 107.02 | 0 | 0 | 1.702 | 107.02 | 0.005214 | 0 | 327.94 | 2024-03-07 21:59:30 | -0.002851
21666 | 32 | 6 | CC DChg | 01:36:30 | 151:33:38 | -1.06 | 2.685 | 1.704 | 107.18 | 0 | 0 | 1.704 | 107.18 | 0.005221 | 0 | 328.37 | 2024-03-07 21:59:38 | -0.002846
21667 | 32 | 6 | CC DChg | 01:36:49 | 151:33:58 | -1.06 | 2.6748 | 1.71 | 107.55 | 0 | 0 | 1.71 | 107.55 | 0.005237 | 0 | 329.35 | 2024-03-07 21:59:58 | -0.002835
21668 | 32 | 6 | CC DChg | 01:37:00 | 151:34:08 | -1.06 | 2.6692 | 1.713 | 107.74 | 0 | 0 | 1.713 | 107.74 | 0.005245 | 0 | 329.85 | 2024-03-07 22:00:08 | -0.002829
21669 | 32 | 6 | CC DChg | 01:37:18 | 151:34:27 | -1.059 | 2.659 | 1.718 | 108.08 | 0 | 0 | 1.718 | 108.08 | 0.005259 | 0 | 330.76 | 2024-03-07 22:00:27 | -0.002816
21670 | 32 | 6 | CC DChg | 01:37:30 | 151:34:38 | -1.06 | 2.6525 | 1.722 | 108.29 | 0 | 0 | 1.722 | 108.29 | 0.005268 | 0 | 331.33 | 2024-03-07 22:00:38 | -0.002812
21671 | 32 | 6 | CC DChg | 01:37:46 | 151:34:55 | -1.06 | 2.6422 | 1.727 | 108.6 | 0 | 0 | 1.727 | 108.6 | 0.005281 | 0 | 332.14 | 2024-03-07 22:00:55 | -0.002801
21672 | 32 | 6 | CC DChg | 01:38:00 | 151:35:08 | -1.06 | 2.6339 | 1.731 | 108.85 | 0 | 0 | 1.731 | 108.85 | 0.005291 | 0 | 332.8 | 2024-03-07 22:01:08 | -0.002792
21673 | 32 | 6 | CC DChg | 01:38:15 | 151:35:24 | -1.059 | 2.6236 | 1.735 | 109.13 | 0 | 0 | 1.735 | 109.13 | 0.005303 | 0 | 333.53 | 2024-03-07 22:01:23 | -0.002778
21674 | 32 | 6 | CC DChg | 01:38:30 | 151:35:38 | -1.059 | 2.6137 | 1.74 | 109.4 | 0 | 0 | 1.74 | 109.4 | 0.005315 | 0 | 334.26 | 2024-03-07 22:01:38 | -0.002768
21675 | 32 | 6 | CC DChg | 01:38:44 | 151:35:52 | -1.06 | 2.6035 | 1.744 | 109.66 | 0 | 0 | 1.744 | 109.66 | 0.005325 | 0 | 334.93 | 2024-03-07 22:01:52 | -0.00276
21676 | 32 | 6 | CC DChg | 01:38:57 | 151:36:06 | -1.06 | 2.5933 | 1.748 | 109.92 | 0 | 0 | 1.748 | 109.92 | 0.005336 | 0 | 335.6 | 2024-03-07 22:02:06 | -0.002749
21677 | 32 | 6 | CC DChg | 01:39:00 | 151:36:08 | -1.059 | 2.5914 | 1.748 | 109.96 | 0 | 0 | 1.748 | 109.96 | 0.005338 | 0 | 335.7 | 2024-03-07 22:02:08 | -0.002744
21678 | 32 | 6 | CC DChg | 01:39:12 | 151:36:21 | -1.06 | 2.5812 | 1.752 | 110.2 | 0 | 0 | 1.752 | 110.2 | 0.005347 | 0 | 336.32 | 2024-03-07 22:02:21 | -0.002736
21679 | 32 | 6 | CC DChg | 01:39:25 | 151:36:34 | -1.06 | 2.5709 | 1.756 | 110.43 | 0 | 0 | 1.756 | 110.43 | 0.005357 | 0 | 336.91 | 2024-03-07 22:02:34 | -0.002725
21680 | 32 | 6 | CC DChg | 01:39:30 | 151:36:38 | -1.06 | 2.5669 | 1.757 | 110.51 | 0 | 0 | 1.757 | 110.51 | 0.00536 | 0 | 337.13 | 2024-03-07 22:02:38 | -0.002721
21681 | 32 | 6 | CC DChg | 01:39:41 | 151:36:50 | -1.06 | 2.5567 | 1.761 | 110.73 | 0 | 0 | 1.761 | 110.73 | 0.005369 | 0 | 337.69 | 2024-03-07 22:02:50 | -0.00271
21682 | 32 | 6 | CC DChg | 01:39:53 | 151:37:01 | -1.06 | 2.5465 | 1.764 | 110.94 | 0 | 0 | 1.764 | 110.94 | 0.005378 | 0 | 338.22 | 2024-03-07 22:03:01 | -0.002699
21683 | 32 | 6 | CC DChg | 01:40:00 | 151:37:08 | -1.059 | 2.5399 | 1.766 | 111.07 | 0 | 0 | 1.766 | 111.07 | 0.005383 | 0 | 338.55 | 2024-03-07 22:03:08 | -0.00269
21684 | 32 | 6 | CC DChg | 01:40:10 | 151:37:19 | -1.06 | 2.5297 | 1.769 | 111.26 | 0 | 0 | 1.769 | 111.26 | 0.005391 | 0 | 339.04 | 2024-03-07 22:03:19 | -0.002681
21685 | 32 | 6 | CC DChg | 01:40:20 | 151:37:29 | -1.06 | 2.5195 | 1.772 | 111.45 | 0 | 0 | 1.772 | 111.45 | 0.005398 | 0 | 339.5 | 2024-03-07 22:03:29 | -0.002671
21686 | 32 | 6 | CC DChg | 01:40:30 | 151:37:38 | -1.06 | 2.5093 | 1.775 | 111.63 | 0 | 0 | 1.775 | 111.63 | 0.005405 | 0 | 339.95 | 2024-03-07 22:03:38 | -0.00266
21687 | 32 | 6 | CC DChg | 01:40:39 | 151:37:48 | -1.059 | 2.4993 | 1.778 | 111.79 | 0 | 0 | 1.778 | 111.79 | 0.005412 | 0 | 340.38 | 2024-03-07 22:03:47 | -0.002647
21688 | 32 | 6 | CC DChg | 01:40:48 | 151:37:56 | -1.06 | 2.4891 | 1.78 | 111.96 | 0 | 0 | 1.78 | 111.96 | 0.005419 | 0 | 340.79 | 2024-03-07 22:03:56 | -0.002638
21689 | 32 | 6 | CC DChg | 01:40:56 | 151:38:05 | -1.06 | 2.4789 | 1.783 | 112.12 | 0 | 0 | 1.783 | 112.12 | 0.005425 | 0 | 341.18 | 2024-03-07 22:04:05 | -0.002628
21690 | 32 | 6 | CC DChg | 01:41:00 | 151:38:08 | -1.059 | 2.4748 | 1.784 | 112.18 | 0 | 0 | 1.784 | 112.18 | 0.005427 | 0 | 341.34 | 2024-03-07 22:04:08 | -0.002621
21691 | 32 | 6 | CC DChg | 01:41:08 | 151:38:17 | -1.059 | 2.4646 | 1.786 | 112.33 | 0 | 0 | 1.786 | 112.33 | 0.005433 | 0 | 341.71 | 2024-03-07 22:04:17 | -0.00261
21692 | 32 | 6 | CC DChg | 01:41:15 | 151:38:24 | -1.059 | 2.4544 | 1.788 | 112.47 | 0 | 0 | 1.788 | 112.47 | 0.005439 | 0 | 342.06 | 2024-03-07 22:04:24 | -0.002599
21693 | 32 | 6 | CC DChg | 01:41:23 | 151:38:32 | -1.059 | 2.4441 | 1.791 | 112.62 | 0 | 0 | 1.791 | 112.62 | 0.005444 | 0 | 342.41 | 2024-03-07 22:04:32 | -0.002588
21694 | 32 | 6 | CC DChg | 01:41:30 | 151:38:38 | -1.06 | 2.4352 | 1.793 | 112.74 | 0 | 0 | 1.793 | 112.74 | 0.005449 | 0 | 342.7 | 2024-03-07 22:04:38 | -0.002581
21695 | 32 | 6 | CC DChg | 01:41:37 | 151:38:46 | -1.059 | 2.4252 | 1.795 | 112.87 | 0 | 0 | 1.795 | 112.87 | 0.005454 | 0 | 343.02 | 2024-03-07 22:04:45 | -0.002568
21696 | 32 | 6 | CC DChg | 01:41:43 | 151:38:52 | -1.06 | 2.415 | 1.797 | 112.99 | 0 | 0 | 1.797 | 112.99 | 0.005459 | 0 | 343.32 | 2024-03-07 22:04:52 | -0.00256
21697 | 32 | 6 | CC DChg | 01:41:50 | 151:38:59 | -1.06 | 2.4048 | 1.799 | 113.12 | 0 | 0 | 1.799 | 113.12 | 0.005464 | 0 | 343.62 | 2024-03-07 22:04:59 | -0.002549
21698 | 32 | 6 | CC DChg | 01:41:57 | 151:39:05 | -1.059 | 2.3945 | 1.8 | 113.24 | 0 | 0 | 1.8 | 113.24 | 0.005468 | 0 | 343.91 | 2024-03-07 22:05:05 | -0.002536
21699 | 32 | 6 | CC DChg | 01:42:00 | 151:39:08 | -1.06 | 2.3896 | 1.801 | 113.29 | 0 | 0 | 1.801 | 113.29 | 0.00547 | 0 | 344.04 | 2024-03-07 22:05:08 | -0.002533
21700 | 32 | 6 | CC DChg | 01:42:06 | 151:39:15 | -1.059 | 2.3794 | 1.803 | 113.4 | 0 | 0 | 1.803 | 113.4 | 0.005475 | 0 | 344.31 | 2024-03-07 22:05:14 | -0.00252
21701 | 32 | 6 | CC DChg | 01:42:11 | 151:39:20 | -1.059 | 2.3694 | 1.805 | 113.51 | 0 | 0 | 1.805 | 113.51 | 0.005479 | 0 | 344.57 | 2024-03-07 22:05:20 | -0.002509
21702 | 32 | 6 | CC DChg | 01:42:17 | 151:39:26 | -1.059 | 2.3592 | 1.806 | 113.62 | 0 | 0 | 1.806 | 113.62 | 0.005482 | 0 | 344.81 | 2024-03-07 22:05:26 | -0.002498
21703 | 32 | 6 | CC DChg | 01:42:23 | 151:39:32 | -1.059 | 2.349 | 1.808 | 113.72 | 0 | 0 | 1.808 | 113.72 | 0.005486 | 0 | 345.06 | 2024-03-07 22:05:32 | -0.002488
21704 | 32 | 6 | CC DChg | 01:42:28 | 151:39:37 | -1.06 | 2.339 | 1.81 | 113.82 | 0 | 0 | 1.81 | 113.82 | 0.00549 | 0 | 345.28 | 2024-03-07 22:05:37 | -0.002479
21705 | 32 | 6 | CC DChg | 01:42:30 | 151:39:38 | -1.06 | 2.3363 | 1.81 | 113.85 | 0 | 0 | 1.81 | 113.85 | 0.005491 | 0 | 345.35 | 2024-03-07 22:05:38 | -0.002476
21706 | 32 | 6 | CC DChg | 01:42:34 | 151:39:43 | -1.06 | 2.3263 | 1.812 | 113.94 | 0 | 0 | 1.812 | 113.94 | 0.005494 | 0 | 345.57 | 2024-03-07 22:05:43 | -0.002466
21707 | 32 | 6 | CC DChg | 01:42:40 | 151:39:48 | -1.06 | 2.3161 | 1.813 | 114.03 | 0 | 0 | 1.813 | 114.03 | 0.005498 | 0 | 345.78 | 2024-03-07 22:05:48 | -0.002455
21708 | 32 | 6 | CC DChg | 01:42:44 | 151:39:53 | -1.059 | 2.3059 | 1.815 | 114.12 | 0 | 0 | 1.815 | 114.12 | 0.005501 | 0 | 345.99 | 2024-03-07 22:05:53 | -0.002442
21709 | 32 | 6 | CC DChg | 01:42:49 | 151:39:58 | -1.06 | 2.2956 | 1.816 | 114.21 | 0 | 0 | 1.816 | 114.21 | 0.005505 | 0 | 346.2 | 2024-03-07 22:05:58 | -0.002433
21710 | 32 | 6 | CC DChg | 01:42:54 | 151:40:03 | -1.06 | 2.2854 | 1.817 | 114.29 | 0 | 0 | 1.817 | 114.29 | 0.005508 | 0 | 346.39 | 2024-03-07 22:06:03 | -0.002423
21711 | 32 | 6 | CC DChg | 01:42:58 | 151:40:07 | -1.06 | 2.2752 | 1.819 | 114.38 | 0 | 0 | 1.819 | 114.38 | 0.005511 | 0 | 346.58 | 2024-03-07 22:06:07 | -0.002412
21712 | 32 | 6 | CC DChg | 01:43:00 | 151:40:08 | -1.06 | 2.2727 | 1.819 | 114.4 | 0 | 0 | 1.819 | 114.4 | 0.005511 | 0 | 346.63 | 2024-03-07 22:06:08 | -0.002409
21713 | 32 | 6 | CC DChg | 01:43:04 | 151:40:13 | -1.059 | 2.2625 | 1.82 | 114.48 | 0 | 0 | 1.82 | 114.48 | 0.005514 | 0 | 346.81 | 2024-03-07 22:06:12 | -0.002396
21714 | 32 | 6 | CC DChg | 01:43:08 | 151:40:17 | -1.06 | 2.2522 | 1.821 | 114.56 | 0 | 0 | 1.821 | 114.56 | 0.005517 | 0 | 346.99 | 2024-03-07 22:06:17 | -0.002387
21715 | 32 | 6 | CC DChg | 01:43:12 | 151:40:21 | -1.059 | 2.242 | 1.823 | 114.64 | 0 | 0 | 1.823 | 114.64 | 0.00552 | 0 | 347.16 | 2024-03-07 22:06:21 | -0.002374
21716 | 32 | 6 | CC DChg | 01:43:16 | 151:40:25 | -1.059 | 2.2318 | 1.824 | 114.71 | 0 | 0 | 1.824 | 114.71 | 0.005523 | 0 | 347.33 | 2024-03-07 22:06:25 | -0.002363
21717 | 32 | 6 | CC DChg | 01:43:20 | 151:40:29 | -1.06 | 2.2216 | 1.825 | 114.78 | 0 | 0 | 1.825 | 114.78 | 0.005525 | 0 | 347.49 | 2024-03-07 22:06:29 | -0.002355
21718 | 32 | 6 | CC DChg | 01:43:24 | 151:40:33 | -1.06 | 2.2116 | 1.826 | 114.85 | 0 | 0 | 1.826 | 114.85 | 0.005528 | 0 | 347.64 | 2024-03-07 22:06:33 | -0.002344
21719 | 32 | 6 | CC DChg | 01:43:28 | 151:40:37 | -1.059 | 2.2014 | 1.827 | 114.92 | 0 | 0 | 1.827 | 114.92 | 0.00553 | 0 | 347.8 | 2024-03-07 22:06:36 | -0.002331
21720 | 32 | 6 | CC DChg | 01:43:30 | 151:40:38 | -1.06 | 2.1961 | 1.828 | 114.96 | 0 | 0 | 1.828 | 114.96 | 0.005531 | 0 | 347.88 | 2024-03-07 22:06:38 | -0.002328
21721 | 32 | 6 | CC DChg | 01:43:33 | 151:40:42 | -1.059 | 2.1859 | 1.829 | 115.02 | 0 | 0 | 1.829 | 115.02 | 0.005534 | 0 | 348.02 | 2024-03-07 22:06:42 | -0.002315
21722 | 32 | 6 | CC DChg | 01:43:37 | 151:40:46 | -1.059 | 2.1757 | 1.83 | 115.09 | 0 | 0 | 1.83 | 115.09 | 0.005536 | 0 | 348.17 | 2024-03-07 22:06:46 | -0.002304
21723 | 32 | 6 | CC DChg | 01:43:40 | 151:40:49 | -1.06 | 2.1657 | 1.831 | 115.15 | 0 | 0 | 1.831 | 115.15 | 0.005538 | 0 | 348.3 | 2024-03-07 22:06:49 | -0.002296
21724 | 32 | 6 | CC DChg | 01:43:43 | 151:40:52 | -1.06 | 2.1555 | 1.832 | 115.21 | 0 | 0 | 1.832 | 115.21 | 0.00554 | 0 | 348.44 | 2024-03-07 22:06:52 | -0.002285
21725 | 32 | 6 | CC DChg | 01:43:47 | 151:40:56 | -1.06 | 2.1453 | 1.833 | 115.28 | 0 | 0 | 1.833 | 115.28 | 0.005542 | 0 | 348.57 | 2024-03-07 22:06:56 | -0.002274
21726 | 32 | 6 | CC DChg | 01:43:50 | 151:40:59 | -1.059 | 2.1347 | 1.834 | 115.34 | 0 | 0 | 1.834 | 115.34 | 0.005544 | 0 | 348.7 | 2024-03-07 22:06:59 | -0.002261
21727 | 32 | 6 | CC DChg | 01:43:53 | 151:41:02 | -1.059 | 2.1245 | 1.835 | 115.4 | 0 | 0 | 1.835 | 115.4 | 0.005546 | 0 | 348.82 | 2024-03-07 22:07:02 | -0.00225
21728 | 32 | 6 | CC DChg | 01:43:56 | 151:41:05 | -1.06 | 2.1143 | 1.836 | 115.45 | 0 | 0 | 1.836 | 115.45 | 0.005548 | 0 | 348.95 | 2024-03-07 22:07:05 | -0.002241
21729 | 32 | 6 | CC DChg | 01:43:59 | 151:41:08 | -1.06 | 2.1041 | 1.837 | 115.51 | 0 | 0 | 1.837 | 115.51 | 0.00555 | 0 | 349.07 | 2024-03-07 22:07:08 | -0.00223
21730 | 32 | 6 | CC DChg | 01:44:00 | 151:41:08 | -1.06 | 2.1037 | 1.837 | 115.51 | 0 | 0 | 1.837 | 115.51 | 0.00555 | 0 | 349.07 | 2024-03-07 22:07:08 | -0.00223
21731 | 32 | 6 | CC DChg | 01:44:02 | 151:41:11 | -1.06 | 2.0935 | 1.838 | 115.57 | 0 | 0 | 1.838 | 115.57 | 0.005552 | 0 | 349.18 | 2024-03-07 22:07:11 | -0.002219
21732 | 32 | 6 | CC DChg | 01:44:05 | 151:41:14 | -1.06 | 2.0833 | 1.838 | 115.62 | 0 | 0 | 1.838 | 115.62 | 0.005554 | 0 | 349.3 | 2024-03-07 22:07:14 | -0.002208
21733 | 32 | 6 | CC DChg | 01:44:08 | 151:41:17 | -1.06 | 2.0731 | 1.839 | 115.68 | 0 | 0 | 1.839 | 115.68 | 0.005556 | 0 | 349.41 | 2024-03-07 22:07:17 | -0.002197
21734 | 32 | 6 | CC DChg | 01:44:11 | 151:41:20 | -1.06 | 2.0631 | 1.84 | 115.73 | 0 | 0 | 1.84 | 115.73 | 0.005557 | 0 | 349.52 | 2024-03-07 22:07:20 | -0.002187
21735 | 32 | 6 | CC DChg | 01:44:14 | 151:41:23 | -1.06 | 2.0529 | 1.841 | 115.78 | 0 | 0 | 1.841 | 115.78 | 0.005559 | 0 | 349.62 | 2024-03-07 22:07:23 | -0.002176
21736 | 32 | 6 | CC DChg | 01:44:17 | 151:41:26 | -1.059 | 2.0427 | 1.842 | 115.83 | 0 | 0 | 1.842 | 115.83 | 0.005561 | 0 | 349.73 | 2024-03-07 22:07:25 | -0.002163
21737 | 32 | 6 | CC DChg | 01:44:19 | 151:41:28 | -1.06 | 2.0324 | 1.842 | 115.88 | 0 | 0 | 1.842 | 115.88 | 0.005562 | 0 | 349.83 | 2024-03-07 22:07:28 | -0.002154
21738 | 32 | 6 | CC DChg | 01:44:22 | 151:41:31 | -1.06 | 2.0222 | 1.843 | 115.93 | 0 | 0 | 1.843 | 115.93 | 0.005564 | 0 | 349.93 | 2024-03-07 22:07:31 | -0.002144
21739 | 32 | 6 | CC DChg | 01:44:25 | 151:41:33 | -1.059 | 2.012 | 1.844 | 115.98 | 0 | 0 | 1.844 | 115.98 | 0.005565 | 0 | 350.02 | 2024-03-07 22:07:33 | -0.002131
21740 | 32 | 6 | CC DChg | 01:44:27 | 151:41:36 | -1.059 | 2.0017 | 1.845 | 116.02 | 0 | 0 | 1.845 | 116.02 | 0.005567 | 0 | 350.12 | 2024-03-07 22:07:36 | -0.00212
21741 | 32 | 6 | CC DChg | 01:44:30 | 151:41:38 | -1.06 | 1.9921 | 1.845 | 116.07 | 0 | 0 | 1.845 | 116.07 | 0.005568 | 0 | 350.21 | 2024-03-07 22:07:38 | -0.002112
21742 | 32 | 6 | CC DChg | 01:44:32 | 151:41:41 | -1.06 | 1.9819 | 1.846 | 116.11 | 0 | 0 | 1.846 | 116.11 | 0.00557 | 0 | 350.3 | 2024-03-07 22:07:41 | -0.002101
21743 | 32 | 6 | CC DChg | 01:44:34 | 151:41:43 | -1.059 | 1.9717 | 1.847 | 116.16 | 0 | 0 | 1.847 | 116.16 | 0.005571 | 0 | 350.39 | 2024-03-07 22:07:43 | -0.002088
21744 | 32 | 6 | CC DChg | 01:44:37 | 151:41:46 | -1.059 | 1.9614 | 1.848 | 116.2 | 0 | 0 | 1.848 | 116.2 | 0.005573 | 0 | 350.48 | 2024-03-07 22:07:46 | -0.002077
21745 | 32 | 6 | CC DChg | 01:44:39 | 151:41:48 | -1.06 | 1.9512 | 1.848 | 116.25 | 0 | 0 | 1.848 | 116.25 | 0.005574 | 0 | 350.56 | 2024-03-07 22:07:48 | -0.002068
21746 | 32 | 6 | CC DChg | 01:44:42 | 151:41:50 | -1.059 | 1.941 | 1.849 | 116.29 | 0 | 0 | 1.849 | 116.29 | 0.005575 | 0 | 350.65 | 2024-03-07 22:07:50 | -0.002056
21747 | 32 | 6 | CC DChg | 01:44:44 | 151:41:53 | -1.059 | 1.9304 | 1.85 | 116.33 | 0 | 0 | 1.85 | 116.33 | 0.005577 | 0 | 350.73 | 2024-03-07 22:07:53 | -0.002044
21748 | 32 | 6 | CC DChg | 01:44:46 | 151:41:55 | -1.06 | 1.9202 | 1.85 | 116.38 | 0 | 0 | 1.85 | 116.38 | 0.005578 | 0 | 350.81 | 2024-03-07 22:07:55 | -0.002035
21749 | 32 | 6 | CC DChg | 01:44:48 | 151:41:57 | -1.059 | 1.91 | 1.851 | 116.42 | 0 | 0 | 1.851 | 116.42 | 0.005579 | 0 | 350.89 | 2024-03-07 22:07:57 | -0.002023
21750 | 32 | 6 | CC DChg | 01:44:51 | 151:42:00 | -1.06 | 1.8998 | 1.852 | 116.46 | 0 | 0 | 1.852 | 116.46 | 0.00558 | 0 | 350.97 | 2024-03-07 22:08:00 | -0.002014
21751 | 33 | 5 | CC Chg | 00:00:00 | 151:42:00 | 1.059 | 2.2172 | 0 | 0 | 0 | 0 | 0 | 0 | 0 | 0 | 0 | 2024-03-07 22:08:00 | 0.002348
21752 | 33 | 5 | CC Chg | 00:00:00 | 151:42:00 | 1.059 | 2.3983 | 0 | 0 | 0 | 0 | 0 | 0 | 0 | 0.01 | 0 | 2024-03-07 22:08:00 | 0.00254
21753 | 33 | 5 | CC Chg | 00:00:00 | 151:42:00 | 1.059 | 2.4823 | 0 | 0.01 | 0 | 0.01 | 0 | 0 | 0 | 0.01 | 0 | 2024-03-07 22:08:00 | 0.002629
21754 | 33 | 5 | CC Chg | 00:00:00 | 151:42:00 | 1.059 | 2.5765 | 0 | 0.01 | 0 | 0.01 | 0 | 0 | 0 | 0.02 | 0 | 2024-03-07 22:08:00 | 0.002729
21755 | 33 | 5 | CC Chg | 00:00:00 | 151:42:00 | 1.059 | 2.659 | 0 | 0.01 | 0 | 0.01 | 0 | 0 | 0 | 0.02 | 0 | 2024-03-07 22:08:00 | 0.002816
21756 | 33 | 5 | CC Chg | 00:00:00 | 151:42:00 | 1.059 | 2.7098 | 0 | 0.01 | 0 | 0.01 | 0 | 0 | 0 | 0.03 | 0 | 2024-03-07 22:08:00 | 0.00287
21757 | 33 | 5 | CC Chg | 00:00:00 | 151:42:00 | 1.059 | 2.7774 | 0 | 0.01 | 0 | 0.01 | 0 | 0 | 1e-06 | 0.03 | 0 | 2024-03-07 22:08:00 | 0.002941
21758 | 33 | 5 | CC Chg | 00:00:00 | 151:42:00 | 1.059 | 2.8342 | 0 | 0.01 | 0 | 0.01 | 0 | 0 | 1e-06 | 0.04 | 0 | 2024-03-07 22:08:00 | 0.003001
21759 | 33 | 5 | CC Chg | 00:00:00 | 151:42:01 | 1.059 | 2.8661 | 0 | 0.02 | 0 | 0.02 | 0 | 0 | 1e-06 | 0.04 | 0 | 2024-03-07 22:08:01 | 0.003035
21760 | 33 | 5 | CC Chg | 00:00:01 | 151:42:01 | 1.059 | 2.9064 | 0 | 0.02 | 0 | 0.02 | 0 | 0 | 1e-06 | 0.05 | 0 | 2024-03-07 22:08:01 | 0.003078
21761 | 33 | 5 | CC Chg | 00:00:01 | 151:42:01 | 1.059 | 2.9386 | 0 | 0.02 | 0 | 0.02 | 0 | 0 | 1e-06 | 0.05 | 0 | 2024-03-07 22:08:01 | 0.003112
21762 | 33 | 5 | CC Chg | 00:00:01 | 151:42:01 | 1.059 | 2.9566 | 0 | 0.02 | 0 | 0.02 | 0 | 0 | 1e-06 | 0.06 | 0 | 2024-03-07 22:08:01 | 0.003131
21763 | 33 | 5 | CC Chg | 00:00:01 | 151:42:01 | 1.059 | 2.9796 | 0 | 0.02 | 0 | 0.02 | 0 | 0 | 1e-06 | 0.07 | 0 | 2024-03-07 22:08:01 | 0.003155
21764 | 33 | 5 | CC Chg | 00:00:01 | 151:42:01 | 1.059 | 2.9982 | 0 | 0.03 | 0 | 0.03 | 0 | 0 | 1e-06 | 0.07 | 0 | 2024-03-07 22:08:01 | 0.003175
21765 | 33 | 5 | CC Chg | 00:00:01 | 151:42:01 | 1.059 | 3.0214 | 0 | 0.03 | 0 | 0.03 | 0 | 0 | 1e-06 | 0.08 | 0 | 2024-03-07 22:08:01 | 0.0032
21766 | 33 | 5 | CC Chg | 00:00:01 | 151:42:01 | 1.059 | 3.0319 | 0.001 | 0.03 | 0.001 | 0.03 | 0 | 0 | 1e-06 | 0.09 | 0 | 2024-03-07 22:08:01 | 0.003211
21767 | 33 | 5 | CC Chg | 00:00:01 | 151:42:02 | 1.059 | 3.0459 | 0.001 | 0.04 | 0.001 | 0.04 | 0 | 0 | 2e-06 | 0.1 | 0 | 2024-03-07 22:08:02 | 0.003226
21768 | 33 | 5 | CC Chg | 00:00:02 | 151:42:02 | 1.059 | 3.0564 | 0.001 | 0.04 | 0.001 | 0.04 | 0 | 0 | 2e-06 | 0.11 | 0 | 2024-03-07 22:08:02 | 0.003237
21769 | 33 | 5 | CC Chg | 00:00:02 | 151:42:02 | 1.059 | 3.0688 | 0.001 | 0.04 | 0.001 | 0.04 | 0 | 0 | 2e-06 | 0.13 | 0 | 2024-03-07 22:08:02 | 0.00325
21770 | 33 | 5 | CC Chg | 00:00:02 | 151:42:02 | 1.059 | 3.08 | 0.001 | 0.05 | 0.001 | 0.05 | 0 | 0 | 2e-06 | 0.15 | 0 | 2024-03-07 22:08:02 | 0.003262
21771 | 33 | 5 | CC Chg | 00:00:03 | 151:42:03 | 1.059 | 3.0908 | 0.001 | 0.06 | 0.001 | 0.06 | 0 | 0 | 3e-06 | 0.18 | 0 | 2024-03-07 22:08:03 | 0.003273
21772 | 33 | 5 | CC Chg | 00:00:04 | 151:42:04 | 1.06 | 3.1014 | 0.001 | 0.08 | 0.001 | 0.08 | 0 | 0 | 4e-06 | 0.24 | 0 | 2024-03-07 22:08:04 | 0.003287
21773 | 33 | 5 | CC Chg | 00:00:05 | 151:42:05 | 1.06 | 3.1116 | 0.002 | 0.11 | 0.002 | 0.11 | 0 | 0 | 5e-06 | 0.32 | 0 | 2024-03-07 22:08:05 | 0.003298
21774 | 33 | 5 | CC Chg | 00:00:08 | 151:42:09 | 1.06 | 3.1218 | 0.003 | 0.16 | 0.003 | 0.16 | 0 | 0 | 8e-06 | 0.5 | 0 | 2024-03-07 22:08:09 | 0.003309
21775 | 33 | 5 | CC Chg | 00:00:17 | 151:42:17 | 1.06 | 3.1318 | 0.005 | 0.32 | 0.005 | 0.32 | 0 | 0 | 1.6e-05 | 1 | 0 | 2024-03-07 22:08:17 | 0.00332
21776 | 33 | 5 | CC Chg | 00:00:30 | 151:42:30 | 1.06 | 3.1392 | 0.009 | 0.56 | 0.009 | 0.56 | 0 | 0 | 2.7e-05 | 1.72 | 0 | 2024-03-07 22:08:30 | 0.003328
21777 | 33 | 5 | CC Chg | 00:01:00 | 151:43:00 | 1.06 | 3.1488 | 0.018 | 1.11 | 0.018 | 1.11 | 0 | 0 | 5.5e-05 | 3.47 | 0 | 2024-03-07 22:09:00 | 0.003338
21778 | 33 | 5 | CC Chg | 00:01:30 | 151:43:30 | 1.06 | 3.155 | 0.026 | 1.67 | 0.026 | 1.67 | 0 | 0 | 8.3e-05 | 5.22 | 0 | 2024-03-07 22:09:30 | 0.003344
21779 | 33 | 5 | CC Chg | 00:02:00 | 151:44:00 | 1.06 | 3.1594 | 0.035 | 2.22 | 0.035 | 2.22 | 0 | 0 | 0.000111 | 6.98 | 0 | 2024-03-07 22:10:00 | 0.003349
21780 | 33 | 5 | CC Chg | 00:02:30 | 151:44:30 | 1.059 | 3.1634 | 0.044 | 2.78 | 0.044 | 2.78 | 0 | 0 | 0.000139 | 8.73 | 0 | 2024-03-07 22:10:30 | 0.00335
21781 | 33 | 5 | CC Chg | 00:03:00 | 151:45:00 | 1.059 | 3.1668 | 0.053 | 3.33 | 0.053 | 3.33 | 0 | 0 | 0.000167 | 10.49 | 0 | 2024-03-07 22:11:00 | 0.003354
21782 | 33 | 5 | CC Chg | 00:03:30 | 151:45:30 | 1.059 | 3.1702 | 0.062 | 3.89 | 0.062 | 3.89 | 0 | 0 | 0.000195 | 12.25 | 0 | 2024-03-07 22:11:30 | 0.003357
21783 | 33 | 5 | CC Chg | 00:04:00 | 151:46:00 | 1.06 | 3.173 | 0.071 | 4.44 | 0.071 | 4.44 | 0 | 0 | 0.000223 | 14.01 | 0 | 2024-03-07 22:12:00 | 0.003363
21784 | 33 | 5 | CC Chg | 00:04:30 | 151:46:30 | 1.059 | 3.1758 | 0.079 | 5 | 0.079 | 5 | 0 | 0 | 0.000251 | 15.77 | 0 | 2024-03-07 22:12:30 | 0.003363
21785 | 33 | 5 | CC Chg | 00:05:00 | 151:47:00 | 1.059 | 3.1789 | 0.088 | 5.55 | 0.088 | 5.55 | 0 | 0 | 0.000279 | 17.54 | 0 | 2024-03-07 22:13:00 | 0.003366
21786 | 33 | 5 | CC Chg | 00:05:30 | 151:47:30 | 1.059 | 3.1814 | 0.097 | 6.11 | 0.097 | 6.11 | 0 | 0 | 0.000307 | 19.3 | 0 | 2024-03-07 22:13:30 | 0.003369
21787 | 33 | 5 | CC Chg | 00:06:00 | 151:48:00 | 1.059 | 3.1842 | 0.106 | 6.66 | 0.106 | 6.66 | 0 | 0 | 0.000335 | 21.07 | 0 | 2024-03-07 22:14:00 | 0.003372
21788 | 33 | 5 | CC Chg | 00:06:30 | 151:48:30 | 1.06 | 3.1863 | 0.115 | 7.22 | 0.115 | 7.22 | 0 | 0 | 0.000363 | 22.84 | 0 | 2024-03-07 22:14:30 | 0.003377
21789 | 33 | 5 | CC Chg | 00:07:00 | 151:49:00 | 1.06 | 3.1885 | 0.124 | 7.78 | 0.124 | 7.78 | 0 | 0 | 0.000391 | 24.61 | 0 | 2024-03-07 22:15:00 | 0.00338
21790 | 33 | 5 | CC Chg | 00:07:30 | 151:49:30 | 1.06 | 3.1907 | 0.132 | 8.33 | 0.132 | 8.33 | 0 | 0 | 0.000419 | 26.38 | 0 | 2024-03-07 22:15:30 | 0.003382
21791 | 33 | 5 | CC Chg | 00:08:00 | 151:50:00 | 1.059 | 3.1932 | 0.141 | 8.89 | 0.141 | 8.89 | 0 | 0 | 0.000448 | 28.16 | 0 | 2024-03-07 22:16:00 | 0.003382
21792 | 33 | 5 | CC Chg | 00:08:30 | 151:50:30 | 1.06 | 3.1953 | 0.15 | 9.44 | 0.15 | 9.44 | 0 | 0 | 0.000476 | 29.93 | 0 | 2024-03-07 22:16:30 | 0.003387
21793 | 33 | 5 | CC Chg | 00:09:00 | 151:51:00 | 1.06 | 3.1972 | 0.159 | 10 | 0.159 | 10 | 0 | 0 | 0.000504 | 31.71 | 0 | 2024-03-07 22:17:00 | 0.003389
21794 | 33 | 5 | CC Chg | 00:09:30 | 151:51:30 | 1.06 | 3.199 | 0.168 | 10.55 | 0.168 | 10.55 | 0 | 0 | 0.000532 | 33.48 | 0 | 2024-03-07 22:17:30 | 0.003391
21795 | 33 | 5 | CC Chg | 00:10:00 | 151:52:00 | 1.06 | 3.2012 | 0.177 | 11.11 | 0.177 | 11.11 | 0 | 0 | 0.000561 | 35.26 | 0 | 2024-03-07 22:18:00 | 0.003393
21796 | 33 | 5 | CC Chg | 00:10:30 | 151:52:30 | 1.059 | 3.2031 | 0.185 | 11.66 | 0.185 | 11.66 | 0 | 0 | 0.000589 | 37.04 | 0 | 2024-03-07 22:18:30 | 0.003392
21797 | 33 | 5 | CC Chg | 00:11:00 | 151:53:00 | 1.06 | 3.2046 | 0.194 | 12.22 | 0.194 | 12.22 | 0 | 0 | 0.000617 | 38.82 | 0 | 2024-03-07 22:19:00 | 0.003397
21798 | 33 | 5 | CC Chg | 00:11:30 | 151:53:30 | 1.06 | 3.2065 | 0.203 | 12.77 | 0.203 | 12.77 | 0 | 0 | 0.000645 | 40.6 | 0 | 2024-03-07 22:19:30 | 0.003399
21799 | 33 | 5 | CC Chg | 00:12:00 | 151:54:00 | 1.06 | 3.2087 | 0.212 | 13.33 | 0.212 | 13.33 | 0 | 0 | 0.000674 | 42.38 | 0 | 2024-03-07 22:20:00 | 0.003401
21800 | 33 | 5 | CC Chg | 00:12:30 | 151:54:30 | 1.06 | 3.2102 | 0.221 | 13.88 | 0.221 | 13.88 | 0 | 0 | 0.000702 | 44.16 | 0 | 2024-03-07 22:20:30 | 0.003403
21801 | 33 | 5 | CC Chg | 00:13:00 | 151:55:00 | 1.06 | 3.2121 | 0.23 | 14.44 | 0.23 | 14.44 | 0 | 0 | 0.000731 | 45.94 | 0 | 2024-03-07 22:21:00 | 0.003405
21802 | 33 | 5 | CC Chg | 00:13:30 | 151:55:30 | 1.059 | 3.2136 | 0.238 | 15 | 0.238 | 15 | 0 | 0 | 0.000759 | 47.73 | 0 | 2024-03-07 22:21:30 | 0.003403
21803 | 33 | 5 | CC Chg | 00:14:00 | 151:56:00 | 1.059 | 3.2155 | 0.247 | 15.55 | 0.247 | 15.55 | 0 | 0 | 0.000787 | 49.51 | 0 | 2024-03-07 22:22:00 | 0.003405
21804 | 33 | 5 | CC Chg | 00:14:30 | 151:56:30 | 1.059 | 3.217 | 0.256 | 16.11 | 0.256 | 16.11 | 0 | 0 | 0.000816 | 51.3 | 0 | 2024-03-07 22:22:30 | 0.003407
21805 | 33 | 5 | CC Chg | 00:15:00 | 151:57:00 | 1.06 | 3.2189 | 0.265 | 16.66 | 0.265 | 16.66 | 0 | 0 | 0.000844 | 53.09 | 0 | 2024-03-07 22:23:00 | 0.003412
21806 | 33 | 5 | CC Chg | 00:15:30 | 151:57:30 | 1.059 | 3.2204 | 0.274 | 17.22 | 0.274 | 17.22 | 0 | 0 | 0.000873 | 54.88 | 0 | 2024-03-07 22:23:30 | 0.00341
21807 | 33 | 5 | CC Chg | 00:16:00 | 151:58:00 | 1.06 | 3.222 | 0.283 | 17.77 | 0.283 | 17.77 | 0 | 0 | 0.000901 | 56.66 | 0 | 2024-03-07 22:24:00 | 0.003415
21808 | 33 | 5 | CC Chg | 00:16:30 | 151:58:30 | 1.059 | 3.2238 | 0.291 | 18.33 | 0.291 | 18.33 | 0 | 0 | 0.000929 | 58.45 | 0 | 2024-03-07 22:24:30 | 0.003414
21809 | 33 | 5 | CC Chg | 00:17:00 | 151:59:00 | 1.06 | 3.2254 | 0.3 | 18.88 | 0.3 | 18.88 | 0 | 0 | 0.000958 | 60.25 | 0 | 2024-03-07 22:25:00 | 0.003419
21810 | 33 | 5 | CC Chg | 00:17:30 | 151:59:30 | 1.06 | 3.2269 | 0.309 | 19.44 | 0.309 | 19.44 | 0 | 0 | 0.000986 | 62.04 | 0 | 2024-03-07 22:25:30 | 0.003421
21811 | 33 | 5 | CC Chg | 00:18:00 | 152:00:00 | 1.06 | 3.2285 | 0.318 | 19.99 | 0.318 | 19.99 | 0 | 0 | 0.001015 | 63.83 | 0 | 2024-03-07 22:26:00 | 0.003422
21812 | 33 | 5 | CC Chg | 00:18:30 | 152:00:30 | 1.06 | 3.23 | 0.327 | 20.55 | 0.327 | 20.55 | 0 | 0 | 0.001043 | 65.62 | 0 | 2024-03-07 22:26:30 | 0.003424
21813 | 33 | 5 | CC Chg | 00:19:00 | 152:01:00 | 1.06 | 3.2319 | 0.336 | 21.1 | 0.336 | 21.1 | 0 | 0 | 0.001072 | 67.42 | 0 | 2024-03-07 22:27:00 | 0.003426
21814 | 33 | 5 | CC Chg | 00:19:30 | 152:01:30 | 1.06 | 3.2335 | 0.344 | 21.66 | 0.344 | 21.66 | 0 | 0 | 0.0011 | 69.21 | 0 | 2024-03-07 22:27:30 | 0.003428
21815 | 33 | 5 | CC Chg | 00:20:00 | 152:02:00 | 1.06 | 3.235 | 0.353 | 22.22 | 0.353 | 22.22 | 0 | 0 | 0.001129 | 71.01 | 0 | 2024-03-07 22:28:00 | 0.003429
21816 | 33 | 5 | CC Chg | 00:20:30 | 152:02:30 | 1.06 | 3.2362 | 0.362 | 22.77 | 0.362 | 22.77 | 0 | 0 | 0.001158 | 72.81 | 0 | 2024-03-07 22:28:30 | 0.00343
21817 | 33 | 5 | CC Chg | 00:21:00 | 152:03:00 | 1.06 | 3.2378 | 0.371 | 23.33 | 0.371 | 23.33 | 0 | 0 | 0.001186 | 74.6 | 0 | 2024-03-07 22:29:00 | 0.003432
21818 | 33 | 5 | CC Chg | 00:21:30 | 152:03:30 | 1.059 | 3.2397 | 0.38 | 23.88 | 0.38 | 23.88 | 0 | 0 | 0.001215 | 76.4 | 0 | 2024-03-07 22:29:30 | 0.003431
21819 | 33 | 5 | CC Chg | 00:22:00 | 152:04:00 | 1.059 | 3.2412 | 0.389 | 24.44 | 0.389 | 24.44 | 0 | 0 | 0.001243 | 78.2 | 0 | 2024-03-07 22:30:00 | 0.003432
21820 | 33 | 5 | CC Chg | 00:22:30 | 152:04:30 | 1.06 | 3.2428 | 0.397 | 24.99 | 0.397 | 24.99 | 0 | 0 | 0.001272 | 80 | 0 | 2024-03-07 22:30:30 | 0.003437
21821 | 33 | 5 | CC Chg | 00:23:00 | 152:05:00 | 1.06 | 3.2443 | 0.406 | 25.55 | 0.406 | 25.55 | 0 | 0 | 0.001301 | 81.8 | 0 | 2024-03-07 22:31:00 | 0.003439
21822 | 33 | 5 | CC Chg | 00:23:30 | 152:05:30 | 1.059 | 3.2455 | 0.415 | 26.1 | 0.415 | 26.1 | 0 | 0 | 0.001329 | 83.61 | 0 | 2024-03-07 22:31:30 | 0.003437
21823 | 33 | 5 | CC Chg | 00:24:00 | 152:06:00 | 1.06 | 3.2474 | 0.424 | 26.66 | 0.424 | 26.66 | 0 | 0 | 0.001358 | 85.41 | 0 | 2024-03-07 22:32:00 | 0.003442
21824 | 33 | 5 | CC Chg | 00:24:30 | 152:06:30 | 1.06 | 3.249 | 0.433 | 27.21 | 0.433 | 27.21 | 0 | 0 | 0.001387 | 87.21 | 0 | 2024-03-07 22:32:30 | 0.003444
21825 | 33 | 5 | CC Chg | 00:25:00 | 152:07:00 | 1.06 | 3.2502 | 0.442 | 27.77 | 0.442 | 27.77 | 0 | 0 | 0.001415 | 89.02 | 0 | 2024-03-07 22:33:00 | 0.003445
21826 | 33 | 5 | CC Chg | 00:25:30 | 152:07:30 | 1.06 | 3.2521 | 0.45 | 28.33 | 0.45 | 28.33 | 0 | 0 | 0.001444 | 90.82 | 0 | 2024-03-07 22:33:30 | 0.003447
21827 | 33 | 5 | CC Chg | 00:26:00 | 152:08:00 | 1.06 | 3.2533 | 0.459 | 28.88 | 0.459 | 28.88 | 0 | 0 | 0.001473 | 92.63 | 0 | 2024-03-07 22:34:00 | 0.003448
21828 | 33 | 5 | CC Chg | 00:26:30 | 152:08:30 | 1.059 | 3.2552 | 0.468 | 29.44 | 0.468 | 29.44 | 0 | 0 | 0.001502 | 94.44 | 0 | 2024-03-07 22:34:30 | 0.003447
21829 | 33 | 5 | CC Chg | 00:27:00 | 152:09:00 | 1.06 | 3.2567 | 0.477 | 29.99 | 0.477 | 29.99 | 0 | 0 | 0.00153 | 96.25 | 0 | 2024-03-07 22:35:00 | 0.003452
21830 | 33 | 5 | CC Chg | 00:27:30 | 152:09:30 | 1.059 | 3.2583 | 0.486 | 30.55 | 0.486 | 30.55 | 0 | 0 | 0.001559 | 98.06 | 0 | 2024-03-07 22:35:30 | 0.003451
21831 | 33 | 5 | CC Chg | 00:28:00 | 152:10:00 | 1.06 | 3.2598 | 0.495 | 31.1 | 0.495 | 31.1 | 0 | 0 | 0.001588 | 99.87 | 0 | 2024-03-07 22:36:00 | 0.003455
21832 | 33 | 5 | CC Chg | 00:28:30 | 152:10:30 | 1.059 | 3.261 | 0.503 | 31.66 | 0.503 | 31.66 | 0 | 0 | 0.001617 | 101.68 | 0 | 2024-03-07 22:36:30 | 0.003453
21833 | 33 | 5 | CC Chg | 00:29:00 | 152:11:00 | 1.059 | 3.2629 | 0.512 | 32.21 | 0.512 | 32.21 | 0 | 0 | 0.001645 | 103.49 | 0 | 2024-03-07 22:37:00 | 0.003455
21834 | 33 | 5 | CC Chg | 00:29:30 | 152:11:30 | 1.06 | 3.2645 | 0.521 | 32.77 | 0.521 | 32.77 | 0 | 0 | 0.001674 | 105.3 | 0 | 2024-03-07 22:37:30 | 0.00346
21835 | 33 | 5 | CC Chg | 00:30:00 | 152:12:00 | 1.06 | 3.266 | 0.53 | 33.32 | 0.53 | 33.32 | 0 | 0 | 0.001703 | 107.11 | 0 | 2024-03-07 22:38:00 | 0.003462
21836 | 33 | 5 | CC Chg | 00:30:30 | 152:12:30 | 1.06 | 3.2676 | 0.539 | 33.88 | 0.539 | 33.88 | 0 | 0 | 0.001732 | 108.93 | 0 | 2024-03-07 22:38:30 | 0.003464
21837 | 33 | 5 | CC Chg | 00:31:00 | 152:13:00 | 1.06 | 3.2691 | 0.548 | 34.43 | 0.548 | 34.43 | 0 | 0 | 0.001761 | 110.74 | 0 | 2024-03-07 22:39:00 | 0.003465
21838 | 33 | 5 | CC Chg | 00:31:30 | 152:13:30 | 1.059 | 3.271 | 0.556 | 34.99 | 0.556 | 34.99 | 0 | 0 | 0.00179 | 112.56 | 0 | 2024-03-07 22:39:30 | 0.003464
21839 | 33 | 5 | CC Chg | 00:32:00 | 152:14:00 | 1.06 | 3.2725 | 0.565 | 35.54 | 0.565 | 35.54 | 0 | 0 | 0.001819 | 114.38 | 0 | 2024-03-07 22:40:00 | 0.003469
21840 | 33 | 5 | CC Chg | 00:32:30 | 152:14:30 | 1.06 | 3.2741 | 0.574 | 36.1 | 0.574 | 36.1 | 0 | 0 | 0.001847 | 116.19 | 0 | 2024-03-07 22:40:30 | 0.003471
21841 | 33 | 5 | CC Chg | 00:33:00 | 152:15:00 | 1.06 | 3.2756 | 0.583 | 36.66 | 0.583 | 36.66 | 0 | 0 | 0.001876 | 118.01 | 0 | 2024-03-07 22:41:00 | 0.003472
21842 | 33 | 5 | CC Chg | 00:33:30 | 152:15:30 | 1.06 | 3.2778 | 0.592 | 37.21 | 0.592 | 37.21 | 0 | 0 | 0.001905 | 119.83 | 0 | 2024-03-07 22:41:30 | 0.003474
21843 | 33 | 5 | CC Chg | 00:34:00 | 152:16:00 | 1.059 | 3.2793 | 0.6 | 37.77 | 0.6 | 37.77 | 0 | 0 | 0.001934 | 121.65 | 0 | 2024-03-07 22:42:00 | 0.003473
21844 | 33 | 5 | CC Chg | 00:34:30 | 152:16:30 | 1.059 | 3.2809 | 0.609 | 38.32 | 0.609 | 38.32 | 0 | 0 | 0.001963 | 123.48 | 0 | 2024-03-07 22:42:30 | 0.003474
21845 | 33 | 5 | CC Chg | 00:35:00 | 152:17:00 | 1.06 | 3.2824 | 0.618 | 38.88 | 0.618 | 38.88 | 0 | 0 | 0.001992 | 125.3 | 0 | 2024-03-07 22:43:00 | 0.003479
21846 | 33 | 5 | CC Chg | 00:35:30 | 152:17:30 | 1.06 | 3.2843 | 0.627 | 39.43 | 0.627 | 39.43 | 0 | 0 | 0.002021 | 127.12 | 0 | 2024-03-07 22:43:30 | 0.003481
21847 | 33 | 5 | CC Chg | 00:36:00 | 152:18:00 | 1.06 | 3.2862 | 0.636 | 39.99 | 0.636 | 39.99 | 0 | 0 | 0.00205 | 128.95 | 0 | 2024-03-07 22:44:00 | 0.003483
21848 | 33 | 5 | CC Chg | 00:36:30 | 152:18:30 | 1.06 | 3.288 | 0.645 | 40.54 | 0.645 | 40.54 | 0 | 0 | 0.002079 | 130.77 | 0 | 2024-03-07 22:44:30 | 0.003485
21849 | 33 | 5 | CC Chg | 00:37:00 | 152:19:00 | 1.059 | 3.2896 | 0.653 | 41.1 | 0.653 | 41.1 | 0 | 0 | 0.002108 | 132.6 | 0 | 2024-03-07 22:45:00 | 0.003484
21850 | 33 | 5 | CC Chg | 00:37:30 | 152:19:30 | 1.06 | 3.2914 | 0.662 | 41.65 | 0.662 | 41.65 | 0 | 0 | 0.002137 | 134.43 | 0 | 2024-03-07 22:45:30 | 0.003489
21851 | 33 | 5 | CC Chg | 00:38:00 | 152:20:00 | 1.06 | 3.2933 | 0.671 | 42.21 | 0.671 | 42.21 | 0 | 0 | 0.002166 | 136.25 | 0 | 2024-03-07 22:46:00 | 0.003491
21852 | 33 | 5 | CC Chg | 00:38:30 | 152:20:30 | 1.06 | 3.2952 | 0.68 | 42.76 | 0.68 | 42.76 | 0 | 0 | 0.002196 | 138.08 | 0 | 2024-03-07 22:46:30 | 0.003493
21853 | 33 | 5 | CC Chg | 00:39:00 | 152:21:00 | 1.06 | 3.2967 | 0.689 | 43.32 | 0.689 | 43.32 | 0 | 0 | 0.002225 | 139.91 | 0 | 2024-03-07 22:47:00 | 0.003495
21854 | 33 | 5 | CC Chg | 00:39:30 | 152:21:30 | 1.06 | 3.2986 | 0.698 | 43.88 | 0.698 | 43.88 | 0 | 0 | 0.002254 | 141.75 | 0 | 2024-03-07 22:47:30 | 0.003497
21855 | 33 | 5 | CC Chg | 00:40:00 | 152:22:00 | 1.06 | 3.3004 | 0.706 | 44.43 | 0.706 | 44.43 | 0 | 0 | 0.002283 | 143.58 | 0 | 2024-03-07 22:48:00 | 0.003498
21856 | 33 | 5 | CC Chg | 00:40:30 | 152:22:30 | 1.06 | 3.3026 | 0.715 | 44.99 | 0.715 | 44.99 | 0 | 0 | 0.002312 | 145.41 | 0 | 2024-03-07 22:48:30 | 0.003501
21857 | 33 | 5 | CC Chg | 00:41:00 | 152:23:00 | 1.059 | 3.3045 | 0.724 | 45.54 | 0.724 | 45.54 | 0 | 0 | 0.002341 | 147.25 | 0 | 2024-03-07 22:49:00 | 0.003499
21858 | 33 | 5 | CC Chg | 00:41:30 | 152:23:30 | 1.06 | 3.306 | 0.733 | 46.1 | 0.733 | 46.1 | 0 | 0 | 0.00237 | 149.08 | 0 | 2024-03-07 22:49:30 | 0.003504
21859 | 33 | 5 | CC Chg | 00:42:00 | 152:24:00 | 1.06 | 3.3079 | 0.742 | 46.65 | 0.742 | 46.65 | 0 | 0 | 0.0024 | 150.92 | 0 | 2024-03-07 22:50:00 | 0.003506
21860 | 33 | 5 | CC Chg | 00:42:30 | 152:24:30 | 1.06 | 3.3103 | 0.751 | 47.21 | 0.751 | 47.21 | 0 | 0 | 0.002429 | 152.76 | 0 | 2024-03-07 22:50:30 | 0.003509
21861 | 33 | 5 | CC Chg | 00:43:00 | 152:25:00 | 1.06 | 3.3122 | 0.759 | 47.76 | 0.759 | 47.76 | 0 | 0 | 0.002458 | 154.6 | 0 | 2024-03-07 22:51:00 | 0.003511
21862 | 33 | 5 | CC Chg | 00:43:30 | 152:25:30 | 1.06 | 3.3141 | 0.768 | 48.32 | 0.768 | 48.32 | 0 | 0 | 0.002487 | 156.44 | 0 | 2024-03-07 22:51:30 | 0.003513
21863 | 33 | 5 | CC Chg | 00:44:00 | 152:26:00 | 1.06 | 3.3159 | 0.777 | 48.87 | 0.777 | 48.87 | 0 | 0 | 0.002517 | 158.28 | 0 | 2024-03-07 22:52:00 | 0.003515
21864 | 33 | 5 | CC Chg | 00:44:30 | 152:26:30 | 1.059 | 3.3181 | 0.786 | 49.43 | 0.786 | 49.43 | 0 | 0 | 0.002546 | 160.12 | 0 | 2024-03-07 22:52:30 | 0.003514
21865 | 33 | 5 | CC Chg | 00:45:00 | 152:27:00 | 1.06 | 3.3203 | 0.795 | 49.98 | 0.795 | 49.98 | 0 | 0 | 0.002575 | 161.96 | 0 | 2024-03-07 22:53:00 | 0.00352
21866 | 33 | 5 | CC Chg | 00:45:30 | 152:27:30 | 1.06 | 3.3221 | 0.804 | 50.54 | 0.804 | 50.54 | 0 | 0 | 0.002605 | 163.81 | 0 | 2024-03-07 22:53:30 | 0.003521
21867 | 33 | 5 | CC Chg | 00:46:00 | 152:28:00 | 1.06 | 3.3246 | 0.812 | 51.1 | 0.812 | 51.1 | 0 | 0 | 0.002634 | 165.65 | 0 | 2024-03-07 22:54:00 | 0.003524
21868 | 33 | 5 | CC Chg | 00:46:30 | 152:28:30 | 1.059 | 3.3265 | 0.821 | 51.65 | 0.821 | 51.65 | 0 | 0 | 0.002663 | 167.5 | 0 | 2024-03-07 22:54:30 | 0.003523
21869 | 33 | 5 | CC Chg | 00:47:00 | 152:29:00 | 1.06 | 3.3286 | 0.83 | 52.21 | 0.83 | 52.21 | 0 | 0 | 0.002693 | 169.35 | 0 | 2024-03-07 22:55:00 | 0.003528
21870 | 33 | 5 | CC Chg | 00:47:30 | 152:29:30 | 1.06 | 3.3305 | 0.839 | 52.76 | 0.839 | 52.76 | 0 | 0 | 0.002722 | 171.2 | 0 | 2024-03-07 22:55:30 | 0.00353
21871 | 33 | 5 | CC Chg | 00:48:00 | 152:30:00 | 1.059 | 3.333 | 0.848 | 53.32 | 0.848 | 53.32 | 0 | 0 | 0.002751 | 173.05 | 0 | 2024-03-07 22:56:00 | 0.00353
21872 | 33 | 5 | CC Chg | 00:48:30 | 152:30:30 | 1.059 | 3.3351 | 0.857 | 53.87 | 0.857 | 53.87 | 0 | 0 | 0.002781 | 174.9 | 0 | 2024-03-07 22:56:30 | 0.003532
21873 | 33 | 5 | CC Chg | 00:49:00 | 152:31:00 | 1.059 | 3.3373 | 0.865 | 54.43 | 0.865 | 54.43 | 0 | 0 | 0.00281 | 176.75 | 0 | 2024-03-07 22:57:00 | 0.003534
21874 | 33 | 5 | CC Chg | 00:49:30 | 152:31:30 | 1.059 | 3.3395 | 0.874 | 54.98 | 0.874 | 54.98 | 0 | 0 | 0.00284 | 178.61 | 0 | 2024-03-07 22:57:30 | 0.003537
21875 | 33 | 5 | CC Chg | 00:50:00 | 152:32:00 | 1.059 | 3.342 | 0.883 | 55.54 | 0.883 | 55.54 | 0 | 0 | 0.002869 | 180.46 | 0 | 2024-03-07 22:58:00 | 0.003539
21876 | 33 | 5 | CC Chg | 00:50:30 | 152:32:30 | 1.059 | 3.3438 | 0.892 | 56.09 | 0.892 | 56.09 | 0 | 0 | 0.002899 | 182.32 | 0 | 2024-03-07 22:58:30 | 0.003541
21877 | 33 | 5 | CC Chg | 00:51:00 | 152:33:00 | 1.06 | 3.346 | 0.901 | 56.65 | 0.901 | 56.65 | 0 | 0 | 0.002928 | 184.18 | 0 | 2024-03-07 22:59:00 | 0.003547
21878 | 33 | 5 | CC Chg | 00:51:30 | 152:33:30 | 1.059 | 3.3485 | 0.91 | 57.2 | 0.91 | 57.2 | 0 | 0 | 0.002958 | 186.03 | 0 | 2024-03-07 22:59:30 | 0.003546
21879 | 33 | 5 | CC Chg | 00:52:00 | 152:34:00 | 1.059 | 3.351 | 0.918 | 57.76 | 0.918 | 57.76 | 0 | 0 | 0.002988 | 187.89 | 0 | 2024-03-07 23:00:00 | 0.003549
21880 | 33 | 5 | CC Chg | 00:52:30 | 152:34:30 | 1.06 | 3.3531 | 0.927 | 58.32 | 0.927 | 58.32 | 0 | 0 | 0.003017 | 189.76 | 0 | 2024-03-07 23:00:30 | 0.003554
21881 | 33 | 5 | CC Chg | 00:53:00 | 152:35:00 | 1.059 | 3.3556 | 0.936 | 58.87 | 0.936 | 58.87 | 0 | 0 | 0.003047 | 191.62 | 0 | 2024-03-07 23:01:00 | 0.003554
21882 | 33 | 5 | CC Chg | 00:53:30 | 152:35:30 | 1.059 | 3.3578 | 0.945 | 59.43 | 0.945 | 59.43 | 0 | 0 | 0.003076 | 193.48 | 0 | 2024-03-07 23:01:30 | 0.003556
21883 | 33 | 5 | CC Chg | 00:54:00 | 152:36:00 | 1.06 | 3.3603 | 0.954 | 59.98 | 0.954 | 59.98 | 0 | 0 | 0.003106 | 195.35 | 0 | 2024-03-07 23:02:00 | 0.003562
21884 | 33 | 5 | CC Chg | 00:54:30 | 152:36:30 | 1.06 | 3.3624 | 0.963 | 60.54 | 0.963 | 60.54 | 0 | 0 | 0.003136 | 197.22 | 0 | 2024-03-07 23:02:30 | 0.003564
21885 | 33 | 5 | CC Chg | 00:55:00 | 152:37:00 | 1.06 | 3.3652 | 0.971 | 61.09 | 0.971 | 61.09 | 0 | 0 | 0.003165 | 199.08 | 0 | 2024-03-07 23:03:00 | 0.003567
21886 | 33 | 5 | CC Chg | 00:55:30 | 152:37:30 | 1.06 | 3.3674 | 0.98 | 61.65 | 0.98 | 61.65 | 0 | 0 | 0.003195 | 200.95 | 0 | 2024-03-07 23:03:30 | 0.003569
21887 | 33 | 5 | CC Chg | 00:56:00 | 152:38:00 | 1.06 | 3.3696 | 0.989 | 62.2 | 0.989 | 62.2 | 0 | 0 | 0.003225 | 202.82 | 0 | 2024-03-07 23:04:00 | 0.003572
21888 | 33 | 5 | CC Chg | 00:56:30 | 152:38:30 | 1.06 | 3.3723 | 0.998 | 62.76 | 0.998 | 62.76 | 0 | 0 | 0.003255 | 204.7 | 0 | 2024-03-07 23:04:30 | 0.003575
21889 | 33 | 5 | CC Chg | 00:57:00 | 152:39:00 | 1.06 | 3.3748 | 1.007 | 63.31 | 1.007 | 63.31 | 0 | 0 | 0.003284 | 206.57 | 0 | 2024-03-07 23:05:00 | 0.003577
21890 | 33 | 5 | CC Chg | 00:57:30 | 152:39:30 | 1.06 | 3.377 | 1.016 | 63.87 | 1.016 | 63.87 | 0 | 0 | 0.003314 | 208.45 | 0 | 2024-03-07 23:05:30 | 0.00358
21891 | 33 | 5 | CC Chg | 00:58:00 | 152:40:00 | 1.059 | 3.3798 | 1.024 | 64.42 | 1.024 | 64.42 | 0 | 0 | 0.003344 | 210.32 | 0 | 2024-03-07 23:06:00 | 0.003579
21892 | 33 | 5 | CC Chg | 00:58:30 | 152:40:30 | 1.06 | 3.3823 | 1.033 | 64.98 | 1.033 | 64.98 | 0 | 0 | 0.003374 | 212.2 | 0 | 2024-03-07 23:06:30 | 0.003585
21893 | 33 | 5 | CC Chg | 00:59:00 | 152:41:00 | 1.06 | 3.3844 | 1.042 | 65.54 | 1.042 | 65.54 | 0 | 0 | 0.003404 | 214.08 | 0 | 2024-03-07 23:07:00 | 0.003587
21894 | 33 | 5 | CC Chg | 00:59:30 | 152:41:30 | 1.06 | 3.3872 | 1.051 | 66.09 | 1.051 | 66.09 | 0 | 0 | 0.003434 | 215.96 | 0 | 2024-03-07 23:07:30 | 0.00359
21895 | 33 | 5 | CC Chg | 01:00:00 | 152:42:00 | 1.059 | 3.3897 | 1.06 | 66.65 | 1.06 | 66.65 | 0 | 0 | 0.003464 | 217.84 | 0 | 2024-03-07 23:08:00 | 0.00359
21896 | 33 | 5 | CC Chg | 01:00:30 | 152:42:30 | 1.059 | 3.3922 | 1.069 | 67.2 | 1.069 | 67.2 | 0 | 0 | 0.003494 | 219.72 | 0 | 2024-03-07 23:08:30 | 0.003592
21897 | 33 | 5 | CC Chg | 01:01:00 | 152:43:00 | 1.06 | 3.395 | 1.077 | 67.76 | 1.077 | 67.76 | 0 | 0 | 0.003524 | 221.61 | 0 | 2024-03-07 23:09:00 | 0.003599
21898 | 33 | 5 | CC Chg | 01:01:30 | 152:43:30 | 1.059 | 3.3975 | 1.086 | 68.31 | 1.086 | 68.31 | 0 | 0 | 0.003554 | 223.5 | 0 | 2024-03-07 23:09:30 | 0.003598
21899 | 33 | 5 | CC Chg | 01:02:00 | 152:44:00 | 1.06 | 3.3999 | 1.095 | 68.87 | 1.095 | 68.87 | 0 | 0 | 0.003584 | 225.38 | 0 | 2024-03-07 23:10:00 | 0.003604
21900 | 33 | 5 | CC Chg | 01:02:30 | 152:44:30 | 1.06 | 3.4024 | 1.104 | 69.42 | 1.104 | 69.42 | 0 | 0 | 0.003614 | 227.27 | 0 | 2024-03-07 23:10:30 | 0.003607
21901 | 33 | 5 | CC Chg | 01:03:00 | 152:45:00 | 1.06 | 3.4049 | 1.113 | 69.98 | 1.113 | 69.98 | 0 | 0 | 0.003644 | 229.16 | 0 | 2024-03-07 23:11:00 | 0.003609
21902 | 33 | 5 | CC Chg | 01:03:30 | 152:45:30 | 1.06 | 3.4074 | 1.121 | 70.53 | 1.121 | 70.53 | 0 | 0 | 0.003674 | 231.05 | 0 | 2024-03-07 23:11:30 | 0.003612
21903 | 33 | 5 | CC Chg | 01:04:00 | 152:46:00 | 1.059 | 3.4102 | 1.13 | 71.09 | 1.13 | 71.09 | 0 | 0 | 0.003704 | 232.95 | 0 | 2024-03-07 23:12:00 | 0.003611
21904 | 33 | 5 | CC Chg | 01:04:30 | 152:46:30 | 1.06 | 3.4126 | 1.139 | 71.64 | 1.139 | 71.64 | 0 | 0 | 0.003734 | 234.84 | 0 | 2024-03-07 23:12:30 | 0.003617
21905 | 33 | 5 | CC Chg | 01:05:00 | 152:47:00 | 1.06 | 3.4151 | 1.148 | 72.2 | 1.148 | 72.2 | 0 | 0 | 0.003764 | 236.74 | 0 | 2024-03-07 23:13:00 | 0.00362
21906 | 33 | 5 | CC Chg | 01:05:30 | 152:47:30 | 1.059 | 3.4179 | 1.157 | 72.76 | 1.157 | 72.76 | 0 | 0 | 0.003794 | 238.64 | 0 | 2024-03-07 23:13:30 | 0.00362
21907 | 33 | 5 | CC Chg | 01:06:00 | 152:48:00 | 1.06 | 3.4204 | 1.166 | 73.31 | 1.166 | 73.31 | 0 | 0 | 0.003825 | 240.53 | 0 | 2024-03-07 23:14:00 | 0.003626
21908 | 33 | 5 | CC Chg | 01:06:30 | 152:48:30 | 1.06 | 3.4232 | 1.174 | 73.87 | 1.174 | 73.87 | 0 | 0 | 0.003855 | 242.44 | 0 | 2024-03-07 23:14:30 | 0.003629
21909 | 33 | 5 | CC Chg | 01:07:00 | 152:49:00 | 1.06 | 3.426 | 1.183 | 74.42 | 1.183 | 74.42 | 0 | 0 | 0.003885 | 244.34 | 0 | 2024-03-07 23:15:00 | 0.003632
21910 | 33 | 5 | CC Chg | 01:07:30 | 152:49:30 | 1.06 | 3.4285 | 1.192 | 74.98 | 1.192 | 74.98 | 0 | 0 | 0.003915 | 246.24 | 0 | 2024-03-07 23:15:30 | 0.003634
21911 | 33 | 5 | CC Chg | 01:08:00 | 152:50:00 | 1.059 | 3.4309 | 1.201 | 75.53 | 1.201 | 75.53 | 0 | 0 | 0.003946 | 248.14 | 0 | 2024-03-07 23:16:00 | 0.003633
21912 | 33 | 5 | CC Chg | 01:08:30 | 152:50:30 | 1.06 | 3.4337 | 1.21 | 76.09 | 1.21 | 76.09 | 0 | 0 | 0.003976 | 250.05 | 0 | 2024-03-07 23:16:30 | 0.00364
21913 | 33 | 5 | CC Chg | 01:09:00 | 152:51:00 | 1.06 | 3.4362 | 1.219 | 76.64 | 1.219 | 76.64 | 0 | 0 | 0.004006 | 251.96 | 0 | 2024-03-07 23:17:00 | 0.003642
21914 | 33 | 5 | CC Chg | 01:09:30 | 152:51:30 | 1.06 | 3.4387 | 1.227 | 77.2 | 1.227 | 77.2 | 0 | 0 | 0.004037 | 253.87 | 0 | 2024-03-07 23:17:30 | 0.003645
21915 | 33 | 5 | CC Chg | 01:10:00 | 152:52:00 | 1.059 | 3.4415 | 1.236 | 77.75 | 1.236 | 77.75 | 0 | 0 | 0.004067 | 255.78 | 0 | 2024-03-07 23:18:00 | 0.003645
21916 | 33 | 5 | CC Chg | 01:10:30 | 152:52:30 | 1.06 | 3.4443 | 1.245 | 78.31 | 1.245 | 78.31 | 0 | 0 | 0.004097 | 257.69 | 0 | 2024-03-07 23:18:30 | 0.003651
21917 | 33 | 5 | CC Chg | 01:11:00 | 152:53:00 | 1.06 | 3.4468 | 1.254 | 78.86 | 1.254 | 78.86 | 0 | 0 | 0.004128 | 259.6 | 0 | 2024-03-07 23:19:00 | 0.003654
21918 | 33 | 5 | CC Chg | 01:11:30 | 152:53:30 | 1.06 | 3.4495 | 1.263 | 79.42 | 1.263 | 79.42 | 0 | 0 | 0.004158 | 261.52 | 0 | 2024-03-07 23:19:30 | 0.003656
21919 | 33 | 5 | CC Chg | 01:12:00 | 152:54:00 | 1.06 | 3.452 | 1.272 | 79.98 | 1.272 | 79.98 | 0 | 0 | 0.004189 | 263.44 | 0 | 2024-03-07 23:20:00 | 0.003659
21920 | 33 | 5 | CC Chg | 01:12:30 | 152:54:30 | 1.059 | 3.4545 | 1.28 | 80.53 | 1.28 | 80.53 | 0 | 0 | 0.004219 | 265.35 | 0 | 2024-03-07 23:20:30 | 0.003658
21921 | 33 | 5 | CC Chg | 01:13:00 | 152:55:00 | 1.06 | 3.4573 | 1.289 | 81.09 | 1.289 | 81.09 | 0 | 0 | 0.00425 | 267.27 | 0 | 2024-03-07 23:21:00 | 0.003665
21922 | 33 | 5 | CC Chg | 01:13:30 | 152:55:30 | 1.06 | 3.4601 | 1.298 | 81.64 | 1.298 | 81.64 | 0 | 0 | 0.00428 | 269.19 | 0 | 2024-03-07 23:21:30 | 0.003668
21923 | 33 | 5 | CC Chg | 01:14:00 | 152:56:00 | 1.06 | 3.4626 | 1.307 | 82.2 | 1.307 | 82.2 | 0 | 0 | 0.004311 | 271.12 | 0 | 2024-03-07 23:22:00 | 0.00367
21924 | 33 | 5 | CC Chg | 01:14:30 | 152:56:30 | 1.06 | 3.4654 | 1.316 | 82.75 | 1.316 | 82.75 | 0 | 0 | 0.004341 | 273.04 | 0 | 2024-03-07 23:22:30 | 0.003673
21925 | 33 | 5 | CC Chg | 01:15:00 | 152:57:00 | 1.06 | 3.4678 | 1.325 | 83.31 | 1.325 | 83.31 | 0 | 0 | 0.004372 | 274.97 | 0 | 2024-03-07 23:23:00 | 0.003676
21926 | 33 | 5 | CC Chg | 01:15:30 | 152:57:30 | 1.06 | 3.4703 | 1.333 | 83.86 | 1.333 | 83.86 | 0 | 0 | 0.004403 | 276.89 | 0 | 2024-03-07 23:23:30 | 0.003679
21927 | 33 | 5 | CC Chg | 01:16:00 | 152:58:00 | 1.059 | 3.4731 | 1.342 | 84.42 | 1.342 | 84.42 | 0 | 0 | 0.004433 | 278.82 | 0 | 2024-03-07 23:24:00 | 0.003678
21928 | 33 | 5 | CC Chg | 01:16:30 | 152:58:30 | 1.06 | 3.4759 | 1.351 | 84.97 | 1.351 | 84.97 | 0 | 0 | 0.004464 | 280.75 | 0 | 2024-03-07 23:24:30 | 0.003684
21929 | 33 | 5 | CC Chg | 01:17:00 | 152:59:00 | 1.06 | 3.4784 | 1.36 | 85.53 | 1.36 | 85.53 | 0 | 0 | 0.004495 | 282.68 | 0 | 2024-03-07 23:25:00 | 0.003687
21930 | 33 | 5 | CC Chg | 01:17:30 | 152:59:30 | 1.06 | 3.4812 | 1.369 | 86.09 | 1.369 | 86.09 | 0 | 0 | 0.004525 | 284.61 | 0 | 2024-03-07 23:25:30 | 0.00369
21931 | 33 | 5 | CC Chg | 01:18:00 | 153:00:00 | 1.059 | 3.484 | 1.378 | 86.64 | 1.378 | 86.64 | 0 | 0 | 0.004556 | 286.55 | 0 | 2024-03-07 23:26:00 | 0.00369
21932 | 33 | 5 | CC Chg | 01:18:30 | 153:00:30 | 1.06 | 3.4864 | 1.386 | 87.2 | 1.386 | 87.2 | 0 | 0 | 0.004587 | 288.48 | 0 | 2024-03-07 23:26:30 | 0.003696
21933 | 33 | 5 | CC Chg | 01:19:00 | 153:01:00 | 1.06 | 3.4892 | 1.395 | 87.75 | 1.395 | 87.75 | 0 | 0 | 0.004618 | 290.42 | 0 | 2024-03-07 23:27:00 | 0.003699
21934 | 33 | 5 | CC Chg | 01:19:30 | 153:01:30 | 1.06 | 3.4917 | 1.404 | 88.31 | 1.404 | 88.31 | 0 | 0 | 0.004649 | 292.36 | 0 | 2024-03-07 23:27:30 | 0.003701
21935 | 33 | 5 | CC Chg | 01:20:00 | 153:02:00 | 1.059 | 3.4945 | 1.413 | 88.86 | 1.413 | 88.86 | 0 | 0 | 0.004679 | 294.3 | 0 | 2024-03-07 23:28:00 | 0.003701
21936 | 33 | 5 | CC Chg | 01:20:30 | 153:02:30 | 1.06 | 3.4973 | 1.422 | 89.42 | 1.422 | 89.42 | 0 | 0 | 0.00471 | 296.24 | 0 | 2024-03-07 23:28:30 | 0.003707
21937 | 33 | 5 | CC Chg | 01:21:00 | 153:03:00 | 1.059 | 3.4998 | 1.431 | 89.97 | 1.431 | 89.97 | 0 | 0 | 0.004741 | 298.18 | 0 | 2024-03-07 23:29:00 | 0.003706
21938 | 33 | 5 | CC Chg | 01:21:30 | 153:03:30 | 1.06 | 3.5026 | 1.439 | 90.53 | 1.439 | 90.53 | 0 | 0 | 0.004772 | 300.13 | 0 | 2024-03-07 23:29:30 | 0.003713
21939 | 33 | 5 | CC Chg | 01:22:00 | 153:04:00 | 1.06 | 3.5053 | 1.448 | 91.08 | 1.448 | 91.08 | 0 | 0 | 0.004803 | 302.08 | 0 | 2024-03-07 23:30:00 | 0.003716
21940 | 33 | 5 | CC Chg | 01:22:30 | 153:04:30 | 1.059 | 3.5081 | 1.457 | 91.64 | 1.457 | 91.64 | 0 | 0 | 0.004834 | 304.02 | 0 | 2024-03-07 23:30:30 | 0.003715
21941 | 33 | 5 | CC Chg | 01:23:00 | 153:05:00 | 1.06 | 3.5106 | 1.466 | 92.19 | 1.466 | 92.19 | 0 | 0 | 0.004865 | 305.97 | 0 | 2024-03-07 23:31:00 | 0.003721
21942 | 33 | 5 | CC Chg | 01:23:30 | 153:05:30 | 1.06 | 3.5137 | 1.475 | 92.75 | 1.475 | 92.75 | 0 | 0 | 0.004896 | 307.92 | 0 | 2024-03-07 23:31:30 | 0.003725
21943 | 33 | 5 | CC Chg | 01:24:00 | 153:06:00 | 1.059 | 3.5162 | 1.484 | 93.31 | 1.484 | 93.31 | 0 | 0 | 0.004927 | 309.88 | 0 | 2024-03-07 23:32:00 | 0.003724
21944 | 33 | 5 | CC Chg | 01:24:30 | 153:06:30 | 1.06 | 3.5193 | 1.492 | 93.86 | 1.492 | 93.86 | 0 | 0 | 0.004958 | 311.83 | 0 | 2024-03-07 23:32:30 | 0.00373
21945 | 33 | 5 | CC Chg | 01:25:00 | 153:07:00 | 1.059 | 3.5221 | 1.501 | 94.42 | 1.501 | 94.42 | 0 | 0 | 0.004989 | 313.78 | 0 | 2024-03-07 23:33:00 | 0.00373
21946 | 33 | 5 | CC Chg | 01:25:30 | 153:07:30 | 1.059 | 3.5246 | 1.51 | 94.97 | 1.51 | 94.97 | 0 | 0 | 0.00502 | 315.74 | 0 | 2024-03-07 23:33:30 | 0.003733
21947 | 33 | 5 | CC Chg | 01:26:00 | 153:08:00 | 1.059 | 3.5277 | 1.519 | 95.53 | 1.519 | 95.53 | 0 | 0 | 0.005051 | 317.7 | 0 | 2024-03-07 23:34:00 | 0.003736
21948 | 33 | 5 | CC Chg | 01:26:30 | 153:08:30 | 1.059 | 3.5305 | 1.528 | 96.08 | 1.528 | 96.08 | 0 | 0 | 0.005083 | 319.66 | 0 | 2024-03-07 23:34:30 | 0.003739
21949 | 33 | 5 | CC Chg | 01:27:00 | 153:09:00 | 1.06 | 3.5329 | 1.537 | 96.64 | 1.537 | 96.64 | 0 | 0 | 0.005114 | 321.62 | 0 | 2024-03-07 23:35:00 | 0.003745
21950 | 33 | 5 | CC Chg | 01:27:30 | 153:09:30 | 1.06 | 3.536 | 1.545 | 97.19 | 1.545 | 97.19 | 0 | 0 | 0.005145 | 323.58 | 0 | 2024-03-07 23:35:30 | 0.003748
21951 | 33 | 5 | CC Chg | 01:28:00 | 153:10:00 | 1.059 | 3.5388 | 1.554 | 97.75 | 1.554 | 97.75 | 0 | 0 | 0.005176 | 325.55 | 0 | 2024-03-07 23:36:00 | 0.003748
21952 | 33 | 5 | CC Chg | 01:28:30 | 153:10:30 | 1.059 | 3.5416 | 1.563 | 98.3 | 1.563 | 98.3 | 0 | 0 | 0.005207 | 327.51 | 0 | 2024-03-07 23:36:30 | 0.003751
21953 | 33 | 5 | CC Chg | 01:29:00 | 153:11:00 | 1.059 | 3.5447 | 1.572 | 98.86 | 1.572 | 98.86 | 0 | 0 | 0.005239 | 329.48 | 0 | 2024-03-07 23:37:00 | 0.003754
21954 | 33 | 5 | CC Chg | 01:29:30 | 153:11:30 | 1.059 | 3.5475 | 1.581 | 99.41 | 1.581 | 99.41 | 0 | 0 | 0.00527 | 331.45 | 0 | 2024-03-07 23:37:30 | 0.003757
21955 | 33 | 5 | CC Chg | 01:30:00 | 153:12:00 | 1.06 | 3.5506 | 1.59 | 99.97 | 1.59 | 99.97 | 0 | 0 | 0.005301 | 333.42 | 0 | 2024-03-07 23:38:00 | 0.003764
21956 | 33 | 5 | CC Chg | 01:30:30 | 153:12:30 | 1.059 | 3.5534 | 1.598 | 100.53 | 1.598 | 100.53 | 0 | 0 | 0.005333 | 335.4 | 0 | 2024-03-07 23:38:30 | 0.003763
21957 | 33 | 5 | CC Chg | 01:31:00 | 153:13:00 | 1.059 | 3.5562 | 1.607 | 101.08 | 1.607 | 101.08 | 0 | 0 | 0.005364 | 337.37 | 0 | 2024-03-07 23:39:00 | 0.003766
21958 | 33 | 5 | CC Chg | 01:31:30 | 153:13:30 | 1.059 | 3.5596 | 1.616 | 101.64 | 1.616 | 101.64 | 0 | 0 | 0.005396 | 339.35 | 0 | 2024-03-07 23:39:30 | 0.00377
21959 | 33 | 5 | CC Chg | 01:32:00 | 153:14:00 | 1.06 | 3.5624 | 1.625 | 102.19 | 1.625 | 102.19 | 0 | 0 | 0.005427 | 341.32 | 0 | 2024-03-07 23:40:00 | 0.003776
21960 | 33 | 5 | CC Chg | 01:32:30 | 153:14:30 | 1.06 | 3.5652 | 1.634 | 102.75 | 1.634 | 102.75 | 0 | 0 | 0.005459 | 343.3 | 0 | 2024-03-07 23:40:30 | 0.003779
21961 | 33 | 5 | CC Chg | 01:33:00 | 153:15:00 | 1.059 | 3.5686 | 1.643 | 103.3 | 1.643 | 103.3 | 0 | 0 | 0.00549 | 345.28 | 0 | 2024-03-07 23:41:00 | 0.003779
21962 | 33 | 5 | CC Chg | 01:33:30 | 153:15:30 | 1.06 | 3.5714 | 1.651 | 103.86 | 1.651 | 103.86 | 0 | 0 | 0.005522 | 347.27 | 0 | 2024-03-07 23:41:30 | 0.003786
21963 | 33 | 5 | CC Chg | 01:34:00 | 153:16:00 | 1.06 | 3.5748 | 1.66 | 104.41 | 1.66 | 104.41 | 0 | 0 | 0.005553 | 349.25 | 0 | 2024-03-07 23:42:00 | 0.003789
21964 | 33 | 5 | CC Chg | 01:34:30 | 153:16:30 | 1.06 | 3.5776 | 1.669 | 104.97 | 1.669 | 104.97 | 0 | 0 | 0.005585 | 351.24 | 0 | 2024-03-07 23:42:30 | 0.003792
21965 | 33 | 5 | CC Chg | 01:35:00 | 153:17:00 | 1.059 | 3.5807 | 1.678 | 105.52 | 1.678 | 105.52 | 0 | 0 | 0.005616 | 353.23 | 0 | 2024-03-07 23:43:00 | 0.003792
21966 | 33 | 5 | CC Chg | 01:35:30 | 153:17:30 | 1.06 | 3.5838 | 1.687 | 106.08 | 1.687 | 106.08 | 0 | 0 | 0.005648 | 355.22 | 0 | 2024-03-07 23:43:30 | 0.003799
21967 | 33 | 5 | CC Chg | 01:36:00 | 153:18:00 | 1.06 | 3.5869 | 1.695 | 106.63 | 1.695 | 106.63 | 0 | 0 | 0.00568 | 357.21 | 0 | 2024-03-07 23:44:00 | 0.003802
21968 | 33 | 5 | CC Chg | 01:36:30 | 153:18:30 | 1.06 | 3.5903 | 1.704 | 107.19 | 1.704 | 107.19 | 0 | 0 | 0.005711 | 359.2 | 0 | 2024-03-07 23:44:30 | 0.003806
21969 | 33 | 5 | CC Chg | 01:37:00 | 153:19:00 | 1.06 | 3.5934 | 1.713 | 107.75 | 1.713 | 107.75 | 0 | 0 | 0.005743 | 361.19 | 0 | 2024-03-07 23:45:00 | 0.003809
21970 | 33 | 5 | CC Chg | 01:37:30 | 153:19:30 | 1.06 | 3.5962 | 1.722 | 108.3 | 1.722 | 108.3 | 0 | 0 | 0.005775 | 363.19 | 0 | 2024-03-07 23:45:30 | 0.003812
21971 | 33 | 5 | CC Chg | 01:38:00 | 153:20:00 | 1.059 | 3.5996 | 1.731 | 108.86 | 1.731 | 108.86 | 0 | 0 | 0.005807 | 365.19 | 0 | 2024-03-07 23:46:00 | 0.003812
21972 | 33 | 5 | CC Chg | 01:38:30 | 153:20:30 | 1.06 | 3.6027 | 1.74 | 109.41 | 1.74 | 109.41 | 0 | 0 | 0.005838 | 367.19 | 0 | 2024-03-07 23:46:30 | 0.003819
21973 | 33 | 5 | CC Chg | 01:39:00 | 153:21:00 | 1.059 | 3.6061 | 1.748 | 109.97 | 1.748 | 109.97 | 0 | 0 | 0.00587 | 369.19 | 0 | 2024-03-07 23:47:00 | 0.003819
21974 | 33 | 5 | CC Chg | 01:39:30 | 153:21:30 | 1.06 | 3.6092 | 1.757 | 110.52 | 1.757 | 110.52 | 0 | 0 | 0.005902 | 371.19 | 0 | 2024-03-07 23:47:30 | 0.003826
21975 | 33 | 5 | CC Chg | 01:40:00 | 153:22:00 | 1.06 | 3.6123 | 1.766 | 111.08 | 1.766 | 111.08 | 0 | 0 | 0.005934 | 373.2 | 0 | 2024-03-07 23:48:00 | 0.003829
21976 | 33 | 5 | CC Chg | 01:40:30 | 153:22:30 | 1.06 | 3.6157 | 1.775 | 111.63 | 1.775 | 111.63 | 0 | 0 | 0.005966 | 375.21 | 0 | 2024-03-07 23:48:30 | 0.003833
21977 | 33 | 5 | CC Chg | 01:41:00 | 153:23:00 | 1.06 | 3.6191 | 1.784 | 112.19 | 1.784 | 112.19 | 0 | 0 | 0.005998 | 377.22 | 0 | 2024-03-07 23:49:00 | 0.003836
21978 | 33 | 5 | CC Chg | 01:41:30 | 153:23:30 | 1.059 | 3.6225 | 1.793 | 112.74 | 1.793 | 112.74 | 0 | 0 | 0.00603 | 379.23 | 0 | 2024-03-07 23:49:30 | 0.003836
21979 | 33 | 5 | CC Chg | 01:42:00 | 153:24:00 | 1.06 | 3.6256 | 1.801 | 113.3 | 1.801 | 113.3 | 0 | 0 | 0.006062 | 381.24 | 0 | 2024-03-07 23:50:00 | 0.003843
21980 | 33 | 5 | CC Chg | 01:42:30 | 153:24:30 | 1.06 | 3.629 | 1.81 | 113.85 | 1.81 | 113.85 | 0 | 0 | 0.006094 | 383.26 | 0 | 2024-03-07 23:50:30 | 0.003847
21981 | 33 | 5 | CC Chg | 01:43:00 | 153:25:00 | 1.06 | 3.6321 | 1.819 | 114.41 | 1.819 | 114.41 | 0 | 0 | 0.006126 | 385.27 | 0 | 2024-03-07 23:51:00 | 0.00385
21982 | 33 | 5 | CC Chg | 01:43:30 | 153:25:30 | 1.06 | 3.6352 | 1.828 | 114.97 | 1.828 | 114.97 | 0 | 0 | 0.006158 | 387.29 | 0 | 2024-03-07 23:51:30 | 0.003853
21983 | 33 | 5 | CC Chg | 01:44:00 | 153:26:00 | 1.06 | 3.6387 | 1.837 | 115.52 | 1.837 | 115.52 | 0 | 0 | 0.00619 | 389.31 | 0 | 2024-03-07 23:52:00 | 0.003857
21984 | 33 | 5 | CC Chg | 01:44:30 | 153:26:30 | 1.059 | 3.6421 | 1.846 | 116.08 | 1.846 | 116.08 | 0 | 0 | 0.006222 | 391.33 | 0 | 2024-03-07 23:52:30 | 0.003857
21985 | 33 | 5 | CC Chg | 01:45:00 | 153:27:00 | 1.06 | 3.6455 | 1.854 | 116.63 | 1.854 | 116.63 | 0 | 0 | 0.006254 | 393.36 | 0 | 2024-03-07 23:53:00 | 0.003864
21986 | 33 | 5 | CC Chg | 01:45:30 | 153:27:30 | 1.06 | 3.6486 | 1.863 | 117.19 | 1.863 | 117.19 | 0 | 0 | 0.006287 | 395.38 | 0 | 2024-03-07 23:53:30 | 0.003868
21987 | 33 | 5 | CC Chg | 01:45:43 | 153:27:43 | 1.06 | 3.6501 | 1.867 | 117.43 | 1.867 | 117.43 | 0 | 0 | 0.006301 | 396.27 | 0 | 2024-03-07 23:53:43 | 0.003869
21988 | 33 | 6 | CC DChg | 00:00:00 | 153:27:43 | -1.059 | 3.4043 | 0 | 0 | 0 | 0 | 0 | 0 | 0 | 0 | 0 | 2024-03-07 23:53:43 | -0.003605
21989 | 33 | 6 | CC DChg | 00:00:00 | 153:27:43 | -1.059 | 3.3928 | 0 | 0.01 | 0 | 0 | 0 | 0.01 | 0 | 0 | 0.02 | 2024-03-07 23:53:43 | -0.003593
21990 | 33 | 6 | CC DChg | 00:00:01 | 153:27:44 | -1.059 | 3.3826 | 0 | 0.02 | 0 | 0 | 0 | 0.02 | 1e-06 | 0 | 0.06 | 2024-03-07 23:53:44 | -0.003582
21991 | 33 | 6 | CC DChg | 00:00:06 | 153:27:49 | -1.06 | 3.3723 | 0.002 | 0.12 | 0 | 0 | 0.002 | 0.12 | 6e-06 | 0 | 0.41 | 2024-03-07 23:53:49 | -0.003575
21992 | 33 | 6 | CC DChg | 00:00:26 | 153:28:09 | -1.06 | 3.3621 | 0.008 | 0.49 | 0 | 0 | 0.008 | 0.49 | 2.6e-05 | 0 | 1.63 | 2024-03-07 23:54:09 | -0.003564
21993 | 33 | 6 | CC DChg | 00:00:30 | 153:28:13 | -1.06 | 3.3606 | 0.009 | 0.56 | 0 | 0 | 0.009 | 0.56 | 3e-05 | 0 | 1.87 | 2024-03-07 23:54:13 | -0.003562
21994 | 33 | 6 | CC DChg | 00:01:00 | 153:28:43 | -1.059 | 3.3516 | 0.018 | 1.11 | 0 | 0 | 0.018 | 1.11 | 5.9e-05 | 0 | 3.73 | 2024-03-07 23:54:43 | -0.003549
21995 | 33 | 6 | CC DChg | 00:01:30 | 153:29:13 | -1.06 | 3.3441 | 0.026 | 1.67 | 0 | 0 | 0.026 | 1.67 | 8.9e-05 | 0 | 5.59 | 2024-03-07 23:55:13 | -0.003545
21996 | 33 | 6 | CC DChg | 00:02:00 | 153:29:43 | -1.059 | 3.3379 | 0.035 | 2.22 | 0 | 0 | 0.035 | 2.22 | 0.000118 | 0 | 7.45 | 2024-03-07 23:55:43 | -0.003535
21997 | 33 | 6 | CC DChg | 00:02:30 | 153:30:13 | -1.059 | 3.3317 | 0.044 | 2.78 | 0 | 0 | 0.044 | 2.78 | 0.000148 | 0 | 9.3 | 2024-03-07 23:56:13 | -0.003528
21998 | 33 | 6 | CC DChg | 00:03:00 | 153:30:43 | -1.06 | 3.3262 | 0.053 | 3.33 | 0 | 0 | 0.053 | 3.33 | 0.000177 | 0 | 11.15 | 2024-03-07 23:56:43 | -0.003526
21999 | 33 | 6 | CC DChg | 00:03:30 | 153:31:13 | -1.06 | 3.3209 | 0.062 | 3.89 | 0 | 0 | 0.062 | 3.89 | 0.000207 | 0 | 13 | 2024-03-07 23:57:13 | -0.00352
22000 | 33 | 6 | CC DChg | 00:04:00 | 153:31:43 | -1.06 | 3.3162 | 0.071 | 4.44 | 0 | 0 | 0.071 | 4.44 | 0.000236 | 0 | 14.84 | 2024-03-07 23:57:43 | -0.003515
22001 | 33 | 6 | CC DChg | 00:04:30 | 153:32:13 | -1.06 | 3.3116 | 0.079 | 5 | 0 | 0 | 0.079 | 5 | 0.000265 | 0 | 16.68 | 2024-03-07 23:58:13 | -0.00351
22002 | 33 | 6 | CC DChg | 00:05:00 | 153:32:43 | -1.06 | 3.3072 | 0.088 | 5.55 | 0 | 0 | 0.088 | 5.55 | 0.000294 | 0 | 18.52 | 2024-03-07 23:58:43 | -0.003506
22003 | 33 | 6 | CC DChg | 00:05:30 | 153:33:13 | -1.06 | 3.3026 | 0.097 | 6.11 | 0 | 0 | 0.097 | 6.11 | 0.000324 | 0 | 20.35 | 2024-03-07 23:59:13 | -0.003501
22004 | 33 | 6 | CC DChg | 00:06:00 | 153:33:43 | -1.06 | 3.2989 | 0.106 | 6.67 | 0 | 0 | 0.106 | 6.67 | 0.000353 | 0 | 22.19 | 2024-03-07 23:59:43 | -0.003497
22005 | 33 | 6 | CC DChg | 00:06:30 | 153:34:13 | -1.06 | 3.2945 | 0.115 | 7.22 | 0 | 0 | 0.115 | 7.22 | 0.000382 | 0 | 24.02 | 2024-03-08 00:00:13 | -0.003492
22006 | 33 | 6 | CC DChg | 00:07:00 | 153:34:43 | -1.06 | 3.2908 | 0.124 | 7.78 | 0 | 0 | 0.124 | 7.78 | 0.000411 | 0 | 25.85 | 2024-03-08 00:00:43 | -0.003488
22007 | 33 | 6 | CC DChg | 00:07:30 | 153:35:13 | -1.06 | 3.2871 | 0.132 | 8.33 | 0 | 0 | 0.132 | 8.33 | 0.00044 | 0 | 27.67 | 2024-03-08 00:01:13 | -0.003484
22008 | 33 | 6 | CC DChg | 00:08:00 | 153:35:43 | -1.06 | 3.2837 | 0.141 | 8.89 | 0 | 0 | 0.141 | 8.89 | 0.000469 | 0 | 29.5 | 2024-03-08 00:01:43 | -0.003481
22009 | 33 | 6 | CC DChg | 00:08:30 | 153:36:13 | -1.06 | 3.28 | 0.15 | 9.44 | 0 | 0 | 0.15 | 9.44 | 0.000498 | 0 | 31.32 | 2024-03-08 00:02:13 | -0.003477
22010 | 33 | 6 | CC DChg | 00:09:00 | 153:36:43 | -1.059 | 3.2765 | 0.159 | 10 | 0 | 0 | 0.159 | 10 | 0.000527 | 0 | 33.14 | 2024-03-08 00:02:43 | -0.00347
22011 | 33 | 6 | CC DChg | 00:09:30 | 153:37:13 | -1.06 | 3.2734 | 0.168 | 10.55 | 0 | 0 | 0.168 | 10.55 | 0.000556 | 0 | 34.96 | 2024-03-08 00:03:13 | -0.00347
22012 | 33 | 6 | CC DChg | 00:10:00 | 153:37:43 | -1.059 | 3.27 | 0.177 | 11.11 | 0 | 0 | 0.177 | 11.11 | 0.000585 | 0 | 36.78 | 2024-03-08 00:03:43 | -0.003463
22013 | 33 | 6 | CC DChg | 00:10:30 | 153:38:13 | -1.06 | 3.2669 | 0.185 | 11.66 | 0 | 0 | 0.185 | 11.66 | 0.000614 | 0 | 38.59 | 2024-03-08 00:04:13 | -0.003463
22014 | 33 | 6 | CC DChg | 00:11:00 | 153:38:43 | -1.06 | 3.2635 | 0.194 | 12.22 | 0 | 0 | 0.194 | 12.22 | 0.000642 | 0 | 40.41 | 2024-03-08 00:04:43 | -0.003459
22015 | 33 | 6 | CC DChg | 00:11:30 | 153:39:13 | -1.06 | 3.2607 | 0.203 | 12.77 | 0 | 0 | 0.203 | 12.77 | 0.000671 | 0 | 42.22 | 2024-03-08 00:05:13 | -0.003456
22016 | 33 | 6 | CC DChg | 00:12:00 | 153:39:43 | -1.059 | 3.2576 | 0.212 | 13.33 | 0 | 0 | 0.212 | 13.33 | 0.0007 | 0 | 44.03 | 2024-03-08 00:05:43 | -0.00345
22017 | 33 | 6 | CC DChg | 00:12:30 | 153:40:13 | -1.06 | 3.2545 | 0.221 | 13.89 | 0 | 0 | 0.221 | 13.89 | 0.000729 | 0 | 45.84 | 2024-03-08 00:06:13 | -0.00345
22018 | 33 | 6 | CC DChg | 00:13:00 | 153:40:43 | -1.06 | 3.2517 | 0.23 | 14.44 | 0 | 0 | 0.23 | 14.44 | 0.000758 | 0 | 47.65 | 2024-03-08 00:06:43 | -0.003447
22019 | 33 | 6 | CC DChg | 00:13:30 | 153:41:13 | -1.06 | 3.2486 | 0.238 | 15 | 0 | 0 | 0.238 | 15 | 0.000786 | 0 | 49.45 | 2024-03-08 00:07:13 | -0.003444
22020 | 33 | 6 | CC DChg | 00:14:00 | 153:41:43 | -1.06 | 3.2462 | 0.247 | 15.55 | 0 | 0 | 0.247 | 15.55 | 0.000815 | 0 | 51.25 | 2024-03-08 00:07:43 | -0.003441
22021 | 33 | 6 | CC DChg | 00:14:30 | 153:42:13 | -1.06 | 3.2434 | 0.256 | 16.11 | 0 | 0 | 0.256 | 16.11 | 0.000844 | 0 | 53.06 | 2024-03-08 00:08:13 | -0.003438
22022 | 33 | 6 | CC DChg | 00:15:00 | 153:42:43 | -1.06 | 3.2403 | 0.265 | 16.66 | 0 | 0 | 0.265 | 16.66 | 0.000872 | 0 | 54.86 | 2024-03-08 00:08:43 | -0.003435
22023 | 33 | 6 | CC DChg | 00:15:30 | 153:43:13 | -1.06 | 3.2378 | 0.274 | 17.22 | 0 | 0 | 0.274 | 17.22 | 0.000901 | 0 | 56.66 | 2024-03-08 00:09:13 | -0.003432
22024 | 33 | 6 | CC DChg | 00:16:00 | 153:43:43 | -1.059 | 3.235 | 0.283 | 17.77 | 0 | 0 | 0.283 | 17.77 | 0.000929 | 0 | 58.45 | 2024-03-08 00:09:43 | -0.003426
22025 | 33 | 6 | CC DChg | 00:16:30 | 153:44:13 | -1.06 | 3.2322 | 0.291 | 18.33 | 0 | 0 | 0.291 | 18.33 | 0.000958 | 0 | 60.25 | 2024-03-08 00:10:13 | -0.003426
22026 | 33 | 6 | CC DChg | 00:17:00 | 153:44:43 | -1.06 | 3.2297 | 0.3 | 18.88 | 0 | 0 | 0.3 | 18.88 | 0.000987 | 0 | 62.04 | 2024-03-08 00:10:43 | -0.003423
22027 | 33 | 6 | CC DChg | 00:17:30 | 153:45:13 | -1.059 | 3.2269 | 0.309 | 19.44 | 0 | 0 | 0.309 | 19.44 | 0.001015 | 0 | 63.84 | 2024-03-08 00:11:13 | -0.003417
22028 | 33 | 6 | CC DChg | 00:18:00 | 153:45:43 | -1.059 | 3.2242 | 0.318 | 20 | 0 | 0 | 0.318 | 20 | 0.001044 | 0 | 65.63 | 2024-03-08 00:11:43 | -0.003414
22029 | 33 | 6 | CC DChg | 00:18:30 | 153:46:13 | -1.059 | 3.2214 | 0.327 | 20.55 | 0 | 0 | 0.327 | 20.55 | 0.001072 | 0 | 67.42 | 2024-03-08 00:12:13 | -0.003411
22030 | 33 | 6 | CC DChg | 00:19:00 | 153:46:43 | -1.059 | 3.2189 | 0.336 | 21.11 | 0 | 0 | 0.336 | 21.11 | 0.0011 | 0 | 69.21 | 2024-03-08 00:12:43 | -0.003409
22031 | 33 | 6 | CC DChg | 00:19:30 | 153:47:13 | -1.06 | 3.2158 | 0.344 | 21.66 | 0 | 0 | 0.344 | 21.66 | 0.001129 | 0 | 71 | 2024-03-08 00:13:13 | -0.003409
22032 | 33 | 6 | CC DChg | 00:20:00 | 153:47:43 | -1.06 | 3.2133 | 0.353 | 22.22 | 0 | 0 | 0.353 | 22.22 | 0.001157 | 0 | 72.78 | 2024-03-08 00:13:43 | -0.003406
22033 | 33 | 6 | CC DChg | 00:20:30 | 153:48:13 | -1.06 | 3.2108 | 0.362 | 22.77 | 0 | 0 | 0.362 | 22.77 | 0.001186 | 0 | 74.56 | 2024-03-08 00:14:13 | -0.003403
22034 | 33 | 6 | CC DChg | 00:21:00 | 153:48:43 | -1.06 | 3.2077 | 0.371 | 23.33 | 0 | 0 | 0.371 | 23.33 | 0.001214 | 0 | 76.35 | 2024-03-08 00:14:43 | -0.0034
22035 | 33 | 6 | CC DChg | 00:21:30 | 153:49:13 | -1.06 | 3.2052 | 0.38 | 23.88 | 0 | 0 | 0.38 | 23.88 | 0.001242 | 0 | 78.13 | 2024-03-08 00:15:13 | -0.003398
22036 | 33 | 6 | CC DChg | 00:22:00 | 153:49:43 | -1.06 | 3.2028 | 0.389 | 24.44 | 0 | 0 | 0.389 | 24.44 | 0.001271 | 0 | 79.91 | 2024-03-08 00:15:43 | -0.003395
22037 | 33 | 6 | CC DChg | 00:22:30 | 153:50:13 | -1.06 | 3.1997 | 0.397 | 24.99 | 0 | 0 | 0.397 | 24.99 | 0.001299 | 0 | 81.69 | 2024-03-08 00:16:13 | -0.003392
22038 | 33 | 6 | CC DChg | 00:23:00 | 153:50:43 | -1.06 | 3.1972 | 0.406 | 25.55 | 0 | 0 | 0.406 | 25.55 | 0.001327 | 0 | 83.46 | 2024-03-08 00:16:43 | -0.003389
22039 | 33 | 6 | CC DChg | 00:23:30 | 153:51:13 | -1.059 | 3.1944 | 0.415 | 26.11 | 0 | 0 | 0.415 | 26.11 | 0.001355 | 0 | 85.24 | 2024-03-08 00:17:13 | -0.003383
22040 | 33 | 6 | CC DChg | 00:24:00 | 153:51:43 | -1.06 | 3.1916 | 0.424 | 26.66 | 0 | 0 | 0.424 | 26.66 | 0.001383 | 0 | 87.01 | 2024-03-08 00:17:43 | -0.003383
22041 | 33 | 6 | CC DChg | 00:24:30 | 153:52:13 | -1.06 | 3.1888 | 0.433 | 27.22 | 0 | 0 | 0.433 | 27.22 | 0.001412 | 0 | 88.78 | 2024-03-08 00:18:13 | -0.00338
22042 | 33 | 6 | CC DChg | 00:25:00 | 153:52:43 | -1.059 | 3.1863 | 0.442 | 27.77 | 0 | 0 | 0.442 | 27.77 | 0.00144 | 0 | 90.55 | 2024-03-08 00:18:43 | -0.003374
22043 | 33 | 6 | CC DChg | 00:25:30 | 153:53:13 | -1.06 | 3.1832 | 0.45 | 28.33 | 0 | 0 | 0.45 | 28.33 | 0.001468 | 0 | 92.32 | 2024-03-08 00:19:13 | -0.003374
22044 | 33 | 6 | CC DChg | 00:26:00 | 153:53:43 | -1.06 | 3.1808 | 0.459 | 28.88 | 0 | 0 | 0.459 | 28.88 | 0.001496 | 0 | 94.09 | 2024-03-08 00:19:43 | -0.003372
22045 | 33 | 6 | CC DChg | 00:26:30 | 153:54:13 | -1.06 | 3.178 | 0.468 | 29.44 | 0 | 0 | 0.468 | 29.44 | 0.001524 | 0 | 95.86 | 2024-03-08 00:20:13 | -0.003369
22046 | 33 | 6 | CC DChg | 00:27:00 | 153:54:43 | -1.06 | 3.1749 | 0.477 | 29.99 | 0 | 0 | 0.477 | 29.99 | 0.001552 | 0 | 97.62 | 2024-03-08 00:20:43 | -0.003365
22047 | 33 | 6 | CC DChg | 00:27:30 | 153:55:13 | -1.06 | 3.1724 | 0.486 | 30.55 | 0 | 0 | 0.486 | 30.55 | 0.00158 | 0 | 99.38 | 2024-03-08 00:21:13 | -0.003363
22048 | 33 | 6 | CC DChg | 00:28:00 | 153:55:43 | -1.059 | 3.1696 | 0.495 | 31.1 | 0 | 0 | 0.495 | 31.1 | 0.001608 | 0 | 101.14 | 2024-03-08 00:21:43 | -0.003357
22049 | 33 | 6 | CC DChg | 00:28:30 | 153:56:13 | -1.06 | 3.1668 | 0.503 | 31.66 | 0 | 0 | 0.503 | 31.66 | 0.001636 | 0 | 102.9 | 2024-03-08 00:22:13 | -0.003357
22050 | 33 | 6 | CC DChg | 00:29:00 | 153:56:43 | -1.06 | 3.164 | 0.512 | 32.21 | 0 | 0 | 0.512 | 32.21 | 0.001664 | 0 | 104.66 | 2024-03-08 00:22:43 | -0.003354
22051 | 33 | 6 | CC DChg | 00:29:30 | 153:57:13 | -1.059 | 3.1615 | 0.521 | 32.77 | 0 | 0 | 0.521 | 32.77 | 0.001692 | 0 | 106.42 | 2024-03-08 00:23:13 | -0.003348
22052 | 33 | 6 | CC DChg | 00:30:00 | 153:57:43 | -1.06 | 3.1584 | 0.53 | 33.33 | 0 | 0 | 0.53 | 33.33 | 0.00172 | 0 | 108.17 | 2024-03-08 00:23:43 | -0.003348
22053 | 33 | 6 | CC DChg | 00:30:30 | 153:58:13 | -1.06 | 3.156 | 0.539 | 33.88 | 0 | 0 | 0.539 | 33.88 | 0.001748 | 0 | 109.93 | 2024-03-08 00:24:13 | -0.003345
22054 | 33 | 6 | CC DChg | 00:31:00 | 153:58:43 | -1.059 | 3.1532 | 0.548 | 34.44 | 0 | 0 | 0.548 | 34.44 | 0.001776 | 0 | 111.68 | 2024-03-08 00:24:43 | -0.003339
22055 | 33 | 6 | CC DChg | 00:31:30 | 153:59:13 | -1.06 | 3.1504 | 0.556 | 34.99 | 0 | 0 | 0.556 | 34.99 | 0.001804 | 0 | 113.43 | 2024-03-08 00:25:13 | -0.003339
22056 | 33 | 6 | CC DChg | 00:32:00 | 153:59:43 | -1.06 | 3.1476 | 0.565 | 35.55 | 0 | 0 | 0.565 | 35.55 | 0.001831 | 0 | 115.18 | 2024-03-08 00:25:43 | -0.003336
22057 | 33 | 6 | CC DChg | 00:32:30 | 154:00:13 | -1.059 | 3.1451 | 0.574 | 36.1 | 0 | 0 | 0.574 | 36.1 | 0.001859 | 0 | 116.93 | 2024-03-08 00:26:13 | -0.003331
22058 | 33 | 6 | CC DChg | 00:33:00 | 154:00:43 | -1.06 | 3.142 | 0.583 | 36.66 | 0 | 0 | 0.583 | 36.66 | 0.001887 | 0 | 118.67 | 2024-03-08 00:26:43 | -0.003331
22059 | 33 | 6 | CC DChg | 00:33:30 | 154:01:13 | -1.06 | 3.1395 | 0.592 | 37.21 | 0 | 0 | 0.592 | 37.21 | 0.001915 | 0 | 120.42 | 2024-03-08 00:27:13 | -0.003328
22060 | 33 | 6 | CC DChg | 00:34:00 | 154:01:43 | -1.06 | 3.137 | 0.601 | 37.77 | 0 | 0 | 0.601 | 37.77 | 0.001942 | 0 | 122.16 | 2024-03-08 00:27:43 | -0.003325
22061 | 33 | 6 | CC DChg | 00:34:30 | 154:02:13 | -1.06 | 3.1339 | 0.609 | 38.32 | 0 | 0 | 0.609 | 38.32 | 0.00197 | 0 | 123.9 | 2024-03-08 00:28:13 | -0.003322
22062 | 33 | 6 | CC DChg | 00:35:00 | 154:02:43 | -1.06 | 3.1315 | 0.618 | 38.88 | 0 | 0 | 0.618 | 38.88 | 0.001998 | 0 | 125.64 | 2024-03-08 00:28:43 | -0.003319
22063 | 33 | 6 | CC DChg | 00:35:30 | 154:03:13 | -1.06 | 3.129 | 0.627 | 39.43 | 0 | 0 | 0.627 | 39.43 | 0.002025 | 0 | 127.38 | 2024-03-08 00:29:13 | -0.003317
22064 | 33 | 6 | CC DChg | 00:36:00 | 154:03:43 | -1.059 | 3.1262 | 0.636 | 39.99 | 0 | 0 | 0.636 | 39.99 | 0.002053 | 0 | 129.11 | 2024-03-08 00:29:43 | -0.003311
22065 | 33 | 6 | CC DChg | 00:36:30 | 154:04:13 | -1.06 | 3.1237 | 0.645 | 40.55 | 0 | 0 | 0.645 | 40.55 | 0.002081 | 0 | 130.85 | 2024-03-08 00:30:13 | -0.003311
22066 | 33 | 6 | CC DChg | 00:37:00 | 154:04:43 | -1.06 | 3.1212 | 0.654 | 41.1 | 0 | 0 | 0.654 | 41.1 | 0.002108 | 0 | 132.58 | 2024-03-08 00:30:43 | -0.003308
22067 | 33 | 6 | CC DChg | 00:37:30 | 154:05:13 | -1.06 | 3.1184 | 0.662 | 41.66 | 0 | 0 | 0.662 | 41.66 | 0.002136 | 0 | 134.32 | 2024-03-08 00:31:13 | -0.003306
22068 | 33 | 6 | CC DChg | 00:38:00 | 154:05:43 | -1.06 | 3.116 | 0.671 | 42.21 | 0 | 0 | 0.671 | 42.21 | 0.002163 | 0 | 136.05 | 2024-03-08 00:31:43 | -0.003303
22069 | 33 | 6 | CC DChg | 00:38:30 | 154:06:13 | -1.06 | 3.1135 | 0.68 | 42.77 | 0 | 0 | 0.68 | 42.77 | 0.002191 | 0 | 137.78 | 2024-03-08 00:32:13 | -0.0033
22070 | 33 | 6 | CC DChg | 00:39:00 | 154:06:43 | -1.059 | 3.111 | 0.689 | 43.32 | 0 | 0 | 0.689 | 43.32 | 0.002218 | 0 | 139.51 | 2024-03-08 00:32:43 | -0.003295
22071 | 33 | 6 | CC DChg | 00:39:30 | 154:07:13 | -1.06 | 3.1085 | 0.698 | 43.88 | 0 | 0 | 0.698 | 43.88 | 0.002246 | 0 | 141.23 | 2024-03-08 00:33:13 | -0.003295
22072 | 33 | 6 | CC DChg | 00:40:00 | 154:07:43 | -1.059 | 3.1063 | 0.706 | 44.43 | 0 | 0 | 0.706 | 44.43 | 0.002273 | 0 | 142.96 | 2024-03-08 00:33:43 | -0.00329
22073 | 33 | 6 | CC DChg | 00:40:30 | 154:08:13 | -1.06 | 3.1036 | 0.715 | 44.99 | 0 | 0 | 0.715 | 44.99 | 0.0023 | 0 | 144.68 | 2024-03-08 00:34:13 | -0.00329
22074 | 33 | 6 | CC DChg | 00:41:00 | 154:08:43 | -1.06 | 3.1014 | 0.724 | 45.54 | 0 | 0 | 0.724 | 45.54 | 0.002328 | 0 | 146.41 | 2024-03-08 00:34:43 | -0.003287
22075 | 33 | 6 | CC DChg | 00:41:30 | 154:09:13 | -1.059 | 3.0989 | 0.733 | 46.1 | 0 | 0 | 0.733 | 46.1 | 0.002355 | 0 | 148.13 | 2024-03-08 00:35:13 | -0.003282
22076 | 33 | 6 | CC DChg | 00:42:00 | 154:09:43 | -1.06 | 3.0964 | 0.742 | 46.66 | 0 | 0 | 0.742 | 46.66 | 0.002383 | 0 | 149.85 | 2024-03-08 00:35:43 | -0.003282
22077 | 33 | 6 | CC DChg | 00:42:30 | 154:10:13 | -1.06 | 3.0943 | 0.751 | 47.21 | 0 | 0 | 0.751 | 47.21 | 0.00241 | 0 | 151.57 | 2024-03-08 00:36:13 | -0.00328
22078 | 33 | 6 | CC DChg | 00:43:00 | 154:10:43 | -1.06 | 3.0921 | 0.759 | 47.77 | 0 | 0 | 0.759 | 47.77 | 0.002437 | 0 | 153.29 | 2024-03-08 00:36:43 | -0.003278
22079 | 33 | 6 | CC DChg | 00:43:30 | 154:11:13 | -1.06 | 3.0899 | 0.768 | 48.32 | 0 | 0 | 0.768 | 48.32 | 0.002465 | 0 | 155 | 2024-03-08 00:37:13 | -0.003275
22080 | 33 | 6 | CC DChg | 00:44:00 | 154:11:43 | -1.06 | 3.0874 | 0.777 | 48.88 | 0 | 0 | 0.777 | 48.88 | 0.002492 | 0 | 156.72 | 2024-03-08 00:37:43 | -0.003273
22081 | 33 | 6 | CC DChg | 00:44:30 | 154:12:13 | -1.06 | 3.0853 | 0.786 | 49.43 | 0 | 0 | 0.786 | 49.43 | 0.002519 | 0 | 158.43 | 2024-03-08 00:38:13 | -0.00327
22082 | 33 | 6 | CC DChg | 00:45:00 | 154:12:43 | -1.059 | 3.0831 | 0.795 | 49.99 | 0 | 0 | 0.795 | 49.99 | 0.002546 | 0 | 160.15 | 2024-03-08 00:38:43 | -0.003265
22083 | 33 | 6 | CC DChg | 00:45:30 | 154:13:13 | -1.059 | 3.0809 | 0.804 | 50.54 | 0 | 0 | 0.804 | 50.54 | 0.002574 | 0 | 161.86 | 2024-03-08 00:39:13 | -0.003263
22084 | 33 | 6 | CC DChg | 00:46:00 | 154:13:43 | -1.06 | 3.0788 | 0.812 | 51.1 | 0 | 0 | 0.812 | 51.1 | 0.002601 | 0 | 163.57 | 2024-03-08 00:39:43 | -0.003264
22085 | 33 | 6 | CC DChg | 00:46:30 | 154:14:13 | -1.06 | 3.0766 | 0.821 | 51.65 | 0 | 0 | 0.821 | 51.65 | 0.002628 | 0 | 165.28 | 2024-03-08 00:40:13 | -0.003261
22086 | 33 | 6 | CC DChg | 00:47:00 | 154:14:43 | -1.059 | 3.0744 | 0.83 | 52.21 | 0 | 0 | 0.83 | 52.21 | 0.002655 | 0 | 166.99 | 2024-03-08 00:40:43 | -0.003256
22087 | 33 | 6 | CC DChg | 00:47:30 | 154:15:13 | -1.06 | 3.0722 | 0.839 | 52.76 | 0 | 0 | 0.839 | 52.76 | 0.002682 | 0 | 168.69 | 2024-03-08 00:41:13 | -0.003257
22088 | 33 | 6 | CC DChg | 00:48:00 | 154:15:43 | -1.059 | 3.0701 | 0.848 | 53.32 | 0 | 0 | 0.848 | 53.32 | 0.002709 | 0 | 170.4 | 2024-03-08 00:41:43 | -0.003251
22089 | 33 | 6 | CC DChg | 00:48:30 | 154:16:13 | -1.06 | 3.0682 | 0.857 | 53.88 | 0 | 0 | 0.857 | 53.88 | 0.002736 | 0 | 172.1 | 2024-03-08 00:42:13 | -0.003252
22090 | 33 | 6 | CC DChg | 00:49:00 | 154:16:43 | -1.059 | 3.0664 | 0.865 | 54.43 | 0 | 0 | 0.865 | 54.43 | 0.002764 | 0 | 173.81 | 2024-03-08 00:42:43 | -0.003247
22091 | 33 | 6 | CC DChg | 00:49:30 | 154:17:13 | -1.06 | 3.0639 | 0.874 | 54.99 | 0 | 0 | 0.874 | 54.99 | 0.002791 | 0 | 175.51 | 2024-03-08 00:43:13 | -0.003248
22092 | 33 | 6 | CC DChg | 00:50:00 | 154:17:43 | -1.06 | 3.062 | 0.883 | 55.54 | 0 | 0 | 0.883 | 55.54 | 0.002818 | 0 | 177.21 | 2024-03-08 00:43:43 | -0.003246
22093 | 33 | 6 | CC DChg | 00:50:30 | 154:18:13 | -1.06 | 3.0602 | 0.892 | 56.1 | 0 | 0 | 0.892 | 56.1 | 0.002845 | 0 | 178.91 | 2024-03-08 00:44:13 | -0.003244
22094 | 33 | 6 | CC DChg | 00:51:00 | 154:18:43 | -1.059 | 3.0583 | 0.901 | 56.65 | 0 | 0 | 0.901 | 56.65 | 0.002872 | 0 | 180.61 | 2024-03-08 00:44:43 | -0.003239
22095 | 33 | 6 | CC DChg | 00:51:30 | 154:19:13 | -1.06 | 3.0561 | 0.91 | 57.21 | 0 | 0 | 0.91 | 57.21 | 0.002899 | 0 | 182.31 | 2024-03-08 00:45:13 | -0.003239
22096 | 33 | 6 | CC DChg | 00:52:00 | 154:19:43 | -1.06 | 3.0543 | 0.918 | 57.76 | 0 | 0 | 0.918 | 57.76 | 0.002926 | 0 | 184 | 2024-03-08 00:45:43 | -0.003238
22097 | 33 | 6 | CC DChg | 00:52:30 | 154:20:13 | -1.06 | 3.0524 | 0.927 | 58.32 | 0 | 0 | 0.927 | 58.32 | 0.002953 | 0 | 185.7 | 2024-03-08 00:46:13 | -0.003236
22098 | 33 | 6 | CC DChg | 00:53:00 | 154:20:43 | -1.06 | 3.0505 | 0.936 | 58.87 | 0 | 0 | 0.936 | 58.87 | 0.00298 | 0 | 187.4 | 2024-03-08 00:46:43 | -0.003234
22099 | 33 | 6 | CC DChg | 00:53:30 | 154:21:13 | -1.059 | 3.0484 | 0.945 | 59.43 | 0 | 0 | 0.945 | 59.43 | 0.003007 | 0 | 189.09 | 2024-03-08 00:47:13 | -0.003228
22100 | 33 | 6 | CC DChg | 00:54:00 | 154:21:43 | -1.059 | 3.0465 | 0.954 | 59.98 | 0 | 0 | 0.954 | 59.98 | 0.003033 | 0 | 190.78 | 2024-03-08 00:47:43 | -0.003226
22101 | 33 | 6 | CC DChg | 00:54:30 | 154:22:13 | -1.06 | 3.0447 | 0.963 | 60.54 | 0 | 0 | 0.963 | 60.54 | 0.00306 | 0 | 192.47 | 2024-03-08 00:48:13 | -0.003227
22102 | 33 | 6 | CC DChg | 00:55:00 | 154:22:43 | -1.059 | 3.0428 | 0.971 | 61.1 | 0 | 0 | 0.971 | 61.1 | 0.003087 | 0 | 194.16 | 2024-03-08 00:48:43 | -0.003222
22103 | 33 | 6 | CC DChg | 00:55:30 | 154:23:13 | -1.059 | 3.0409 | 0.98 | 61.65 | 0 | 0 | 0.98 | 61.65 | 0.003114 | 0 | 195.85 | 2024-03-08 00:49:13 | -0.00322
22104 | 33 | 6 | CC DChg | 00:56:00 | 154:23:43 | -1.059 | 3.0391 | 0.989 | 62.21 | 0 | 0 | 0.989 | 62.21 | 0.003141 | 0 | 197.54 | 2024-03-08 00:49:43 | -0.003218
22105 | 33 | 6 | CC DChg | 00:56:30 | 154:24:13 | -1.06 | 3.0372 | 0.998 | 62.76 | 0 | 0 | 0.998 | 62.76 | 0.003168 | 0 | 199.23 | 2024-03-08 00:50:13 | -0.003219
22106 | 33 | 6 | CC DChg | 00:57:00 | 154:24:43 | -1.06 | 3.0354 | 1.007 | 63.32 | 0 | 0 | 1.007 | 63.32 | 0.003195 | 0 | 200.91 | 2024-03-08 00:50:43 | -0.003218
22107 | 33 | 6 | CC DChg | 00:57:30 | 154:25:13 | -1.06 | 3.0335 | 1.016 | 63.87 | 0 | 0 | 1.016 | 63.87 | 0.003221 | 0 | 202.6 | 2024-03-08 00:51:13 | -0.003216
22108 | 33 | 6 | CC DChg | 00:58:00 | 154:25:43 | -1.06 | 3.0313 | 1.024 | 64.43 | 0 | 0 | 1.024 | 64.43 | 0.003248 | 0 | 204.28 | 2024-03-08 00:51:43 | -0.003213
22109 | 33 | 6 | CC DChg | 00:58:30 | 154:26:13 | -1.06 | 3.0298 | 1.033 | 64.98 | 0 | 0 | 1.033 | 64.98 | 0.003275 | 0 | 205.97 | 2024-03-08 00:52:13 | -0.003212
22110 | 33 | 6 | CC DChg | 00:59:00 | 154:26:43 | -1.059 | 3.0279 | 1.042 | 65.54 | 0 | 0 | 1.042 | 65.54 | 0.003302 | 0 | 207.65 | 2024-03-08 00:52:43 | -0.003207
22111 | 33 | 6 | CC DChg | 00:59:30 | 154:27:13 | -1.06 | 3.0261 | 1.051 | 66.09 | 0 | 0 | 1.051 | 66.09 | 0.003328 | 0 | 209.33 | 2024-03-08 00:53:13 | -0.003208
22112 | 33 | 6 | CC DChg | 01:00:00 | 154:27:43 | -1.06 | 3.0239 | 1.06 | 66.65 | 0 | 0 | 1.06 | 66.65 | 0.003355 | 0 | 211.01 | 2024-03-08 00:53:43 | -0.003205
22113 | 33 | 6 | CC DChg | 01:00:30 | 154:28:13 | -1.06 | 3.022 | 1.069 | 67.2 | 0 | 0 | 1.069 | 67.2 | 0.003382 | 0 | 212.69 | 2024-03-08 00:54:13 | -0.003203
22114 | 33 | 6 | CC DChg | 01:01:00 | 154:28:43 | -1.06 | 3.0205 | 1.077 | 67.76 | 0 | 0 | 1.077 | 67.76 | 0.003408 | 0 | 214.37 | 2024-03-08 00:54:43 | -0.003202
22115 | 33 | 6 | CC DChg | 01:01:30 | 154:29:13 | -1.059 | 3.0186 | 1.086 | 68.32 | 0 | 0 | 1.086 | 68.32 | 0.003435 | 0 | 216.04 | 2024-03-08 00:55:13 | -0.003197
22116 | 33 | 6 | CC DChg | 01:02:00 | 154:29:43 | -1.06 | 3.0168 | 1.095 | 68.87 | 0 | 0 | 1.095 | 68.87 | 0.003462 | 0 | 217.72 | 2024-03-08 00:55:43 | -0.003198
22117 | 33 | 6 | CC DChg | 01:02:30 | 154:30:13 | -1.06 | 3.0146 | 1.104 | 69.43 | 0 | 0 | 1.104 | 69.43 | 0.003488 | 0 | 219.39 | 2024-03-08 00:56:13 | -0.003195
22118 | 33 | 6 | CC DChg | 01:03:00 | 154:30:43 | -1.06 | 3.0127 | 1.113 | 69.98 | 0 | 0 | 1.113 | 69.98 | 0.003515 | 0 | 221.07 | 2024-03-08 00:56:43 | -0.003193
22119 | 33 | 6 | CC DChg | 01:03:30 | 154:31:13 | -1.06 | 3.0109 | 1.122 | 70.54 | 0 | 0 | 1.122 | 70.54 | 0.003542 | 0 | 222.74 | 2024-03-08 00:57:13 | -0.003192
22120 | 33 | 6 | CC DChg | 01:04:00 | 154:31:43 | -1.059 | 3.009 | 1.13 | 71.09 | 0 | 0 | 1.13 | 71.09 | 0.003568 | 0 | 224.41 | 2024-03-08 00:57:43 | -0.003187
22121 | 33 | 6 | CC DChg | 01:04:30 | 154:32:13 | -1.06 | 3.0068 | 1.139 | 71.65 | 0 | 0 | 1.139 | 71.65 | 0.003595 | 0 | 226.08 | 2024-03-08 00:58:13 | -0.003187
22122 | 33 | 6 | CC DChg | 01:05:00 | 154:32:43 | -1.06 | 3.0053 | 1.148 | 72.2 | 0 | 0 | 1.148 | 72.2 | 0.003621 | 0 | 227.75 | 2024-03-08 00:58:43 | -0.003186
22123 | 33 | 6 | CC DChg | 01:05:30 | 154:33:13 | -1.06 | 3.0031 | 1.157 | 72.76 | 0 | 0 | 1.157 | 72.76 | 0.003648 | 0 | 229.42 | 2024-03-08 00:59:13 | -0.003183
22124 | 33 | 6 | CC DChg | 01:06:00 | 154:33:43 | -1.06 | 3.0013 | 1.166 | 73.31 | 0 | 0 | 1.166 | 73.31 | 0.003674 | 0 | 231.09 | 2024-03-08 00:59:43 | -0.003181
22125 | 33 | 6 | CC DChg | 01:06:30 | 154:34:13 | -1.06 | 2.9991 | 1.175 | 73.87 | 0 | 0 | 1.175 | 73.87 | 0.003701 | 0 | 232.75 | 2024-03-08 01:00:13 | -0.003179
22126 | 33 | 6 | CC DChg | 01:07:00 | 154:34:43 | -1.059 | 2.9972 | 1.183 | 74.42 | 0 | 0 | 1.183 | 74.42 | 0.003727 | 0 | 234.42 | 2024-03-08 01:00:43 | -0.003174
22127 | 33 | 6 | CC DChg | 01:07:30 | 154:35:13 | -1.059 | 2.9954 | 1.192 | 74.98 | 0 | 0 | 1.192 | 74.98 | 0.003754 | 0 | 236.08 | 2024-03-08 01:01:13 | -0.003172
22128 | 33 | 6 | CC DChg | 01:08:00 | 154:35:43 | -1.059 | 2.9932 | 1.201 | 75.54 | 0 | 0 | 1.201 | 75.54 | 0.00378 | 0 | 237.75 | 2024-03-08 01:01:43 | -0.00317
22129 | 33 | 6 | CC DChg | 01:08:30 | 154:36:13 | -1.06 | 2.991 | 1.21 | 76.09 | 0 | 0 | 1.21 | 76.09 | 0.003807 | 0 | 239.41 | 2024-03-08 01:02:13 | -0.00317
22130 | 33 | 6 | CC DChg | 01:09:00 | 154:36:43 | -1.06 | 2.9889 | 1.219 | 76.65 | 0 | 0 | 1.219 | 76.65 | 0.003833 | 0 | 241.07 | 2024-03-08 01:02:43 | -0.003168
22131 | 33 | 6 | CC DChg | 01:09:30 | 154:37:13 | -1.06 | 2.987 | 1.228 | 77.2 | 0 | 0 | 1.228 | 77.2 | 0.003859 | 0 | 242.73 | 2024-03-08 01:03:13 | -0.003166
22132 | 33 | 6 | CC DChg | 01:10:00 | 154:37:43 | -1.06 | 2.9848 | 1.236 | 77.76 | 0 | 0 | 1.236 | 77.76 | 0.003886 | 0 | 244.39 | 2024-03-08 01:03:43 | -0.003164
22133 | 33 | 6 | CC DChg | 01:10:30 | 154:38:13 | -1.059 | 2.9823 | 1.245 | 78.31 | 0 | 0 | 1.245 | 78.31 | 0.003912 | 0 | 246.04 | 2024-03-08 01:04:13 | -0.003158
22134 | 33 | 6 | CC DChg | 01:11:00 | 154:38:43 | -1.06 | 2.9805 | 1.254 | 78.87 | 0 | 0 | 1.254 | 78.87 | 0.003938 | 0 | 247.7 | 2024-03-08 01:04:43 | -0.003159
22135 | 33 | 6 | CC DChg | 01:11:30 | 154:39:13 | -1.06 | 2.9783 | 1.263 | 79.42 | 0 | 0 | 1.263 | 79.42 | 0.003965 | 0 | 249.36 | 2024-03-08 01:05:13 | -0.003157
22136 | 33 | 6 | CC DChg | 01:12:00 | 154:39:43 | -1.06 | 2.9758 | 1.272 | 79.98 | 0 | 0 | 1.272 | 79.98 | 0.003991 | 0 | 251.01 | 2024-03-08 01:05:43 | -0.003154
22137 | 33 | 6 | CC DChg | 01:12:30 | 154:40:13 | -1.06 | 2.9737 | 1.28 | 80.53 | 0 | 0 | 1.28 | 80.53 | 0.004017 | 0 | 252.66 | 2024-03-08 01:06:13 | -0.003152
22138 | 33 | 6 | CC DChg | 01:13:00 | 154:40:43 | -1.06 | 2.9715 | 1.289 | 81.09 | 0 | 0 | 1.289 | 81.09 | 0.004044 | 0 | 254.31 | 2024-03-08 01:06:43 | -0.00315
22139 | 33 | 6 | CC DChg | 01:13:30 | 154:41:13 | -1.06 | 2.969 | 1.298 | 81.64 | 0 | 0 | 1.298 | 81.64 | 0.00407 | 0 | 255.96 | 2024-03-08 01:07:13 | -0.003147
22140 | 33 | 6 | CC DChg | 01:14:00 | 154:41:43 | -1.06 | 2.9665 | 1.307 | 82.2 | 0 | 0 | 1.307 | 82.2 | 0.004096 | 0 | 257.61 | 2024-03-08 01:07:43 | -0.003144
22141 | 33 | 6 | CC DChg | 01:14:30 | 154:42:13 | -1.06 | 2.9644 | 1.316 | 82.76 | 0 | 0 | 1.316 | 82.76 | 0.004122 | 0 | 259.26 | 2024-03-08 01:08:13 | -0.003142
22142 | 33 | 6 | CC DChg | 01:15:00 | 154:42:43 | -1.06 | 2.9619 | 1.325 | 83.31 | 0 | 0 | 1.325 | 83.31 | 0.004148 | 0 | 260.9 | 2024-03-08 01:08:43 | -0.00314
22143 | 33 | 6 | CC DChg | 01:15:30 | 154:43:13 | -1.06 | 2.9591 | 1.333 | 83.87 | 0 | 0 | 1.333 | 83.87 | 0.004174 | 0 | 262.55 | 2024-03-08 01:09:13 | -0.003137
22144 | 33 | 6 | CC DChg | 01:16:00 | 154:43:43 | -1.06 | 2.9569 | 1.342 | 84.42 | 0 | 0 | 1.342 | 84.42 | 0.004201 | 0 | 264.19 | 2024-03-08 01:09:43 | -0.003134
22145 | 33 | 6 | CC DChg | 01:16:30 | 154:44:13 | -1.06 | 2.9544 | 1.351 | 84.98 | 0 | 0 | 1.351 | 84.98 | 0.004227 | 0 | 265.83 | 2024-03-08 01:10:13 | -0.003132
22146 | 33 | 6 | CC DChg | 01:17:00 | 154:44:43 | -1.059 | 2.9513 | 1.36 | 85.53 | 0 | 0 | 1.36 | 85.53 | 0.004253 | 0 | 267.47 | 2024-03-08 01:10:43 | -0.003125
22147 | 33 | 6 | CC DChg | 01:17:30 | 154:45:13 | -1.059 | 2.9489 | 1.369 | 86.09 | 0 | 0 | 1.369 | 86.09 | 0.004279 | 0 | 269.11 | 2024-03-08 01:11:13 | -0.003123
22148 | 33 | 6 | CC DChg | 01:18:00 | 154:45:43 | -1.06 | 2.9464 | 1.378 | 86.64 | 0 | 0 | 1.378 | 86.64 | 0.004305 | 0 | 270.75 | 2024-03-08 01:11:43 | -0.003123
22149 | 33 | 6 | CC DChg | 01:18:30 | 154:46:13 | -1.06 | 2.9433 | 1.386 | 87.2 | 0 | 0 | 1.386 | 87.2 | 0.004331 | 0 | 272.38 | 2024-03-08 01:12:13 | -0.00312
22150 | 33 | 6 | CC DChg | 01:19:00 | 154:46:43 | -1.06 | 2.9405 | 1.395 | 87.75 | 0 | 0 | 1.395 | 87.75 | 0.004357 | 0 | 274.02 | 2024-03-08 01:12:43 | -0.003117
22151 | 33 | 6 | CC DChg | 01:19:30 | 154:47:13 | -1.059 | 2.9377 | 1.404 | 88.31 | 0 | 0 | 1.404 | 88.31 | 0.004383 | 0 | 275.65 | 2024-03-08 01:13:13 | -0.003111
22152 | 33 | 6 | CC DChg | 01:20:00 | 154:47:43 | -1.06 | 2.9346 | 1.413 | 88.87 | 0 | 0 | 1.413 | 88.87 | 0.004409 | 0 | 277.28 | 2024-03-08 01:13:43 | -0.003111
22153 | 33 | 6 | CC DChg | 01:20:30 | 154:48:13 | -1.059 | 2.9315 | 1.422 | 89.42 | 0 | 0 | 1.422 | 89.42 | 0.004435 | 0 | 278.91 | 2024-03-08 01:14:13 | -0.003104
22154 | 33 | 6 | CC DChg | 01:21:00 | 154:48:43 | -1.06 | 2.9281 | 1.431 | 89.98 | 0 | 0 | 1.431 | 89.98 | 0.004461 | 0 | 280.54 | 2024-03-08 01:14:43 | -0.003104
22155 | 33 | 6 | CC DChg | 01:21:30 | 154:49:13 | -1.06 | 2.925 | 1.439 | 90.53 | 0 | 0 | 1.439 | 90.53 | 0.004486 | 0 | 282.16 | 2024-03-08 01:15:13 | -0.0031
22156 | 33 | 6 | CC DChg | 01:22:00 | 154:49:43 | -1.059 | 2.9219 | 1.448 | 91.09 | 0 | 0 | 1.448 | 91.09 | 0.004512 | 0 | 283.78 | 2024-03-08 01:15:43 | -0.003094
22157 | 33 | 6 | CC DChg | 01:22:30 | 154:50:13 | -1.06 | 2.9182 | 1.457 | 91.64 | 0 | 0 | 1.457 | 91.64 | 0.004538 | 0 | 285.41 | 2024-03-08 01:16:13 | -0.003093
22158 | 33 | 6 | CC DChg | 01:23:00 | 154:50:43 | -1.06 | 2.9148 | 1.466 | 92.2 | 0 | 0 | 1.466 | 92.2 | 0.004564 | 0 | 287.03 | 2024-03-08 01:16:43 | -0.00309
22159 | 33 | 6 | CC DChg | 01:23:30 | 154:51:13 | -1.06 | 2.911 | 1.475 | 92.75 | 0 | 0 | 1.475 | 92.75 | 0.004589 | 0 | 288.64 | 2024-03-08 01:17:13 | -0.003086
22160 | 33 | 6 | CC DChg | 01:24:00 | 154:51:43 | -1.06 | 2.9073 | 1.484 | 93.31 | 0 | 0 | 1.484 | 93.31 | 0.004615 | 0 | 290.26 | 2024-03-08 01:17:43 | -0.003082
22161 | 33 | 6 | CC DChg | 01:24:30 | 154:52:13 | -1.059 | 2.9033 | 1.492 | 93.86 | 0 | 0 | 1.492 | 93.86 | 0.004641 | 0 | 291.87 | 2024-03-08 01:18:13 | -0.003075
22162 | 33 | 6 | CC DChg | 01:25:00 | 154:52:43 | -1.06 | 2.8996 | 1.501 | 94.42 | 0 | 0 | 1.501 | 94.42 | 0.004666 | 0 | 293.49 | 2024-03-08 01:18:43 | -0.003074
22163 | 33 | 6 | CC DChg | 01:25:30 | 154:53:13 | -1.059 | 2.8952 | 1.51 | 94.97 | 0 | 0 | 1.51 | 94.97 | 0.004692 | 0 | 295.09 | 2024-03-08 01:19:13 | -0.003066
22164 | 33 | 6 | CC DChg | 01:26:00 | 154:53:43 | -1.059 | 2.8912 | 1.519 | 95.53 | 0 | 0 | 1.519 | 95.53 | 0.004718 | 0 | 296.7 | 2024-03-08 01:19:43 | -0.003062
22165 | 33 | 6 | CC DChg | 01:26:30 | 154:54:13 | -1.06 | 2.8865 | 1.528 | 96.09 | 0 | 0 | 1.528 | 96.09 | 0.004743 | 0 | 298.31 | 2024-03-08 01:20:13 | -0.00306
22166 | 33 | 6 | CC DChg | 01:27:00 | 154:54:43 | -1.059 | 2.8822 | 1.537 | 96.64 | 0 | 0 | 1.537 | 96.64 | 0.004769 | 0 | 299.91 | 2024-03-08 01:20:43 | -0.003052
22167 | 33 | 6 | CC DChg | 01:27:30 | 154:55:13 | -1.059 | 2.8772 | 1.545 | 97.2 | 0 | 0 | 1.545 | 97.2 | 0.004794 | 0 | 301.51 | 2024-03-08 01:21:13 | -0.003047
22168 | 33 | 6 | CC DChg | 01:28:00 | 154:55:43 | -1.06 | 2.872 | 1.554 | 97.75 | 0 | 0 | 1.554 | 97.75 | 0.004819 | 0 | 303.1 | 2024-03-08 01:21:43 | -0.003044
22169 | 33 | 6 | CC DChg | 01:28:30 | 154:56:13 | -1.06 | 2.867 | 1.563 | 98.31 | 0 | 0 | 1.563 | 98.31 | 0.004845 | 0 | 304.7 | 2024-03-08 01:22:13 | -0.003039
22170 | 33 | 6 | CC DChg | 01:29:00 | 154:56:43 | -1.06 | 2.8617 | 1.572 | 98.86 | 0 | 0 | 1.572 | 98.86 | 0.00487 | 0 | 306.29 | 2024-03-08 01:22:43 | -0.003033
22171 | 33 | 6 | CC DChg | 01:29:30 | 154:57:13 | -1.059 | 2.8559 | 1.581 | 99.42 | 0 | 0 | 1.581 | 99.42 | 0.004895 | 0 | 307.88 | 2024-03-08 01:23:13 | -0.003024
22172 | 33 | 6 | CC DChg | 01:30:00 | 154:57:43 | -1.059 | 2.8503 | 1.59 | 99.97 | 0 | 0 | 1.59 | 99.97 | 0.00492 | 0 | 309.46 | 2024-03-08 01:23:43 | -0.003018
22173 | 33 | 6 | CC DChg | 01:30:30 | 154:58:13 | -1.059 | 2.8441 | 1.598 | 100.53 | 0 | 0 | 1.598 | 100.53 | 0.004946 | 0 | 311.04 | 2024-03-08 01:24:13 | -0.003012
22174 | 33 | 6 | CC DChg | 01:31:00 | 154:58:43 | -1.06 | 2.8376 | 1.607 | 101.08 | 0 | 0 | 1.607 | 101.08 | 0.004971 | 0 | 312.62 | 2024-03-08 01:24:43 | -0.003008
22175 | 33 | 6 | CC DChg | 01:31:30 | 154:59:13 | -1.06 | 2.8307 | 1.616 | 101.64 | 0 | 0 | 1.616 | 101.64 | 0.004996 | 0 | 314.19 | 2024-03-08 01:25:13 | -0.003001
22176 | 33 | 6 | CC DChg | 01:32:00 | 154:59:43 | -1.06 | 2.8233 | 1.625 | 102.2 | 0 | 0 | 1.625 | 102.2 | 0.005021 | 0 | 315.76 | 2024-03-08 01:25:43 | -0.002993
22177 | 33 | 6 | CC DChg | 01:32:30 | 155:00:13 | -1.06 | 2.8159 | 1.634 | 102.75 | 0 | 0 | 1.634 | 102.75 | 0.005046 | 0 | 317.33 | 2024-03-08 01:26:13 | -0.002985
22178 | 33 | 6 | CC DChg | 01:33:00 | 155:00:43 | -1.059 | 2.8084 | 1.643 | 103.31 | 0 | 0 | 1.643 | 103.31 | 0.00507 | 0 | 318.89 | 2024-03-08 01:26:43 | -0.002974
22179 | 33 | 6 | CC DChg | 01:33:30 | 155:01:13 | -1.06 | 2.7997 | 1.651 | 103.86 | 0 | 0 | 1.651 | 103.86 | 0.005095 | 0 | 320.45 | 2024-03-08 01:27:13 | -0.002968
22180 | 33 | 6 | CC DChg | 01:34:00 | 155:01:43 | -1.059 | 2.7911 | 1.66 | 104.42 | 0 | 0 | 1.66 | 104.42 | 0.00512 | 0 | 322 | 2024-03-08 01:27:43 | -0.002956
22181 | 33 | 6 | CC DChg | 01:34:30 | 155:02:13 | -1.06 | 2.7818 | 1.669 | 104.97 | 0 | 0 | 1.669 | 104.97 | 0.005144 | 0 | 323.55 | 2024-03-08 01:28:13 | -0.002949
22182 | 33 | 6 | CC DChg | 01:34:59 | 155:02:43 | -1.06 | 2.7718 | 1.678 | 105.52 | 0 | 0 | 1.678 | 105.52 | 0.005169 | 0 | 325.08 | 2024-03-08 01:28:43 | -0.002938
22183 | 33 | 6 | CC DChg | 01:35:00 | 155:02:43 | -1.06 | 2.7718 | 1.678 | 105.53 | 0 | 0 | 1.678 | 105.53 | 0.005169 | 0 | 325.09 | 2024-03-08 01:28:43 | -0.002938
22184 | 33 | 6 | CC DChg | 01:35:29 | 155:03:12 | -1.06 | 2.7616 | 1.687 | 106.07 | 0 | 0 | 1.687 | 106.07 | 0.005193 | 0 | 326.59 | 2024-03-08 01:29:12 | -0.002927
22185 | 33 | 6 | CC DChg | 01:35:30 | 155:03:13 | -1.06 | 2.7616 | 1.687 | 106.08 | 0 | 0 | 1.687 | 106.08 | 0.005193 | 0 | 326.63 | 2024-03-08 01:29:13 | -0.002927
22186 | 33 | 6 | CC DChg | 01:35:56 | 155:03:39 | -1.059 | 2.7514 | 1.694 | 106.57 | 0 | 0 | 1.694 | 106.57 | 0.005215 | 0 | 327.96 | 2024-03-08 01:29:39 | -0.002914
22187 | 33 | 6 | CC DChg | 01:36:00 | 155:03:43 | -1.06 | 2.7501 | 1.696 | 106.64 | 0 | 0 | 1.696 | 106.64 | 0.005218 | 0 | 328.16 | 2024-03-08 01:29:43 | -0.002915
22188 | 33 | 6 | CC DChg | 01:36:25 | 155:04:08 | -1.06 | 2.7399 | 1.703 | 107.11 | 0 | 0 | 1.703 | 107.11 | 0.005238 | 0 | 329.46 | 2024-03-08 01:30:08 | -0.002904
22189 | 33 | 6 | CC DChg | 01:36:30 | 155:04:13 | -1.06 | 2.7384 | 1.704 | 107.19 | 0 | 0 | 1.704 | 107.19 | 0.005242 | 0 | 329.68 | 2024-03-08 01:30:13 | -0.002903
22190 | 33 | 6 | CC DChg | 01:36:53 | 155:04:36 | -1.059 | 2.7284 | 1.711 | 107.62 | 0 | 0 | 1.711 | 107.62 | 0.005261 | 0 | 330.85 | 2024-03-08 01:30:36 | -0.002889
22191 | 33 | 6 | CC DChg | 01:37:00 | 155:04:43 | -1.06 | 2.7253 | 1.713 | 107.75 | 0 | 0 | 1.713 | 107.75 | 0.005266 | 0 | 331.2 | 2024-03-08 01:30:43 | -0.002889
22192 | 33 | 6 | CC DChg | 01:37:22 | 155:05:05 | -1.06 | 2.7151 | 1.72 | 108.16 | 0 | 0 | 1.72 | 108.16 | 0.005284 | 0 | 332.33 | 2024-03-08 01:31:05 | -0.002878
22193 | 33 | 6 | CC DChg | 01:37:30 | 155:05:13 | -1.06 | 2.7114 | 1.722 | 108.3 | 0 | 0 | 1.722 | 108.3 | 0.00529 | 0 | 332.71 | 2024-03-08 01:31:13 | -0.002874
22194 | 33 | 6 | CC DChg | 01:37:51 | 155:05:34 | -1.06 | 2.7012 | 1.728 | 108.7 | 0 | 0 | 1.728 | 108.7 | 0.005307 | 0 | 333.77 | 2024-03-08 01:31:34 | -0.002863
22195 | 33 | 6 | CC DChg | 01:38:00 | 155:05:43 | -1.06 | 2.6968 | 1.731 | 108.86 | 0 | 0 | 1.731 | 108.86 | 0.005314 | 0 | 334.21 | 2024-03-08 01:31:43 | -0.002859
22196 | 33 | 6 | CC DChg | 01:38:19 | 155:06:02 | -1.059 | 2.6866 | 1.736 | 109.21 | 0 | 0 | 1.736 | 109.21 | 0.005329 | 0 | 335.17 | 2024-03-08 01:32:02 | -0.002845
22197 | 33 | 6 | CC DChg | 01:38:30 | 155:06:13 | -1.06 | 2.681 | 1.74 | 109.42 | 0 | 0 | 1.74 | 109.42 | 0.005338 | 0 | 335.71 | 2024-03-08 01:32:13 | -0.002842
22198 | 33 | 6 | CC DChg | 01:38:47 | 155:06:30 | -1.059 | 2.6708 | 1.745 | 109.74 | 0 | 0 | 1.745 | 109.74 | 0.005351 | 0 | 336.57 | 2024-03-08 01:32:30 | -0.002828
22199 | 33 | 6 | CC DChg | 01:39:00 | 155:06:43 | -1.06 | 2.6633 | 1.749 | 109.97 | 0 | 0 | 1.749 | 109.97 | 0.005361 | 0 | 337.19 | 2024-03-08 01:32:43 | -0.002823
22200 | 33 | 6 | CC DChg | 01:39:16 | 155:06:59 | -1.06 | 2.6531 | 1.753 | 110.28 | 0 | 0 | 1.753 | 110.28 | 0.005374 | 0 | 338.01 | 2024-03-08 01:32:59 | -0.002812
22201 | 33 | 6 | CC DChg | 01:39:30 | 155:07:13 | -1.06 | 2.6447 | 1.757 | 110.53 | 0 | 0 | 1.757 | 110.53 | 0.005385 | 0 | 338.67 | 2024-03-08 01:33:13 | -0.002803
22202 | 33 | 6 | CC DChg | 01:39:45 | 155:07:28 | -1.059 | 2.6345 | 1.762 | 110.81 | 0 | 0 | 1.762 | 110.81 | 0.005397 | 0 | 339.4 | 2024-03-08 01:33:28 | -0.00279
22203 | 33 | 6 | CC DChg | 01:39:59 | 155:07:43 | -1.06 | 2.6243 | 1.766 | 111.08 | 0 | 0 | 1.766 | 111.08 | 0.005408 | 0 | 340.12 | 2024-03-08 01:33:43 | -0.002782
22204 | 33 | 6 | CC DChg | 01:40:00 | 155:07:43 | -1.06 | 2.6243 | 1.766 | 111.08 | 0 | 0 | 1.766 | 111.08 | 0.005408 | 0 | 340.13 | 2024-03-08 01:33:43 | -0.002782
22205 | 33 | 6 | CC DChg | 01:40:12 | 155:07:56 | -1.059 | 2.6143 | 1.77 | 111.32 | 0 | 0 | 1.77 | 111.32 | 0.005418 | 0 | 340.75 | 2024-03-08 01:33:56 | -0.002769
22206 | 33 | 6 | CC DChg | 01:40:26 | 155:08:09 | -1.06 | 2.6041 | 1.774 | 111.57 | 0 | 0 | 1.774 | 111.57 | 0.005428 | 0 | 341.41 | 2024-03-08 01:34:09 | -0.00276
22207 | 33 | 6 | CC DChg | 01:40:30 | 155:08:13 | -1.06 | 2.6016 | 1.775 | 111.64 | 0 | 0 | 1.775 | 111.64 | 0.005431 | 0 | 341.58 | 2024-03-08 01:34:13 | -0.002758
22208 | 33 | 6 | CC DChg | 01:40:41 | 155:08:25 | -1.06 | 2.5914 | 1.779 | 111.86 | 0 | 0 | 1.779 | 111.86 | 0.00544 | 0 | 342.15 | 2024-03-08 01:34:25 | -0.002747
22209 | 33 | 6 | CC DChg | 01:40:54 | 155:08:37 | -1.06 | 2.5812 | 1.782 | 112.08 | 0 | 0 | 1.782 | 112.08 | 0.00545 | 0 | 342.74 | 2024-03-08 01:34:37 | -0.002736
22210 | 33 | 6 | CC DChg | 01:41:00 | 155:08:43 | -1.06 | 2.5762 | 1.784 | 112.19 | 0 | 0 | 1.784 | 112.19 | 0.005454 | 0 | 343.02 | 2024-03-08 01:34:43 | -0.002731
22211 | 33 | 6 | CC DChg | 01:41:11 | 155:08:54 | -1.06 | 2.566 | 1.787 | 112.4 | 0 | 0 | 1.787 | 112.4 | 0.005462 | 0 | 343.54 | 2024-03-08 01:34:54 | -0.00272
22212 | 33 | 6 | CC DChg | 01:41:22 | 155:09:05 | -1.06 | 2.5558 | 1.79 | 112.6 | 0 | 0 | 1.79 | 112.6 | 0.005471 | 0 | 344.06 | 2024-03-08 01:35:05 | -0.002709
22213 | 33 | 6 | CC DChg | 01:41:30 | 155:09:13 | -1.06 | 2.548 | 1.793 | 112.75 | 0 | 0 | 1.793 | 112.75 | 0.005477 | 0 | 344.44 | 2024-03-08 01:35:13 | -0.002701
22214 | 33 | 6 | CC DChg | 01:41:40 | 155:09:23 | -1.06 | 2.5378 | 1.796 | 112.94 | 0 | 0 | 1.796 | 112.94 | 0.005484 | 0 | 344.92 | 2024-03-08 01:35:23 | -0.00269
22215 | 33 | 6 | CC DChg | 01:41:50 | 155:09:33 | -1.059 | 2.5272 | 1.799 | 113.12 | 0 | 0 | 1.799 | 113.12 | 0.005492 | 0 | 345.38 | 2024-03-08 01:35:33 | -0.002676
22216 | 33 | 6 | CC DChg | 01:41:59 | 155:09:42 | -1.06 | 2.517 | 1.801 | 113.29 | 0 | 0 | 1.801 | 113.29 | 0.005498 | 0 | 345.81 | 2024-03-08 01:35:42 | -0.002668
22217 | 33 | 6 | CC DChg | 01:42:00 | 155:09:43 | -1.06 | 2.5164 | 1.802 | 113.3 | 0 | 0 | 1.802 | 113.3 | 0.005499 | 0 | 345.85 | 2024-03-08 01:35:43 | -0.002667
22218 | 33 | 6 | CC DChg | 01:42:09 | 155:09:52 | -1.059 | 2.5062 | 1.804 | 113.47 | 0 | 0 | 1.804 | 113.47 | 0.005506 | 0 | 346.27 | 2024-03-08 01:35:52 | -0.002654
22219 | 33 | 6 | CC DChg | 01:42:17 | 155:10:00 | -1.059 | 2.4962 | 1.807 | 113.63 | 0 | 0 | 1.807 | 113.63 | 0.005512 | 0 | 346.65 | 2024-03-08 01:36:00 | -0.002643
22220 | 33 | 6 | CC DChg | 01:42:25 | 155:10:08 | -1.06 | 2.486 | 1.809 | 113.78 | 0 | 0 | 1.809 | 113.78 | 0.005518 | 0 | 347.03 | 2024-03-08 01:36:08 | -0.002635
22221 | 33 | 6 | CC DChg | 01:42:30 | 155:10:13 | -1.06 | 2.4804 | 1.81 | 113.86 | 0 | 0 | 1.81 | 113.86 | 0.005521 | 0 | 347.24 | 2024-03-08 01:36:13 | -0.002629
22222 | 33 | 6 | CC DChg | 01:42:37 | 155:10:20 | -1.059 | 2.4702 | 1.813 | 114 | 0 | 0 | 1.813 | 114 | 0.005527 | 0 | 347.59 | 2024-03-08 01:36:20 | -0.002616
22223 | 33 | 6 | CC DChg | 01:42:45 | 155:10:28 | -1.06 | 2.46 | 1.815 | 114.14 | 0 | 0 | 1.815 | 114.14 | 0.005532 | 0 | 347.93 | 2024-03-08 01:36:28 | -0.002608
22224 | 33 | 6 | CC DChg | 01:42:52 | 155:10:35 | -1.059 | 2.45 | 1.817 | 114.27 | 0 | 0 | 1.817 | 114.27 | 0.005537 | 0 | 348.26 | 2024-03-08 01:36:35 | -0.002595
22225 | 33 | 6 | CC DChg | 01:42:59 | 155:10:42 | -1.06 | 2.4398 | 1.819 | 114.4 | 0 | 0 | 1.819 | 114.4 | 0.005542 | 0 | 348.58 | 2024-03-08 01:36:42 | -0.002586
22226 | 33 | 6 | CC DChg | 01:43:00 | 155:10:43 | -1.06 | 2.4389 | 1.819 | 114.41 | 0 | 0 | 1.819 | 114.41 | 0.005543 | 0 | 348.6 | 2024-03-08 01:36:43 | -0.002585
22227 | 33 | 6 | CC DChg | 01:43:06 | 155:10:50 | -1.059 | 2.4286 | 1.821 | 114.54 | 0 | 0 | 1.821 | 114.54 | 0.005548 | 0 | 348.91 | 2024-03-08 01:36:50 | -0.002572
22228 | 33 | 6 | CC DChg | 01:43:13 | 155:10:56 | -1.06 | 2.4184 | 1.823 | 114.66 | 0 | 0 | 1.823 | 114.66 | 0.005552 | 0 | 349.2 | 2024-03-08 01:36:56 | -0.002564
22229 | 33 | 6 | CC DChg | 01:43:19 | 155:11:03 | -1.06 | 2.4082 | 1.825 | 114.78 | 0 | 0 | 1.825 | 114.78 | 0.005557 | 0 | 349.49 | 2024-03-08 01:37:03 | -0.002553
22230 | 33 | 6 | CC DChg | 01:43:25 | 155:11:08 | -1.06 | 2.398 | 1.827 | 114.89 | 0 | 0 | 1.827 | 114.89 | 0.005561 | 0 | 349.75 | 2024-03-08 01:37:08 | -0.002542
22231 | 33 | 6 | CC DChg | 01:43:30 | 155:11:13 | -1.06 | 2.3905 | 1.828 | 114.97 | 0 | 0 | 1.828 | 114.97 | 0.005564 | 0 | 349.94 | 2024-03-08 01:37:13 | -0.002534
22232 | 33 | 6 | CC DChg | 01:43:35 | 155:11:19 | -1.06 | 2.3803 | 1.83 | 115.08 | 0 | 0 | 1.83 | 115.08 | 0.005568 | 0 | 350.2 | 2024-03-08 01:37:19 | -0.002523
22233 | 33 | 6 | CC DChg | 01:43:41 | 155:11:24 | -1.06 | 2.3701 | 1.831 | 115.18 | 0 | 0 | 1.831 | 115.18 | 0.005572 | 0 | 350.45 | 2024-03-08 01:37:24 | -0.002512
22234 | 33 | 6 | CC DChg | 01:43:46 | 155:11:30 | -1.059 | 2.3601 | 1.833 | 115.28 | 0 | 0 | 1.833 | 115.28 | 0.005576 | 0 | 350.68 | 2024-03-08 01:37:30 | -0.002499
22235 | 33 | 6 | CC DChg | 01:43:52 | 155:11:35 | -1.06 | 2.3499 | 1.834 | 115.38 | 0 | 0 | 1.834 | 115.38 | 0.005579 | 0 | 350.91 | 2024-03-08 01:37:35 | -0.002491
22236 | 33 | 6 | CC DChg | 01:43:57 | 155:11:40 | -1.06 | 2.3397 | 1.836 | 115.47 | 0 | 0 | 1.836 | 115.47 | 0.005583 | 0 | 351.13 | 2024-03-08 01:37:40 | -0.00248
22237 | 33 | 6 | CC DChg | 01:44:00 | 155:11:43 | -1.06 | 2.3338 | 1.837 | 115.52 | 0 | 0 | 1.837 | 115.52 | 0.005585 | 0 | 351.26 | 2024-03-08 01:37:43 | -0.002474
22238 | 33 | 6 | CC DChg | 01:44:04 | 155:11:48 | -1.059 | 2.3235 | 1.838 | 115.62 | 0 | 0 | 1.838 | 115.62 | 0.005588 | 0 | 351.47 | 2024-03-08 01:37:48 | -0.002461
22239 | 33 | 6 | CC DChg | 01:44:09 | 155:11:52 | -1.06 | 2.3133 | 1.84 | 115.7 | 0 | 0 | 1.84 | 115.7 | 0.005592 | 0 | 351.67 | 2024-03-08 01:37:52 | -0.002452
22240 | 33 | 6 | CC DChg | 01:44:14 | 155:11:57 | -1.06 | 2.3031 | 1.841 | 115.79 | 0 | 0 | 1.841 | 115.79 | 0.005595 | 0 | 351.86 | 2024-03-08 01:37:57 | -0.002441
22241 | 33 | 6 | CC DChg | 01:44:18 | 155:12:02 | -1.06 | 2.2929 | 1.842 | 115.87 | 0 | 0 | 1.842 | 115.87 | 0.005598 | 0 | 352.06 | 2024-03-08 01:38:02 | -0.00243
22242 | 33 | 6 | CC DChg | 01:44:23 | 155:12:06 | -1.059 | 2.2829 | 1.844 | 115.95 | 0 | 0 | 1.844 | 115.95 | 0.005601 | 0 | 352.24 | 2024-03-08 01:38:06 | -0.002418
22243 | 33 | 6 | CC DChg | 01:44:27 | 155:12:10 | -1.06 | 2.2727 | 1.845 | 116.03 | 0 | 0 | 1.845 | 116.03 | 0.005603 | 0 | 352.42 | 2024-03-08 01:38:10 | -0.002409
22244 | 33 | 6 | CC DChg | 01:44:30 | 155:12:13 | -1.06 | 2.2659 | 1.846 | 116.08 | 0 | 0 | 1.846 | 116.08 | 0.005605 | 0 | 352.53 | 2024-03-08 01:38:13 | -0.002402
22245 | 33 | 6 | CC DChg | 01:44:34 | 155:12:17 | -1.06 | 2.2557 | 1.847 | 116.16 | 0 | 0 | 1.847 | 116.16 | 0.005608 | 0 | 352.71 | 2024-03-08 01:38:17 | -0.002391
22246 | 33 | 6 | CC DChg | 01:44:37 | 155:12:21 | -1.059 | 2.2457 | 1.848 | 116.23 | 0 | 0 | 1.848 | 116.23 | 0.005611 | 0 | 352.86 | 2024-03-08 01:38:21 | -0.002378
22247 | 33 | 6 | CC DChg | 01:44:41 | 155:12:25 | -1.06 | 2.2355 | 1.849 | 116.3 | 0 | 0 | 1.849 | 116.3 | 0.005613 | 0 | 353.03 | 2024-03-08 01:38:25 | -0.00237
22248 | 33 | 6 | CC DChg | 01:44:45 | 155:12:28 | -1.06 | 2.2253 | 1.85 | 116.37 | 0 | 0 | 1.85 | 116.37 | 0.005616 | 0 | 353.18 | 2024-03-08 01:38:28 | -0.002359
22249 | 33 | 6 | CC DChg | 01:44:49 | 155:12:32 | -1.06 | 2.2147 | 1.851 | 116.44 | 0 | 0 | 1.851 | 116.44 | 0.005618 | 0 | 353.34 | 2024-03-08 01:38:32 | -0.002348
22250 | 33 | 6 | CC DChg | 01:44:53 | 155:12:36 | -1.06 | 2.2045 | 1.852 | 116.51 | 0 | 0 | 1.852 | 116.51 | 0.00562 | 0 | 353.49 | 2024-03-08 01:38:36 | -0.002337
22251 | 33 | 6 | CC DChg | 01:44:56 | 155:12:39 | -1.059 | 2.1943 | 1.854 | 116.57 | 0 | 0 | 1.854 | 116.57 | 0.005623 | 0 | 353.63 | 2024-03-08 01:38:39 | -0.002324
22252 | 33 | 6 | CC DChg | 01:44:59 | 155:12:43 | -1.06 | 2.1843 | 1.854 | 116.63 | 0 | 0 | 1.854 | 116.63 | 0.005625 | 0 | 353.77 | 2024-03-08 01:38:43 | -0.002315
22253 | 33 | 6 | CC DChg | 01:45:00 | 155:12:43 | -1.06 | 2.184 | 1.855 | 116.64 | 0 | 0 | 1.855 | 116.64 | 0.005625 | 0 | 353.77 | 2024-03-08 01:38:43 | -0.002315
22254 | 33 | 6 | CC DChg | 01:45:03 | 155:12:46 | -1.06 | 2.1738 | 1.855 | 116.7 | 0 | 0 | 1.855 | 116.7 | 0.005627 | 0 | 353.9 | 2024-03-08 01:38:46 | -0.002304
22255 | 33 | 6 | CC DChg | 01:45:06 | 155:12:49 | -1.06 | 2.1636 | 1.856 | 116.76 | 0 | 0 | 1.856 | 116.76 | 0.005629 | 0 | 354.04 | 2024-03-08 01:38:49 | -0.002293
22256 | 33 | 6 | CC DChg | 01:45:09 | 155:12:53 | -1.06 | 2.1533 | 1.857 | 116.82 | 0 | 0 | 1.857 | 116.82 | 0.005631 | 0 | 354.17 | 2024-03-08 01:38:53 | -0.002282
22257 | 33 | 6 | CC DChg | 01:45:13 | 155:12:56 | -1.059 | 2.1431 | 1.858 | 116.88 | 0 | 0 | 1.858 | 116.88 | 0.005633 | 0 | 354.29 | 2024-03-08 01:38:56 | -0.00227
22258 | 33 | 6 | CC DChg | 01:45:16 | 155:12:59 | -1.06 | 2.1326 | 1.859 | 116.94 | 0 | 0 | 1.859 | 116.94 | 0.005635 | 0 | 354.42 | 2024-03-08 01:38:59 | -0.002261
22259 | 33 | 6 | CC DChg | 01:45:19 | 155:13:02 | -1.06 | 2.1223 | 1.86 | 116.99 | 0 | 0 | 1.86 | 116.99 | 0.005637 | 0 | 354.54 | 2024-03-08 01:39:02 | -0.00225
22260 | 33 | 6 | CC DChg | 01:45:22 | 155:13:05 | -1.06 | 2.1118 | 1.861 | 117.05 | 0 | 0 | 1.861 | 117.05 | 0.005639 | 0 | 354.66 | 2024-03-08 01:39:05 | -0.002239
22261 | 33 | 6 | CC DChg | 01:45:25 | 155:13:08 | -1.06 | 2.1016 | 1.862 | 117.1 | 0 | 0 | 1.862 | 117.1 | 0.005641 | 0 | 354.77 | 2024-03-08 01:39:08 | -0.002228
22262 | 33 | 6 | CC DChg | 01:45:28 | 155:13:11 | -1.06 | 2.0913 | 1.863 | 117.16 | 0 | 0 | 1.863 | 117.16 | 0.005643 | 0 | 354.89 | 2024-03-08 01:39:11 | -0.002217
22263 | 33 | 6 | CC DChg | 01:45:30 | 155:13:13 | -1.06 | 2.0848 | 1.863 | 117.19 | 0 | 0 | 1.863 | 117.19 | 0.005644 | 0 | 354.96 | 2024-03-08 01:39:13 | -0.00221
22264 | 33 | 6 | CC DChg | 01:45:32 | 155:13:16 | -1.06 | 2.0746 | 1.864 | 117.24 | 0 | 0 | 1.864 | 117.24 | 0.005646 | 0 | 355.06 | 2024-03-08 01:39:16 | -0.002199
22265 | 33 | 6 | CC DChg | 01:45:35 | 155:13:18 | -1.06 | 2.0641 | 1.865 | 117.29 | 0 | 0 | 1.865 | 117.29 | 0.005647 | 0 | 355.17 | 2024-03-08 01:39:18 | -0.002188
22266 | 33 | 6 | CC DChg | 01:45:38 | 155:13:21 | -1.06 | 2.0541 | 1.866 | 117.34 | 0 | 0 | 1.866 | 117.34 | 0.005649 | 0 | 355.27 | 2024-03-08 01:39:21 | -0.002177
22267 | 33 | 6 | CC DChg | 01:45:40 | 155:13:24 | -1.06 | 2.0439 | 1.867 | 117.39 | 0 | 0 | 1.867 | 117.39 | 0.00565 | 0 | 355.37 | 2024-03-08 01:39:24 | -0.002167
22268 | 33 | 6 | CC DChg | 01:45:43 | 155:13:26 | -1.06 | 2.0337 | 1.867 | 117.44 | 0 | 0 | 1.867 | 117.44 | 0.005652 | 0 | 355.47 | 2024-03-08 01:39:26 | -0.002156
22269 | 33 | 6 | CC DChg | 01:45:46 | 155:13:29 | -1.06 | 2.0234 | 1.868 | 117.49 | 0 | 0 | 1.868 | 117.49 | 0.005654 | 0 | 355.57 | 2024-03-08 01:39:29 | -0.002145
22270 | 33 | 6 | CC DChg | 01:45:48 | 155:13:31 | -1.06 | 2.0129 | 1.869 | 117.54 | 0 | 0 | 1.869 | 117.54 | 0.005655 | 0 | 355.66 | 2024-03-08 01:39:31 | -0.002134
22271 | 33 | 6 | CC DChg | 01:45:51 | 155:13:34 | -1.059 | 2.0024 | 1.87 | 117.58 | 0 | 0 | 1.87 | 117.58 | 0.005657 | 0 | 355.76 | 2024-03-08 01:39:34 | -0.002121
22272 | 33 | 6 | CC DChg | 01:45:53 | 155:13:36 | -1.059 | 1.9924 | 1.87 | 117.63 | 0 | 0 | 1.87 | 117.63 | 0.005658 | 0 | 355.85 | 2024-03-08 01:39:36 | -0.00211
22273 | 33 | 6 | CC DChg | 01:45:56 | 155:13:39 | -1.059 | 1.9822 | 1.871 | 117.67 | 0 | 0 | 1.871 | 117.67 | 0.005659 | 0 | 355.94 | 2024-03-08 01:39:39 | -0.002099
22274 | 33 | 6 | CC DChg | 01:45:58 | 155:13:41 | -1.059 | 1.9717 | 1.872 | 117.72 | 0 | 0 | 1.872 | 117.72 | 0.005661 | 0 | 356.02 | 2024-03-08 01:39:41 | -0.002088
22275 | 33 | 6 | CC DChg | 01:46:00 | 155:13:43 | -1.06 | 1.9649 | 1.872 | 117.75 | 0 | 0 | 1.872 | 117.75 | 0.005662 | 0 | 356.08 | 2024-03-08 01:39:43 | -0.002083
22276 | 33 | 6 | CC DChg | 01:46:02 | 155:13:45 | -1.059 | 1.9546 | 1.873 | 117.79 | 0 | 0 | 1.873 | 117.79 | 0.005663 | 0 | 356.16 | 2024-03-08 01:39:45 | -0.00207
22277 | 33 | 6 | CC DChg | 01:46:04 | 155:13:47 | -1.06 | 1.9441 | 1.874 | 117.83 | 0 | 0 | 1.874 | 117.83 | 0.005664 | 0 | 356.25 | 2024-03-08 01:39:47 | -0.002061
22278 | 33 | 6 | CC DChg | 01:46:07 | 155:13:50 | -1.059 | 1.9335 | 1.874 | 117.88 | 0 | 0 | 1.874 | 117.88 | 0.005666 | 0 | 356.33 | 2024-03-08 01:39:50 | -0.002048
22279 | 33 | 6 | CC DChg | 01:46:09 | 155:13:52 | -1.059 | 1.9233 | 1.875 | 117.92 | 0 | 0 | 1.875 | 117.92 | 0.005667 | 0 | 356.42 | 2024-03-08 01:39:52 | -0.002037
22280 | 33 | 6 | CC DChg | 01:46:11 | 155:13:54 | -1.059 | 1.9131 | 1.876 | 117.96 | 0 | 0 | 1.876 | 117.96 | 0.005668 | 0 | 356.49 | 2024-03-08 01:39:54 | -0.002026
22281 | 33 | 6 | CC DChg | 01:46:13 | 155:13:56 | -1.06 | 1.9022 | 1.876 | 118 | 0 | 0 | 1.876 | 118 | 0.005669 | 0 | 356.57 | 2024-03-08 01:39:56 | -0.002016
22282 | 33 | 6 | CC DChg | 01:46:14 | 155:13:57 | -1.059 | 1.8994 | 1.876 | 118.01 | 0 | 0 | 1.876 | 118.01 | 0.00567 | 0 | 356.59 | 2024-03-08 01:39:57 | -0.002011
22283 | 34 | 5 | CC Chg | 00:00:00 | 155:13:57 | 1.06 | 2.3363 | 0 | 0 | 0 | 0 | 0 | 0 | 0 | 0 | 0 | 2024-03-08 01:39:57 | 0.002476
22284 | 34 | 5 | CC Chg | 00:00:00 | 155:13:57 | 1.059 | 2.4305 | 0 | 0 | 0 | 0 | 0 | 0 | 0 | 0.01 | 0 | 2024-03-08 01:39:57 | 0.002574
22285 | 34 | 5 | CC Chg | 00:00:00 | 155:13:57 | 1.059 | 2.5387 | 0 | 0.01 | 0 | 0.01 | 0 | 0 | 0 | 0.01 | 0 | 2024-03-08 01:39:57 | 0.002688
22286 | 34 | 5 | CC Chg | 00:00:00 | 155:13:57 | 1.059 | 2.5939 | 0 | 0.01 | 0 | 0.01 | 0 | 0 | 0 | 0.02 | 0 | 2024-03-08 01:39:57 | 0.002747
22287 | 34 | 5 | CC Chg | 00:00:00 | 155:13:58 | 1.059 | 2.6658 | 0 | 0.01 | 0 | 0.01 | 0 | 0 | 0 | 0.02 | 0 | 2024-03-08 01:39:58 | 0.002823
22288 | 34 | 5 | CC Chg | 00:00:00 | 155:13:58 | 1.059 | 2.7343 | 0 | 0.01 | 0 | 0.01 | 0 | 0 | 0 | 0.03 | 0 | 2024-03-08 01:39:58 | 0.002896
22289 | 34 | 5 | CC Chg | 00:00:00 | 155:13:58 | 1.059 | 2.7752 | 0 | 0.01 | 0 | 0.01 | 0 | 0 | 1e-06 | 0.03 | 0 | 2024-03-08 01:39:58 | 0.002939
22290 | 34 | 5 | CC Chg | 00:00:00 | 155:13:58 | 1.059 | 2.8292 | 0 | 0.01 | 0 | 0.01 | 0 | 0 | 1e-06 | 0.04 | 0 | 2024-03-08 01:39:58 | 0.002996
22291 | 34 | 5 | CC Chg | 00:00:00 | 155:13:58 | 1.059 | 2.8741 | 0 | 0.02 | 0 | 0.02 | 0 | 0 | 1e-06 | 0.04 | 0 | 2024-03-08 01:39:58 | 0.003044
22292 | 34 | 5 | CC Chg | 00:00:01 | 155:13:58 | 1.059 | 2.8993 | 0 | 0.02 | 0 | 0.02 | 0 | 0 | 1e-06 | 0.05 | 0 | 2024-03-08 01:39:58 | 0.00307
22293 | 34 | 5 | CC Chg | 00:00:01 | 155:13:58 | 1.059 | 2.9312 | 0 | 0.02 | 0 | 0.02 | 0 | 0 | 1e-06 | 0.05 | 0 | 2024-03-08 01:39:58 | 0.003104
22294 | 34 | 5 | CC Chg | 00:00:01 | 155:13:58 | 1.059 | 2.9569 | 0 | 0.02 | 0 | 0.02 | 0 | 0 | 1e-06 | 0.06 | 0 | 2024-03-08 01:39:58 | 0.003131
22295 | 34 | 5 | CC Chg | 00:00:01 | 155:13:58 | 1.059 | 2.9715 | 0 | 0.02 | 0 | 0.02 | 0 | 0 | 1e-06 | 0.07 | 0 | 2024-03-08 01:39:58 | 0.003147
22296 | 34 | 5 | CC Chg | 00:00:01 | 155:13:58 | 1.059 | 2.9898 | 0 | 0.03 | 0 | 0.03 | 0 | 0 | 1e-06 | 0.07 | 0 | 2024-03-08 01:39:58 | 0.003166
22297 | 34 | 5 | CC Chg | 00:00:01 | 155:13:59 | 1.059 | 3.0044 | 0 | 0.03 | 0 | 0.03 | 0 | 0 | 1e-06 | 0.08 | 0 | 2024-03-08 01:39:59 | 0.003182
22298 | 34 | 5 | CC Chg | 00:00:01 | 155:13:59 | 1.059 | 3.0239 | 0.001 | 0.03 | 0.001 | 0.03 | 0 | 0 | 1e-06 | 0.09 | 0 | 2024-03-08 01:39:59 | 0.003202
22299 | 34 | 5 | CC Chg | 00:00:01 | 155:13:59 | 1.059 | 3.0378 | 0.001 | 0.04 | 0.001 | 0.04 | 0 | 0 | 2e-06 | 0.1 | 0 | 2024-03-08 01:39:59 | 0.003217
22300 | 34 | 5 | CC Chg | 00:00:02 | 155:13:59 | 1.059 | 3.0499 | 0.001 | 0.04 | 0.001 | 0.04 | 0 | 0 | 2e-06 | 0.11 | 0 | 2024-03-08 01:39:59 | 0.00323
22301 | 34 | 5 | CC Chg | 00:00:02 | 155:13:59 | 1.059 | 3.0617 | 0.001 | 0.04 | 0.001 | 0.04 | 0 | 0 | 2e-06 | 0.13 | 0 | 2024-03-08 01:39:59 | 0.003242
22302 | 34 | 5 | CC Chg | 00:00:02 | 155:14:00 | 1.059 | 3.0719 | 0.001 | 0.05 | 0.001 | 0.05 | 0 | 0 | 2e-06 | 0.15 | 0 | 2024-03-08 01:40:00 | 0.003253
22303 | 34 | 5 | CC Chg | 00:00:03 | 155:14:00 | 1.059 | 3.0828 | 0.001 | 0.06 | 0.001 | 0.06 | 0 | 0 | 3e-06 | 0.18 | 0 | 2024-03-08 01:40:00 | 0.003265
22304 | 34 | 5 | CC Chg | 00:00:04 | 155:14:01 | 1.059 | 3.0933 | 0.001 | 0.08 | 0.001 | 0.08 | 0 | 0 | 4e-06 | 0.24 | 0 | 2024-03-08 01:40:01 | 0.003276
22305 | 34 | 5 | CC Chg | 00:00:05 | 155:14:03 | 1.06 | 3.1036 | 0.002 | 0.11 | 0.002 | 0.11 | 0 | 0 | 5e-06 | 0.32 | 0 | 2024-03-08 01:40:03 | 0.00329
22306 | 34 | 5 | CC Chg | 00:00:08 | 155:14:06 | 1.06 | 3.1141 | 0.003 | 0.16 | 0.003 | 0.16 | 0 | 0 | 8e-06 | 0.49 | 0 | 2024-03-08 01:40:06 | 0.003301
22307 | 34 | 5 | CC Chg | 00:00:16 | 155:14:14 | 1.06 | 3.1243 | 0.005 | 0.31 | 0.005 | 0.31 | 0 | 0 | 1.5e-05 | 0.96 | 0 | 2024-03-08 01:40:14 | 0.003312
22308 | 34 | 5 | CC Chg | 00:00:30 | 155:14:27 | 1.06 | 3.1324 | 0.009 | 0.56 | 0.009 | 0.56 | 0 | 0 | 2.7e-05 | 1.72 | 0 | 2024-03-08 01:40:27 | 0.00332
22309 | 34 | 5 | CC Chg | 00:01:00 | 155:14:57 | 1.06 | 3.142 | 0.018 | 1.11 | 0.018 | 1.11 | 0 | 0 | 5.5e-05 | 3.46 | 0 | 2024-03-08 01:40:57 | 0.003331
22310 | 34 | 5 | CC Chg | 00:01:30 | 155:15:27 | 1.06 | 3.1482 | 0.026 | 1.67 | 0.026 | 1.67 | 0 | 0 | 8.3e-05 | 5.21 | 0 | 2024-03-08 01:41:27 | 0.003337
22311 | 34 | 5 | CC Chg | 00:02:00 | 155:15:57 | 1.06 | 3.1532 | 0.035 | 2.22 | 0.035 | 2.22 | 0 | 0 | 0.000111 | 6.96 | 0 | 2024-03-08 01:41:57 | 0.003342
22312 | 34 | 5 | CC Chg | 00:02:30 | 155:16:27 | 1.059 | 3.1566 | 0.044 | 2.78 | 0.044 | 2.78 | 0 | 0 | 0.000139 | 8.71 | 0 | 2024-03-08 01:42:27 | 0.003343
22313 | 34 | 5 | CC Chg | 00:03:00 | 155:16:57 | 1.06 | 3.16 | 0.053 | 3.33 | 0.053 | 3.33 | 0 | 0 | 0.000166 | 10.47 | 0 | 2024-03-08 01:42:57 | 0.00335
22314 | 34 | 5 | CC Chg | 00:03:30 | 155:17:27 | 1.06 | 3.1634 | 0.062 | 3.89 | 0.062 | 3.89 | 0 | 0 | 0.000194 | 12.22 | 0 | 2024-03-08 01:43:27 | 0.003353
22315 | 34 | 5 | CC Chg | 00:04:00 | 155:17:57 | 1.06 | 3.1662 | 0.071 | 4.44 | 0.071 | 4.44 | 0 | 0 | 0.000222 | 13.98 | 0 | 2024-03-08 01:43:57 | 0.003356
22316 | 34 | 5 | CC Chg | 00:04:30 | 155:18:27 | 1.059 | 3.1693 | 0.079 | 5 | 0.079 | 5 | 0 | 0 | 0.00025 | 15.74 | 0 | 2024-03-08 01:44:27 | 0.003356
22317 | 34 | 5 | CC Chg | 00:05:00 | 155:18:57 | 1.06 | 3.1718 | 0.088 | 5.55 | 0.088 | 5.55 | 0 | 0 | 0.000278 | 17.5 | 0 | 2024-03-08 01:44:57 | 0.003362
22318 | 34 | 5 | CC Chg | 00:05:30 | 155:19:27 | 1.06 | 3.1746 | 0.097 | 6.11 | 0.097 | 6.11 | 0 | 0 | 0.000306 | 19.27 | 0 | 2024-03-08 01:45:27 | 0.003365
22319 | 34 | 5 | CC Chg | 00:06:00 | 155:19:57 | 1.06 | 3.177 | 0.106 | 6.67 | 0.106 | 6.67 | 0 | 0 | 0.000334 | 21.03 | 0 | 2024-03-08 01:45:57 | 0.003368
22320 | 34 | 5 | CC Chg | 00:06:30 | 155:20:27 | 1.06 | 3.1795 | 0.115 | 7.22 | 0.115 | 7.22 | 0 | 0 | 0.000362 | 22.79 | 0 | 2024-03-08 01:46:27 | 0.00337
22321 | 34 | 5 | CC Chg | 00:07:00 | 155:20:57 | 1.06 | 3.1817 | 0.124 | 7.78 | 0.124 | 7.78 | 0 | 0 | 0.000391 | 24.56 | 0 | 2024-03-08 01:46:57 | 0.003373
22322 | 34 | 5 | CC Chg | 00:07:30 | 155:21:27 | 1.06 | 3.1842 | 0.132 | 8.33 | 0.132 | 8.33 | 0 | 0 | 0.000419 | 26.33 | 0 | 2024-03-08 01:47:27 | 0.003375
22323 | 34 | 5 | CC Chg | 00:08:00 | 155:21:57 | 1.06 | 3.1863 | 0.141 | 8.89 | 0.141 | 8.89 | 0 | 0 | 0.000447 | 28.1 | 0 | 2024-03-08 01:47:57 | 0.003377
22324 | 34 | 5 | CC Chg | 00:08:30 | 155:22:27 | 1.06 | 3.1882 | 0.15 | 9.44 | 0.15 | 9.44 | 0 | 0 | 0.000475 | 29.87 | 0 | 2024-03-08 01:48:27 | 0.003379
22325 | 34 | 5 | CC Chg | 00:09:00 | 155:22:57 | 1.06 | 3.1901 | 0.159 | 10 | 0.159 | 10 | 0 | 0 | 0.000503 | 31.64 | 0 | 2024-03-08 01:48:57 | 0.003382
22326 | 34 | 5 | CC Chg | 00:09:30 | 155:23:27 | 1.06 | 3.1925 | 0.168 | 10.55 | 0.168 | 10.55 | 0 | 0 | 0.000531 | 33.41 | 0 | 2024-03-08 01:49:27 | 0.003384
22327 | 34 | 5 | CC Chg | 00:10:00 | 155:23:57 | 1.06 | 3.1941 | 0.177 | 11.11 | 0.177 | 11.11 | 0 | 0 | 0.000559 | 35.19 | 0 | 2024-03-08 01:49:57 | 0.003386
22328 | 34 | 5 | CC Chg | 00:10:30 | 155:24:27 | 1.06 | 3.1959 | 0.185 | 11.66 | 0.185 | 11.66 | 0 | 0 | 0.000588 | 36.96 | 0 | 2024-03-08 01:50:27 | 0.003388
22329 | 34 | 5 | CC Chg | 00:11:00 | 155:24:57 | 1.06 | 3.1978 | 0.194 | 12.22 | 0.194 | 12.22 | 0 | 0 | 0.000616 | 38.74 | 0 | 2024-03-08 01:50:57 | 0.00339
22330 | 34 | 5 | CC Chg | 00:11:30 | 155:25:27 | 1.059 | 3.2 | 0.203 | 12.78 | 0.203 | 12.78 | 0 | 0 | 0.000644 | 40.51 | 0 | 2024-03-08 01:51:27 | 0.003389
22331 | 34 | 5 | CC Chg | 00:12:00 | 155:25:57 | 1.06 | 3.2015 | 0.212 | 13.33 | 0.212 | 13.33 | 0 | 0 | 0.000672 | 42.29 | 0 | 2024-03-08 01:51:57 | 0.003394
22332 | 34 | 5 | CC Chg | 00:12:30 | 155:26:27 | 1.06 | 3.2031 | 0.221 | 13.89 | 0.221 | 13.89 | 0 | 0 | 0.000701 | 44.07 | 0 | 2024-03-08 01:52:27 | 0.003395
22333 | 34 | 5 | CC Chg | 00:13:00 | 155:26:57 | 1.06 | 3.2049 | 0.23 | 14.44 | 0.23 | 14.44 | 0 | 0 | 0.000729 | 45.85 | 0 | 2024-03-08 01:52:57 | 0.003397
22334 | 34 | 5 | CC Chg | 00:13:30 | 155:27:27 | 1.059 | 3.2065 | 0.238 | 15 | 0.238 | 15 | 0 | 0 | 0.000757 | 47.63 | 0 | 2024-03-08 01:53:27 | 0.003396
22335 | 34 | 5 | CC Chg | 00:14:00 | 155:27:57 | 1.059 | 3.2083 | 0.247 | 15.55 | 0.247 | 15.55 | 0 | 0 | 0.000786 | 49.41 | 0 | 2024-03-08 01:53:57 | 0.003398
22336 | 34 | 5 | CC Chg | 00:14:30 | 155:28:27 | 1.06 | 3.2099 | 0.256 | 16.11 | 0.256 | 16.11 | 0 | 0 | 0.000814 | 51.19 | 0 | 2024-03-08 01:54:27 | 0.003402
22337 | 34 | 5 | CC Chg | 00:15:00 | 155:28:57 | 1.059 | 3.2114 | 0.265 | 16.66 | 0.265 | 16.66 | 0 | 0 | 0.000842 | 52.98 | 0 | 2024-03-08 01:54:57 | 0.003401
22338 | 34 | 5 | CC Chg | 00:15:30 | 155:29:27 | 1.06 | 3.2133 | 0.274 | 17.22 | 0.274 | 17.22 | 0 | 0 | 0.000871 | 54.76 | 0 | 2024-03-08 01:55:27 | 0.003406
22339 | 34 | 5 | CC Chg | 00:16:00 | 155:29:57 | 1.06 | 3.2149 | 0.283 | 17.77 | 0.283 | 17.77 | 0 | 0 | 0.000899 | 56.55 | 0 | 2024-03-08 01:55:57 | 0.003408
22340 | 34 | 5 | CC Chg | 00:16:30 | 155:30:27 | 1.06 | 3.2167 | 0.291 | 18.33 | 0.291 | 18.33 | 0 | 0 | 0.000927 | 58.33 | 0 | 2024-03-08 01:56:27 | 0.00341
22341 | 34 | 5 | CC Chg | 00:17:00 | 155:30:57 | 1.06 | 3.2183 | 0.3 | 18.88 | 0.3 | 18.88 | 0 | 0 | 0.000956 | 60.12 | 0 | 2024-03-08 01:56:57 | 0.003411
22342 | 34 | 5 | CC Chg | 00:17:30 | 155:31:27 | 1.06 | 3.2198 | 0.309 | 19.44 | 0.309 | 19.44 | 0 | 0 | 0.000984 | 61.91 | 0 | 2024-03-08 01:57:27 | 0.003413
22343 | 34 | 5 | CC Chg | 00:18:00 | 155:31:57 | 1.06 | 3.2214 | 0.318 | 20 | 0.318 | 20 | 0 | 0 | 0.001013 | 63.7 | 0 | 2024-03-08 01:57:57 | 0.003415
22344 | 34 | 5 | CC Chg | 00:18:30 | 155:32:27 | 1.059 | 3.2226 | 0.327 | 20.55 | 0.327 | 20.55 | 0 | 0 | 0.001041 | 65.49 | 0 | 2024-03-08 01:58:27 | 0.003413
22345 | 34 | 5 | CC Chg | 00:19:00 | 155:32:57 | 1.059 | 3.2245 | 0.336 | 21.11 | 0.336 | 21.11 | 0 | 0 | 0.00107 | 67.28 | 0 | 2024-03-08 01:58:57 | 0.003415
22346 | 34 | 5 | CC Chg | 00:19:30 | 155:33:27 | 1.06 | 3.226 | 0.344 | 21.66 | 0.344 | 21.66 | 0 | 0 | 0.001098 | 69.07 | 0 | 2024-03-08 01:59:27 | 0.00342
22347 | 34 | 5 | CC Chg | 00:20:00 | 155:33:57 | 1.06 | 3.2276 | 0.353 | 22.22 | 0.353 | 22.22 | 0 | 0 | 0.001127 | 70.86 | 0 | 2024-03-08 01:59:57 | 0.003421
22348 | 34 | 5 | CC Chg | 00:20:30 | 155:34:27 | 1.06 | 3.2291 | 0.362 | 22.77 | 0.362 | 22.77 | 0 | 0 | 0.001155 | 72.65 | 0 | 2024-03-08 02:00:27 | 0.003423
22349 | 34 | 5 | CC Chg | 00:21:00 | 155:34:57 | 1.06 | 3.231 | 0.371 | 23.33 | 0.371 | 23.33 | 0 | 0 | 0.001184 | 74.45 | 0 | 2024-03-08 02:00:57 | 0.003425
22350 | 34 | 5 | CC Chg | 00:21:30 | 155:35:27 | 1.06 | 3.2325 | 0.38 | 23.88 | 0.38 | 23.88 | 0 | 0 | 0.001212 | 76.24 | 0 | 2024-03-08 02:01:27 | 0.003426
22351 | 34 | 5 | CC Chg | 00:22:00 | 155:35:57 | 1.06 | 3.2338 | 0.389 | 24.44 | 0.389 | 24.44 | 0 | 0 | 0.001241 | 78.04 | 0 | 2024-03-08 02:01:57 | 0.003428
22352 | 34 | 5 | CC Chg | 00:22:30 | 155:36:27 | 1.06 | 3.2353 | 0.397 | 24.99 | 0.397 | 24.99 | 0 | 0 | 0.001269 | 79.83 | 0 | 2024-03-08 02:02:27 | 0.003429
22353 | 34 | 5 | CC Chg | 00:23:00 | 155:36:57 | 1.06 | 3.2369 | 0.406 | 25.55 | 0.406 | 25.55 | 0 | 0 | 0.001298 | 81.63 | 0 | 2024-03-08 02:02:57 | 0.003431
22354 | 34 | 5 | CC Chg | 00:23:30 | 155:37:27 | 1.059 | 3.2387 | 0.415 | 26.11 | 0.415 | 26.11 | 0 | 0 | 0.001327 | 83.43 | 0 | 2024-03-08 02:03:27 | 0.00343
22355 | 34 | 5 | CC Chg | 00:24:00 | 155:37:57 | 1.06 | 3.24 | 0.424 | 26.66 | 0.424 | 26.66 | 0 | 0 | 0.001355 | 85.23 | 0 | 2024-03-08 02:03:57 | 0.003434
22356 | 34 | 5 | CC Chg | 00:24:30 | 155:38:27 | 1.06 | 3.2415 | 0.433 | 27.22 | 0.433 | 27.22 | 0 | 0 | 0.001384 | 87.03 | 0 | 2024-03-08 02:04:27 | 0.003436
22357 | 34 | 5 | CC Chg | 00:25:00 | 155:38:57 | 1.059 | 3.2431 | 0.442 | 27.77 | 0.442 | 27.77 | 0 | 0 | 0.001412 | 88.83 | 0 | 2024-03-08 02:04:57 | 0.003434
22358 | 34 | 5 | CC Chg | 00:25:30 | 155:39:27 | 1.06 | 3.2446 | 0.45 | 28.33 | 0.45 | 28.33 | 0 | 0 | 0.001441 | 90.63 | 0 | 2024-03-08 02:05:27 | 0.003439
22359 | 34 | 5 | CC Chg | 00:26:00 | 155:39:57 | 1.06 | 3.2459 | 0.459 | 28.88 | 0.459 | 28.88 | 0 | 0 | 0.00147 | 92.43 | 0 | 2024-03-08 02:05:57 | 0.003441
22360 | 34 | 5 | CC Chg | 00:26:30 | 155:40:27 | 1.06 | 3.2477 | 0.468 | 29.44 | 0.468 | 29.44 | 0 | 0 | 0.001498 | 94.24 | 0 | 2024-03-08 02:06:27 | 0.003443
22361 | 34 | 5 | CC Chg | 00:27:00 | 155:40:57 | 1.06 | 3.2493 | 0.477 | 29.99 | 0.477 | 29.99 | 0 | 0 | 0.001527 | 96.04 | 0 | 2024-03-08 02:06:57 | 0.003444
22362 | 34 | 5 | CC Chg | 00:27:30 | 155:41:27 | 1.06 | 3.2508 | 0.486 | 30.55 | 0.486 | 30.55 | 0 | 0 | 0.001556 | 97.85 | 0 | 2024-03-08 02:07:27 | 0.003446
22363 | 34 | 5 | CC Chg | 00:28:00 | 155:41:57 | 1.06 | 3.2521 | 0.495 | 31.1 | 0.495 | 31.1 | 0 | 0 | 0.001584 | 99.65 | 0 | 2024-03-08 02:07:57 | 0.003447
22364 | 34 | 5 | CC Chg | 00:28:30 | 155:42:27 | 1.06 | 3.2536 | 0.503 | 31.66 | 0.503 | 31.66 | 0 | 0 | 0.001613 | 101.46 | 0 | 2024-03-08 02:08:27 | 0.003449
22365 | 34 | 5 | CC Chg | 00:29:00 | 155:42:57 | 1.06 | 3.2555 | 0.512 | 32.22 | 0.512 | 32.22 | 0 | 0 | 0.001642 | 103.27 | 0 | 2024-03-08 02:08:57 | 0.003451
22366 | 34 | 5 | CC Chg | 00:29:30 | 155:43:27 | 1.06 | 3.257 | 0.521 | 32.77 | 0.521 | 32.77 | 0 | 0 | 0.001671 | 105.08 | 0 | 2024-03-08 02:09:27 | 0.003452
22367 | 34 | 5 | CC Chg | 00:30:00 | 155:43:57 | 1.059 | 3.2586 | 0.53 | 33.33 | 0.53 | 33.33 | 0 | 0 | 0.001699 | 106.89 | 0 | 2024-03-08 02:09:57 | 0.003451
22368 | 34 | 5 | CC Chg | 00:30:30 | 155:44:27 | 1.06 | 3.2601 | 0.539 | 33.88 | 0.539 | 33.88 | 0 | 0 | 0.001728 | 108.7 | 0 | 2024-03-08 02:10:27 | 0.003456
22369 | 34 | 5 | CC Chg | 00:31:00 | 155:44:57 | 1.06 | 3.2617 | 0.548 | 34.44 | 0.548 | 34.44 | 0 | 0 | 0.001757 | 110.51 | 0 | 2024-03-08 02:10:57 | 0.003457
22370 | 34 | 5 | CC Chg | 00:31:30 | 155:45:27 | 1.06 | 3.2632 | 0.556 | 34.99 | 0.556 | 34.99 | 0 | 0 | 0.001786 | 112.32 | 0 | 2024-03-08 02:11:27 | 0.003459
22371 | 34 | 5 | CC Chg | 00:32:00 | 155:45:57 | 1.06 | 3.2648 | 0.565 | 35.55 | 0.565 | 35.55 | 0 | 0 | 0.001815 | 114.13 | 0 | 2024-03-08 02:11:57 | 0.003461
22372 | 34 | 5 | CC Chg | 00:32:30 | 155:46:27 | 1.059 | 3.2663 | 0.574 | 36.1 | 0.574 | 36.1 | 0 | 0 | 0.001844 | 115.95 | 0 | 2024-03-08 02:12:27 | 0.003459
22373 | 34 | 5 | CC Chg | 00:33:00 | 155:46:57 | 1.059 | 3.2679 | 0.583 | 36.66 | 0.583 | 36.66 | 0 | 0 | 0.001872 | 117.76 | 0 | 2024-03-08 02:12:57 | 0.003461
22374 | 34 | 5 | CC Chg | 00:33:30 | 155:47:27 | 1.059 | 3.27 | 0.592 | 37.21 | 0.592 | 37.21 | 0 | 0 | 0.001901 | 119.58 | 0 | 2024-03-08 02:13:27 | 0.003463
22375 | 34 | 5 | CC Chg | 00:34:00 | 155:47:57 | 1.06 | 3.2716 | 0.601 | 37.77 | 0.601 | 37.77 | 0 | 0 | 0.00193 | 121.39 | 0 | 2024-03-08 02:13:57 | 0.003468
22376 | 34 | 5 | CC Chg | 00:34:30 | 155:48:27 | 1.06 | 3.2731 | 0.609 | 38.33 | 0.609 | 38.33 | 0 | 0 | 0.001959 | 123.21 | 0 | 2024-03-08 02:14:27 | 0.003469
22377 | 34 | 5 | CC Chg | 00:35:00 | 155:48:57 | 1.06 | 3.2747 | 0.618 | 38.88 | 0.618 | 38.88 | 0 | 0 | 0.001988 | 125.03 | 0 | 2024-03-08 02:14:57 | 0.003471
22378 | 34 | 5 | CC Chg | 00:35:30 | 155:49:27 | 1.06 | 3.2762 | 0.627 | 39.44 | 0.627 | 39.44 | 0 | 0 | 0.002017 | 126.85 | 0 | 2024-03-08 02:15:27 | 0.003473
22379 | 34 | 5 | CC Chg | 00:36:00 | 155:49:57 | 1.06 | 3.2781 | 0.636 | 39.99 | 0.636 | 39.99 | 0 | 0 | 0.002046 | 128.67 | 0 | 2024-03-08 02:15:57 | 0.003475
22380 | 34 | 5 | CC Chg | 00:36:30 | 155:50:27 | 1.06 | 3.28 | 0.645 | 40.55 | 0.645 | 40.55 | 0 | 0 | 0.002075 | 130.49 | 0 | 2024-03-08 02:16:27 | 0.003477
22381 | 34 | 5 | CC Chg | 00:37:00 | 155:50:57 | 1.06 | 3.2815 | 0.654 | 41.1 | 0.654 | 41.1 | 0 | 0 | 0.002104 | 132.31 | 0 | 2024-03-08 02:16:57 | 0.003478
22382 | 34 | 5 | CC Chg | 00:37:30 | 155:51:27 | 1.06 | 3.2834 | 0.662 | 41.66 | 0.662 | 41.66 | 0 | 0 | 0.002133 | 134.14 | 0 | 2024-03-08 02:17:27 | 0.00348
22383 | 34 | 5 | CC Chg | 00:38:00 | 155:51:57 | 1.06 | 3.2849 | 0.671 | 42.21 | 0.671 | 42.21 | 0 | 0 | 0.002162 | 135.96 | 0 | 2024-03-08 02:17:57 | 0.003482
22384 | 34 | 5 | CC Chg | 00:38:30 | 155:52:27 | 1.06 | 3.2871 | 0.68 | 42.77 | 0.68 | 42.77 | 0 | 0 | 0.002191 | 137.79 | 0 | 2024-03-08 02:18:27 | 0.003484
22385 | 34 | 5 | CC Chg | 00:39:00 | 155:52:57 | 1.06 | 3.2886 | 0.689 | 43.32 | 0.689 | 43.32 | 0 | 0 | 0.00222 | 139.61 | 0 | 2024-03-08 02:18:57 | 0.003486
22386 | 34 | 5 | CC Chg | 00:39:30 | 155:53:27 | 1.06 | 3.2905 | 0.698 | 43.88 | 0.698 | 43.88 | 0 | 0 | 0.002249 | 141.44 | 0 | 2024-03-08 02:19:27 | 0.003488
22387 | 34 | 5 | CC Chg | 00:40:00 | 155:53:57 | 1.06 | 3.2921 | 0.707 | 44.44 | 0.707 | 44.44 | 0 | 0 | 0.002278 | 143.27 | 0 | 2024-03-08 02:19:57 | 0.00349
22388 | 34 | 5 | CC Chg | 00:40:30 | 155:54:27 | 1.06 | 3.2942 | 0.715 | 44.99 | 0.715 | 44.99 | 0 | 0 | 0.002307 | 145.1 | 0 | 2024-03-08 02:20:27 | 0.003492
22389 | 34 | 5 | CC Chg | 00:41:00 | 155:54:57 | 1.06 | 3.2961 | 0.724 | 45.55 | 0.724 | 45.55 | 0 | 0 | 0.002336 | 146.93 | 0 | 2024-03-08 02:20:57 | 0.003494
22390 | 34 | 5 | CC Chg | 00:41:30 | 155:55:27 | 1.06 | 3.2979 | 0.733 | 46.1 | 0.733 | 46.1 | 0 | 0 | 0.002365 | 148.76 | 0 | 2024-03-08 02:21:27 | 0.003496
22391 | 34 | 5 | CC Chg | 00:42:00 | 155:55:57 | 1.06 | 3.2998 | 0.742 | 46.66 | 0.742 | 46.66 | 0 | 0 | 0.002394 | 150.59 | 0 | 2024-03-08 02:21:57 | 0.003498
22392 | 34 | 5 | CC Chg | 00:42:30 | 155:56:27 | 1.059 | 3.302 | 0.751 | 47.21 | 0.751 | 47.21 | 0 | 0 | 0.002424 | 152.42 | 0 | 2024-03-08 02:22:27 | 0.003497
22393 | 34 | 5 | CC Chg | 00:43:00 | 155:56:57 | 1.06 | 3.3038 | 0.76 | 47.77 | 0.76 | 47.77 | 0 | 0 | 0.002453 | 154.26 | 0 | 2024-03-08 02:22:57 | 0.003502
22394 | 34 | 5 | CC Chg | 00:43:30 | 155:57:27 | 1.06 | 3.3057 | 0.768 | 48.32 | 0.768 | 48.32 | 0 | 0 | 0.002482 | 156.09 | 0 | 2024-03-08 02:23:27 | 0.003504
22395 | 34 | 5 | CC Chg | 00:44:00 | 155:57:57 | 1.059 | 3.3076 | 0.777 | 48.88 | 0.777 | 48.88 | 0 | 0 | 0.002511 | 157.93 | 0 | 2024-03-08 02:23:57 | 0.003503
22396 | 34 | 5 | CC Chg | 00:44:30 | 155:58:27 | 1.06 | 3.3097 | 0.786 | 49.43 | 0.786 | 49.43 | 0 | 0 | 0.00254 | 159.77 | 0 | 2024-03-08 02:24:27 | 0.003508
22397 | 34 | 5 | CC Chg | 00:45:00 | 155:58:57 | 1.06 | 3.3116 | 0.795 | 49.99 | 0.795 | 49.99 | 0 | 0 | 0.00257 | 161.61 | 0 | 2024-03-08 02:24:57 | 0.00351
22398 | 34 | 5 | CC Chg | 00:45:30 | 155:59:27 | 1.059 | 3.3134 | 0.804 | 50.54 | 0.804 | 50.54 | 0 | 0 | 0.002599 | 163.45 | 0 | 2024-03-08 02:25:27 | 0.003509
22399 | 34 | 5 | CC Chg | 00:46:00 | 155:59:57 | 1.06 | 3.3156 | 0.812 | 51.1 | 0.812 | 51.1 | 0 | 0 | 0.002628 | 165.29 | 0 | 2024-03-08 02:25:57 | 0.003515
22400 | 34 | 5 | CC Chg | 00:46:30 | 156:00:27 | 1.06 | 3.3178 | 0.821 | 51.66 | 0.821 | 51.66 | 0 | 0 | 0.002657 | 167.13 | 0 | 2024-03-08 02:26:27 | 0.003517
22401 | 34 | 5 | CC Chg | 00:47:00 | 156:00:57 | 1.059 | 3.32 | 0.83 | 52.21 | 0.83 | 52.21 | 0 | 0 | 0.002687 | 168.97 | 0 | 2024-03-08 02:26:57 | 0.003516
22402 | 34 | 5 | CC Chg | 00:47:30 | 156:01:27 | 1.059 | 3.3218 | 0.839 | 52.77 | 0.839 | 52.77 | 0 | 0 | 0.002716 | 170.82 | 0 | 2024-03-08 02:27:27 | 0.003518
22403 | 34 | 5 | CC Chg | 00:48:00 | 156:01:57 | 1.06 | 3.324 | 0.848 | 53.32 | 0.848 | 53.32 | 0 | 0 | 0.002745 | 172.66 | 0 | 2024-03-08 02:27:57 | 0.003523
22404 | 34 | 5 | CC Chg | 00:48:30 | 156:02:27 | 1.06 | 3.3265 | 0.857 | 53.88 | 0.857 | 53.88 | 0 | 0 | 0.002775 | 174.51 | 0 | 2024-03-08 02:28:27 | 0.003526
22405 | 34 | 5 | CC Chg | 00:49:00 | 156:02:57 | 1.059 | 3.3283 | 0.865 | 54.43 | 0.865 | 54.43 | 0 | 0 | 0.002804 | 176.36 | 0 | 2024-03-08 02:28:57 | 0.003525
22406 | 34 | 5 | CC Chg | 00:49:30 | 156:03:27 | 1.06 | 3.3305 | 0.874 | 54.99 | 0.874 | 54.99 | 0 | 0 | 0.002834 | 178.21 | 0 | 2024-03-08 02:29:27 | 0.00353
22407 | 34 | 5 | CC Chg | 00:50:00 | 156:03:57 | 1.06 | 3.333 | 0.883 | 55.54 | 0.883 | 55.54 | 0 | 0 | 0.002863 | 180.06 | 0 | 2024-03-08 02:29:57 | 0.003533
22408 | 34 | 5 | CC Chg | 00:50:30 | 156:04:27 | 1.059 | 3.3351 | 0.892 | 56.1 | 0.892 | 56.1 | 0 | 0 | 0.002892 | 181.91 | 0 | 2024-03-08 02:30:27 | 0.003532
22409 | 34 | 5 | CC Chg | 00:51:00 | 156:04:57 | 1.059 | 3.3373 | 0.901 | 56.65 | 0.901 | 56.65 | 0 | 0 | 0.002922 | 183.76 | 0 | 2024-03-08 02:30:57 | 0.003534
22410 | 34 | 5 | CC Chg | 00:51:30 | 156:05:27 | 1.06 | 3.3395 | 0.91 | 57.21 | 0.91 | 57.21 | 0 | 0 | 0.002951 | 185.62 | 0 | 2024-03-08 02:31:27 | 0.00354
22411 | 34 | 5 | CC Chg | 00:52:00 | 156:05:57 | 1.06 | 3.342 | 0.918 | 57.77 | 0.918 | 57.77 | 0 | 0 | 0.002981 | 187.47 | 0 | 2024-03-08 02:31:57 | 0.003543
22412 | 34 | 5 | CC Chg | 00:52:30 | 156:06:27 | 1.059 | 3.3441 | 0.927 | 58.32 | 0.927 | 58.32 | 0 | 0 | 0.00301 | 189.33 | 0 | 2024-03-08 02:32:27 | 0.003541
22413 | 34 | 5 | CC Chg | 00:53:00 | 156:06:57 | 1.06 | 3.3463 | 0.936 | 58.88 | 0.936 | 58.88 | 0 | 0 | 0.00304 | 191.19 | 0 | 2024-03-08 02:32:57 | 0.003547
22414 | 34 | 5 | CC Chg | 00:53:30 | 156:07:27 | 1.06 | 3.3488 | 0.945 | 59.43 | 0.945 | 59.43 | 0 | 0 | 0.003069 | 193.05 | 0 | 2024-03-08 02:33:27 | 0.00355
22415 | 34 | 5 | CC Chg | 00:54:00 | 156:07:57 | 1.06 | 3.351 | 0.954 | 59.99 | 0.954 | 59.99 | 0 | 0 | 0.003099 | 194.91 | 0 | 2024-03-08 02:33:57 | 0.003552
22416 | 34 | 5 | CC Chg | 00:54:30 | 156:08:27 | 1.06 | 3.3534 | 0.963 | 60.54 | 0.963 | 60.54 | 0 | 0 | 0.003129 | 196.77 | 0 | 2024-03-08 02:34:27 | 0.003555
22417 | 34 | 5 | CC Chg | 00:55:00 | 156:08:57 | 1.06 | 3.3559 | 0.971 | 61.1 | 0.971 | 61.1 | 0 | 0 | 0.003158 | 198.63 | 0 | 2024-03-08 02:34:57 | 0.003557
22418 | 34 | 5 | CC Chg | 00:55:30 | 156:09:27 | 1.06 | 3.3584 | 0.98 | 61.65 | 0.98 | 61.65 | 0 | 0 | 0.003188 | 200.5 | 0 | 2024-03-08 02:35:27 | 0.00356
22419 | 34 | 5 | CC Chg | 00:56:00 | 156:09:57 | 1.06 | 3.3606 | 0.989 | 62.21 | 0.989 | 62.21 | 0 | 0 | 0.003218 | 202.36 | 0 | 2024-03-08 02:35:57 | 0.003562
22420 | 34 | 5 | CC Chg | 00:56:30 | 156:10:27 | 1.06 | 3.3634 | 0.998 | 62.76 | 0.998 | 62.76 | 0 | 0 | 0.003247 | 204.23 | 0 | 2024-03-08 02:36:27 | 0.003565
22421 | 34 | 5 | CC Chg | 00:57:00 | 156:10:57 | 1.06 | 3.3655 | 1.007 | 63.32 | 1.007 | 63.32 | 0 | 0 | 0.003277 | 206.1 | 0 | 2024-03-08 02:36:57 | 0.003567
22422 | 34 | 5 | CC Chg | 00:57:30 | 156:11:27 | 1.06 | 3.368 | 1.016 | 63.88 | 1.016 | 63.88 | 0 | 0 | 0.003307 | 207.97 | 0 | 2024-03-08 02:37:27 | 0.00357
22423 | 34 | 5 | CC Chg | 00:58:00 | 156:11:57 | 1.06 | 3.3702 | 1.024 | 64.43 | 1.024 | 64.43 | 0 | 0 | 0.003336 | 209.84 | 0 | 2024-03-08 02:37:57 | 0.003572
22424 | 34 | 5 | CC Chg | 00:58:30 | 156:12:27 | 1.059 | 3.373 | 1.033 | 64.99 | 1.033 | 64.99 | 0 | 0 | 0.003366 | 211.71 | 0 | 2024-03-08 02:38:27 | 0.003572
22425 | 34 | 5 | CC Chg | 00:59:00 | 156:12:57 | 1.06 | 3.3754 | 1.042 | 65.54 | 1.042 | 65.54 | 0 | 0 | 0.003396 | 213.59 | 0 | 2024-03-08 02:38:57 | 0.003578
22426 | 34 | 5 | CC Chg | 00:59:30 | 156:13:27 | 1.06 | 3.3779 | 1.051 | 66.1 | 1.051 | 66.1 | 0 | 0 | 0.003426 | 215.46 | 0 | 2024-03-08 02:39:27 | 0.003581
22427 | 34 | 5 | CC Chg | 01:00:00 | 156:13:57 | 1.06 | 3.3804 | 1.06 | 66.65 | 1.06 | 66.65 | 0 | 0 | 0.003456 | 217.34 | 0 | 2024-03-08 02:39:57 | 0.003583
22428 | 34 | 5 | CC Chg | 01:00:30 | 156:14:27 | 1.06 | 3.3829 | 1.069 | 67.21 | 1.069 | 67.21 | 0 | 0 | 0.003486 | 219.22 | 0 | 2024-03-08 02:40:27 | 0.003586
22429 | 34 | 5 | CC Chg | 01:01:00 | 156:14:57 | 1.059 | 3.3854 | 1.077 | 67.76 | 1.077 | 67.76 | 0 | 0 | 0.003515 | 221.1 | 0 | 2024-03-08 02:40:57 | 0.003585
22430 | 34 | 5 | CC Chg | 01:01:30 | 156:15:27 | 1.06 | 3.3882 | 1.086 | 68.32 | 1.086 | 68.32 | 0 | 0 | 0.003545 | 222.98 | 0 | 2024-03-08 02:41:27 | 0.003591
22431 | 34 | 5 | CC Chg | 01:02:00 | 156:15:57 | 1.06 | 3.3903 | 1.095 | 68.87 | 1.095 | 68.87 | 0 | 0 | 0.003575 | 224.86 | 0 | 2024-03-08 02:41:57 | 0.003594
22432 | 34 | 5 | CC Chg | 01:02:30 | 156:16:27 | 1.059 | 3.3928 | 1.104 | 69.43 | 1.104 | 69.43 | 0 | 0 | 0.003605 | 226.74 | 0 | 2024-03-08 02:42:27 | 0.003593
22433 | 34 | 5 | CC Chg | 01:03:00 | 156:16:57 | 1.06 | 3.3956 | 1.113 | 69.98 | 1.113 | 69.98 | 0 | 0 | 0.003635 | 228.63 | 0 | 2024-03-08 02:42:57 | 0.003599
22434 | 34 | 5 | CC Chg | 01:03:30 | 156:17:27 | 1.06 | 3.3981 | 1.122 | 70.54 | 1.122 | 70.54 | 0 | 0 | 0.003665 | 230.52 | 0 | 2024-03-08 02:43:27 | 0.003602
22435 | 34 | 5 | CC Chg | 01:04:00 | 156:17:57 | 1.059 | 3.4006 | 1.13 | 71.1 | 1.13 | 71.1 | 0 | 0 | 0.003695 | 232.41 | 0 | 2024-03-08 02:43:57 | 0.003601
22436 | 34 | 5 | CC Chg | 01:04:30 | 156:18:27 | 1.06 | 3.4033 | 1.139 | 71.65 | 1.139 | 71.65 | 0 | 0 | 0.003725 | 234.29 | 0 | 2024-03-08 02:44:27 | 0.003607
22437 | 34 | 5 | CC Chg | 01:05:00 | 156:18:57 | 1.06 | 3.4058 | 1.148 | 72.21 | 1.148 | 72.21 | 0 | 0 | 0.003755 | 236.19 | 0 | 2024-03-08 02:44:57 | 0.00361
22438 | 34 | 5 | CC Chg | 01:05:30 | 156:19:27 | 1.06 | 3.4083 | 1.157 | 72.76 | 1.157 | 72.76 | 0 | 0 | 0.003785 | 238.08 | 0 | 2024-03-08 02:45:27 | 0.003613
22439 | 34 | 5 | CC Chg | 01:06:00 | 156:19:57 | 1.06 | 3.4111 | 1.166 | 73.32 | 1.166 | 73.32 | 0 | 0 | 0.003816 | 239.97 | 0 | 2024-03-08 02:45:57 | 0.003616
22440 | 34 | 5 | CC Chg | 01:06:30 | 156:20:27 | 1.06 | 3.4136 | 1.175 | 73.87 | 1.175 | 73.87 | 0 | 0 | 0.003846 | 241.87 | 0 | 2024-03-08 02:46:27 | 0.003618
22441 | 34 | 5 | CC Chg | 01:07:00 | 156:20:57 | 1.06 | 3.4161 | 1.183 | 74.43 | 1.183 | 74.43 | 0 | 0 | 0.003876 | 243.76 | 0 | 2024-03-08 02:46:57 | 0.003621
22442 | 34 | 5 | CC Chg | 01:07:30 | 156:21:27 | 1.06 | 3.4188 | 1.192 | 74.98 | 1.192 | 74.98 | 0 | 0 | 0.003906 | 245.66 | 0 | 2024-03-08 02:47:27 | 0.003624
22443 | 34 | 5 | CC Chg | 01:08:00 | 156:21:57 | 1.06 | 3.4216 | 1.201 | 75.54 | 1.201 | 75.54 | 0 | 0 | 0.003936 | 247.56 | 0 | 2024-03-08 02:47:57 | 0.003627
22444 | 34 | 5 | CC Chg | 01:08:30 | 156:22:27 | 1.059 | 3.4241 | 1.21 | 76.09 | 1.21 | 76.09 | 0 | 0 | 0.003966 | 249.46 | 0 | 2024-03-08 02:48:27 | 0.003626
22445 | 34 | 5 | CC Chg | 01:09:00 | 156:22:57 | 1.06 | 3.4269 | 1.219 | 76.65 | 1.219 | 76.65 | 0 | 0 | 0.003997 | 251.37 | 0 | 2024-03-08 02:48:57 | 0.003633
22446 | 34 | 5 | CC Chg | 01:09:30 | 156:23:27 | 1.059 | 3.4294 | 1.228 | 77.21 | 1.228 | 77.21 | 0 | 0 | 0.004027 | 253.27 | 0 | 2024-03-08 02:49:27 | 0.003632
22447 | 34 | 5 | CC Chg | 01:10:00 | 156:23:57 | 1.06 | 3.4319 | 1.236 | 77.76 | 1.236 | 77.76 | 0 | 0 | 0.004057 | 255.17 | 0 | 2024-03-08 02:49:57 | 0.003638
22448 | 34 | 5 | CC Chg | 01:10:30 | 156:24:27 | 1.06 | 3.4347 | 1.245 | 78.32 | 1.245 | 78.32 | 0 | 0 | 0.004088 | 257.08 | 0 | 2024-03-08 02:50:27 | 0.003641
22449 | 34 | 5 | CC Chg | 01:11:00 | 156:24:57 | 1.06 | 3.4371 | 1.254 | 78.87 | 1.254 | 78.87 | 0 | 0 | 0.004118 | 258.99 | 0 | 2024-03-08 02:50:57 | 0.003643
22450 | 34 | 5 | CC Chg | 01:11:30 | 156:25:27 | 1.059 | 3.4396 | 1.263 | 79.43 | 1.263 | 79.43 | 0 | 0 | 0.004148 | 260.9 | 0 | 2024-03-08 02:51:27 | 0.003643
22451 | 34 | 5 | CC Chg | 01:12:00 | 156:25:57 | 1.06 | 3.4427 | 1.272 | 79.98 | 1.272 | 79.98 | 0 | 0 | 0.004179 | 262.81 | 0 | 2024-03-08 02:51:57 | 0.003649
22452 | 34 | 5 | CC Chg | 01:12:30 | 156:26:27 | 1.06 | 3.4452 | 1.281 | 80.54 | 1.281 | 80.54 | 0 | 0 | 0.004209 | 264.72 | 0 | 2024-03-08 02:52:27 | 0.003652
22453 | 34 | 5 | CC Chg | 01:13:00 | 156:26:57 | 1.06 | 3.4477 | 1.289 | 81.09 | 1.289 | 81.09 | 0 | 0 | 0.00424 | 266.64 | 0 | 2024-03-08 02:52:57 | 0.003655
22454 | 34 | 5 | CC Chg | 01:13:30 | 156:27:27 | 1.059 | 3.4505 | 1.298 | 81.65 | 1.298 | 81.65 | 0 | 0 | 0.00427 | 268.55 | 0 | 2024-03-08 02:53:27 | 0.003654
22455 | 34 | 5 | CC Chg | 01:14:00 | 156:27:57 | 1.06 | 3.453 | 1.307 | 82.2 | 1.307 | 82.2 | 0 | 0 | 0.0043 | 270.47 | 0 | 2024-03-08 02:53:57 | 0.00366
22456 | 34 | 5 | CC Chg | 01:14:30 | 156:28:27 | 1.059 | 3.4554 | 1.316 | 82.76 | 1.316 | 82.76 | 0 | 0 | 0.004331 | 272.39 | 0 | 2024-03-08 02:54:27 | 0.003659
22457 | 34 | 5 | CC Chg | 01:15:00 | 156:28:57 | 1.059 | 3.4582 | 1.325 | 83.31 | 1.325 | 83.31 | 0 | 0 | 0.004362 | 274.31 | 0 | 2024-03-08 02:54:57 | 0.003662
22458 | 34 | 5 | CC Chg | 01:15:30 | 156:29:27 | 1.059 | 3.461 | 1.334 | 83.87 | 1.334 | 83.87 | 0 | 0 | 0.004392 | 276.23 | 0 | 2024-03-08 02:55:27 | 0.003665
22459 | 34 | 5 | CC Chg | 01:16:00 | 156:29:57 | 1.059 | 3.4635 | 1.342 | 84.43 | 1.342 | 84.43 | 0 | 0 | 0.004423 | 278.15 | 0 | 2024-03-08 02:55:57 | 0.003668
22460 | 34 | 5 | CC Chg | 01:16:30 | 156:30:27 | 1.06 | 3.4663 | 1.351 | 84.98 | 1.351 | 84.98 | 0 | 0 | 0.004453 | 280.08 | 0 | 2024-03-08 02:56:27 | 0.003674
22461 | 34 | 5 | CC Chg | 01:17:00 | 156:30:57 | 1.06 | 3.4688 | 1.36 | 85.54 | 1.36 | 85.54 | 0 | 0 | 0.004484 | 282 | 0 | 2024-03-08 02:56:57 | 0.003677
22462 | 34 | 5 | CC Chg | 01:17:30 | 156:31:27 | 1.06 | 3.4712 | 1.369 | 86.09 | 1.369 | 86.09 | 0 | 0 | 0.004515 | 283.93 | 0 | 2024-03-08 02:57:27 | 0.003679
22463 | 34 | 5 | CC Chg | 01:18:00 | 156:31:57 | 1.06 | 3.4743 | 1.378 | 86.65 | 1.378 | 86.65 | 0 | 0 | 0.004545 | 285.86 | 0 | 2024-03-08 02:57:57 | 0.003683
22464 | 34 | 5 | CC Chg | 01:18:30 | 156:32:27 | 1.06 | 3.4768 | 1.387 | 87.2 | 1.387 | 87.2 | 0 | 0 | 0.004576 | 287.79 | 0 | 2024-03-08 02:58:27 | 0.003685
22465 | 34 | 5 | CC Chg | 01:19:00 | 156:32:57 | 1.059 | 3.4793 | 1.395 | 87.76 | 1.395 | 87.76 | 0 | 0 | 0.004607 | 289.72 | 0 | 2024-03-08 02:58:57 | 0.003685
22466 | 34 | 5 | CC Chg | 01:19:30 | 156:33:27 | 1.06 | 3.4821 | 1.404 | 88.31 | 1.404 | 88.31 | 0 | 0 | 0.004637 | 291.66 | 0 | 2024-03-08 02:59:27 | 0.003691
22467 | 34 | 5 | CC Chg | 01:20:00 | 156:33:57 | 1.059 | 3.4846 | 1.413 | 88.87 | 1.413 | 88.87 | 0 | 0 | 0.004668 | 293.59 | 0 | 2024-03-08 02:59:57 | 0.00369
22468 | 34 | 5 | CC Chg | 01:20:30 | 156:34:27 | 1.06 | 3.4874 | 1.422 | 89.42 | 1.422 | 89.42 | 0 | 0 | 0.004699 | 295.53 | 0 | 2024-03-08 03:00:27 | 0.003697
22469 | 34 | 5 | CC Chg | 01:21:00 | 156:34:57 | 1.059 | 3.4902 | 1.431 | 89.98 | 1.431 | 89.98 | 0 | 0 | 0.00473 | 297.47 | 0 | 2024-03-08 03:00:57 | 0.003696
22470 | 34 | 5 | CC Chg | 01:21:30 | 156:35:27 | 1.06 | 3.4929 | 1.44 | 90.54 | 1.44 | 90.54 | 0 | 0 | 0.004761 | 299.4 | 0 | 2024-03-08 03:01:27 | 0.003702
22471 | 34 | 5 | CC Chg | 01:22:00 | 156:35:57 | 1.06 | 3.4957 | 1.448 | 91.09 | 1.448 | 91.09 | 0 | 0 | 0.004791 | 301.35 | 0 | 2024-03-08 03:01:57 | 0.003705
22472 | 34 | 5 | CC Chg | 01:22:30 | 156:36:27 | 1.06 | 3.4982 | 1.457 | 91.65 | 1.457 | 91.65 | 0 | 0 | 0.004822 | 303.29 | 0 | 2024-03-08 03:02:27 | 0.003708
22473 | 34 | 5 | CC Chg | 01:23:00 | 156:36:57 | 1.06 | 3.501 | 1.466 | 92.2 | 1.466 | 92.2 | 0 | 0 | 0.004853 | 305.23 | 0 | 2024-03-08 03:02:57 | 0.003711
22474 | 34 | 5 | CC Chg | 01:23:30 | 156:37:27 | 1.06 | 3.5038 | 1.475 | 92.76 | 1.475 | 92.76 | 0 | 0 | 0.004884 | 307.18 | 0 | 2024-03-08 03:03:27 | 0.003714
22475 | 34 | 5 | CC Chg | 01:24:00 | 156:37:57 | 1.06 | 3.5063 | 1.484 | 93.31 | 1.484 | 93.31 | 0 | 0 | 0.004915 | 309.12 | 0 | 2024-03-08 03:03:57 | 0.003717
22476 | 34 | 5 | CC Chg | 01:24:30 | 156:38:27 | 1.059 | 3.5091 | 1.492 | 93.87 | 1.492 | 93.87 | 0 | 0 | 0.004946 | 311.07 | 0 | 2024-03-08 03:04:27 | 0.003716
22477 | 34 | 5 | CC Chg | 01:25:00 | 156:38:57 | 1.059 | 3.5119 | 1.501 | 94.42 | 1.501 | 94.42 | 0 | 0 | 0.004977 | 313.02 | 0 | 2024-03-08 03:04:57 | 0.003719
22478 | 34 | 5 | CC Chg | 01:25:30 | 156:39:27 | 1.06 | 3.5146 | 1.51 | 94.98 | 1.51 | 94.98 | 0 | 0 | 0.005008 | 314.97 | 0 | 2024-03-08 03:05:27 | 0.003725
22479 | 34 | 5 | CC Chg | 01:26:00 | 156:39:57 | 1.06 | 3.5174 | 1.519 | 95.53 | 1.519 | 95.53 | 0 | 0 | 0.005039 | 316.93 | 0 | 2024-03-08 03:05:57 | 0.003728
22480 | 34 | 5 | CC Chg | 01:26:30 | 156:40:27 | 1.06 | 3.5202 | 1.528 | 96.09 | 1.528 | 96.09 | 0 | 0 | 0.00507 | 318.88 | 0 | 2024-03-08 03:06:27 | 0.003731
22481 | 34 | 5 | CC Chg | 01:27:00 | 156:40:57 | 1.059 | 3.523 | 1.537 | 96.64 | 1.537 | 96.64 | 0 | 0 | 0.005101 | 320.84 | 0 | 2024-03-08 03:06:57 | 0.003731
22482 | 34 | 5 | CC Chg | 01:27:30 | 156:41:27 | 1.06 | 3.5258 | 1.545 | 97.2 | 1.545 | 97.2 | 0 | 0 | 0.005132 | 322.79 | 0 | 2024-03-08 03:07:27 | 0.003737
22483 | 34 | 5 | CC Chg | 01:28:00 | 156:41:57 | 1.059 | 3.5286 | 1.554 | 97.76 | 1.554 | 97.76 | 0 | 0 | 0.005164 | 324.75 | 0 | 2024-03-08 03:07:57 | 0.003737
22484 | 34 | 5 | CC Chg | 01:28:30 | 156:42:27 | 1.06 | 3.5314 | 1.563 | 98.31 | 1.563 | 98.31 | 0 | 0 | 0.005195 | 326.71 | 0 | 2024-03-08 03:08:27 | 0.003743
22485 | 34 | 5 | CC Chg | 01:29:00 | 156:42:57 | 1.06 | 3.5342 | 1.572 | 98.87 | 1.572 | 98.87 | 0 | 0 | 0.005226 | 328.68 | 0 | 2024-03-08 03:08:57 | 0.003746
22486 | 34 | 5 | CC Chg | 01:29:30 | 156:43:27 | 1.06 | 3.5373 | 1.581 | 99.42 | 1.581 | 99.42 | 0 | 0 | 0.005257 | 330.64 | 0 | 2024-03-08 03:09:27 | 0.00375
22487 | 34 | 5 | CC Chg | 01:30:00 | 156:43:57 | 1.06 | 3.5401 | 1.59 | 99.98 | 1.59 | 99.98 | 0 | 0 | 0.005288 | 332.61 | 0 | 2024-03-08 03:09:57 | 0.003753
22488 | 34 | 5 | CC Chg | 01:30:30 | 156:44:27 | 1.059 | 3.5432 | 1.598 | 100.53 | 1.598 | 100.53 | 0 | 0 | 0.00532 | 334.57 | 0 | 2024-03-08 03:10:27 | 0.003752
22489 | 34 | 5 | CC Chg | 01:31:00 | 156:44:57 | 1.06 | 3.546 | 1.607 | 101.09 | 1.607 | 101.09 | 0 | 0 | 0.005351 | 336.54 | 0 | 2024-03-08 03:10:57 | 0.003759
22490 | 34 | 5 | CC Chg | 01:31:30 | 156:45:27 | 1.06 | 3.5487 | 1.616 | 101.64 | 1.616 | 101.64 | 0 | 0 | 0.005382 | 338.51 | 0 | 2024-03-08 03:11:27 | 0.003762
22491 | 34 | 5 | CC Chg | 01:32:00 | 156:45:57 | 1.059 | 3.5518 | 1.625 | 102.2 | 1.625 | 102.2 | 0 | 0 | 0.005414 | 340.48 | 0 | 2024-03-08 03:11:57 | 0.003761
22492 | 34 | 5 | CC Chg | 01:32:30 | 156:46:27 | 1.059 | 3.5546 | 1.634 | 102.75 | 1.634 | 102.75 | 0 | 0 | 0.005445 | 342.46 | 0 | 2024-03-08 03:12:27 | 0.003764
22493 | 34 | 5 | CC Chg | 01:33:00 | 156:46:57 | 1.06 | 3.5577 | 1.643 | 103.31 | 1.643 | 103.31 | 0 | 0 | 0.005476 | 344.43 | 0 | 2024-03-08 03:12:57 | 0.003771
22494 | 34 | 5 | CC Chg | 01:33:30 | 156:47:27 | 1.059 | 3.5608 | 1.651 | 103.87 | 1.651 | 103.87 | 0 | 0 | 0.005508 | 346.41 | 0 | 2024-03-08 03:13:27 | 0.003771
22495 | 34 | 5 | CC Chg | 01:34:00 | 156:47:57 | 1.06 | 3.5636 | 1.66 | 104.42 | 1.66 | 104.42 | 0 | 0 | 0.005539 | 348.39 | 0 | 2024-03-08 03:13:57 | 0.003777
22496 | 34 | 5 | CC Chg | 01:34:30 | 156:48:27 | 1.059 | 3.567 | 1.669 | 104.98 | 1.669 | 104.98 | 0 | 0 | 0.005571 | 350.37 | 0 | 2024-03-08 03:14:27 | 0.003777
22497 | 34 | 5 | CC Chg | 01:35:00 | 156:48:57 | 1.06 | 3.5698 | 1.678 | 105.53 | 1.678 | 105.53 | 0 | 0 | 0.005602 | 352.35 | 0 | 2024-03-08 03:14:57 | 0.003784
22498 | 34 | 5 | CC Chg | 01:35:30 | 156:49:27 | 1.06 | 3.5729 | 1.687 | 106.09 | 1.687 | 106.09 | 0 | 0 | 0.005634 | 354.33 | 0 | 2024-03-08 03:15:27 | 0.003787
22499 | 34 | 5 | CC Chg | 01:36:00 | 156:49:57 | 1.06 | 3.576 | 1.696 | 106.64 | 1.696 | 106.64 | 0 | 0 | 0.005665 | 356.32 | 0 | 2024-03-08 03:15:57 | 0.003791
22500 | 34 | 5 | CC Chg | 01:36:30 | 156:50:27 | 1.06 | 3.5791 | 1.704 | 107.2 | 1.704 | 107.2 | 0 | 0 | 0.005697 | 358.31 | 0 | 2024-03-08 03:16:27 | 0.003794
22501 | 34 | 5 | CC Chg | 01:37:00 | 156:50:57 | 1.06 | 3.5825 | 1.713 | 107.75 | 1.713 | 107.75 | 0 | 0 | 0.005729 | 360.3 | 0 | 2024-03-08 03:16:57 | 0.003797
22502 | 34 | 5 | CC Chg | 01:37:30 | 156:51:27 | 1.06 | 3.5853 | 1.722 | 108.31 | 1.722 | 108.31 | 0 | 0 | 0.00576 | 362.29 | 0 | 2024-03-08 03:17:27 | 0.0038
22503 | 34 | 5 | CC Chg | 01:38:00 | 156:51:57 | 1.06 | 3.5884 | 1.731 | 108.86 | 1.731 | 108.86 | 0 | 0 | 0.005792 | 364.28 | 0 | 2024-03-08 03:17:57 | 0.003804
22504 | 34 | 5 | CC Chg | 01:38:30 | 156:52:27 | 1.06 | 3.5918 | 1.74 | 109.42 | 1.74 | 109.42 | 0 | 0 | 0.005824 | 366.27 | 0 | 2024-03-08 03:18:27 | 0.003807
22505 | 34 | 5 | CC Chg | 01:39:00 | 156:52:57 | 1.06 | 3.5949 | 1.749 | 109.98 | 1.749 | 109.98 | 0 | 0 | 0.005855 | 368.27 | 0 | 2024-03-08 03:18:57 | 0.003811
22506 | 34 | 5 | CC Chg | 01:39:30 | 156:53:27 | 1.06 | 3.5984 | 1.757 | 110.53 | 1.757 | 110.53 | 0 | 0 | 0.005887 | 370.27 | 0 | 2024-03-08 03:19:27 | 0.003814
22507 | 34 | 5 | CC Chg | 01:40:00 | 156:53:57 | 1.06 | 3.6015 | 1.766 | 111.09 | 1.766 | 111.09 | 0 | 0 | 0.005919 | 372.27 | 0 | 2024-03-08 03:19:57 | 0.003818
22508 | 34 | 5 | CC Chg | 01:40:30 | 156:54:27 | 1.06 | 3.6046 | 1.775 | 111.64 | 1.775 | 111.64 | 0 | 0 | 0.005951 | 374.27 | 0 | 2024-03-08 03:20:27 | 0.003821
22509 | 34 | 5 | CC Chg | 01:41:00 | 156:54:57 | 1.059 | 3.608 | 1.784 | 112.2 | 1.784 | 112.2 | 0 | 0 | 0.005983 | 376.27 | 0 | 2024-03-08 03:20:57 | 0.003821
22510 | 34 | 5 | CC Chg | 01:41:30 | 156:55:27 | 1.06 | 3.6111 | 1.793 | 112.75 | 1.793 | 112.75 | 0 | 0 | 0.006015 | 378.28 | 0 | 2024-03-08 03:21:27 | 0.003828
22511 | 34 | 5 | CC Chg | 01:42:00 | 156:55:57 | 1.06 | 3.6145 | 1.802 | 113.31 | 1.802 | 113.31 | 0 | 0 | 0.006047 | 380.28 | 0 | 2024-03-08 03:21:57 | 0.003831
22512 | 34 | 5 | CC Chg | 01:42:30 | 156:56:27 | 1.06 | 3.6176 | 1.81 | 113.86 | 1.81 | 113.86 | 0 | 0 | 0.006078 | 382.29 | 0 | 2024-03-08 03:22:27 | 0.003835
22513 | 34 | 5 | CC Chg | 01:43:00 | 156:56:57 | 1.06 | 3.621 | 1.819 | 114.42 | 1.819 | 114.42 | 0 | 0 | 0.00611 | 384.3 | 0 | 2024-03-08 03:22:57 | 0.003838
22514 | 34 | 5 | CC Chg | 01:43:30 | 156:57:27 | 1.059 | 3.6244 | 1.828 | 114.98 | 1.828 | 114.98 | 0 | 0 | 0.006142 | 386.31 | 0 | 2024-03-08 03:23:27 | 0.003838
22515 | 34 | 5 | CC Chg | 01:44:00 | 156:57:57 | 1.06 | 3.6275 | 1.837 | 115.53 | 1.837 | 115.53 | 0 | 0 | 0.006174 | 388.33 | 0 | 2024-03-08 03:23:57 | 0.003845
22516 | 34 | 5 | CC Chg | 01:44:30 | 156:58:27 | 1.059 | 3.6309 | 1.846 | 116.09 | 1.846 | 116.09 | 0 | 0 | 0.006206 | 390.34 | 0 | 2024-03-08 03:24:27 | 0.003845
22517 | 34 | 5 | CC Chg | 01:45:00 | 156:58:57 | 1.06 | 3.634 | 1.855 | 116.64 | 1.855 | 116.64 | 0 | 0 | 0.006239 | 392.36 | 0 | 2024-03-08 03:24:57 | 0.003852
22518 | 34 | 5 | CC Chg | 01:45:30 | 156:59:27 | 1.06 | 3.6374 | 1.863 | 117.2 | 1.863 | 117.2 | 0 | 0 | 0.006271 | 394.38 | 0 | 2024-03-08 03:25:27 | 0.003856
22519 | 34 | 5 | CC Chg | 01:46:00 | 156:59:57 | 1.06 | 3.6408 | 1.872 | 117.75 | 1.872 | 117.75 | 0 | 0 | 0.006303 | 396.4 | 0 | 2024-03-08 03:25:57 | 0.003859
22520 | 34 | 5 | CC Chg | 01:46:30 | 157:00:27 | 1.06 | 3.6442 | 1.881 | 118.31 | 1.881 | 118.31 | 0 | 0 | 0.006335 | 398.43 | 0 | 2024-03-08 03:26:27 | 0.003863
22521 | 34 | 5 | CC Chg | 01:47:00 | 157:00:57 | 1.06 | 3.6473 | 1.89 | 118.86 | 1.89 | 118.86 | 0 | 0 | 0.006367 | 400.45 | 0 | 2024-03-08 03:26:57 | 0.003866
22522 | 34 | 5 | CC Chg | 01:47:25 | 157:01:22 | 1.06 | 3.6501 | 1.897 | 119.33 | 1.897 | 119.33 | 0 | 0 | 0.006394 | 402.17 | 0 | 2024-03-08 03:27:22 | 0.003869
22523 | 34 | 6 | CC DChg | 00:00:00 | 157:01:22 | -1.059 | 3.4068 | 0 | 0 | 0 | 0 | 0 | 0 | 0 | 0 | 0 | 2024-03-08 03:27:23 | -0.003608
22524 | 34 | 6 | CC DChg | 00:00:00 | 157:01:23 | -1.059 | 3.3959 | 0 | 0.01 | 0 | 0 | 0 | 0.01 | 1e-06 | 0 | 0.03 | 2024-03-08 03:27:23 | -0.003596
22525 | 34 | 6 | CC DChg | 00:00:02 | 157:01:25 | -1.059 | 3.3857 | 0.001 | 0.05 | 0 | 0 | 0.001 | 0.05 | 3e-06 | 0 | 0.18 | 2024-03-08 03:27:25 | -0.003585
22526 | 34 | 6 | CC DChg | 00:00:16 | 157:01:39 | -1.06 | 3.3754 | 0.005 | 0.3 | 0 | 0 | 0.005 | 0.3 | 1.6e-05 | 0 | 1.01 | 2024-03-08 03:27:39 | -0.003578
22527 | 34 | 6 | CC DChg | 00:00:30 | 157:01:52 | -1.06 | 3.3702 | 0.009 | 0.56 | 0 | 0 | 0.009 | 0.56 | 3e-05 | 0 | 1.88 | 2024-03-08 03:27:52 | -0.003572
22528 | 34 | 6 | CC DChg | 00:01:00 | 157:02:22 | -1.059 | 3.3615 | 0.018 | 1.11 | 0 | 0 | 0.018 | 1.11 | 6e-05 | 0 | 3.75 | 2024-03-08 03:28:22 | -0.00356
22529 | 34 | 6 | CC DChg | 00:01:30 | 157:02:52 | -1.06 | 3.3544 | 0.026 | 1.67 | 0 | 0 | 0.026 | 1.67 | 8.9e-05 | 0 | 5.61 | 2024-03-08 03:28:52 | -0.003556
22530 | 34 | 6 | CC DChg | 00:02:00 | 157:03:22 | -1.06 | 3.3479 | 0.035 | 2.22 | 0 | 0 | 0.035 | 2.22 | 0.000119 | 0 | 7.47 | 2024-03-08 03:29:22 | -0.003549
22531 | 34 | 6 | CC DChg | 00:02:30 | 157:03:52 | -1.059 | 3.342 | 0.044 | 2.78 | 0 | 0 | 0.044 | 2.78 | 0.000148 | 0 | 9.33 | 2024-03-08 03:29:52 | -0.003539
22532 | 34 | 6 | CC DChg | 00:03:00 | 157:04:22 | -1.06 | 3.3364 | 0.053 | 3.33 | 0 | 0 | 0.053 | 3.33 | 0.000178 | 0 | 11.18 | 2024-03-08 03:30:22 | -0.003537
22533 | 34 | 6 | CC DChg | 00:03:30 | 157:04:52 | -1.06 | 3.3314 | 0.062 | 3.89 | 0 | 0 | 0.062 | 3.89 | 0.000207 | 0 | 13.04 | 2024-03-08 03:30:52 | -0.003531
22534 | 34 | 6 | CC DChg | 00:04:00 | 157:05:22 | -1.06 | 3.3265 | 0.071 | 4.44 | 0 | 0 | 0.071 | 4.44 | 0.000237 | 0 | 14.89 | 2024-03-08 03:31:22 | -0.003526
22535 | 34 | 6 | CC DChg | 00:04:30 | 157:05:52 | -1.06 | 3.3218 | 0.079 | 5 | 0 | 0 | 0.079 | 5 | 0.000266 | 0 | 16.73 | 2024-03-08 03:31:52 | -0.003521
22536 | 34 | 6 | CC DChg | 00:05:00 | 157:06:22 | -1.06 | 3.3172 | 0.088 | 5.55 | 0 | 0 | 0.088 | 5.55 | 0.000295 | 0 | 18.58 | 2024-03-08 03:32:22 | -0.003516
22537 | 34 | 6 | CC DChg | 00:05:30 | 157:06:52 | -1.06 | 3.3128 | 0.097 | 6.11 | 0 | 0 | 0.097 | 6.11 | 0.000325 | 0 | 20.42 | 2024-03-08 03:32:52 | -0.003512
22538 | 34 | 6 | CC DChg | 00:06:00 | 157:07:22 | -1.06 | 3.3088 | 0.106 | 6.67 | 0 | 0 | 0.106 | 6.67 | 0.000354 | 0 | 22.26 | 2024-03-08 03:33:22 | -0.003507
22539 | 34 | 6 | CC DChg | 00:06:30 | 157:07:52 | -1.06 | 3.3048 | 0.115 | 7.22 | 0 | 0 | 0.115 | 7.22 | 0.000383 | 0 | 24.09 | 2024-03-08 03:33:52 | -0.003503
22540 | 34 | 6 | CC DChg | 00:07:00 | 157:08:22 | -1.059 | 3.301 | 0.124 | 7.78 | 0 | 0 | 0.124 | 7.78 | 0.000412 | 0 | 25.93 | 2024-03-08 03:34:22 | -0.003496
22541 | 34 | 6 | CC DChg | 00:07:30 | 157:08:52 | -1.06 | 3.2973 | 0.132 | 8.33 | 0 | 0 | 0.132 | 8.33 | 0.000441 | 0 | 27.76 | 2024-03-08 03:34:52 | -0.003495
22542 | 34 | 6 | CC DChg | 00:08:00 | 157:09:22 | -1.06 | 3.2936 | 0.141 | 8.89 | 0 | 0 | 0.141 | 8.89 | 0.000471 | 0 | 29.59 | 2024-03-08 03:35:22 | -0.003491
22543 | 34 | 6 | CC DChg | 00:08:30 | 157:09:52 | -1.06 | 3.2902 | 0.15 | 9.44 | 0 | 0 | 0.15 | 9.44 | 0.0005 | 0 | 31.42 | 2024-03-08 03:35:52 | -0.003488
22544 | 34 | 6 | CC DChg | 00:09:00 | 157:10:22 | -1.06 | 3.2865 | 0.159 | 10 | 0 | 0 | 0.159 | 10 | 0.000529 | 0 | 33.25 | 2024-03-08 03:36:22 | -0.003484
22545 | 34 | 6 | CC DChg | 00:09:30 | 157:10:52 | -1.06 | 3.2834 | 0.168 | 10.55 | 0 | 0 | 0.168 | 10.55 | 0.000558 | 0 | 35.07 | 2024-03-08 03:36:52 | -0.00348
22546 | 34 | 6 | CC DChg | 00:10:00 | 157:11:22 | -1.06 | 3.28 | 0.177 | 11.11 | 0 | 0 | 0.177 | 11.11 | 0.000587 | 0 | 36.89 | 2024-03-08 03:37:22 | -0.003477
22547 | 34 | 6 | CC DChg | 00:10:30 | 157:11:52 | -1.06 | 3.2769 | 0.185 | 11.66 | 0 | 0 | 0.185 | 11.66 | 0.000616 | 0 | 38.71 | 2024-03-08 03:37:52 | -0.003474
22548 | 34 | 6 | CC DChg | 00:11:00 | 157:12:22 | -1.059 | 3.2738 | 0.194 | 12.22 | 0 | 0 | 0.194 | 12.22 | 0.000644 | 0 | 40.53 | 2024-03-08 03:38:22 | -0.003467
22549 | 34 | 6 | CC DChg | 00:11:30 | 157:12:52 | -1.059 | 3.2703 | 0.203 | 12.78 | 0 | 0 | 0.203 | 12.78 | 0.000673 | 0 | 42.35 | 2024-03-08 03:38:52 | -0.003463
22550 | 34 | 6 | CC DChg | 00:12:00 | 157:13:22 | -1.06 | 3.2676 | 0.212 | 13.33 | 0 | 0 | 0.212 | 13.33 | 0.000702 | 0 | 44.17 | 2024-03-08 03:39:22 | -0.003464
22551 | 34 | 6 | CC DChg | 00:12:30 | 157:13:52 | -1.059 | 3.2645 | 0.221 | 13.89 | 0 | 0 | 0.221 | 13.89 | 0.000731 | 0 | 45.98 | 2024-03-08 03:39:52 | -0.003457
22552 | 34 | 6 | CC DChg | 00:13:00 | 157:14:22 | -1.06 | 3.2617 | 0.23 | 14.44 | 0 | 0 | 0.23 | 14.44 | 0.00076 | 0 | 47.79 | 2024-03-08 03:40:22 | -0.003457
22553 | 34 | 6 | CC DChg | 00:13:30 | 157:14:52 | -1.059 | 3.2589 | 0.238 | 15 | 0 | 0 | 0.238 | 15 | 0.000789 | 0 | 49.6 | 2024-03-08 03:40:52 | -0.003451
22554 | 34 | 6 | CC DChg | 00:14:00 | 157:15:22 | -1.06 | 3.2558 | 0.247 | 15.55 | 0 | 0 | 0.247 | 15.55 | 0.000817 | 0 | 51.41 | 2024-03-08 03:41:22 | -0.003451
22555 | 34 | 6 | CC DChg | 00:14:30 | 157:15:52 | -1.06 | 3.253 | 0.256 | 16.11 | 0 | 0 | 0.256 | 16.11 | 0.000846 | 0 | 53.22 | 2024-03-08 03:41:52 | -0.003448
22556 | 34 | 6 | CC DChg | 00:15:00 | 157:16:22 | -1.059 | 3.2505 | 0.265 | 16.66 | 0 | 0 | 0.265 | 16.66 | 0.000875 | 0 | 55.03 | 2024-03-08 03:42:22 | -0.003442
22557 | 34 | 6 | CC DChg | 00:15:30 | 157:16:52 | -1.06 | 3.2474 | 0.274 | 17.22 | 0 | 0 | 0.274 | 17.22 | 0.000904 | 0 | 56.83 | 2024-03-08 03:42:52 | -0.003442
22558 | 34 | 6 | CC DChg | 00:16:00 | 157:17:22 | -1.06 | 3.2446 | 0.283 | 17.77 | 0 | 0 | 0.283 | 17.77 | 0.000932 | 0 | 58.63 | 2024-03-08 03:43:22 | -0.003439
22559 | 34 | 6 | CC DChg | 00:16:30 | 157:17:52 | -1.06 | 3.2421 | 0.291 | 18.33 | 0 | 0 | 0.291 | 18.33 | 0.000961 | 0 | 60.44 | 2024-03-08 03:43:52 | -0.003437
22560 | 34 | 6 | CC DChg | 00:17:00 | 157:18:22 | -1.06 | 3.2393 | 0.3 | 18.89 | 0 | 0 | 0.3 | 18.89 | 0.00099 | 0 | 62.24 | 2024-03-08 03:44:22 | -0.003434
22561 | 34 | 6 | CC DChg | 00:17:30 | 157:18:52 | -1.059 | 3.2369 | 0.309 | 19.44 | 0 | 0 | 0.309 | 19.44 | 0.001018 | 0 | 64.03 | 2024-03-08 03:44:52 | -0.003428
22562 | 34 | 6 | CC DChg | 00:18:00 | 157:19:22 | -1.06 | 3.2341 | 0.318 | 20 | 0 | 0 | 0.318 | 20 | 0.001047 | 0 | 65.83 | 2024-03-08 03:45:22 | -0.003428
22563 | 34 | 6 | CC DChg | 00:18:30 | 157:19:52 | -1.06 | 3.2313 | 0.327 | 20.55 | 0 | 0 | 0.327 | 20.55 | 0.001075 | 0 | 67.63 | 2024-03-08 03:45:52 | -0.003425
22564 | 34 | 6 | CC DChg | 00:19:00 | 157:20:22 | -1.06 | 3.2288 | 0.336 | 21.11 | 0 | 0 | 0.336 | 21.11 | 0.001104 | 0 | 69.42 | 2024-03-08 03:46:22 | -0.003423
22565 | 34 | 6 | CC DChg | 00:19:30 | 157:20:52 | -1.06 | 3.226 | 0.344 | 21.66 | 0 | 0 | 0.344 | 21.66 | 0.001132 | 0 | 71.21 | 2024-03-08 03:46:52 | -0.00342
22566 | 34 | 6 | CC DChg | 00:20:00 | 157:21:22 | -1.06 | 3.2232 | 0.353 | 22.22 | 0 | 0 | 0.353 | 22.22 | 0.001161 | 0 | 73.01 | 2024-03-08 03:47:22 | -0.003417
22567 | 34 | 6 | CC DChg | 00:20:30 | 157:21:52 | -1.06 | 3.2207 | 0.362 | 22.77 | 0 | 0 | 0.362 | 22.77 | 0.001189 | 0 | 74.79 | 2024-03-08 03:47:52 | -0.003414
22568 | 34 | 6 | CC DChg | 00:21:00 | 157:22:22 | -1.06 | 3.218 | 0.371 | 23.33 | 0 | 0 | 0.371 | 23.33 | 0.001218 | 0 | 76.58 | 2024-03-08 03:48:22 | -0.003411
22569 | 34 | 6 | CC DChg | 00:21:30 | 157:22:52 | -1.059 | 3.2152 | 0.38 | 23.88 | 0 | 0 | 0.38 | 23.88 | 0.001246 | 0 | 78.37 | 2024-03-08 03:48:52 | -0.003405
22570 | 34 | 6 | CC DChg | 00:22:00 | 157:23:22 | -1.06 | 3.2127 | 0.389 | 24.44 | 0 | 0 | 0.389 | 24.44 | 0.001274 | 0 | 80.15 | 2024-03-08 03:49:22 | -0.003405
22571 | 34 | 6 | CC DChg | 00:22:30 | 157:23:52 | -1.06 | 3.2099 | 0.397 | 25 | 0 | 0 | 0.397 | 25 | 0.001303 | 0 | 81.94 | 2024-03-08 03:49:52 | -0.003402
22572 | 34 | 6 | CC DChg | 00:23:00 | 157:24:22 | -1.059 | 3.2071 | 0.406 | 25.55 | 0 | 0 | 0.406 | 25.55 | 0.001331 | 0 | 83.72 | 2024-03-08 03:50:22 | -0.003396
22573 | 34 | 6 | CC DChg | 00:23:30 | 157:24:52 | -1.06 | 3.2043 | 0.415 | 26.11 | 0 | 0 | 0.415 | 26.11 | 0.001359 | 0 | 85.5 | 2024-03-08 03:50:52 | -0.003397
22574 | 34 | 6 | CC DChg | 00:24:00 | 157:25:22 | -1.06 | 3.2018 | 0.424 | 26.66 | 0 | 0 | 0.424 | 26.66 | 0.001388 | 0 | 87.28 | 2024-03-08 03:51:22 | -0.003394
22575 | 34 | 6 | CC DChg | 00:24:30 | 157:25:52 | -1.06 | 3.199 | 0.433 | 27.22 | 0 | 0 | 0.433 | 27.22 | 0.001416 | 0 | 89.06 | 2024-03-08 03:51:52 | -0.003391
22576 | 34 | 6 | CC DChg | 00:25:00 | 157:26:22 | -1.06 | 3.1963 | 0.442 | 27.77 | 0 | 0 | 0.442 | 27.77 | 0.001444 | 0 | 90.83 | 2024-03-08 03:52:22 | -0.003388
22577 | 34 | 6 | CC DChg | 00:25:30 | 157:26:52 | -1.059 | 3.1938 | 0.45 | 28.33 | 0 | 0 | 0.45 | 28.33 | 0.001472 | 0 | 92.61 | 2024-03-08 03:52:52 | -0.003382
22578 | 34 | 6 | CC DChg | 00:26:00 | 157:27:22 | -1.06 | 3.1907 | 0.459 | 28.88 | 0 | 0 | 0.459 | 28.88 | 0.001501 | 0 | 94.38 | 2024-03-08 03:53:22 | -0.003382
22579 | 34 | 6 | CC DChg | 00:26:30 | 157:27:52 | -1.06 | 3.1882 | 0.468 | 29.44 | 0 | 0 | 0.468 | 29.44 | 0.001529 | 0 | 96.15 | 2024-03-08 03:53:52 | -0.003379
22580 | 34 | 6 | CC DChg | 00:27:00 | 157:28:22 | -1.059 | 3.1854 | 0.477 | 29.99 | 0 | 0 | 0.477 | 29.99 | 0.001557 | 0 | 97.92 | 2024-03-08 03:54:22 | -0.003373
22581 | 34 | 6 | CC DChg | 00:27:30 | 157:28:52 | -1.06 | 3.1826 | 0.486 | 30.55 | 0 | 0 | 0.486 | 30.55 | 0.001585 | 0 | 99.69 | 2024-03-08 03:54:52 | -0.003374
22582 | 34 | 6 | CC DChg | 00:28:00 | 157:29:22 | -1.06 | 3.1798 | 0.495 | 31.11 | 0 | 0 | 0.495 | 31.11 | 0.001613 | 0 | 101.46 | 2024-03-08 03:55:22 | -0.003371
22583 | 34 | 6 | CC DChg | 00:28:30 | 157:29:52 | -1.06 | 3.1773 | 0.503 | 31.66 | 0 | 0 | 0.503 | 31.66 | 0.001641 | 0 | 103.22 | 2024-03-08 03:55:52 | -0.003368
22584 | 34 | 6 | CC DChg | 00:29:00 | 157:30:22 | -1.06 | 3.1742 | 0.512 | 32.22 | 0 | 0 | 0.512 | 32.22 | 0.001669 | 0 | 104.99 | 2024-03-08 03:56:22 | -0.003365
22585 | 34 | 6 | CC DChg | 00:29:30 | 157:30:52 | -1.06 | 3.1715 | 0.521 | 32.77 | 0 | 0 | 0.521 | 32.77 | 0.001697 | 0 | 106.75 | 2024-03-08 03:56:52 | -0.003362
22586 | 34 | 6 | CC DChg | 00:30:00 | 157:31:22 | -1.06 | 3.1687 | 0.53 | 33.33 | 0 | 0 | 0.53 | 33.33 | 0.001725 | 0 | 108.51 | 2024-03-08 03:57:22 | -0.003359
22587 | 34 | 6 | CC DChg | 00:30:30 | 157:31:52 | -1.059 | 3.1659 | 0.539 | 33.88 | 0 | 0 | 0.539 | 33.88 | 0.001753 | 0 | 110.27 | 2024-03-08 03:57:52 | -0.003353
22588 | 34 | 6 | CC DChg | 00:31:00 | 157:32:22 | -1.06 | 3.1634 | 0.548 | 34.44 | 0 | 0 | 0.548 | 34.44 | 0.001781 | 0 | 112.03 | 2024-03-08 03:58:22 | -0.003353
22589 | 34 | 6 | CC DChg | 00:31:30 | 157:32:52 | -1.06 | 3.1603 | 0.556 | 34.99 | 0 | 0 | 0.556 | 34.99 | 0.001809 | 0 | 113.79 | 2024-03-08 03:58:52 | -0.00335
22590 | 34 | 6 | CC DChg | 00:32:00 | 157:33:22 | -1.06 | 3.1578 | 0.565 | 35.55 | 0 | 0 | 0.565 | 35.55 | 0.001837 | 0 | 115.54 | 2024-03-08 03:59:22 | -0.003347
22591 | 34 | 6 | CC DChg | 00:32:30 | 157:33:52 | -1.06 | 3.155 | 0.574 | 36.1 | 0 | 0 | 0.574 | 36.1 | 0.001865 | 0 | 117.29 | 2024-03-08 03:59:52 | -0.003344
22592 | 34 | 6 | CC DChg | 00:33:00 | 157:34:22 | -1.06 | 3.1522 | 0.583 | 36.66 | 0 | 0 | 0.583 | 36.66 | 0.001893 | 0 | 119.04 | 2024-03-08 04:00:22 | -0.003341
22593 | 34 | 6 | CC DChg | 00:33:30 | 157:34:52 | -1.059 | 3.1494 | 0.592 | 37.22 | 0 | 0 | 0.592 | 37.22 | 0.001921 | 0 | 120.79 | 2024-03-08 04:00:52 | -0.003335
22594 | 34 | 6 | CC DChg | 00:34:00 | 157:35:22 | -1.059 | 3.147 | 0.601 | 37.77 | 0 | 0 | 0.601 | 37.77 | 0.001948 | 0 | 122.54 | 2024-03-08 04:01:22 | -0.003333
22595 | 34 | 6 | CC DChg | 00:34:30 | 157:35:52 | -1.06 | 3.1442 | 0.609 | 38.33 | 0 | 0 | 0.609 | 38.33 | 0.001976 | 0 | 124.29 | 2024-03-08 04:01:52 | -0.003333
22596 | 34 | 6 | CC DChg | 00:35:00 | 157:36:22 | -1.059 | 3.1417 | 0.618 | 38.88 | 0 | 0 | 0.618 | 38.88 | 0.002004 | 0 | 126.04 | 2024-03-08 04:02:22 | -0.003327
22597 | 34 | 6 | CC DChg | 00:35:30 | 157:36:52 | -1.059 | 3.1389 | 0.627 | 39.44 | 0 | 0 | 0.627 | 39.44 | 0.002032 | 0 | 127.78 | 2024-03-08 04:02:52 | -0.003324
22598 | 34 | 6 | CC DChg | 00:36:00 | 157:37:22 | -1.059 | 3.1361 | 0.636 | 39.99 | 0 | 0 | 0.636 | 39.99 | 0.002059 | 0 | 129.52 | 2024-03-08 04:03:22 | -0.003321
22599 | 34 | 6 | CC DChg | 00:36:30 | 157:37:52 | -1.059 | 3.1336 | 0.645 | 40.55 | 0 | 0 | 0.645 | 40.55 | 0.002087 | 0 | 131.26 | 2024-03-08 04:03:52 | -0.003318
22600 | 34 | 6 | CC DChg | 00:37:00 | 157:38:22 | -1.059 | 3.1312 | 0.654 | 41.1 | 0 | 0 | 0.654 | 41.1 | 0.002115 | 0 | 133 | 2024-03-08 04:04:22 | -0.003316
22601 | 34 | 6 | CC DChg | 00:37:30 | 157:38:52 | -1.06 | 3.1281 | 0.662 | 41.66 | 0 | 0 | 0.662 | 41.66 | 0.002142 | 0 | 134.74 | 2024-03-08 04:04:52 | -0.003316
22602 | 34 | 6 | CC DChg | 00:38:00 | 157:39:22 | -1.059 | 3.1256 | 0.671 | 42.21 | 0 | 0 | 0.671 | 42.21 | 0.00217 | 0 | 136.48 | 2024-03-08 04:05:22 | -0.00331
22603 | 34 | 6 | CC DChg | 00:38:30 | 157:39:52 | -1.06 | 3.1234 | 0.68 | 42.77 | 0 | 0 | 0.68 | 42.77 | 0.002198 | 0 | 138.21 | 2024-03-08 04:05:52 | -0.003311
22604 | 34 | 6 | CC DChg | 00:39:00 | 157:40:22 | -1.059 | 3.1206 | 0.689 | 43.33 | 0 | 0 | 0.689 | 43.33 | 0.002225 | 0 | 139.95 | 2024-03-08 04:06:22 | -0.003305
22605 | 34 | 6 | CC DChg | 00:39:30 | 157:40:52 | -1.06 | 3.1181 | 0.698 | 43.88 | 0 | 0 | 0.698 | 43.88 | 0.002253 | 0 | 141.68 | 2024-03-08 04:06:52 | -0.003305
22606 | 34 | 6 | CC DChg | 00:40:00 | 157:41:22 | -1.06 | 3.1156 | 0.707 | 44.44 | 0 | 0 | 0.707 | 44.44 | 0.00228 | 0 | 143.41 | 2024-03-08 04:07:22 | -0.003303
22607 | 34 | 6 | CC DChg | 00:40:30 | 157:41:52 | -1.06 | 3.1135 | 0.715 | 44.99 | 0 | 0 | 0.715 | 44.99 | 0.002308 | 0 | 145.14 | 2024-03-08 04:07:52 | -0.0033
22608 | 34 | 6 | CC DChg | 00:41:00 | 157:42:22 | -1.06 | 3.1107 | 0.724 | 45.55 | 0 | 0 | 0.724 | 45.55 | 0.002335 | 0 | 146.87 | 2024-03-08 04:08:22 | -0.003297
22609 | 34 | 6 | CC DChg | 00:41:30 | 157:42:52 | -1.059 | 3.1082 | 0.733 | 46.1 | 0 | 0 | 0.733 | 46.1 | 0.002363 | 0 | 148.6 | 2024-03-08 04:08:52 | -0.003292
22610 | 34 | 6 | CC DChg | 00:42:00 | 157:43:22 | -1.06 | 3.106 | 0.742 | 46.66 | 0 | 0 | 0.742 | 46.66 | 0.00239 | 0 | 150.32 | 2024-03-08 04:09:22 | -0.003292
22611 | 34 | 6 | CC DChg | 00:42:30 | 157:43:52 | -1.059 | 3.1032 | 0.751 | 47.21 | 0 | 0 | 0.751 | 47.21 | 0.002418 | 0 | 152.05 | 2024-03-08 04:09:52 | -0.003286
22612 | 34 | 6 | CC DChg | 00:43:00 | 157:44:22 | -1.059 | 3.1011 | 0.76 | 47.77 | 0 | 0 | 0.76 | 47.77 | 0.002445 | 0 | 153.77 | 2024-03-08 04:10:22 | -0.003284
22613 | 34 | 6 | CC DChg | 00:43:30 | 157:44:52 | -1.059 | 3.0989 | 0.768 | 48.32 | 0 | 0 | 0.768 | 48.32 | 0.002472 | 0 | 155.49 | 2024-03-08 04:10:52 | -0.003282
22614 | 34 | 6 | CC DChg | 00:44:00 | 157:45:22 | -1.06 | 3.0964 | 0.777 | 48.88 | 0 | 0 | 0.777 | 48.88 | 0.0025 | 0 | 157.21 | 2024-03-08 04:11:22 | -0.003282
22615 | 34 | 6 | CC DChg | 00:44:30 | 157:45:52 | -1.06 | 3.0939 | 0.786 | 49.43 | 0 | 0 | 0.786 | 49.43 | 0.002527 | 0 | 158.93 | 2024-03-08 04:11:52 | -0.00328
22616 | 34 | 6 | CC DChg | 00:45:00 | 157:46:22 | -1.06 | 3.0918 | 0.795 | 49.99 | 0 | 0 | 0.795 | 49.99 | 0.002554 | 0 | 160.65 | 2024-03-08 04:12:22 | -0.003277
22617 | 34 | 6 | CC DChg | 00:45:30 | 157:46:52 | -1.06 | 3.0896 | 0.804 | 50.55 | 0 | 0 | 0.804 | 50.55 | 0.002582 | 0 | 162.37 | 2024-03-08 04:12:52 | -0.003275
22618 | 34 | 6 | CC DChg | 00:46:00 | 157:47:22 | -1.059 | 3.0874 | 0.813 | 51.1 | 0 | 0 | 0.813 | 51.1 | 0.002609 | 0 | 164.08 | 2024-03-08 04:13:22 | -0.00327
22619 | 34 | 6 | CC DChg | 00:46:30 | 157:47:52 | -1.059 | 3.0853 | 0.821 | 51.66 | 0 | 0 | 0.821 | 51.66 | 0.002636 | 0 | 165.8 | 2024-03-08 04:13:52 | -0.003267
22620 | 34 | 6 | CC DChg | 00:47:00 | 157:48:22 | -1.059 | 3.0831 | 0.83 | 52.21 | 0 | 0 | 0.83 | 52.21 | 0.002663 | 0 | 167.51 | 2024-03-08 04:14:22 | -0.003265
22621 | 34 | 6 | CC DChg | 00:47:30 | 157:48:52 | -1.06 | 3.0809 | 0.839 | 52.77 | 0 | 0 | 0.839 | 52.77 | 0.002691 | 0 | 169.22 | 2024-03-08 04:14:52 | -0.003266
22622 | 34 | 6 | CC DChg | 00:48:00 | 157:49:22 | -1.06 | 3.0788 | 0.848 | 53.32 | 0 | 0 | 0.848 | 53.32 | 0.002718 | 0 | 170.93 | 2024-03-08 04:15:22 | -0.003264
22623 | 34 | 6 | CC DChg | 00:48:30 | 157:49:52 | -1.06 | 3.0766 | 0.857 | 53.88 | 0 | 0 | 0.857 | 53.88 | 0.002745 | 0 | 172.64 | 2024-03-08 04:15:52 | -0.003261
22624 | 34 | 6 | CC DChg | 00:49:00 | 157:50:22 | -1.059 | 3.0744 | 0.865 | 54.43 | 0 | 0 | 0.865 | 54.43 | 0.002772 | 0 | 174.35 | 2024-03-08 04:16:22 | -0.003256
22625 | 34 | 6 | CC DChg | 00:49:30 | 157:50:52 | -1.059 | 3.0722 | 0.874 | 54.99 | 0 | 0 | 0.874 | 54.99 | 0.002799 | 0 | 176.06 | 2024-03-08 04:16:52 | -0.003253
22626 | 34 | 6 | CC DChg | 00:50:00 | 157:51:22 | -1.06 | 3.0704 | 0.883 | 55.54 | 0 | 0 | 0.883 | 55.54 | 0.002826 | 0 | 177.76 | 2024-03-08 04:17:22 | -0.003255
22627 | 34 | 6 | CC DChg | 00:50:30 | 157:51:52 | -1.06 | 3.0682 | 0.892 | 56.1 | 0 | 0 | 0.892 | 56.1 | 0.002854 | 0 | 179.47 | 2024-03-08 04:17:52 | -0.003252
22628 | 34 | 6 | CC DChg | 00:51:00 | 157:52:22 | -1.059 | 3.0664 | 0.901 | 56.65 | 0 | 0 | 0.901 | 56.65 | 0.002881 | 0 | 181.17 | 2024-03-08 04:18:22 | -0.003247
22629 | 34 | 6 | CC DChg | 00:51:30 | 157:52:52 | -1.06 | 3.0642 | 0.91 | 57.21 | 0 | 0 | 0.91 | 57.21 | 0.002908 | 0 | 182.87 | 2024-03-08 04:18:52 | -0.003248
22630 | 34 | 6 | CC DChg | 00:52:00 | 157:53:22 | -1.06 | 3.062 | 0.918 | 57.77 | 0 | 0 | 0.918 | 57.77 | 0.002935 | 0 | 184.57 | 2024-03-08 04:19:22 | -0.003246
22631 | 34 | 6 | CC DChg | 00:52:30 | 157:53:52 | -1.06 | 3.0602 | 0.927 | 58.32 | 0 | 0 | 0.927 | 58.32 | 0.002962 | 0 | 186.27 | 2024-03-08 04:19:52 | -0.003244
22632 | 34 | 6 | CC DChg | 00:53:00 | 157:54:22 | -1.06 | 3.0583 | 0.936 | 58.88 | 0 | 0 | 0.936 | 58.88 | 0.002989 | 0 | 187.97 | 2024-03-08 04:20:22 | -0.003242
22633 | 34 | 6 | CC DChg | 00:53:30 | 157:54:52 | -1.06 | 3.0561 | 0.945 | 59.43 | 0 | 0 | 0.945 | 59.43 | 0.003016 | 0 | 189.67 | 2024-03-08 04:20:52 | -0.003239
22634 | 34 | 6 | CC DChg | 00:54:00 | 157:55:22 | -1.06 | 3.0543 | 0.954 | 59.99 | 0 | 0 | 0.954 | 59.99 | 0.003043 | 0 | 191.37 | 2024-03-08 04:21:22 | -0.003238
22635 | 34 | 6 | CC DChg | 00:54:30 | 157:55:52 | -1.059 | 3.0524 | 0.963 | 60.54 | 0 | 0 | 0.963 | 60.54 | 0.00307 | 0 | 193.06 | 2024-03-08 04:21:52 | -0.003232
22636 | 34 | 6 | CC DChg | 00:55:00 | 157:56:22 | -1.06 | 3.0505 | 0.971 | 61.1 | 0 | 0 | 0.971 | 61.1 | 0.003097 | 0 | 194.76 | 2024-03-08 04:22:22 | -0.003234
22637 | 34 | 6 | CC DChg | 00:55:30 | 157:56:52 | -1.06 | 3.0484 | 0.98 | 61.65 | 0 | 0 | 0.98 | 61.65 | 0.003124 | 0 | 196.45 | 2024-03-08 04:22:52 | -0.003231
22638 | 34 | 6 | CC DChg | 00:56:00 | 157:57:22 | -1.059 | 3.0465 | 0.989 | 62.21 | 0 | 0 | 0.989 | 62.21 | 0.00315 | 0 | 198.14 | 2024-03-08 04:23:22 | -0.003226
22639 | 34 | 6 | CC DChg | 00:56:30 | 157:57:52 | -1.06 | 3.045 | 0.998 | 62.76 | 0 | 0 | 0.998 | 62.76 | 0.003177 | 0 | 199.83 | 2024-03-08 04:23:52 | -0.003228
22640 | 34 | 6 | CC DChg | 00:57:00 | 157:58:22 | -1.06 | 3.0431 | 1.007 | 63.32 | 0 | 0 | 1.007 | 63.32 | 0.003204 | 0 | 201.52 | 2024-03-08 04:24:22 | -0.003226
22641 | 34 | 6 | CC DChg | 00:57:30 | 157:58:52 | -1.059 | 3.0412 | 1.016 | 63.87 | 0 | 0 | 1.016 | 63.87 | 0.003231 | 0 | 203.21 | 2024-03-08 04:24:52 | -0.003221
22642 | 34 | 6 | CC DChg | 00:58:00 | 157:59:22 | -1.06 | 3.0391 | 1.024 | 64.43 | 0 | 0 | 1.024 | 64.43 | 0.003258 | 0 | 204.9 | 2024-03-08 04:25:22 | -0.003221
22643 | 34 | 6 | CC DChg | 00:58:30 | 157:59:52 | -1.06 | 3.0372 | 1.033 | 64.99 | 0 | 0 | 1.033 | 64.99 | 0.003285 | 0 | 206.59 | 2024-03-08 04:25:52 | -0.003219
22644 | 34 | 6 | CC DChg | 00:59:00 | 158:00:22 | -1.06 | 3.0357 | 1.042 | 65.54 | 0 | 0 | 1.042 | 65.54 | 0.003312 | 0 | 208.28 | 2024-03-08 04:26:22 | -0.003218
22645 | 34 | 6 | CC DChg | 00:59:30 | 158:00:52 | -1.06 | 3.0338 | 1.051 | 66.1 | 0 | 0 | 1.051 | 66.1 | 0.003338 | 0 | 209.96 | 2024-03-08 04:26:52 | -0.003216
22646 | 34 | 6 | CC DChg | 01:00:00 | 158:01:22 | -1.06 | 3.0316 | 1.06 | 66.65 | 0 | 0 | 1.06 | 66.65 | 0.003365 | 0 | 211.65 | 2024-03-08 04:27:22 | -0.003213
22647 | 34 | 6 | CC DChg | 01:00:30 | 158:01:52 | -1.06 | 3.0298 | 1.069 | 67.21 | 0 | 0 | 1.069 | 67.21 | 0.003392 | 0 | 213.33 | 2024-03-08 04:27:52 | -0.003212
22648 | 34 | 6 | CC DChg | 01:01:00 | 158:02:22 | -1.059 | 3.0279 | 1.077 | 67.76 | 0 | 0 | 1.077 | 67.76 | 0.003419 | 0 | 215.01 | 2024-03-08 04:28:22 | -0.003207
22649 | 34 | 6 | CC DChg | 01:01:30 | 158:02:52 | -1.06 | 3.0264 | 1.086 | 68.32 | 0 | 0 | 1.086 | 68.32 | 0.003445 | 0 | 216.69 | 2024-03-08 04:28:52 | -0.003208
22650 | 34 | 6 | CC DChg | 01:02:00 | 158:03:22 | -1.059 | 3.0242 | 1.095 | 68.87 | 0 | 0 | 1.095 | 68.87 | 0.003472 | 0 | 218.37 | 2024-03-08 04:29:22 | -0.003203
22651 | 34 | 6 | CC DChg | 01:02:30 | 158:03:52 | -1.059 | 3.0223 | 1.104 | 69.43 | 0 | 0 | 1.104 | 69.43 | 0.003499 | 0 | 220.05 | 2024-03-08 04:29:52 | -0.003201
22652 | 34 | 6 | CC DChg | 01:03:00 | 158:04:22 | -1.06 | 3.0205 | 1.113 | 69.98 | 0 | 0 | 1.113 | 69.98 | 0.003525 | 0 | 221.73 | 2024-03-08 04:30:22 | -0.003202
22653 | 34 | 6 | CC DChg | 01:03:30 | 158:04:52 | -1.06 | 3.0186 | 1.122 | 70.54 | 0 | 0 | 1.122 | 70.54 | 0.003552 | 0 | 223.41 | 2024-03-08 04:30:52 | -0.0032
22654 | 34 | 6 | CC DChg | 01:04:00 | 158:05:22 | -1.059 | 3.0168 | 1.13 | 71.09 | 0 | 0 | 1.13 | 71.09 | 0.003579 | 0 | 225.08 | 2024-03-08 04:31:22 | -0.003195
22655 | 34 | 6 | CC DChg | 01:04:30 | 158:05:52 | -1.059 | 3.0146 | 1.139 | 71.65 | 0 | 0 | 1.139 | 71.65 | 0.003605 | 0 | 226.76 | 2024-03-08 04:31:52 | -0.003192
22656 | 34 | 6 | CC DChg | 01:05:00 | 158:06:22 | -1.059 | 3.0127 | 1.148 | 72.2 | 0 | 0 | 1.148 | 72.2 | 0.003632 | 0 | 228.43 | 2024-03-08 04:32:22 | -0.00319
22657 | 34 | 6 | CC DChg | 01:05:30 | 158:06:52 | -1.06 | 3.0109 | 1.157 | 72.76 | 0 | 0 | 1.157 | 72.76 | 0.003659 | 0 | 230.1 | 2024-03-08 04:32:52 | -0.003192
22658 | 34 | 6 | CC DChg | 01:06:00 | 158:07:22 | -1.06 | 3.009 | 1.166 | 73.32 | 0 | 0 | 1.166 | 73.32 | 0.003685 | 0 | 231.77 | 2024-03-08 04:33:22 | -0.00319
22659 | 34 | 6 | CC DChg | 01:06:30 | 158:07:52 | -1.06 | 3.0068 | 1.175 | 73.87 | 0 | 0 | 1.175 | 73.87 | 0.003712 | 0 | 233.44 | 2024-03-08 04:33:52 | -0.003187
22660 | 34 | 6 | CC DChg | 01:07:00 | 158:08:22 | -1.06 | 3.005 | 1.183 | 74.43 | 0 | 0 | 1.183 | 74.43 | 0.003738 | 0 | 235.11 | 2024-03-08 04:34:22 | -0.003185
22661 | 34 | 6 | CC DChg | 01:07:30 | 158:08:52 | -1.059 | 3.0031 | 1.192 | 74.98 | 0 | 0 | 1.192 | 74.98 | 0.003765 | 0 | 236.78 | 2024-03-08 04:34:52 | -0.00318
22662 | 34 | 6 | CC DChg | 01:08:00 | 158:09:22 | -1.059 | 3.0013 | 1.201 | 75.54 | 0 | 0 | 1.201 | 75.54 | 0.003791 | 0 | 238.45 | 2024-03-08 04:35:22 | -0.003178
22663 | 34 | 6 | CC DChg | 01:08:30 | 158:09:52 | -1.06 | 2.9988 | 1.21 | 76.09 | 0 | 0 | 1.21 | 76.09 | 0.003818 | 0 | 240.12 | 2024-03-08 04:35:52 | -0.003179
22664 | 34 | 6 | CC DChg | 01:09:00 | 158:10:22 | -1.059 | 2.9969 | 1.219 | 76.65 | 0 | 0 | 1.219 | 76.65 | 0.003844 | 0 | 241.78 | 2024-03-08 04:36:22 | -0.003174
22665 | 34 | 6 | CC DChg | 01:09:30 | 158:10:52 | -1.06 | 2.9951 | 1.228 | 77.2 | 0 | 0 | 1.228 | 77.2 | 0.003871 | 0 | 243.44 | 2024-03-08 04:36:52 | -0.003175
22666 | 34 | 6 | CC DChg | 01:10:00 | 158:11:22 | -1.059 | 2.9929 | 1.236 | 77.76 | 0 | 0 | 1.236 | 77.76 | 0.003897 | 0 | 245.11 | 2024-03-08 04:37:22 | -0.003169
22667 | 34 | 6 | CC DChg | 01:10:30 | 158:11:52 | -1.059 | 2.9907 | 1.245 | 78.31 | 0 | 0 | 1.245 | 78.31 | 0.003924 | 0 | 246.77 | 2024-03-08 04:37:52 | -0.003167
22668 | 34 | 6 | CC DChg | 01:11:00 | 158:12:22 | -1.06 | 2.9885 | 1.254 | 78.87 | 0 | 0 | 1.254 | 78.87 | 0.00395 | 0 | 248.43 | 2024-03-08 04:38:22 | -0.003168
22669 | 34 | 6 | CC DChg | 01:11:30 | 158:12:52 | -1.06 | 2.9864 | 1.263 | 79.42 | 0 | 0 | 1.263 | 79.42 | 0.003976 | 0 | 250.09 | 2024-03-08 04:38:52 | -0.003166
22670 | 34 | 6 | CC DChg | 01:12:00 | 158:13:22 | -1.059 | 2.9839 | 1.272 | 79.98 | 0 | 0 | 1.272 | 79.98 | 0.004003 | 0 | 251.75 | 2024-03-08 04:39:22 | -0.00316
22671 | 34 | 6 | CC DChg | 01:12:30 | 158:13:52 | -1.059 | 2.982 | 1.281 | 80.53 | 0 | 0 | 1.281 | 80.53 | 0.004029 | 0 | 253.4 | 2024-03-08 04:39:52 | -0.003158
22672 | 34 | 6 | CC DChg | 01:13:00 | 158:14:22 | -1.06 | 2.9796 | 1.289 | 81.09 | 0 | 0 | 1.289 | 81.09 | 0.004055 | 0 | 255.06 | 2024-03-08 04:40:22 | -0.003158
22673 | 34 | 6 | CC DChg | 01:13:30 | 158:14:52 | -1.059 | 2.9774 | 1.298 | 81.65 | 0 | 0 | 1.298 | 81.65 | 0.004082 | 0 | 256.71 | 2024-03-08 04:40:52 | -0.003153
22674 | 34 | 6 | CC DChg | 01:14:00 | 158:15:22 | -1.06 | 2.9749 | 1.307 | 82.2 | 0 | 0 | 1.307 | 82.2 | 0.004108 | 0 | 258.36 | 2024-03-08 04:41:22 | -0.003153
22675 | 34 | 6 | CC DChg | 01:14:30 | 158:15:52 | -1.059 | 2.9727 | 1.316 | 82.76 | 0 | 0 | 1.316 | 82.76 | 0.004134 | 0 | 260.02 | 2024-03-08 04:41:52 | -0.003148
22676 | 34 | 6 | CC DChg | 01:15:00 | 158:16:22 | -1.06 | 2.9706 | 1.325 | 83.31 | 0 | 0 | 1.325 | 83.31 | 0.00416 | 0 | 261.67 | 2024-03-08 04:42:22 | -0.003149
22677 | 34 | 6 | CC DChg | 01:15:30 | 158:16:52 | -1.059 | 2.9678 | 1.333 | 83.87 | 0 | 0 | 1.333 | 83.87 | 0.004187 | 0 | 263.31 | 2024-03-08 04:42:52 | -0.003143
22678 | 34 | 6 | CC DChg | 01:16:00 | 158:17:22 | -1.059 | 2.9653 | 1.342 | 84.42 | 0 | 0 | 1.342 | 84.42 | 0.004213 | 0 | 264.96 | 2024-03-08 04:43:22 | -0.00314
22679 | 34 | 6 | CC DChg | 01:16:30 | 158:17:52 | -1.06 | 2.9631 | 1.351 | 84.98 | 0 | 0 | 1.351 | 84.98 | 0.004239 | 0 | 266.61 | 2024-03-08 04:43:52 | -0.003141
22680 | 34 | 6 | CC DChg | 01:17:00 | 158:18:22 | -1.06 | 2.9606 | 1.36 | 85.53 | 0 | 0 | 1.36 | 85.53 | 0.004265 | 0 | 268.25 | 2024-03-08 04:44:22 | -0.003138
22681 | 34 | 6 | CC DChg | 01:17:30 | 158:18:52 | -1.06 | 2.9578 | 1.369 | 86.09 | 0 | 0 | 1.369 | 86.09 | 0.004291 | 0 | 269.9 | 2024-03-08 04:44:52 | -0.003135
22682 | 34 | 6 | CC DChg | 01:18:00 | 158:19:22 | -1.06 | 2.9554 | 1.378 | 86.64 | 0 | 0 | 1.378 | 86.64 | 0.004317 | 0 | 271.54 | 2024-03-08 04:45:22 | -0.003133
22683 | 34 | 6 | CC DChg | 01:18:30 | 158:19:52 | -1.059 | 2.9523 | 1.386 | 87.2 | 0 | 0 | 1.386 | 87.2 | 0.004344 | 0 | 273.18 | 2024-03-08 04:45:52 | -0.003126
22684 | 34 | 6 | CC DChg | 01:19:00 | 158:20:22 | -1.06 | 2.9498 | 1.395 | 87.75 | 0 | 0 | 1.395 | 87.75 | 0.00437 | 0 | 274.82 | 2024-03-08 04:46:22 | -0.003127
22685 | 34 | 6 | CC DChg | 01:19:30 | 158:20:52 | -1.059 | 2.947 | 1.404 | 88.31 | 0 | 0 | 1.404 | 88.31 | 0.004396 | 0 | 276.46 | 2024-03-08 04:46:52 | -0.003121
22686 | 34 | 6 | CC DChg | 01:20:00 | 158:21:22 | -1.059 | 2.9439 | 1.413 | 88.86 | 0 | 0 | 1.413 | 88.86 | 0.004422 | 0 | 278.09 | 2024-03-08 04:47:22 | -0.003118
22687 | 34 | 6 | CC DChg | 01:20:30 | 158:21:52 | -1.06 | 2.9411 | 1.422 | 89.42 | 0 | 0 | 1.422 | 89.42 | 0.004448 | 0 | 279.73 | 2024-03-08 04:47:52 | -0.003118
22688 | 34 | 6 | CC DChg | 01:21:00 | 158:22:22 | -1.059 | 2.9383 | 1.431 | 89.98 | 0 | 0 | 1.431 | 89.98 | 0.004474 | 0 | 281.36 | 2024-03-08 04:48:22 | -0.003112
22689 | 34 | 6 | CC DChg | 01:21:30 | 158:22:52 | -1.059 | 2.9349 | 1.439 | 90.53 | 0 | 0 | 1.439 | 90.53 | 0.0045 | 0 | 282.99 | 2024-03-08 04:48:52 | -0.003108
22690 | 34 | 6 | CC DChg | 01:22:00 | 158:23:22 | -1.059 | 2.9321 | 1.448 | 91.09 | 0 | 0 | 1.448 | 91.09 | 0.004525 | 0 | 284.62 | 2024-03-08 04:49:22 | -0.003105
22691 | 34 | 6 | CC DChg | 01:22:30 | 158:23:52 | -1.06 | 2.929 | 1.457 | 91.64 | 0 | 0 | 1.457 | 91.64 | 0.004551 | 0 | 286.24 | 2024-03-08 04:49:52 | -0.003105
22692 | 34 | 6 | CC DChg | 01:23:00 | 158:24:22 | -1.059 | 2.9253 | 1.466 | 92.2 | 0 | 0 | 1.466 | 92.2 | 0.004577 | 0 | 287.87 | 2024-03-08 04:50:22 | -0.003098
22693 | 34 | 6 | CC DChg | 01:23:30 | 158:24:52 | -1.06 | 2.9222 | 1.475 | 92.75 | 0 | 0 | 1.475 | 92.75 | 0.004603 | 0 | 289.49 | 2024-03-08 04:50:52 | -0.003098
22694 | 34 | 6 | CC DChg | 01:24:00 | 158:25:22 | -1.059 | 2.9185 | 1.484 | 93.31 | 0 | 0 | 1.484 | 93.31 | 0.004629 | 0 | 291.12 | 2024-03-08 04:51:22 | -0.003091
22695 | 34 | 6 | CC DChg | 01:24:30 | 158:25:52 | -1.06 | 2.9148 | 1.492 | 93.86 | 0 | 0 | 1.492 | 93.86 | 0.004654 | 0 | 292.74 | 2024-03-08 04:51:52 | -0.00309
22696 | 34 | 6 | CC DChg | 01:25:00 | 158:26:22 | -1.059 | 2.911 | 1.501 | 94.42 | 0 | 0 | 1.501 | 94.42 | 0.00468 | 0 | 294.35 | 2024-03-08 04:52:22 | -0.003083
22697 | 34 | 6 | CC DChg | 01:25:30 | 158:26:52 | -1.059 | 2.9073 | 1.51 | 94.97 | 0 | 0 | 1.51 | 94.97 | 0.004706 | 0 | 295.97 | 2024-03-08 04:52:52 | -0.003079
22698 | 34 | 6 | CC DChg | 01:26:00 | 158:27:22 | -1.059 | 2.903 | 1.519 | 95.53 | 0 | 0 | 1.519 | 95.53 | 0.004732 | 0 | 297.58 | 2024-03-08 04:53:22 | -0.003074
22699 | 34 | 6 | CC DChg | 01:26:30 | 158:27:52 | -1.06 | 2.8993 | 1.528 | 96.08 | 0 | 0 | 1.528 | 96.08 | 0.004757 | 0 | 299.19 | 2024-03-08 04:53:52 | -0.003073
22700 | 34 | 6 | CC DChg | 01:27:00 | 158:28:22 | -1.06 | 2.8946 | 1.537 | 96.64 | 0 | 0 | 1.537 | 96.64 | 0.004783 | 0 | 300.8 | 2024-03-08 04:54:22 | -0.003068
22701 | 34 | 6 | CC DChg | 01:27:30 | 158:28:52 | -1.06 | 2.8906 | 1.545 | 97.19 | 0 | 0 | 1.545 | 97.19 | 0.004808 | 0 | 302.41 | 2024-03-08 04:54:52 | -0.003064
22702 | 34 | 6 | CC DChg | 01:28:00 | 158:29:22 | -1.059 | 2.8859 | 1.554 | 97.75 | 0 | 0 | 1.554 | 97.75 | 0.004834 | 0 | 304.01 | 2024-03-08 04:55:22 | -0.003056
22703 | 34 | 6 | CC DChg | 01:28:30 | 158:29:52 | -1.06 | 2.8813 | 1.563 | 98.31 | 0 | 0 | 1.563 | 98.31 | 0.004859 | 0 | 305.61 | 2024-03-08 04:55:52 | -0.003054
22704 | 34 | 6 | CC DChg | 01:29:00 | 158:30:22 | -1.06 | 2.8763 | 1.572 | 98.86 | 0 | 0 | 1.572 | 98.86 | 0.004885 | 0 | 307.21 | 2024-03-08 04:56:22 | -0.003049
22705 | 34 | 6 | CC DChg | 01:29:30 | 158:30:52 | -1.06 | 2.871 | 1.581 | 99.42 | 0 | 0 | 1.581 | 99.42 | 0.00491 | 0 | 308.81 | 2024-03-08 04:56:52 | -0.003043
22706 | 34 | 6 | CC DChg | 01:30:00 | 158:31:22 | -1.06 | 2.8658 | 1.59 | 99.97 | 0 | 0 | 1.59 | 99.97 | 0.004935 | 0 | 310.4 | 2024-03-08 04:57:22 | -0.003038
22707 | 34 | 6 | CC DChg | 01:30:30 | 158:31:52 | -1.06 | 2.8602 | 1.598 | 100.53 | 0 | 0 | 1.598 | 100.53 | 0.004961 | 0 | 311.99 | 2024-03-08 04:57:52 | -0.003032
22708 | 34 | 6 | CC DChg | 01:31:00 | 158:32:22 | -1.059 | 2.8543 | 1.607 | 101.08 | 0 | 0 | 1.607 | 101.08 | 0.004986 | 0 | 313.58 | 2024-03-08 04:58:22 | -0.003023
22709 | 34 | 6 | CC DChg | 01:31:30 | 158:32:52 | -1.06 | 2.8484 | 1.616 | 101.64 | 0 | 0 | 1.616 | 101.64 | 0.005011 | 0 | 315.16 | 2024-03-08 04:58:52 | -0.003019
22710 | 34 | 6 | CC DChg | 01:32:00 | 158:33:22 | -1.06 | 2.8419 | 1.625 | 102.19 | 0 | 0 | 1.625 | 102.19 | 0.005036 | 0 | 316.74 | 2024-03-08 04:59:22 | -0.003012
22711 | 34 | 6 | CC DChg | 01:32:30 | 158:33:52 | -1.059 | 2.8351 | 1.634 | 102.75 | 0 | 0 | 1.634 | 102.75 | 0.005061 | 0 | 318.32 | 2024-03-08 04:59:52 | -0.003002
22712 | 34 | 6 | CC DChg | 01:33:00 | 158:34:22 | -1.059 | 2.8283 | 1.643 | 103.3 | 0 | 0 | 1.643 | 103.3 | 0.005086 | 0 | 319.89 | 2024-03-08 05:00:22 | -0.002995
22713 | 34 | 6 | CC DChg | 01:33:30 | 158:34:52 | -1.06 | 2.8208 | 1.651 | 103.86 | 0 | 0 | 1.651 | 103.86 | 0.005111 | 0 | 321.46 | 2024-03-08 05:00:52 | -0.00299
22714 | 34 | 6 | CC DChg | 01:34:00 | 158:35:22 | -1.06 | 2.8131 | 1.66 | 104.41 | 0 | 0 | 1.66 | 104.41 | 0.005136 | 0 | 323.02 | 2024-03-08 05:01:22 | -0.002982
22715 | 34 | 6 | CC DChg | 01:34:30 | 158:35:52 | -1.059 | 2.805 | 1.669 | 104.97 | 0 | 0 | 1.669 | 104.97 | 0.005161 | 0 | 324.58 | 2024-03-08 05:01:52 | -0.00297
22716 | 34 | 6 | CC DChg | 01:35:00 | 158:36:22 | -1.059 | 2.7963 | 1.678 | 105.52 | 0 | 0 | 1.678 | 105.52 | 0.005186 | 0 | 326.14 | 2024-03-08 05:02:22 | -0.002961
22717 | 34 | 6 | CC DChg | 01:35:30 | 158:36:52 | -1.06 | 2.7873 | 1.687 | 106.08 | 0 | 0 | 1.687 | 106.08 | 0.00521 | 0 | 327.69 | 2024-03-08 05:02:52 | -0.002955
22718 | 34 | 6 | CC DChg | 01:36:00 | 158:37:22 | -1.06 | 2.7777 | 1.696 | 106.64 | 0 | 0 | 1.696 | 106.64 | 0.005235 | 0 | 329.23 | 2024-03-08 05:03:22 | -0.002944
22719 | 34 | 6 | CC DChg | 01:36:28 | 158:37:51 | -1.059 | 2.7675 | 1.704 | 107.16 | 0 | 0 | 1.704 | 107.16 | 0.005258 | 0 | 330.69 | 2024-03-08 05:03:51 | -0.002931
22720 | 34 | 6 | CC DChg | 01:36:30 | 158:37:52 | -1.059 | 2.7672 | 1.704 | 107.19 | 0 | 0 | 1.704 | 107.19 | 0.005259 | 0 | 330.77 | 2024-03-08 05:03:52 | -0.00293
22721 | 34 | 6 | CC DChg | 01:36:57 | 158:38:20 | -1.059 | 2.757 | 1.712 | 107.7 | 0 | 0 | 1.712 | 107.7 | 0.005282 | 0 | 332.18 | 2024-03-08 05:04:20 | -0.00292
22722 | 34 | 6 | CC DChg | 01:37:00 | 158:38:22 | -1.059 | 2.7563 | 1.713 | 107.75 | 0 | 0 | 1.713 | 107.75 | 0.005284 | 0 | 332.31 | 2024-03-08 05:04:22 | -0.002919
22723 | 34 | 6 | CC DChg | 01:37:25 | 158:38:48 | -1.059 | 2.7461 | 1.721 | 108.22 | 0 | 0 | 1.721 | 108.22 | 0.005305 | 0 | 333.62 | 2024-03-08 05:04:48 | -0.002908
22724 | 34 | 6 | CC DChg | 01:37:30 | 158:38:52 | -1.059 | 2.7446 | 1.722 | 108.3 | 0 | 0 | 1.722 | 108.3 | 0.005308 | 0 | 333.83 | 2024-03-08 05:04:52 | -0.002907
22725 | 34 | 6 | CC DChg | 01:37:53 | 158:39:16 | -1.06 | 2.7346 | 1.729 | 108.73 | 0 | 0 | 1.729 | 108.73 | 0.005327 | 0 | 335.01 | 2024-03-08 05:05:16 | -0.002899
22726 | 34 | 6 | CC DChg | 01:38:00 | 158:39:22 | -1.059 | 2.7318 | 1.731 | 108.86 | 0 | 0 | 1.731 | 108.86 | 0.005332 | 0 | 335.35 | 2024-03-08 05:05:22 | -0.002893
22727 | 34 | 6 | CC DChg | 01:38:23 | 158:39:46 | -1.059 | 2.7216 | 1.738 | 109.29 | 0 | 0 | 1.738 | 109.29 | 0.005351 | 0 | 336.52 | 2024-03-08 05:05:46 | -0.002882
22728 | 34 | 6 | CC DChg | 01:38:30 | 158:39:52 | -1.059 | 2.7185 | 1.74 | 109.41 | 0 | 0 | 1.74 | 109.41 | 0.005356 | 0 | 336.87 | 2024-03-08 05:05:52 | -0.002879
22729 | 34 | 6 | CC DChg | 01:38:50 | 158:40:13 | -1.06 | 2.7083 | 1.746 | 109.8 | 0 | 0 | 1.746 | 109.8 | 0.005373 | 0 | 337.92 | 2024-03-08 05:06:13 | -0.002871
22730 | 34 | 6 | CC DChg | 01:39:00 | 158:40:22 | -1.06 | 2.7043 | 1.748 | 109.97 | 0 | 0 | 1.748 | 109.97 | 0.00538 | 0 | 338.37 | 2024-03-08 05:06:22 | -0.002867
22731 | 34 | 6 | CC DChg | 01:39:18 | 158:40:41 | -1.059 | 2.6943 | 1.754 | 110.31 | 0 | 0 | 1.754 | 110.31 | 0.005395 | 0 | 339.29 | 2024-03-08 05:06:41 | -0.002853
22732 | 34 | 6 | CC DChg | 01:39:30 | 158:40:52 | -1.059 | 2.6884 | 1.757 | 110.52 | 0 | 0 | 1.757 | 110.52 | 0.005404 | 0 | 339.87 | 2024-03-08 05:06:52 | -0.002847
22733 | 34 | 6 | CC DChg | 01:39:47 | 158:41:10 | -1.06 | 2.6782 | 1.763 | 110.85 | 0 | 0 | 1.763 | 110.85 | 0.005418 | 0 | 340.75 | 2024-03-08 05:07:10 | -0.002839
22734 | 34 | 6 | CC DChg | 01:40:00 | 158:41:22 | -1.06 | 2.6711 | 1.766 | 111.08 | 0 | 0 | 1.766 | 111.08 | 0.005428 | 0 | 341.36 | 2024-03-08 05:07:22 | -0.002831
22735 | 34 | 6 | CC DChg | 01:40:17 | 158:41:39 | -1.06 | 2.6609 | 1.771 | 111.39 | 0 | 0 | 1.771 | 111.39 | 0.005441 | 0 | 342.2 | 2024-03-08 05:07:39 | -0.002821
22736 | 34 | 6 | CC DChg | 01:40:30 | 158:41:52 | -1.06 | 2.6528 | 1.775 | 111.63 | 0 | 0 | 1.775 | 111.63 | 0.005451 | 0 | 342.84 | 2024-03-08 05:07:52 | -0.002812
22737 | 34 | 6 | CC DChg | 01:40:45 | 158:42:08 | -1.06 | 2.6426 | 1.779 | 111.91 | 0 | 0 | 1.779 | 111.91 | 0.005463 | 0 | 343.58 | 2024-03-08 05:08:08 | -0.002801
22738 | 34 | 6 | CC DChg | 01:40:59 | 158:42:22 | -1.059 | 2.6326 | 1.784 | 112.18 | 0 | 0 | 1.784 | 112.18 | 0.005474 | 0 | 344.29 | 2024-03-08 05:08:22 | -0.002788
22739 | 34 | 6 | CC DChg | 01:41:00 | 158:42:22 | -1.06 | 2.6326 | 1.784 | 112.19 | 0 | 0 | 1.784 | 112.19 | 0.005474 | 0 | 344.3 | 2024-03-08 05:08:22 | -0.002791
22740 | 34 | 6 | CC DChg | 01:41:13 | 158:42:36 | -1.06 | 2.6224 | 1.788 | 112.44 | 0 | 0 | 1.788 | 112.44 | 0.005485 | 0 | 344.96 | 2024-03-08 05:08:36 | -0.00278
22741 | 34 | 6 | CC DChg | 01:41:27 | 158:42:49 | -1.06 | 2.6122 | 1.792 | 112.69 | 0 | 0 | 1.792 | 112.69 | 0.005495 | 0 | 345.61 | 2024-03-08 05:08:49 | -0.002769
22742 | 34 | 6 | CC DChg | 01:41:30 | 158:42:52 | -1.06 | 2.61 | 1.793 | 112.74 | 0 | 0 | 1.793 | 112.74 | 0.005498 | 0 | 345.76 | 2024-03-08 05:08:52 | -0.002767
22743 | 34 | 6 | CC DChg | 01:41:42 | 158:43:05 | -1.059 | 2.5995 | 1.796 | 112.98 | 0 | 0 | 1.796 | 112.98 | 0.005507 | 0 | 346.38 | 2024-03-08 05:09:05 | -0.002753
22744 | 34 | 6 | CC DChg | 01:41:54 | 158:43:17 | -1.059 | 2.5895 | 1.8 | 113.2 | 0 | 0 | 1.8 | 113.2 | 0.005517 | 0 | 346.95 | 2024-03-08 05:09:17 | -0.002742
22745 | 34 | 6 | CC DChg | 01:42:00 | 158:43:22 | -1.06 | 2.5852 | 1.801 | 113.3 | 0 | 0 | 1.801 | 113.3 | 0.005521 | 0 | 347.2 | 2024-03-08 05:09:22 | -0.00274
22746 | 34 | 6 | CC DChg | 01:42:11 | 158:43:34 | -1.059 | 2.575 | 1.805 | 113.51 | 0 | 0 | 1.805 | 113.51 | 0.005529 | 0 | 347.74 | 2024-03-08 05:09:34 | -0.002727
22747 | 34 | 6 | CC DChg | 01:42:22 | 158:43:45 | -1.06 | 2.5647 | 1.808 | 113.71 | 0 | 0 | 1.808 | 113.71 | 0.005537 | 0 | 348.27 | 2024-03-08 05:09:45 | -0.002719
22748 | 34 | 6 | CC DChg | 01:42:30 | 158:43:52 | -1.059 | 2.5576 | 1.81 | 113.85 | 0 | 0 | 1.81 | 113.85 | 0.005543 | 0 | 348.63 | 2024-03-08 05:09:52 | -0.002708
22749 | 34 | 6 | CC DChg | 01:42:40 | 158:44:03 | -1.06 | 2.5474 | 1.813 | 114.04 | 0 | 0 | 1.813 | 114.04 | 0.005551 | 0 | 349.11 | 2024-03-08 05:10:03 | -0.0027
22750 | 34 | 6 | CC DChg | 01:42:50 | 158:44:12 | -1.059 | 2.5372 | 1.816 | 114.22 | 0 | 0 | 1.816 | 114.22 | 0.005558 | 0 | 349.57 | 2024-03-08 05:10:12 | -0.002687
22751 | 34 | 6 | CC DChg | 01:42:59 | 158:44:22 | -1.06 | 2.5272 | 1.819 | 114.39 | 0 | 0 | 1.819 | 114.39 | 0.005565 | 0 | 350 | 2024-03-08 05:10:22 | -0.002679
22752 | 34 | 6 | CC DChg | 01:43:00 | 158:44:22 | -1.06 | 2.5263 | 1.819 | 114.41 | 0 | 0 | 1.819 | 114.41 | 0.005566 | 0 | 350.04 | 2024-03-08 05:10:22 | -0.002678
22753 | 34 | 6 | CC DChg | 01:43:09 | 158:44:31 | -1.06 | 2.5161 | 1.822 | 114.58 | 0 | 0 | 1.822 | 114.58 | 0.005572 | 0 | 350.46 | 2024-03-08 05:10:31 | -0.002667
22754 | 34 | 6 | CC DChg | 01:43:17 | 158:44:40 | -1.059 | 2.5058 | 1.824 | 114.74 | 0 | 0 | 1.824 | 114.74 | 0.005579 | 0 | 350.87 | 2024-03-08 05:10:40 | -0.002654
22755 | 34 | 6 | CC DChg | 01:43:26 | 158:44:49 | -1.06 | 2.4953 | 1.827 | 114.9 | 0 | 0 | 1.827 | 114.9 | 0.005585 | 0 | 351.26 | 2024-03-08 05:10:49 | -0.002645
22756 | 34 | 6 | CC DChg | 01:43:30 | 158:44:52 | -1.06 | 2.491 | 1.828 | 114.96 | 0 | 0 | 1.828 | 114.96 | 0.005588 | 0 | 351.43 | 2024-03-08 05:10:52 | -0.00264
22757 | 34 | 6 | CC DChg | 01:43:37 | 158:45:00 | -1.059 | 2.481 | 1.83 | 115.11 | 0 | 0 | 1.83 | 115.11 | 0.005593 | 0 | 351.79 | 2024-03-08 05:11:00 | -0.002627
22758 | 34 | 6 | CC DChg | 01:43:45 | 158:45:08 | -1.06 | 2.4708 | 1.832 | 115.25 | 0 | 0 | 1.832 | 115.25 | 0.005599 | 0 | 352.13 | 2024-03-08 05:11:08 | -0.002619
22759 | 34 | 6 | CC DChg | 01:43:52 | 158:45:15 | -1.06 | 2.4606 | 1.835 | 115.38 | 0 | 0 | 1.835 | 115.38 | 0.005604 | 0 | 352.47 | 2024-03-08 05:11:15 | -0.002608
22760 | 34 | 6 | CC DChg | 01:43:59 | 158:45:22 | -1.059 | 2.4503 | 1.837 | 115.52 | 0 | 0 | 1.837 | 115.52 | 0.00561 | 0 | 352.8 | 2024-03-08 05:11:22 | -0.002595
22761 | 34 | 6 | CC DChg | 01:44:00 | 158:45:22 | -1.06 | 2.4503 | 1.837 | 115.52 | 0 | 0 | 1.837 | 115.52 | 0.00561 | 0 | 352.81 | 2024-03-08 05:11:22 | -0.002597
22762 | 34 | 6 | CC DChg | 01:44:06 | 158:45:29 | -1.059 | 2.4401 | 1.839 | 115.65 | 0 | 0 | 1.839 | 115.65 | 0.005615 | 0 | 353.11 | 2024-03-08 05:11:29 | -0.002584
22763 | 34 | 6 | CC DChg | 01:44:13 | 158:45:36 | -1.059 | 2.4299 | 1.841 | 115.77 | 0 | 0 | 1.841 | 115.77 | 0.005619 | 0 | 353.41 | 2024-03-08 05:11:36 | -0.002573
22764 | 34 | 6 | CC DChg | 01:44:19 | 158:45:42 | -1.06 | 2.4197 | 1.843 | 115.89 | 0 | 0 | 1.843 | 115.89 | 0.005624 | 0 | 353.7 | 2024-03-08 05:11:42 | -0.002565
22765 | 34 | 6 | CC DChg | 01:44:26 | 158:45:48 | -1.06 | 2.4097 | 1.844 | 116 | 0 | 0 | 1.844 | 116 | 0.005628 | 0 | 353.98 | 2024-03-08 05:11:48 | -0.002554
22766 | 34 | 6 | CC DChg | 01:44:30 | 158:45:52 | -1.06 | 2.4029 | 1.846 | 116.08 | 0 | 0 | 1.846 | 116.08 | 0.005631 | 0 | 354.15 | 2024-03-08 05:11:52 | -0.002547
22767 | 34 | 6 | CC DChg | 01:44:35 | 158:45:58 | -1.059 | 2.3927 | 1.847 | 116.18 | 0 | 0 | 1.847 | 116.18 | 0.005635 | 0 | 354.42 | 2024-03-08 05:11:58 | -0.002534
22768 | 34 | 6 | CC DChg | 01:44:41 | 158:46:04 | -1.059 | 2.3825 | 1.849 | 116.29 | 0 | 0 | 1.849 | 116.29 | 0.005639 | 0 | 354.66 | 2024-03-08 05:12:04 | -0.002523
22769 | 34 | 6 | CC DChg | 01:44:46 | 158:46:09 | -1.059 | 2.3725 | 1.851 | 116.39 | 0 | 0 | 1.851 | 116.39 | 0.005643 | 0 | 354.9 | 2024-03-08 05:12:09 | -0.002512
22770 | 34 | 6 | CC DChg | 01:44:52 | 158:46:15 | -1.06 | 2.3623 | 1.852 | 116.49 | 0 | 0 | 1.852 | 116.49 | 0.005647 | 0 | 355.14 | 2024-03-08 05:12:15 | -0.002504
22771 | 34 | 6 | CC DChg | 01:44:57 | 158:46:20 | -1.059 | 2.3521 | 1.854 | 116.59 | 0 | 0 | 1.854 | 116.59 | 0.00565 | 0 | 355.37 | 2024-03-08 05:12:20 | -0.002491
22772 | 34 | 6 | CC DChg | 01:45:00 | 158:46:22 | -1.059 | 2.3471 | 1.854 | 116.63 | 0 | 0 | 1.854 | 116.63 | 0.005652 | 0 | 355.47 | 2024-03-08 05:12:22 | -0.002486
22773 | 34 | 6 | CC DChg | 01:45:05 | 158:46:28 | -1.059 | 2.3369 | 1.856 | 116.72 | 0 | 0 | 1.856 | 116.72 | 0.005656 | 0 | 355.69 | 2024-03-08 05:12:28 | -0.002475
22774 | 34 | 6 | CC DChg | 01:45:09 | 158:46:32 | -1.059 | 2.3266 | 1.857 | 116.81 | 0 | 0 | 1.857 | 116.81 | 0.005659 | 0 | 355.9 | 2024-03-08 05:12:32 | -0.002464
22775 | 34 | 6 | CC DChg | 01:45:14 | 158:46:37 | -1.059 | 2.3164 | 1.859 | 116.9 | 0 | 0 | 1.859 | 116.9 | 0.005662 | 0 | 356.1 | 2024-03-08 05:12:37 | -0.002453
22776 | 34 | 6 | CC DChg | 01:45:19 | 158:46:42 | -1.06 | 2.3062 | 1.86 | 116.98 | 0 | 0 | 1.86 | 116.98 | 0.005665 | 0 | 356.3 | 2024-03-08 05:12:42 | -0.002445
22777 | 34 | 6 | CC DChg | 01:45:23 | 158:46:46 | -1.059 | 2.296 | 1.861 | 117.07 | 0 | 0 | 1.861 | 117.07 | 0.005668 | 0 | 356.49 | 2024-03-08 05:12:46 | -0.002431
22778 | 34 | 6 | CC DChg | 01:45:27 | 158:46:50 | -1.059 | 2.286 | 1.863 | 117.14 | 0 | 0 | 1.863 | 117.14 | 0.005671 | 0 | 356.66 | 2024-03-08 05:12:50 | -0.002421
22779 | 34 | 6 | CC DChg | 01:45:30 | 158:46:52 | -1.06 | 2.2808 | 1.863 | 117.19 | 0 | 0 | 1.863 | 117.19 | 0.005672 | 0 | 356.76 | 2024-03-08 05:12:52 | -0.002418
22780 | 34 | 6 | CC DChg | 01:45:33 | 158:46:56 | -1.059 | 2.2708 | 1.864 | 117.26 | 0 | 0 | 1.864 | 117.26 | 0.005675 | 0 | 356.92 | 2024-03-08 05:12:56 | -0.002405
22781 | 34 | 6 | CC DChg | 01:45:38 | 158:47:00 | -1.06 | 2.2606 | 1.866 | 117.33 | 0 | 0 | 1.866 | 117.33 | 0.005678 | 0 | 357.1 | 2024-03-08 05:13:00 | -0.002396
22782 | 34 | 6 | CC DChg | 01:45:42 | 158:47:04 | -1.059 | 2.2504 | 1.867 | 117.41 | 0 | 0 | 1.867 | 117.41 | 0.00568 | 0 | 357.26 | 2024-03-08 05:13:04 | -0.002383
22783 | 34 | 6 | CC DChg | 01:45:45 | 158:47:08 | -1.06 | 2.2402 | 1.868 | 117.48 | 0 | 0 | 1.868 | 117.48 | 0.005683 | 0 | 357.42 | 2024-03-08 05:13:08 | -0.002375
22784 | 34 | 6 | CC DChg | 01:45:49 | 158:47:12 | -1.06 | 2.2302 | 1.869 | 117.55 | 0 | 0 | 1.869 | 117.55 | 0.005685 | 0 | 357.57 | 2024-03-08 05:13:12 | -0.002364
22785 | 34 | 6 | CC DChg | 01:45:53 | 158:47:16 | -1.059 | 2.22 | 1.87 | 117.62 | 0 | 0 | 1.87 | 117.62 | 0.005688 | 0 | 357.73 | 2024-03-08 05:13:16 | -0.002351
22786 | 34 | 6 | CC DChg | 01:45:56 | 158:47:19 | -1.059 | 2.2098 | 1.871 | 117.68 | 0 | 0 | 1.871 | 117.68 | 0.00569 | 0 | 357.87 | 2024-03-08 05:13:19 | -0.00234
22787 | 34 | 6 | CC DChg | 01:46:00 | 158:47:22 | -1.059 | 2.2005 | 1.872 | 117.74 | 0 | 0 | 1.872 | 117.74 | 0.005692 | 0 | 358 | 2024-03-08 05:13:22 | -0.00233
22788 | 34 | 6 | CC DChg | 01:46:03 | 158:47:26 | -1.06 | 2.1902 | 1.873 | 117.8 | 0 | 0 | 1.873 | 117.8 | 0.005694 | 0 | 358.14 | 2024-03-08 05:13:26 | -0.002322
22789 | 34 | 6 | CC DChg | 01:46:06 | 158:47:29 | -1.059 | 2.18 | 1.874 | 117.86 | 0 | 0 | 1.874 | 117.86 | 0.005697 | 0 | 358.28 | 2024-03-08 05:13:29 | -0.002309
22790 | 34 | 6 | CC DChg | 01:46:10 | 158:47:33 | -1.06 | 2.1698 | 1.875 | 117.93 | 0 | 0 | 1.875 | 117.93 | 0.005699 | 0 | 358.41 | 2024-03-08 05:13:33 | -0.0023
22791 | 34 | 6 | CC DChg | 01:46:13 | 158:47:36 | -1.059 | 2.1595 | 1.876 | 117.99 | 0 | 0 | 1.876 | 117.99 | 0.005701 | 0 | 358.54 | 2024-03-08 05:13:36 | -0.002287
22792 | 34 | 6 | CC DChg | 01:46:16 | 158:47:39 | -1.059 | 2.1493 | 1.877 | 118.04 | 0 | 0 | 1.877 | 118.04 | 0.005703 | 0 | 358.66 | 2024-03-08 05:13:39 | -0.002276
22793 | 34 | 6 | CC DChg | 01:46:19 | 158:47:42 | -1.06 | 2.1388 | 1.878 | 118.1 | 0 | 0 | 1.878 | 118.1 | 0.005705 | 0 | 358.79 | 2024-03-08 05:13:42 | -0.002267
22794 | 34 | 6 | CC DChg | 01:46:22 | 158:47:45 | -1.059 | 2.1285 | 1.879 | 118.16 | 0 | 0 | 1.879 | 118.16 | 0.005707 | 0 | 358.91 | 2024-03-08 05:13:45 | -0.002254
22795 | 34 | 6 | CC DChg | 01:46:25 | 158:47:48 | -1.059 | 2.1183 | 1.88 | 118.21 | 0 | 0 | 1.88 | 118.21 | 0.005709 | 0 | 359.03 | 2024-03-08 05:13:48 | -0.002243
22796 | 34 | 6 | CC DChg | 01:46:28 | 158:47:51 | -1.059 | 2.1081 | 1.88 | 118.27 | 0 | 0 | 1.88 | 118.27 | 0.00571 | 0 | 359.14 | 2024-03-08 05:13:51 | -0.002232
22797 | 34 | 6 | CC DChg | 01:46:30 | 158:47:52 | -1.059 | 2.1031 | 1.881 | 118.3 | 0 | 0 | 1.881 | 118.3 | 0.005711 | 0 | 359.2 | 2024-03-08 05:13:52 | -0.002227
22798 | 34 | 6 | CC DChg | 01:46:32 | 158:47:55 | -1.06 | 2.0929 | 1.882 | 118.35 | 0 | 0 | 1.882 | 118.35 | 0.005713 | 0 | 359.31 | 2024-03-08 05:13:55 | -0.002218
22799 | 34 | 6 | CC DChg | 01:46:35 | 158:47:58 | -1.059 | 2.0827 | 1.883 | 118.4 | 0 | 0 | 1.883 | 118.4 | 0.005715 | 0 | 359.42 | 2024-03-08 05:13:58 | -0.002206
22800 | 34 | 6 | CC DChg | 01:46:38 | 158:48:01 | -1.06 | 2.0727 | 1.883 | 118.45 | 0 | 0 | 1.883 | 118.45 | 0.005716 | 0 | 359.52 | 2024-03-08 05:14:01 | -0.002197
22801 | 34 | 6 | CC DChg | 01:46:41 | 158:48:03 | -1.06 | 2.0622 | 1.884 | 118.5 | 0 | 0 | 1.884 | 118.5 | 0.005718 | 0 | 359.62 | 2024-03-08 05:14:03 | -0.002186
22802 | 34 | 6 | CC DChg | 01:46:43 | 158:48:06 | -1.059 | 2.052 | 1.885 | 118.55 | 0 | 0 | 1.885 | 118.55 | 0.00572 | 0 | 359.73 | 2024-03-08 05:14:06 | -0.002173
22803 | 34 | 6 | CC DChg | 01:46:46 | 158:48:09 | -1.059 | 2.0414 | 1.886 | 118.6 | 0 | 0 | 1.886 | 118.6 | 0.005721 | 0 | 359.83 | 2024-03-08 05:14:09 | -0.002162
22804 | 34 | 6 | CC DChg | 01:46:49 | 158:48:11 | -1.06 | 2.0312 | 1.887 | 118.65 | 0 | 0 | 1.887 | 118.65 | 0.005723 | 0 | 359.93 | 2024-03-08 05:14:11 | -0.002153
22805 | 34 | 6 | CC DChg | 01:46:51 | 158:48:14 | -1.059 | 2.021 | 1.887 | 118.69 | 0 | 0 | 1.887 | 118.69 | 0.005724 | 0 | 360.02 | 2024-03-08 05:14:14 | -0.00214
22806 | 34 | 6 | CC DChg | 01:46:53 | 158:48:16 | -1.059 | 2.011 | 1.888 | 118.74 | 0 | 0 | 1.888 | 118.74 | 0.005726 | 0 | 360.11 | 2024-03-08 05:14:16 | -0.00213
22807 | 34 | 6 | CC DChg | 01:46:56 | 158:48:19 | -1.059 | 2.0008 | 1.889 | 118.78 | 0 | 0 | 1.889 | 118.78 | 0.005727 | 0 | 360.2 | 2024-03-08 05:14:19 | -0.002119
22808 | 34 | 6 | CC DChg | 01:46:58 | 158:48:21 | -1.06 | 1.9903 | 1.889 | 118.83 | 0 | 0 | 1.889 | 118.83 | 0.005729 | 0 | 360.29 | 2024-03-08 05:14:21 | -0.00211
22809 | 34 | 6 | CC DChg | 01:47:00 | 158:48:22 | -1.059 | 1.9853 | 1.89 | 118.85 | 0 | 0 | 1.89 | 118.85 | 0.005729 | 0 | 360.34 | 2024-03-08 05:14:22 | -0.002102
22810 | 34 | 6 | CC DChg | 01:47:02 | 158:48:25 | -1.06 | 1.9751 | 1.89 | 118.9 | 0 | 0 | 1.89 | 118.9 | 0.005731 | 0 | 360.42 | 2024-03-08 05:14:25 | -0.002094
22811 | 34 | 6 | CC DChg | 01:47:04 | 158:48:27 | -1.059 | 1.9649 | 1.891 | 118.94 | 0 | 0 | 1.891 | 118.94 | 0.005732 | 0 | 360.51 | 2024-03-08 05:14:27 | -0.002081
22812 | 34 | 6 | CC DChg | 01:47:06 | 158:48:29 | -1.06 | 1.9549 | 1.892 | 118.98 | 0 | 0 | 1.892 | 118.98 | 0.005733 | 0 | 360.59 | 2024-03-08 05:14:29 | -0.002072
22813 | 34 | 6 | CC DChg | 01:47:09 | 158:48:32 | -1.06 | 1.9447 | 1.892 | 119.02 | 0 | 0 | 1.892 | 119.02 | 0.005735 | 0 | 360.67 | 2024-03-08 05:14:32 | -0.002061
22814 | 34 | 6 | CC DChg | 01:47:11 | 158:48:34 | -1.059 | 1.9342 | 1.893 | 119.06 | 0 | 0 | 1.893 | 119.06 | 0.005736 | 0 | 360.75 | 2024-03-08 05:14:34 | -0.002048
22815 | 34 | 6 | CC DChg | 01:47:13 | 158:48:36 | -1.059 | 1.9239 | 1.894 | 119.11 | 0 | 0 | 1.894 | 119.11 | 0.005737 | 0 | 360.83 | 2024-03-08 05:14:36 | -0.002037
22816 | 34 | 6 | CC DChg | 01:47:15 | 158:48:38 | -1.059 | 1.9137 | 1.894 | 119.15 | 0 | 0 | 1.894 | 119.15 | 0.005738 | 0 | 360.91 | 2024-03-08 05:14:38 | -0.002027
22817 | 34 | 6 | CC DChg | 01:47:18 | 158:48:41 | -1.06 | 1.9035 | 1.895 | 119.19 | 0 | 0 | 1.895 | 119.19 | 0.00574 | 0 | 360.99 | 2024-03-08 05:14:41 | -0.002018
22818 | 34 | 6 | CC DChg | 01:47:18 | 158:48:41 | -1.059 | 1.8998 | 1.895 | 119.2 | 0 | 0 | 1.895 | 119.2 | 0.00574 | 0 | 361.01 | 2024-03-08 05:14:41 | -0.002012
22819 | 35 | 5 | CC Chg | 00:00:00 | 158:48:41 | 1.059 | 2.304 | 0 | 0 | 0 | 0 | 0 | 0 | 0 | 0 | 0 | 2024-03-08 05:14:41 | 0.00244
22820 | 35 | 5 | CC Chg | 00:00:00 | 158:48:41 | 1.059 | 2.4035 | 0 | 0 | 0 | 0 | 0 | 0 | 0 | 0.01 | 0 | 2024-03-08 05:14:41 | 0.002545
22821 | 35 | 5 | CC Chg | 00:00:00 | 158:48:42 | 1.059 | 2.5192 | 0 | 0.01 | 0 | 0.01 | 0 | 0 | 0 | 0.01 | 0 | 2024-03-08 05:14:42 | 0.002668
22822 | 35 | 5 | CC Chg | 00:00:00 | 158:48:42 | 1.059 | 2.6026 | 0 | 0.01 | 0 | 0.01 | 0 | 0 | 0 | 0.02 | 0 | 2024-03-08 05:14:42 | 0.002756
22823 | 35 | 5 | CC Chg | 00:00:00 | 158:48:42 | 1.059 | 2.6528 | 0 | 0.01 | 0 | 0.01 | 0 | 0 | 0 | 0.02 | 0 | 2024-03-08 05:14:42 | 0.002809
22824 | 35 | 5 | CC Chg | 00:00:00 | 158:48:42 | 1.059 | 2.7238 | 0 | 0.01 | 0 | 0.01 | 0 | 0 | 0 | 0.03 | 0 | 2024-03-08 05:14:42 | 0.002885
22825 | 35 | 5 | CC Chg | 00:00:00 | 158:48:42 | 1.059 | 2.7867 | 0 | 0.01 | 0 | 0.01 | 0 | 0 | 1e-06 | 0.03 | 0 | 2024-03-08 05:14:42 | 0.002951
22826 | 35 | 5 | CC Chg | 00:00:00 | 158:48:42 | 1.059 | 2.823 | 0 | 0.01 | 0 | 0.01 | 0 | 0 | 1e-06 | 0.04 | 0 | 2024-03-08 05:14:42 | 0.00299
22827 | 35 | 5 | CC Chg | 00:00:00 | 158:48:42 | 1.059 | 2.8695 | 0 | 0.02 | 0 | 0.02 | 0 | 0 | 1e-06 | 0.04 | 0 | 2024-03-08 05:14:42 | 0.003039
22828 | 35 | 5 | CC Chg | 00:00:01 | 158:48:42 | 1.059 | 2.9073 | 0 | 0.02 | 0 | 0.02 | 0 | 0 | 1e-06 | 0.05 | 0 | 2024-03-08 05:14:42 | 0.003079
22829 | 35 | 5 | CC Chg | 00:00:01 | 158:48:42 | 1.059 | 2.9287 | 0 | 0.02 | 0 | 0.02 | 0 | 0 | 1e-06 | 0.05 | 0 | 2024-03-08 05:14:42 | 0.003101
22830 | 35 | 5 | CC Chg | 00:00:01 | 158:48:42 | 1.059 | 2.9551 | 0 | 0.02 | 0 | 0.02 | 0 | 0 | 1e-06 | 0.06 | 0 | 2024-03-08 05:14:42 | 0.003129
22831 | 35 | 5 | CC Chg | 00:00:01 | 158:48:43 | 1.059 | 2.9768 | 0 | 0.02 | 0 | 0.02 | 0 | 0 | 1e-06 | 0.07 | 0 | 2024-03-08 05:14:43 | 0.003152
22832 | 35 | 5 | CC Chg | 00:00:01 | 158:48:43 | 1.059 | 2.9885 | 0 | 0.03 | 0 | 0.03 | 0 | 0 | 1e-06 | 0.07 | 0 | 2024-03-08 05:14:43 | 0.003165
22833 | 35 | 5 | CC Chg | 00:00:01 | 158:48:43 | 1.059 | 3.004 | 0 | 0.03 | 0 | 0.03 | 0 | 0 | 1e-06 | 0.08 | 0 | 2024-03-08 05:14:43 | 0.003181
22834 | 35 | 5 | CC Chg | 00:00:01 | 158:48:43 | 1.059 | 3.0164 | 0 | 0.03 | 0 | 0.03 | 0 | 0 | 1e-06 | 0.08 | 0 | 2024-03-08 05:14:43 | 0.003194
22835 | 35 | 5 | CC Chg | 00:00:01 | 158:48:43 | 1.059 | 3.0326 | 0.001 | 0.03 | 0.001 | 0.03 | 0 | 0 | 1e-06 | 0.09 | 0 | 2024-03-08 05:14:43 | 0.003212
22836 | 35 | 5 | CC Chg | 00:00:02 | 158:48:43 | 1.059 | 3.0447 | 0.001 | 0.04 | 0.001 | 0.04 | 0 | 0 | 2e-06 | 0.1 | 0 | 2024-03-08 05:14:43 | 0.003224
22837 | 35 | 5 | CC Chg | 00:00:02 | 158:48:43 | 1.059 | 3.0552 | 0.001 | 0.04 | 0.001 | 0.04 | 0 | 0 | 2e-06 | 0.12 | 0 | 2024-03-08 05:14:43 | 0.003235
22838 | 35 | 5 | CC Chg | 00:00:02 | 158:48:44 | 1.059 | 3.0676 | 0.001 | 0.05 | 0.001 | 0.05 | 0 | 0 | 2e-06 | 0.14 | 0 | 2024-03-08 05:14:44 | 0.003249
22839 | 35 | 5 | CC Chg | 00:00:03 | 158:48:44 | 1.059 | 3.0788 | 0.001 | 0.06 | 0.001 | 0.06 | 0 | 0 | 3e-06 | 0.17 | 0 | 2024-03-08 05:14:44 | 0.00326
22840 | 35 | 5 | CC Chg | 00:00:03 | 158:48:45 | 1.059 | 3.0893 | 0.001 | 0.07 | 0.001 | 0.07 | 0 | 0 | 3e-06 | 0.21 | 0 | 2024-03-08 05:14:45 | 0.003272
22841 | 35 | 5 | CC Chg | 00:00:05 | 158:48:46 | 1.059 | 3.0998 | 0.002 | 0.09 | 0.002 | 0.09 | 0 | 0 | 4e-06 | 0.28 | 0 | 2024-03-08 05:14:46 | 0.003283
22842 | 35 | 5 | CC Chg | 00:00:07 | 158:48:48 | 1.059 | 3.1098 | 0.002 | 0.13 | 0.002 | 0.13 | 0 | 0 | 6e-06 | 0.4 | 0 | 2024-03-08 05:14:48 | 0.003293
22843 | 35 | 5 | CC Chg | 00:00:12 | 158:48:53 | 1.059 | 3.12 | 0.004 | 0.22 | 0.004 | 0.22 | 0 | 0 | 1.1e-05 | 0.68 | 0 | 2024-03-08 05:14:53 | 0.003304
22844 | 35 | 5 | CC Chg | 00:00:24 | 158:49:06 | 1.06 | 3.1302 | 0.007 | 0.45 | 0.007 | 0.45 | 0 | 0 | 2.2e-05 | 1.39 | 0 | 2024-03-08 05:15:06 | 0.003318
22845 | 35 | 5 | CC Chg | 00:00:30 | 158:49:11 | 1.06 | 3.133 | 0.009 | 0.56 | 0.009 | 0.56 | 0 | 0 | 2.7e-05 | 1.72 | 0 | 2024-03-08 05:15:11 | 0.003321
22846 | 35 | 5 | CC Chg | 00:01:00 | 158:49:41 | 1.06 | 3.1429 | 0.018 | 1.11 | 0.018 | 1.11 | 0 | 0 | 5.5e-05 | 3.46 | 0 | 2024-03-08 05:15:41 | 0.003331
22847 | 35 | 5 | CC Chg | 00:01:30 | 158:50:11 | 1.06 | 3.1491 | 0.026 | 1.67 | 0.026 | 1.67 | 0 | 0 | 8.3e-05 | 5.21 | 0 | 2024-03-08 05:16:11 | 0.003338
22848 | 35 | 5 | CC Chg | 00:02:00 | 158:50:41 | 1.06 | 3.1541 | 0.035 | 2.22 | 0.035 | 2.22 | 0 | 0 | 0.000111 | 6.96 | 0 | 2024-03-08 05:16:41 | 0.003343
22849 | 35 | 5 | CC Chg | 00:02:30 | 158:51:11 | 1.059 | 3.1578 | 0.044 | 2.78 | 0.044 | 2.78 | 0 | 0 | 0.000139 | 8.71 | 0 | 2024-03-08 05:17:11 | 0.003344
22850 | 35 | 5 | CC Chg | 00:03:00 | 158:51:41 | 1.06 | 3.1615 | 0.053 | 3.33 | 0.053 | 3.33 | 0 | 0 | 0.000166 | 10.47 | 0 | 2024-03-08 05:17:41 | 0.003351
22851 | 35 | 5 | CC Chg | 00:03:30 | 158:52:11 | 1.059 | 3.1643 | 0.062 | 3.89 | 0.062 | 3.89 | 0 | 0 | 0.000194 | 12.23 | 0 | 2024-03-08 05:18:11 | 0.003351
22852 | 35 | 5 | CC Chg | 00:04:00 | 158:52:41 | 1.06 | 3.1674 | 0.071 | 4.44 | 0.071 | 4.44 | 0 | 0 | 0.000222 | 13.98 | 0 | 2024-03-08 05:18:41 | 0.003357
22853 | 35 | 5 | CC Chg | 00:04:30 | 158:53:11 | 1.059 | 3.1705 | 0.079 | 5 | 0.079 | 5 | 0 | 0 | 0.00025 | 15.74 | 0 | 2024-03-08 05:19:11 | 0.003358
22854 | 35 | 5 | CC Chg | 00:05:00 | 158:53:41 | 1.06 | 3.173 | 0.088 | 5.55 | 0.088 | 5.55 | 0 | 0 | 0.000278 | 17.5 | 0 | 2024-03-08 05:19:41 | 0.003363
22855 | 35 | 5 | CC Chg | 00:05:30 | 158:54:11 | 1.06 | 3.1755 | 0.097 | 6.11 | 0.097 | 6.11 | 0 | 0 | 0.000306 | 19.27 | 0 | 2024-03-08 05:20:11 | 0.003366
22856 | 35 | 5 | CC Chg | 00:06:00 | 158:54:41 | 1.059 | 3.1786 | 0.106 | 6.66 | 0.106 | 6.66 | 0 | 0 | 0.000334 | 21.03 | 0 | 2024-03-08 05:20:41 | 0.003366
22857 | 35 | 5 | CC Chg | 00:06:30 | 158:55:11 | 1.06 | 3.1808 | 0.115 | 7.22 | 0.115 | 7.22 | 0 | 0 | 0.000362 | 22.8 | 0 | 2024-03-08 05:21:11 | 0.003372
22858 | 35 | 5 | CC Chg | 00:07:00 | 158:55:41 | 1.059 | 3.1829 | 0.124 | 7.77 | 0.124 | 7.77 | 0 | 0 | 0.000391 | 24.56 | 0 | 2024-03-08 05:21:41 | 0.003371
22859 | 35 | 5 | CC Chg | 00:07:30 | 158:56:11 | 1.06 | 3.1854 | 0.132 | 8.33 | 0.132 | 8.33 | 0 | 0 | 0.000419 | 26.33 | 0 | 2024-03-08 05:22:11 | 0.003377
22860 | 35 | 5 | CC Chg | 00:08:00 | 158:56:41 | 1.06 | 3.1876 | 0.141 | 8.88 | 0.141 | 8.88 | 0 | 0 | 0.000447 | 28.1 | 0 | 2024-03-08 05:22:41 | 0.003379
22861 | 35 | 5 | CC Chg | 00:08:30 | 158:57:11 | 1.06 | 3.1897 | 0.15 | 9.44 | 0.15 | 9.44 | 0 | 0 | 0.000475 | 29.87 | 0 | 2024-03-08 05:23:11 | 0.003381
22862 | 35 | 5 | CC Chg | 00:09:00 | 158:57:41 | 1.06 | 3.1919 | 0.159 | 10 | 0.159 | 10 | 0 | 0 | 0.000503 | 31.64 | 0 | 2024-03-08 05:23:41 | 0.003383
22863 | 35 | 5 | CC Chg | 00:09:30 | 158:58:11 | 1.059 | 3.1941 | 0.168 | 10.55 | 0.168 | 10.55 | 0 | 0 | 0.000531 | 33.42 | 0 | 2024-03-08 05:24:11 | 0.003383
22864 | 35 | 5 | CC Chg | 00:10:00 | 158:58:41 | 1.06 | 3.1956 | 0.177 | 11.11 | 0.177 | 11.11 | 0 | 0 | 0.00056 | 35.19 | 0 | 2024-03-08 05:24:41 | 0.003387
22865 | 35 | 5 | CC Chg | 00:10:30 | 158:59:11 | 1.06 | 3.1978 | 0.185 | 11.66 | 0.185 | 11.66 | 0 | 0 | 0.000588 | 36.97 | 0 | 2024-03-08 05:25:11 | 0.00339
22866 | 35 | 5 | CC Chg | 00:11:00 | 158:59:41 | 1.06 | 3.1997 | 0.194 | 12.22 | 0.194 | 12.22 | 0 | 0 | 0.000616 | 38.74 | 0 | 2024-03-08 05:25:41 | 0.003392
22867 | 35 | 5 | CC Chg | 00:11:30 | 159:00:11 | 1.059 | 3.2015 | 0.203 | 12.77 | 0.203 | 12.77 | 0 | 0 | 0.000644 | 40.52 | 0 | 2024-03-08 05:26:11 | 0.00339
22868 | 35 | 5 | CC Chg | 00:12:00 | 159:00:41 | 1.06 | 3.2034 | 0.212 | 13.33 | 0.212 | 13.33 | 0 | 0 | 0.000673 | 42.3 | 0 | 2024-03-08 05:26:41 | 0.003396
22869 | 35 | 5 | CC Chg | 00:12:30 | 159:01:11 | 1.059 | 3.2049 | 0.221 | 13.88 | 0.221 | 13.88 | 0 | 0 | 0.000701 | 44.08 | 0 | 2024-03-08 05:27:11 | 0.003394
22870 | 35 | 5 | CC Chg | 00:13:00 | 159:01:41 | 1.06 | 3.2068 | 0.23 | 14.44 | 0.23 | 14.44 | 0 | 0 | 0.000729 | 45.86 | 0 | 2024-03-08 05:27:41 | 0.003399
22871 | 35 | 5 | CC Chg | 00:13:30 | 159:02:11 | 1.06 | 3.2087 | 0.238 | 14.99 | 0.238 | 14.99 | 0 | 0 | 0.000757 | 47.64 | 0 | 2024-03-08 05:28:11 | 0.003401
22872 | 35 | 5 | CC Chg | 00:14:00 | 159:02:41 | 1.059 | 3.2102 | 0.247 | 15.55 | 0.247 | 15.55 | 0 | 0 | 0.000786 | 49.42 | 0 | 2024-03-08 05:28:41 | 0.0034
22873 | 35 | 5 | CC Chg | 00:14:30 | 159:03:11 | 1.059 | 3.2118 | 0.256 | 16.1 | 0.256 | 16.1 | 0 | 0 | 0.000814 | 51.2 | 0 | 2024-03-08 05:29:11 | 0.003401
22874 | 35 | 5 | CC Chg | 00:15:00 | 159:03:41 | 1.059 | 3.2136 | 0.265 | 16.66 | 0.265 | 16.66 | 0 | 0 | 0.000843 | 52.99 | 0 | 2024-03-08 05:29:41 | 0.003403
22875 | 35 | 5 | CC Chg | 00:15:30 | 159:04:11 | 1.06 | 3.2155 | 0.274 | 17.21 | 0.274 | 17.21 | 0 | 0 | 0.000871 | 54.77 | 0 | 2024-03-08 05:30:11 | 0.003408
22876 | 35 | 5 | CC Chg | 00:16:00 | 159:04:41 | 1.06 | 3.217 | 0.283 | 17.77 | 0.283 | 17.77 | 0 | 0 | 0.000899 | 56.56 | 0 | 2024-03-08 05:30:41 | 0.00341
22877 | 35 | 5 | CC Chg | 00:16:30 | 159:05:11 | 1.059 | 3.2186 | 0.291 | 18.33 | 0.291 | 18.33 | 0 | 0 | 0.000928 | 58.35 | 0 | 2024-03-08 05:31:11 | 0.003408
22878 | 35 | 5 | CC Chg | 00:17:00 | 159:05:41 | 1.06 | 3.2201 | 0.3 | 18.88 | 0.3 | 18.88 | 0 | 0 | 0.000956 | 60.13 | 0 | 2024-03-08 05:31:41 | 0.003413
22879 | 35 | 5 | CC Chg | 00:17:30 | 159:06:11 | 1.059 | 3.2217 | 0.309 | 19.44 | 0.309 | 19.44 | 0 | 0 | 0.000985 | 61.92 | 0 | 2024-03-08 05:32:11 | 0.003412
22880 | 35 | 5 | CC Chg | 00:18:00 | 159:06:41 | 1.06 | 3.2235 | 0.318 | 19.99 | 0.318 | 19.99 | 0 | 0 | 0.001013 | 63.71 | 0 | 2024-03-08 05:32:41 | 0.003417
22881 | 35 | 5 | CC Chg | 00:18:30 | 159:07:11 | 1.06 | 3.2251 | 0.327 | 20.55 | 0.327 | 20.55 | 0 | 0 | 0.001041 | 65.5 | 0 | 2024-03-08 05:33:11 | 0.003419
22882 | 35 | 5 | CC Chg | 00:19:00 | 159:07:41 | 1.059 | 3.2266 | 0.336 | 21.1 | 0.336 | 21.1 | 0 | 0 | 0.00107 | 67.29 | 0 | 2024-03-08 05:33:41 | 0.003417
22883 | 35 | 5 | CC Chg | 00:19:30 | 159:08:11 | 1.059 | 3.2282 | 0.344 | 21.66 | 0.344 | 21.66 | 0 | 0 | 0.001098 | 69.09 | 0 | 2024-03-08 05:34:11 | 0.003419
22884 | 35 | 5 | CC Chg | 00:20:00 | 159:08:41 | 1.059 | 3.2297 | 0.353 | 22.21 | 0.353 | 22.21 | 0 | 0 | 0.001127 | 70.88 | 0 | 2024-03-08 05:34:41 | 0.00342
22885 | 35 | 5 | CC Chg | 00:20:30 | 159:09:11 | 1.06 | 3.2316 | 0.362 | 22.77 | 0.362 | 22.77 | 0 | 0 | 0.001156 | 72.67 | 0 | 2024-03-08 05:35:11 | 0.003425
22886 | 35 | 5 | CC Chg | 00:21:00 | 159:09:41 | 1.06 | 3.2331 | 0.371 | 23.32 | 0.371 | 23.32 | 0 | 0 | 0.001184 | 74.47 | 0 | 2024-03-08 05:35:41 | 0.003427
22887 | 35 | 5 | CC Chg | 00:21:30 | 159:10:11 | 1.06 | 3.2347 | 0.38 | 23.88 | 0.38 | 23.88 | 0 | 0 | 0.001213 | 76.26 | 0 | 2024-03-08 05:36:11 | 0.003429
22888 | 35 | 5 | CC Chg | 00:22:00 | 159:10:41 | 1.06 | 3.2362 | 0.388 | 24.43 | 0.388 | 24.43 | 0 | 0 | 0.001241 | 78.06 | 0 | 2024-03-08 05:36:41 | 0.00343
22889 | 35 | 5 | CC Chg | 00:22:30 | 159:11:11 | 1.06 | 3.2375 | 0.397 | 24.99 | 0.397 | 24.99 | 0 | 0 | 0.00127 | 79.86 | 0 | 2024-03-08 05:37:11 | 0.003432
22890 | 35 | 5 | CC Chg | 00:23:00 | 159:11:41 | 1.059 | 3.2393 | 0.406 | 25.54 | 0.406 | 25.54 | 0 | 0 | 0.001298 | 81.66 | 0 | 2024-03-08 05:37:41 | 0.00343
22891 | 35 | 5 | CC Chg | 00:23:30 | 159:12:11 | 1.059 | 3.2409 | 0.415 | 26.1 | 0.415 | 26.1 | 0 | 0 | 0.001327 | 83.46 | 0 | 2024-03-08 05:38:11 | 0.003432
22892 | 35 | 5 | CC Chg | 00:24:00 | 159:12:41 | 1.06 | 3.2424 | 0.424 | 26.66 | 0.424 | 26.66 | 0 | 0 | 0.001356 | 85.26 | 0 | 2024-03-08 05:38:41 | 0.003437
22893 | 35 | 5 | CC Chg | 00:24:30 | 159:13:11 | 1.06 | 3.244 | 0.433 | 27.21 | 0.433 | 27.21 | 0 | 0 | 0.001384 | 87.06 | 0 | 2024-03-08 05:39:11 | 0.003439
22894 | 35 | 5 | CC Chg | 00:25:00 | 159:13:41 | 1.059 | 3.2455 | 0.441 | 27.77 | 0.441 | 27.77 | 0 | 0 | 0.001413 | 88.86 | 0 | 2024-03-08 05:39:41 | 0.003437
22895 | 35 | 5 | CC Chg | 00:25:30 | 159:14:11 | 1.059 | 3.2471 | 0.45 | 28.32 | 0.45 | 28.32 | 0 | 0 | 0.001442 | 90.66 | 0 | 2024-03-08 05:40:11 | 0.003439
22896 | 35 | 5 | CC Chg | 00:26:00 | 159:14:41 | 1.06 | 3.2486 | 0.459 | 28.88 | 0.459 | 28.88 | 0 | 0 | 0.00147 | 92.47 | 0 | 2024-03-08 05:40:41 | 0.003444
22897 | 35 | 5 | CC Chg | 00:26:30 | 159:15:11 | 1.059 | 3.2502 | 0.468 | 29.43 | 0.468 | 29.43 | 0 | 0 | 0.001499 | 94.27 | 0 | 2024-03-08 05:41:11 | 0.003442
22898 | 35 | 5 | CC Chg | 00:27:00 | 159:15:41 | 1.06 | 3.2517 | 0.477 | 29.99 | 0.477 | 29.99 | 0 | 0 | 0.001528 | 96.08 | 0 | 2024-03-08 05:41:41 | 0.003447
22899 | 35 | 5 | CC Chg | 00:27:30 | 159:16:11 | 1.059 | 3.2533 | 0.486 | 30.54 | 0.486 | 30.54 | 0 | 0 | 0.001556 | 97.88 | 0 | 2024-03-08 05:42:11 | 0.003445
22900 | 35 | 5 | CC Chg | 00:28:00 | 159:16:41 | 1.06 | 3.2552 | 0.494 | 31.1 | 0.494 | 31.1 | 0 | 0 | 0.001585 | 99.69 | 0 | 2024-03-08 05:42:41 | 0.003451
22901 | 35 | 5 | CC Chg | 00:28:30 | 159:17:11 | 1.059 | 3.2564 | 0.503 | 31.65 | 0.503 | 31.65 | 0 | 0 | 0.001614 | 101.5 | 0 | 2024-03-08 05:43:11 | 0.003449
22902 | 35 | 5 | CC Chg | 00:29:00 | 159:17:41 | 1.06 | 3.2583 | 0.512 | 32.21 | 0.512 | 32.21 | 0 | 0 | 0.001643 | 103.31 | 0 | 2024-03-08 05:43:41 | 0.003454
22903 | 35 | 5 | CC Chg | 00:29:30 | 159:18:11 | 1.059 | 3.2595 | 0.521 | 32.76 | 0.521 | 32.76 | 0 | 0 | 0.001671 | 105.12 | 0 | 2024-03-08 05:44:11 | 0.003452
22904 | 35 | 5 | CC Chg | 00:30:00 | 159:18:41 | 1.06 | 3.261 | 0.53 | 33.32 | 0.53 | 33.32 | 0 | 0 | 0.0017 | 106.93 | 0 | 2024-03-08 05:44:41 | 0.003457
22905 | 35 | 5 | CC Chg | 00:30:30 | 159:19:11 | 1.059 | 3.2629 | 0.539 | 33.87 | 0.539 | 33.87 | 0 | 0 | 0.001729 | 108.74 | 0 | 2024-03-08 05:45:11 | 0.003455
22906 | 35 | 5 | CC Chg | 00:31:00 | 159:19:41 | 1.06 | 3.2645 | 0.547 | 34.43 | 0.547 | 34.43 | 0 | 0 | 0.001758 | 110.55 | 0 | 2024-03-08 05:45:41 | 0.00346
22907 | 35 | 5 | CC Chg | 00:31:30 | 159:20:11 | 1.06 | 3.266 | 0.556 | 34.99 | 0.556 | 34.99 | 0 | 0 | 0.001787 | 112.37 | 0 | 2024-03-08 05:46:11 | 0.003462
22908 | 35 | 5 | CC Chg | 00:32:00 | 159:20:41 | 1.059 | 3.2676 | 0.565 | 35.54 | 0.565 | 35.54 | 0 | 0 | 0.001815 | 114.18 | 0 | 2024-03-08 05:46:41 | 0.00346
22909 | 35 | 5 | CC Chg | 00:32:30 | 159:21:11 | 1.06 | 3.2691 | 0.574 | 36.1 | 0.574 | 36.1 | 0 | 0 | 0.001844 | 115.99 | 0 | 2024-03-08 05:47:11 | 0.003465
22910 | 35 | 5 | CC Chg | 00:33:00 | 159:21:41 | 1.059 | 3.2713 | 0.583 | 36.65 | 0.583 | 36.65 | 0 | 0 | 0.001873 | 117.81 | 0 | 2024-03-08 05:47:41 | 0.003464
22911 | 35 | 5 | CC Chg | 00:33:30 | 159:22:11 | 1.06 | 3.2728 | 0.592 | 37.21 | 0.592 | 37.21 | 0 | 0 | 0.001902 | 119.63 | 0 | 2024-03-08 05:48:11 | 0.003469
22912 | 35 | 5 | CC Chg | 00:34:00 | 159:22:41 | 1.06 | 3.2744 | 0.6 | 37.76 | 0.6 | 37.76 | 0 | 0 | 0.001931 | 121.45 | 0 | 2024-03-08 05:48:41 | 0.003471
22913 | 35 | 5 | CC Chg | 00:34:30 | 159:23:11 | 1.06 | 3.2759 | 0.609 | 38.32 | 0.609 | 38.32 | 0 | 0 | 0.00196 | 123.26 | 0 | 2024-03-08 05:49:11 | 0.003472
22914 | 35 | 5 | CC Chg | 00:35:00 | 159:23:41 | 1.059 | 3.2778 | 0.618 | 38.87 | 0.618 | 38.87 | 0 | 0 | 0.001989 | 125.08 | 0 | 2024-03-08 05:49:41 | 0.003471
22915 | 35 | 5 | CC Chg | 00:35:30 | 159:24:11 | 1.06 | 3.2796 | 0.627 | 39.43 | 0.627 | 39.43 | 0 | 0 | 0.002018 | 126.9 | 0 | 2024-03-08 05:50:11 | 0.003476
22916 | 35 | 5 | CC Chg | 00:36:00 | 159:24:41 | 1.06 | 3.2812 | 0.636 | 39.98 | 0.636 | 39.98 | 0 | 0 | 0.002047 | 128.73 | 0 | 2024-03-08 05:50:41 | 0.003478
22917 | 35 | 5 | CC Chg | 00:36:30 | 159:25:11 | 1.06 | 3.2828 | 0.645 | 40.54 | 0.645 | 40.54 | 0 | 0 | 0.002076 | 130.55 | 0 | 2024-03-08 05:51:11 | 0.00348
22918 | 35 | 5 | CC Chg | 00:37:00 | 159:25:41 | 1.059 | 3.2846 | 0.653 | 41.09 | 0.653 | 41.09 | 0 | 0 | 0.002105 | 132.37 | 0 | 2024-03-08 05:51:41 | 0.003478
22919 | 35 | 5 | CC Chg | 00:37:30 | 159:26:11 | 1.059 | 3.2865 | 0.662 | 41.65 | 0.662 | 41.65 | 0 | 0 | 0.002134 | 134.2 | 0 | 2024-03-08 05:52:11 | 0.00348
22920 | 35 | 5 | CC Chg | 00:38:00 | 159:26:41 | 1.06 | 3.2883 | 0.671 | 42.2 | 0.671 | 42.2 | 0 | 0 | 0.002163 | 136.02 | 0 | 2024-03-08 05:52:41 | 0.003486
22921 | 35 | 5 | CC Chg | 00:38:30 | 159:27:11 | 1.06 | 3.2902 | 0.68 | 42.76 | 0.68 | 42.76 | 0 | 0 | 0.002192 | 137.85 | 0 | 2024-03-08 05:53:11 | 0.003488
22922 | 35 | 5 | CC Chg | 00:39:00 | 159:27:41 | 1.059 | 3.2917 | 0.689 | 43.32 | 0.689 | 43.32 | 0 | 0 | 0.002221 | 139.68 | 0 | 2024-03-08 05:53:41 | 0.003486
22923 | 35 | 5 | CC Chg | 00:39:30 | 159:28:11 | 1.06 | 3.2939 | 0.698 | 43.87 | 0.698 | 43.87 | 0 | 0 | 0.00225 | 141.5 | 0 | 2024-03-08 05:54:11 | 0.003492
22924 | 35 | 5 | CC Chg | 00:40:00 | 159:28:41 | 1.06 | 3.2955 | 0.706 | 44.43 | 0.706 | 44.43 | 0 | 0 | 0.002279 | 143.33 | 0 | 2024-03-08 05:54:41 | 0.003493
22925 | 35 | 5 | CC Chg | 00:40:30 | 159:29:11 | 1.06 | 3.2973 | 0.715 | 44.98 | 0.715 | 44.98 | 0 | 0 | 0.002308 | 145.17 | 0 | 2024-03-08 05:55:11 | 0.003495
22926 | 35 | 5 | CC Chg | 00:41:00 | 159:29:41 | 1.06 | 3.2992 | 0.724 | 45.54 | 0.724 | 45.54 | 0 | 0 | 0.002337 | 147 | 0 | 2024-03-08 05:55:41 | 0.003497
22927 | 35 | 5 | CC Chg | 00:41:30 | 159:30:11 | 1.059 | 3.3014 | 0.733 | 46.09 | 0.733 | 46.09 | 0 | 0 | 0.002366 | 148.83 | 0 | 2024-03-08 05:56:11 | 0.003496
22928 | 35 | 5 | CC Chg | 00:42:00 | 159:30:41 | 1.059 | 3.3032 | 0.742 | 46.65 | 0.742 | 46.65 | 0 | 0 | 0.002396 | 150.66 | 0 | 2024-03-08 05:56:41 | 0.003498
22929 | 35 | 5 | CC Chg | 00:42:30 | 159:31:11 | 1.059 | 3.3051 | 0.751 | 47.2 | 0.751 | 47.2 | 0 | 0 | 0.002425 | 152.5 | 0 | 2024-03-08 05:57:11 | 0.0035
22930 | 35 | 5 | CC Chg | 00:43:00 | 159:31:41 | 1.06 | 3.3069 | 0.759 | 47.76 | 0.759 | 47.76 | 0 | 0 | 0.002454 | 154.33 | 0 | 2024-03-08 05:57:41 | 0.003505
22931 | 35 | 5 | CC Chg | 00:43:30 | 159:32:11 | 1.06 | 3.3091 | 0.768 | 48.31 | 0.768 | 48.31 | 0 | 0 | 0.002483 | 156.17 | 0 | 2024-03-08 05:58:11 | 0.003508
22932 | 35 | 5 | CC Chg | 00:44:00 | 159:32:41 | 1.06 | 3.311 | 0.777 | 48.87 | 0.777 | 48.87 | 0 | 0 | 0.002512 | 158.01 | 0 | 2024-03-08 05:58:41 | 0.00351
22933 | 35 | 5 | CC Chg | 00:44:30 | 159:33:11 | 1.059 | 3.3128 | 0.786 | 49.42 | 0.786 | 49.42 | 0 | 0 | 0.002542 | 159.85 | 0 | 2024-03-08 05:59:11 | 0.003508
22934 | 35 | 5 | CC Chg | 00:45:00 | 159:33:41 | 1.06 | 3.315 | 0.795 | 49.98 | 0.795 | 49.98 | 0 | 0 | 0.002571 | 161.69 | 0 | 2024-03-08 05:59:41 | 0.003514
22935 | 35 | 5 | CC Chg | 00:45:30 | 159:34:11 | 1.06 | 3.3172 | 0.803 | 50.53 | 0.803 | 50.53 | 0 | 0 | 0.0026 | 163.53 | 0 | 2024-03-08 06:00:11 | 0.003516
22936 | 35 | 5 | CC Chg | 00:46:00 | 159:34:41 | 1.059 | 3.3193 | 0.812 | 51.09 | 0.812 | 51.09 | 0 | 0 | 0.002629 | 165.37 | 0 | 2024-03-08 06:00:41 | 0.003515
22937 | 35 | 5 | CC Chg | 00:46:30 | 159:35:11 | 1.06 | 3.3212 | 0.821 | 51.64 | 0.821 | 51.64 | 0 | 0 | 0.002659 | 167.22 | 0 | 2024-03-08 06:01:11 | 0.00352
22938 | 35 | 5 | CC Chg | 00:47:00 | 159:35:41 | 1.06 | 3.3234 | 0.83 | 52.2 | 0.83 | 52.2 | 0 | 0 | 0.002688 | 169.06 | 0 | 2024-03-08 06:01:41 | 0.003523
22939 | 35 | 5 | CC Chg | 00:47:30 | 159:36:11 | 1.06 | 3.3255 | 0.839 | 52.76 | 0.839 | 52.76 | 0 | 0 | 0.002717 | 170.91 | 0 | 2024-03-08 06:02:11 | 0.003525
22940 | 35 | 5 | CC Chg | 00:48:00 | 159:36:41 | 1.059 | 3.3277 | 0.848 | 53.31 | 0.848 | 53.31 | 0 | 0 | 0.002747 | 172.75 | 0 | 2024-03-08 06:02:41 | 0.003524
22941 | 35 | 5 | CC Chg | 00:48:30 | 159:37:11 | 1.059 | 3.3299 | 0.856 | 53.87 | 0.856 | 53.87 | 0 | 0 | 0.002776 | 174.6 | 0 | 2024-03-08 06:03:11 | 0.003526
22942 | 35 | 5 | CC Chg | 00:49:00 | 159:37:41 | 1.06 | 3.3317 | 0.865 | 54.42 | 0.865 | 54.42 | 0 | 0 | 0.002806 | 176.45 | 0 | 2024-03-08 06:03:41 | 0.003532
22943 | 35 | 5 | CC Chg | 00:49:30 | 159:38:11 | 1.06 | 3.3342 | 0.874 | 54.98 | 0.874 | 54.98 | 0 | 0 | 0.002835 | 178.3 | 0 | 2024-03-08 06:04:11 | 0.003534
22944 | 35 | 5 | CC Chg | 00:50:00 | 159:38:41 | 1.059 | 3.3364 | 0.883 | 55.53 | 0.883 | 55.53 | 0 | 0 | 0.002864 | 180.16 | 0 | 2024-03-08 06:04:41 | 0.003533
22945 | 35 | 5 | CC Chg | 00:50:30 | 159:39:11 | 1.06 | 3.3386 | 0.892 | 56.09 | 0.892 | 56.09 | 0 | 0 | 0.002894 | 182.01 | 0 | 2024-03-08 06:05:11 | 0.003539
22946 | 35 | 5 | CC Chg | 00:51:00 | 159:39:41 | 1.06 | 3.341 | 0.901 | 56.64 | 0.901 | 56.64 | 0 | 0 | 0.002923 | 183.86 | 0 | 2024-03-08 06:05:41 | 0.003541
22947 | 35 | 5 | CC Chg | 00:51:30 | 159:40:11 | 1.059 | 3.3432 | 0.909 | 57.2 | 0.909 | 57.2 | 0 | 0 | 0.002953 | 185.72 | 0 | 2024-03-08 06:06:11 | 0.00354
22948 | 35 | 5 | CC Chg | 00:52:00 | 159:40:41 | 1.059 | 3.3454 | 0.918 | 57.75 | 0.918 | 57.75 | 0 | 0 | 0.002982 | 187.58 | 0 | 2024-03-08 06:06:41 | 0.003543
22949 | 35 | 5 | CC Chg | 00:52:30 | 159:41:11 | 1.06 | 3.3482 | 0.927 | 58.31 | 0.927 | 58.31 | 0 | 0 | 0.003012 | 189.44 | 0 | 2024-03-08 06:07:11 | 0.003549
22950 | 35 | 5 | CC Chg | 00:53:00 | 159:41:41 | 1.06 | 3.3503 | 0.936 | 58.86 | 0.936 | 58.86 | 0 | 0 | 0.003042 | 191.3 | 0 | 2024-03-08 06:07:41 | 0.003551
22951 | 35 | 5 | CC Chg | 00:53:30 | 159:42:11 | 1.059 | 3.3525 | 0.945 | 59.42 | 0.945 | 59.42 | 0 | 0 | 0.003071 | 193.16 | 0 | 2024-03-08 06:08:11 | 0.00355
22952 | 35 | 5 | CC Chg | 00:54:00 | 159:42:41 | 1.06 | 3.355 | 0.954 | 59.97 | 0.954 | 59.97 | 0 | 0 | 0.003101 | 195.02 | 0 | 2024-03-08 06:08:41 | 0.003556
22953 | 35 | 5 | CC Chg | 00:54:30 | 159:43:11 | 1.06 | 3.3575 | 0.962 | 60.53 | 0.962 | 60.53 | 0 | 0 | 0.00313 | 196.88 | 0 | 2024-03-08 06:09:11 | 0.003559
22954 | 35 | 5 | CC Chg | 00:55:00 | 159:43:41 | 1.06 | 3.3596 | 0.971 | 61.09 | 0.971 | 61.09 | 0 | 0 | 0.00316 | 198.75 | 0 | 2024-03-08 06:09:41 | 0.003561
22955 | 35 | 5 | CC Chg | 00:55:30 | 159:44:11 | 1.059 | 3.3621 | 0.98 | 61.64 | 0.98 | 61.64 | 0 | 0 | 0.00319 | 200.62 | 0 | 2024-03-08 06:10:11 | 0.00356
22956 | 35 | 5 | CC Chg | 00:56:00 | 159:44:41 | 1.06 | 3.3646 | 0.989 | 62.2 | 0.989 | 62.2 | 0 | 0 | 0.003219 | 202.48 | 0 | 2024-03-08 06:10:41 | 0.003566
22957 | 35 | 5 | CC Chg | 00:56:30 | 159:45:11 | 1.059 | 3.3671 | 0.998 | 62.75 | 0.998 | 62.75 | 0 | 0 | 0.003249 | 204.35 | 0 | 2024-03-08 06:11:11 | 0.003566
22958 | 35 | 5 | CC Chg | 00:57:00 | 159:45:41 | 1.06 | 3.3692 | 1.007 | 63.31 | 1.007 | 63.31 | 0 | 0 | 0.003279 | 206.22 | 0 | 2024-03-08 06:11:41 | 0.003571
22959 | 35 | 5 | CC Chg | 00:57:30 | 159:46:11 | 1.059 | 3.372 | 1.015 | 63.86 | 1.015 | 63.86 | 0 | 0 | 0.003309 | 208.09 | 0 | 2024-03-08 06:12:11 | 0.003571
22960 | 35 | 5 | CC Chg | 00:58:00 | 159:46:41 | 1.059 | 3.3745 | 1.024 | 64.42 | 1.024 | 64.42 | 0 | 0 | 0.003338 | 209.97 | 0 | 2024-03-08 06:12:41 | 0.003574
22961 | 35 | 5 | CC Chg | 00:58:30 | 159:47:11 | 1.06 | 3.3767 | 1.033 | 64.97 | 1.033 | 64.97 | 0 | 0 | 0.003368 | 211.84 | 0 | 2024-03-08 06:13:11 | 0.003579
22962 | 35 | 5 | CC Chg | 00:59:00 | 159:47:41 | 1.06 | 3.3795 | 1.042 | 65.53 | 1.042 | 65.53 | 0 | 0 | 0.003398 | 213.72 | 0 | 2024-03-08 06:13:41 | 0.003582
22963 | 35 | 5 | CC Chg | 00:59:30 | 159:48:11 | 1.06 | 3.382 | 1.051 | 66.08 | 1.051 | 66.08 | 0 | 0 | 0.003428 | 215.59 | 0 | 2024-03-08 06:14:11 | 0.003585
22964 | 35 | 5 | CC Chg | 01:00:00 | 159:48:41 | 1.059 | 3.3844 | 1.06 | 66.64 | 1.06 | 66.64 | 0 | 0 | 0.003458 | 217.47 | 0 | 2024-03-08 06:14:41 | 0.003584
22965 | 35 | 5 | CC Chg | 01:00:30 | 159:49:11 | 1.06 | 3.3869 | 1.068 | 67.19 | 1.068 | 67.19 | 0 | 0 | 0.003488 | 219.35 | 0 | 2024-03-08 06:15:11 | 0.00359
22966 | 35 | 5 | CC Chg | 01:01:00 | 159:49:41 | 1.06 | 3.3894 | 1.077 | 67.75 | 1.077 | 67.75 | 0 | 0 | 0.003518 | 221.24 | 0 | 2024-03-08 06:15:41 | 0.003593
22967 | 35 | 5 | CC Chg | 01:01:30 | 159:50:11 | 1.06 | 3.3919 | 1.086 | 68.3 | 1.086 | 68.3 | 0 | 0 | 0.003548 | 223.12 | 0 | 2024-03-08 06:16:11 | 0.003595
22968 | 35 | 5 | CC Chg | 01:02:00 | 159:50:41 | 1.059 | 3.3947 | 1.095 | 68.86 | 1.095 | 68.86 | 0 | 0 | 0.003578 | 225 | 0 | 2024-03-08 06:16:41 | 0.003595
22969 | 35 | 5 | CC Chg | 01:02:30 | 159:51:11 | 1.06 | 3.3971 | 1.104 | 69.42 | 1.104 | 69.42 | 0 | 0 | 0.003608 | 226.89 | 0 | 2024-03-08 06:17:11 | 0.003601
22970 | 35 | 5 | CC Chg | 01:03:00 | 159:51:41 | 1.059 | 3.3996 | 1.113 | 69.97 | 1.113 | 69.97 | 0 | 0 | 0.003638 | 228.78 | 0 | 2024-03-08 06:17:41 | 0.0036
22971 | 35 | 5 | CC Chg | 01:03:30 | 159:52:11 | 1.059 | 3.4024 | 1.121 | 70.53 | 1.121 | 70.53 | 0 | 0 | 0.003668 | 230.66 | 0 | 2024-03-08 06:18:11 | 0.003603
22972 | 35 | 5 | CC Chg | 01:04:00 | 159:52:41 | 1.06 | 3.4049 | 1.13 | 71.08 | 1.13 | 71.08 | 0 | 0 | 0.003698 | 232.55 | 0 | 2024-03-08 06:18:41 | 0.003609
22973 | 35 | 5 | CC Chg | 01:04:30 | 159:53:11 | 1.06 | 3.4074 | 1.139 | 71.64 | 1.139 | 71.64 | 0 | 0 | 0.003728 | 234.45 | 0 | 2024-03-08 06:19:11 | 0.003612
22974 | 35 | 5 | CC Chg | 01:05:00 | 159:53:41 | 1.06 | 3.4102 | 1.148 | 72.19 | 1.148 | 72.19 | 0 | 0 | 0.003758 | 236.34 | 0 | 2024-03-08 06:19:41 | 0.003615
22975 | 35 | 5 | CC Chg | 01:05:30 | 159:54:11 | 1.06 | 3.4126 | 1.157 | 72.75 | 1.157 | 72.75 | 0 | 0 | 0.003788 | 238.23 | 0 | 2024-03-08 06:20:11 | 0.003617
22976 | 35 | 5 | CC Chg | 01:06:00 | 159:54:41 | 1.06 | 3.4151 | 1.166 | 73.3 | 1.166 | 73.3 | 0 | 0 | 0.003818 | 240.13 | 0 | 2024-03-08 06:20:41 | 0.00362
22977 | 35 | 5 | CC Chg | 01:06:30 | 159:55:11 | 1.059 | 3.4179 | 1.174 | 73.86 | 1.174 | 73.86 | 0 | 0 | 0.003848 | 242.03 | 0 | 2024-03-08 06:21:11 | 0.00362
22978 | 35 | 5 | CC Chg | 01:07:00 | 159:55:41 | 1.06 | 3.4204 | 1.183 | 74.41 | 1.183 | 74.41 | 0 | 0 | 0.003878 | 243.92 | 0 | 2024-03-08 06:21:41 | 0.003626
22979 | 35 | 5 | CC Chg | 01:07:30 | 159:56:11 | 1.06 | 3.4229 | 1.192 | 74.97 | 1.192 | 74.97 | 0 | 0 | 0.003909 | 245.83 | 0 | 2024-03-08 06:22:11 | 0.003628
22980 | 35 | 5 | CC Chg | 01:08:00 | 159:56:41 | 1.06 | 3.426 | 1.201 | 75.52 | 1.201 | 75.52 | 0 | 0 | 0.003939 | 247.73 | 0 | 2024-03-08 06:22:41 | 0.003632
22981 | 35 | 5 | CC Chg | 01:08:30 | 159:57:11 | 1.06 | 3.4285 | 1.21 | 76.08 | 1.21 | 76.08 | 0 | 0 | 0.003969 | 249.63 | 0 | 2024-03-08 06:23:11 | 0.003634
22982 | 35 | 5 | CC Chg | 01:09:00 | 159:57:41 | 1.06 | 3.4309 | 1.218 | 76.63 | 1.218 | 76.63 | 0 | 0 | 0.003999 | 251.53 | 0 | 2024-03-08 06:23:41 | 0.003637
22983 | 35 | 5 | CC Chg | 01:09:30 | 159:58:11 | 1.06 | 3.4337 | 1.227 | 77.19 | 1.227 | 77.19 | 0 | 0 | 0.00403 | 253.44 | 0 | 2024-03-08 06:24:11 | 0.00364
22984 | 35 | 5 | CC Chg | 01:10:00 | 159:58:41 | 1.06 | 3.4362 | 1.236 | 77.75 | 1.236 | 77.75 | 0 | 0 | 0.00406 | 255.35 | 0 | 2024-03-08 06:24:41 | 0.003642
22985 | 35 | 5 | CC Chg | 01:10:30 | 159:59:11 | 1.06 | 3.4387 | 1.245 | 78.3 | 1.245 | 78.3 | 0 | 0 | 0.00409 | 257.26 | 0 | 2024-03-08 06:25:11 | 0.003645
22986 | 35 | 5 | CC Chg | 01:11:00 | 159:59:41 | 1.059 | 3.4415 | 1.254 | 78.86 | 1.254 | 78.86 | 0 | 0 | 0.004121 | 259.17 | 0 | 2024-03-08 06:25:41 | 0.003645
22987 | 35 | 5 | CC Chg | 01:11:30 | 160:00:11 | 1.059 | 3.4443 | 1.263 | 79.41 | 1.263 | 79.41 | 0 | 0 | 0.004151 | 261.08 | 0 | 2024-03-08 06:26:11 | 0.003648
22988 | 35 | 5 | CC Chg | 01:12:00 | 160:00:41 | 1.06 | 3.4468 | 1.271 | 79.97 | 1.271 | 79.97 | 0 | 0 | 0.004182 | 262.99 | 0 | 2024-03-08 06:26:41 | 0.003654
22989 | 35 | 5 | CC Chg | 01:12:30 | 160:01:11 | 1.059 | 3.4495 | 1.28 | 80.52 | 1.28 | 80.52 | 0 | 0 | 0.004212 | 264.91 | 0 | 2024-03-08 06:27:11 | 0.003653
22990 | 35 | 5 | CC Chg | 01:13:00 | 160:01:41 | 1.059 | 3.452 | 1.289 | 81.08 | 1.289 | 81.08 | 0 | 0 | 0.004242 | 266.82 | 0 | 2024-03-08 06:27:41 | 0.003656
22991 | 35 | 5 | CC Chg | 01:13:30 | 160:02:11 | 1.06 | 3.4545 | 1.298 | 81.63 | 1.298 | 81.63 | 0 | 0 | 0.004273 | 268.74 | 0 | 2024-03-08 06:28:11 | 0.003662
22992 | 35 | 5 | CC Chg | 01:14:00 | 160:02:41 | 1.059 | 3.4576 | 1.307 | 82.19 | 1.307 | 82.19 | 0 | 0 | 0.004303 | 270.66 | 0 | 2024-03-08 06:28:41 | 0.003662
22993 | 35 | 5 | CC Chg | 01:14:30 | 160:03:11 | 1.06 | 3.4601 | 1.316 | 82.74 | 1.316 | 82.74 | 0 | 0 | 0.004334 | 272.58 | 0 | 2024-03-08 06:29:11 | 0.003668
22994 | 35 | 5 | CC Chg | 01:15:00 | 160:03:41 | 1.06 | 3.4626 | 1.324 | 83.3 | 1.324 | 83.3 | 0 | 0 | 0.004365 | 274.5 | 0 | 2024-03-08 06:29:41 | 0.00367
22995 | 35 | 5 | CC Chg | 01:15:30 | 160:04:11 | 1.06 | 3.4654 | 1.333 | 83.85 | 1.333 | 83.85 | 0 | 0 | 0.004395 | 276.43 | 0 | 2024-03-08 06:30:11 | 0.003673
22996 | 35 | 5 | CC Chg | 01:16:00 | 160:04:41 | 1.059 | 3.4678 | 1.342 | 84.41 | 1.342 | 84.41 | 0 | 0 | 0.004426 | 278.35 | 0 | 2024-03-08 06:30:41 | 0.003672
22997 | 35 | 5 | CC Chg | 01:16:30 | 160:05:11 | 1.059 | 3.4706 | 1.351 | 84.96 | 1.351 | 84.96 | 0 | 0 | 0.004456 | 280.28 | 0 | 2024-03-08 06:31:11 | 0.003675
22998 | 35 | 5 | CC Chg | 01:17:00 | 160:05:41 | 1.06 | 3.4734 | 1.36 | 85.52 | 1.36 | 85.52 | 0 | 0 | 0.004487 | 282.21 | 0 | 2024-03-08 06:31:41 | 0.003682
22999 | 35 | 5 | CC Chg | 01:17:30 | 160:06:11 | 1.06 | 3.4759 | 1.369 | 86.07 | 1.369 | 86.07 | 0 | 0 | 0.004518 | 284.14 | 0 | 2024-03-08 06:32:11 | 0.003684
23000 | 35 | 5 | CC Chg | 01:18:00 | 160:06:41 | 1.059 | 3.4784 | 1.377 | 86.63 | 1.377 | 86.63 | 0 | 0 | 0.004548 | 286.07 | 0 | 2024-03-08 06:32:41 | 0.003684
23001 | 35 | 5 | CC Chg | 01:18:30 | 160:07:11 | 1.06 | 3.4815 | 1.386 | 87.19 | 1.386 | 87.19 | 0 | 0 | 0.004579 | 288 | 0 | 2024-03-08 06:33:11 | 0.00369
23002 | 35 | 5 | CC Chg | 01:19:00 | 160:07:41 | 1.059 | 3.484 | 1.395 | 87.74 | 1.395 | 87.74 | 0 | 0 | 0.00461 | 289.93 | 0 | 2024-03-08 06:33:41 | 0.00369
23003 | 35 | 5 | CC Chg | 01:19:30 | 160:08:11 | 1.059 | 3.4864 | 1.404 | 88.3 | 1.404 | 88.3 | 0 | 0 | 0.004641 | 291.87 | 0 | 2024-03-08 06:34:11 | 0.003692
23004 | 35 | 5 | CC Chg | 01:20:00 | 160:08:41 | 1.06 | 3.4895 | 1.413 | 88.85 | 1.413 | 88.85 | 0 | 0 | 0.004672 | 293.81 | 0 | 2024-03-08 06:34:41 | 0.003699
23005 | 35 | 5 | CC Chg | 01:20:30 | 160:09:11 | 1.06 | 3.492 | 1.422 | 89.41 | 1.422 | 89.41 | 0 | 0 | 0.004702 | 295.74 | 0 | 2024-03-08 06:35:11 | 0.003702
23006 | 35 | 5 | CC Chg | 01:21:00 | 160:09:41 | 1.059 | 3.4945 | 1.43 | 89.96 | 1.43 | 89.96 | 0 | 0 | 0.004733 | 297.68 | 0 | 2024-03-08 06:35:41 | 0.003701
23007 | 35 | 5 | CC Chg | 01:21:30 | 160:10:11 | 1.059 | 3.4976 | 1.439 | 90.52 | 1.439 | 90.52 | 0 | 0 | 0.004764 | 299.63 | 0 | 2024-03-08 06:36:11 | 0.003704
23008 | 35 | 5 | CC Chg | 01:22:00 | 160:10:41 | 1.059 | 3.5001 | 1.448 | 91.07 | 1.448 | 91.07 | 0 | 0 | 0.004795 | 301.57 | 0 | 2024-03-08 06:36:41 | 0.003707
23009 | 35 | 5 | CC Chg | 01:22:30 | 160:11:11 | 1.059 | 3.5029 | 1.457 | 91.63 | 1.457 | 91.63 | 0 | 0 | 0.004826 | 303.51 | 0 | 2024-03-08 06:37:11 | 0.00371
23010 | 35 | 5 | CC Chg | 01:23:00 | 160:11:41 | 1.059 | 3.5057 | 1.466 | 92.18 | 1.466 | 92.18 | 0 | 0 | 0.004857 | 305.46 | 0 | 2024-03-08 06:37:41 | 0.003713
23011 | 35 | 5 | CC Chg | 01:23:30 | 160:12:11 | 1.059 | 3.5084 | 1.475 | 92.74 | 1.475 | 92.74 | 0 | 0 | 0.004888 | 307.41 | 0 | 2024-03-08 06:38:11 | 0.003715
23012 | 35 | 5 | CC Chg | 01:24:00 | 160:12:41 | 1.059 | 3.5109 | 1.483 | 93.29 | 1.483 | 93.29 | 0 | 0 | 0.004919 | 309.35 | 0 | 2024-03-08 06:38:41 | 0.003718
23013 | 35 | 5 | CC Chg | 01:24:30 | 160:13:11 | 1.059 | 3.514 | 1.492 | 93.85 | 1.492 | 93.85 | 0 | 0 | 0.00495 | 311.31 | 0 | 2024-03-08 06:39:11 | 0.003721
23014 | 35 | 5 | CC Chg | 01:25:00 | 160:13:41 | 1.059 | 3.5165 | 1.501 | 94.4 | 1.501 | 94.4 | 0 | 0 | 0.004981 | 313.26 | 0 | 2024-03-08 06:39:41 | 0.003724
23015 | 35 | 5 | CC Chg | 01:25:30 | 160:14:11 | 1.06 | 3.5196 | 1.51 | 94.96 | 1.51 | 94.96 | 0 | 0 | 0.005012 | 315.21 | 0 | 2024-03-08 06:40:11 | 0.003731
23016 | 35 | 5 | CC Chg | 01:26:00 | 160:14:41 | 1.06 | 3.5224 | 1.519 | 95.52 | 1.519 | 95.52 | 0 | 0 | 0.005043 | 317.17 | 0 | 2024-03-08 06:40:41 | 0.003734
23017 | 35 | 5 | CC Chg | 01:26:30 | 160:15:11 | 1.06 | 3.5252 | 1.528 | 96.07 | 1.528 | 96.07 | 0 | 0 | 0.005074 | 319.12 | 0 | 2024-03-08 06:41:11 | 0.003737
23018 | 35 | 5 | CC Chg | 01:27:00 | 160:15:41 | 1.06 | 3.528 | 1.536 | 96.63 | 1.536 | 96.63 | 0 | 0 | 0.005105 | 321.08 | 0 | 2024-03-08 06:41:41 | 0.00374
23019 | 35 | 5 | CC Chg | 01:27:30 | 160:16:11 | 1.059 | 3.5308 | 1.545 | 97.18 | 1.545 | 97.18 | 0 | 0 | 0.005136 | 323.04 | 0 | 2024-03-08 06:42:11 | 0.003739
23020 | 35 | 5 | CC Chg | 01:28:00 | 160:16:41 | 1.06 | 3.5336 | 1.554 | 97.74 | 1.554 | 97.74 | 0 | 0 | 0.005168 | 325 | 0 | 2024-03-08 06:42:41 | 0.003746
23021 | 35 | 5 | CC Chg | 01:28:30 | 160:17:11 | 1.059 | 3.5367 | 1.563 | 98.29 | 1.563 | 98.29 | 0 | 0 | 0.005199 | 326.97 | 0 | 2024-03-08 06:43:11 | 0.003745
23022 | 35 | 5 | CC Chg | 01:29:00 | 160:17:41 | 1.059 | 3.5394 | 1.572 | 98.85 | 1.572 | 98.85 | 0 | 0 | 0.00523 | 328.93 | 0 | 2024-03-08 06:43:41 | 0.003748
23023 | 35 | 5 | CC Chg | 01:29:30 | 160:18:11 | 1.059 | 3.5422 | 1.58 | 99.4 | 1.58 | 99.4 | 0 | 0 | 0.005261 | 330.9 | 0 | 2024-03-08 06:44:11 | 0.003751
23024 | 35 | 5 | CC Chg | 01:30:00 | 160:18:41 | 1.06 | 3.5453 | 1.589 | 99.96 | 1.589 | 99.96 | 0 | 0 | 0.005293 | 332.86 | 0 | 2024-03-08 06:44:41 | 0.003758
23025 | 35 | 5 | CC Chg | 01:30:30 | 160:19:11 | 1.059 | 3.5481 | 1.598 | 100.51 | 1.598 | 100.51 | 0 | 0 | 0.005324 | 334.83 | 0 | 2024-03-08 06:45:11 | 0.003757
23026 | 35 | 5 | CC Chg | 01:31:00 | 160:19:41 | 1.06 | 3.5512 | 1.607 | 101.07 | 1.607 | 101.07 | 0 | 0 | 0.005355 | 336.81 | 0 | 2024-03-08 06:45:41 | 0.003764
23027 | 35 | 5 | CC Chg | 01:31:30 | 160:20:11 | 1.06 | 3.554 | 1.616 | 101.62 | 1.616 | 101.62 | 0 | 0 | 0.005387 | 338.78 | 0 | 2024-03-08 06:46:11 | 0.003767
23028 | 35 | 5 | CC Chg | 01:32:00 | 160:20:41 | 1.059 | 3.5571 | 1.625 | 102.18 | 1.625 | 102.18 | 0 | 0 | 0.005418 | 340.75 | 0 | 2024-03-08 06:46:41 | 0.003767
23029 | 35 | 5 | CC Chg | 01:32:30 | 160:21:11 | 1.06 | 3.5602 | 1.633 | 102.73 | 1.633 | 102.73 | 0 | 0 | 0.005449 | 342.73 | 0 | 2024-03-08 06:47:11 | 0.003774
23030 | 35 | 5 | CC Chg | 01:33:00 | 160:21:41 | 1.06 | 3.563 | 1.642 | 103.29 | 1.642 | 103.29 | 0 | 0 | 0.005481 | 344.71 | 0 | 2024-03-08 06:47:41 | 0.003777
23031 | 35 | 5 | CC Chg | 01:33:30 | 160:22:11 | 1.06 | 3.5664 | 1.651 | 103.85 | 1.651 | 103.85 | 0 | 0 | 0.005512 | 346.69 | 0 | 2024-03-08 06:48:11 | 0.00378
23032 | 35 | 5 | CC Chg | 01:34:00 | 160:22:41 | 1.06 | 3.5692 | 1.66 | 104.4 | 1.66 | 104.4 | 0 | 0 | 0.005544 | 348.67 | 0 | 2024-03-08 06:48:41 | 0.003783
23033 | 35 | 5 | CC Chg | 01:34:30 | 160:23:11 | 1.06 | 3.5723 | 1.669 | 104.96 | 1.669 | 104.96 | 0 | 0 | 0.005575 | 350.65 | 0 | 2024-03-08 06:49:11 | 0.003787
23034 | 35 | 5 | CC Chg | 01:35:00 | 160:23:41 | 1.06 | 3.5757 | 1.678 | 105.51 | 1.678 | 105.51 | 0 | 0 | 0.005607 | 352.64 | 0 | 2024-03-08 06:49:41 | 0.00379
23035 | 35 | 5 | CC Chg | 01:35:30 | 160:24:11 | 1.059 | 3.5785 | 1.686 | 106.07 | 1.686 | 106.07 | 0 | 0 | 0.005638 | 354.62 | 0 | 2024-03-08 06:50:11 | 0.00379
23036 | 35 | 5 | CC Chg | 01:36:00 | 160:24:41 | 1.06 | 3.5819 | 1.695 | 106.62 | 1.695 | 106.62 | 0 | 0 | 0.00567 | 356.61 | 0 | 2024-03-08 06:50:41 | 0.003797
23037 | 35 | 5 | CC Chg | 01:36:30 | 160:25:11 | 1.059 | 3.585 | 1.704 | 107.18 | 1.704 | 107.18 | 0 | 0 | 0.005702 | 358.6 | 0 | 2024-03-08 06:51:11 | 0.003797
23038 | 35 | 5 | CC Chg | 01:37:00 | 160:25:41 | 1.06 | 3.5881 | 1.713 | 107.73 | 1.713 | 107.73 | 0 | 0 | 0.005733 | 360.59 | 0 | 2024-03-08 06:51:41 | 0.003803
23039 | 35 | 5 | CC Chg | 01:37:30 | 160:26:11 | 1.059 | 3.5912 | 1.722 | 108.29 | 1.722 | 108.29 | 0 | 0 | 0.005765 | 362.59 | 0 | 2024-03-08 06:52:11 | 0.003803
23040 | 35 | 5 | CC Chg | 01:38:00 | 160:26:41 | 1.059 | 3.5943 | 1.731 | 108.84 | 1.731 | 108.84 | 0 | 0 | 0.005797 | 364.58 | 0 | 2024-03-08 06:52:41 | 0.003806
23041 | 35 | 5 | CC Chg | 01:38:30 | 160:27:11 | 1.059 | 3.5977 | 1.739 | 109.4 | 1.739 | 109.4 | 0 | 0 | 0.005829 | 366.58 | 0 | 2024-03-08 06:53:11 | 0.00381
23042 | 35 | 5 | CC Chg | 01:39:00 | 160:27:41 | 1.06 | 3.6008 | 1.748 | 109.95 | 1.748 | 109.95 | 0 | 0 | 0.00586 | 368.58 | 0 | 2024-03-08 06:53:41 | 0.003817
23043 | 35 | 5 | CC Chg | 01:39:30 | 160:28:11 | 1.06 | 3.6039 | 1.757 | 110.51 | 1.757 | 110.51 | 0 | 0 | 0.005892 | 370.58 | 0 | 2024-03-08 06:54:11 | 0.00382
23044 | 35 | 5 | CC Chg | 01:40:00 | 160:28:41 | 1.06 | 3.6073 | 1.766 | 111.06 | 1.766 | 111.06 | 0 | 0 | 0.005924 | 372.58 | 0 | 2024-03-08 06:54:41 | 0.003824
23045 | 35 | 5 | CC Chg | 01:40:30 | 160:29:11 | 1.059 | 3.6104 | 1.775 | 111.62 | 1.775 | 111.62 | 0 | 0 | 0.005956 | 374.58 | 0 | 2024-03-08 06:55:11 | 0.003823
23046 | 35 | 5 | CC Chg | 01:41:00 | 160:29:41 | 1.06 | 3.6142 | 1.784 | 112.17 | 1.784 | 112.17 | 0 | 0 | 0.005988 | 376.59 | 0 | 2024-03-08 06:55:41 | 0.003831
23047 | 35 | 5 | CC Chg | 01:41:30 | 160:30:11 | 1.06 | 3.6173 | 1.792 | 112.73 | 1.792 | 112.73 | 0 | 0 | 0.00602 | 378.6 | 0 | 2024-03-08 06:56:11 | 0.003834
23048 | 35 | 5 | CC Chg | 01:42:00 | 160:30:41 | 1.06 | 3.6207 | 1.801 | 113.29 | 1.801 | 113.29 | 0 | 0 | 0.006052 | 380.61 | 0 | 2024-03-08 06:56:41 | 0.003838
23049 | 35 | 5 | CC Chg | 01:42:30 | 160:31:11 | 1.059 | 3.6238 | 1.81 | 113.84 | 1.81 | 113.84 | 0 | 0 | 0.006084 | 382.62 | 0 | 2024-03-08 06:57:11 | 0.003838
23050 | 35 | 5 | CC Chg | 01:43:00 | 160:31:41 | 1.06 | 3.6269 | 1.819 | 114.4 | 1.819 | 114.4 | 0 | 0 | 0.006116 | 384.63 | 0 | 2024-03-08 06:57:41 | 0.003845
23051 | 35 | 5 | CC Chg | 01:43:30 | 160:32:11 | 1.06 | 3.6303 | 1.828 | 114.95 | 1.828 | 114.95 | 0 | 0 | 0.006148 | 386.65 | 0 | 2024-03-08 06:58:11 | 0.003848
23052 | 35 | 5 | CC Chg | 01:44:00 | 160:32:41 | 1.06 | 3.6337 | 1.837 | 115.51 | 1.837 | 115.51 | 0 | 0 | 0.00618 | 388.66 | 0 | 2024-03-08 06:58:41 | 0.003852
23053 | 35 | 5 | CC Chg | 01:44:30 | 160:33:11 | 1.06 | 3.6371 | 1.845 | 116.06 | 1.845 | 116.06 | 0 | 0 | 0.006212 | 390.68 | 0 | 2024-03-08 06:59:11 | 0.003855
23054 | 35 | 5 | CC Chg | 01:45:00 | 160:33:41 | 1.059 | 3.6402 | 1.854 | 116.62 | 1.854 | 116.62 | 0 | 0 | 0.006244 | 392.7 | 0 | 2024-03-08 06:59:41 | 0.003855
23055 | 35 | 5 | CC Chg | 01:45:30 | 160:34:11 | 1.06 | 3.6433 | 1.863 | 117.17 | 1.863 | 117.17 | 0 | 0 | 0.006276 | 394.73 | 0 | 2024-03-08 07:00:11 | 0.003862
23056 | 35 | 5 | CC Chg | 01:46:00 | 160:34:41 | 1.059 | 3.647 | 1.872 | 117.73 | 1.872 | 117.73 | 0 | 0 | 0.006308 | 396.75 | 0 | 2024-03-08 07:00:41 | 0.003862
23057 | 35 | 5 | CC Chg | 01:46:28 | 160:35:09 | 1.059 | 3.6501 | 1.88 | 118.25 | 1.88 | 118.25 | 0 | 0 | 0.006338 | 398.65 | 0 | 2024-03-08 07:01:09 | 0.003865
23058 | 35 | 6 | CC DChg | 00:00:00 | 160:35:09 | -1.059 | 3.4198 | 0 | 0 | 0 | 0 | 0 | 0 | 0 | 0 | 0 | 2024-03-08 07:01:09 | -0.003622
23059 | 35 | 6 | CC DChg | 00:00:00 | 160:35:10 | -1.059 | 3.4033 | 0 | 0 | 0 | 0 | 0 | 0 | 0 | 0 | 0.01 | 2024-03-08 07:01:10 | -0.003604
23060 | 35 | 6 | CC DChg | 00:00:00 | 160:35:10 | -1.059 | 3.3913 | 0 | 0.01 | 0 | 0 | 0 | 0.01 | 1e-06 | 0 | 0.03 | 2024-03-08 07:01:10 | -0.003591
23061 | 35 | 6 | CC DChg | 00:00:01 | 160:35:11 | -1.059 | 3.381 | 0 | 0.03 | 0 | 0 | 0 | 0.03 | 1e-06 | 0 | 0.09 | 2024-03-08 07:01:11 | -0.00358
23062 | 35 | 6 | CC DChg | 00:00:10 | 160:35:20 | -1.06 | 3.3708 | 0.003 | 0.19 | 0 | 0 | 0.003 | 0.19 | 1e-05 | 0 | 0.66 | 2024-03-08 07:01:20 | -0.003573
23063 | 35 | 6 | CC DChg | 00:00:30 | 160:35:39 | -1.06 | 3.3621 | 0.009 | 0.56 | 0 | 0 | 0.009 | 0.56 | 3e-05 | 0 | 1.87 | 2024-03-08 07:01:39 | -0.003564
23064 | 35 | 6 | CC DChg | 00:01:00 | 160:36:09 | -1.06 | 3.3528 | 0.018 | 1.11 | 0 | 0 | 0.018 | 1.11 | 5.9e-05 | 0 | 3.74 | 2024-03-08 07:02:09 | -0.003554
23065 | 35 | 6 | CC DChg | 00:01:30 | 160:36:39 | -1.059 | 3.3457 | 0.026 | 1.67 | 0 | 0 | 0.026 | 1.67 | 8.9e-05 | 0 | 5.6 | 2024-03-08 07:02:39 | -0.003543
23066 | 35 | 6 | CC DChg | 00:02:00 | 160:37:09 | -1.059 | 3.3392 | 0.035 | 2.22 | 0 | 0 | 0.035 | 2.22 | 0.000118 | 0 | 7.45 | 2024-03-08 07:03:09 | -0.003536
23067 | 35 | 6 | CC DChg | 00:02:30 | 160:37:39 | -1.06 | 3.3333 | 0.044 | 2.78 | 0 | 0 | 0.044 | 2.78 | 0.000148 | 0 | 9.31 | 2024-03-08 07:03:39 | -0.003533
23068 | 35 | 6 | CC DChg | 00:03:00 | 160:38:09 | -1.06 | 3.3274 | 0.053 | 3.33 | 0 | 0 | 0.053 | 3.33 | 0.000177 | 0 | 11.15 | 2024-03-08 07:04:09 | -0.003527
23069 | 35 | 6 | CC DChg | 00:03:30 | 160:38:39 | -1.06 | 3.3224 | 0.062 | 3.89 | 0 | 0 | 0.062 | 3.89 | 0.000207 | 0 | 13 | 2024-03-08 07:04:39 | -0.003522
23070 | 35 | 6 | CC DChg | 00:04:00 | 160:39:09 | -1.059 | 3.3175 | 0.071 | 4.44 | 0 | 0 | 0.071 | 4.44 | 0.000236 | 0 | 14.85 | 2024-03-08 07:05:09 | -0.003513
23071 | 35 | 6 | CC DChg | 00:04:30 | 160:39:39 | -1.059 | 3.3128 | 0.079 | 5 | 0 | 0 | 0.079 | 5 | 0.000265 | 0 | 16.69 | 2024-03-08 07:05:39 | -0.003508
23072 | 35 | 6 | CC DChg | 00:05:00 | 160:40:09 | -1.059 | 3.3085 | 0.088 | 5.55 | 0 | 0 | 0.088 | 5.55 | 0.000295 | 0 | 18.52 | 2024-03-08 07:06:09 | -0.003504
23073 | 35 | 6 | CC DChg | 00:05:30 | 160:40:39 | -1.06 | 3.3038 | 0.097 | 6.11 | 0 | 0 | 0.097 | 6.11 | 0.000324 | 0 | 20.36 | 2024-03-08 07:06:39 | -0.003502
23074 | 35 | 6 | CC DChg | 00:06:00 | 160:41:09 | -1.06 | 3.3001 | 0.106 | 6.66 | 0 | 0 | 0.106 | 6.66 | 0.000353 | 0 | 22.19 | 2024-03-08 07:07:09 | -0.003498
23075 | 35 | 6 | CC DChg | 00:06:30 | 160:41:39 | -1.06 | 3.2958 | 0.115 | 7.22 | 0 | 0 | 0.115 | 7.22 | 0.000382 | 0 | 24.03 | 2024-03-08 07:07:39 | -0.003494
23076 | 35 | 6 | CC DChg | 00:07:00 | 160:42:09 | -1.06 | 3.2921 | 0.124 | 7.78 | 0 | 0 | 0.124 | 7.78 | 0.000411 | 0 | 25.86 | 2024-03-08 07:08:09 | -0.00349
23077 | 35 | 6 | CC DChg | 00:07:30 | 160:42:39 | -1.06 | 3.288 | 0.132 | 8.33 | 0 | 0 | 0.132 | 8.33 | 0.00044 | 0 | 27.68 | 2024-03-08 07:08:39 | -0.003485
23078 | 35 | 6 | CC DChg | 00:08:00 | 160:43:09 | -1.06 | 3.2846 | 0.141 | 8.89 | 0 | 0 | 0.141 | 8.89 | 0.000469 | 0 | 29.51 | 2024-03-08 07:09:09 | -0.003482
23079 | 35 | 6 | CC DChg | 00:08:30 | 160:43:39 | -1.06 | 3.2809 | 0.15 | 9.44 | 0 | 0 | 0.15 | 9.44 | 0.000498 | 0 | 31.33 | 2024-03-08 07:09:39 | -0.003478
23080 | 35 | 6 | CC DChg | 00:09:00 | 160:44:09 | -1.06 | 3.2775 | 0.159 | 10 | 0 | 0 | 0.159 | 10 | 0.000527 | 0 | 33.15 | 2024-03-08 07:10:09 | -0.003474
23081 | 35 | 6 | CC DChg | 00:09:30 | 160:44:39 | -1.06 | 3.2744 | 0.168 | 10.55 | 0 | 0 | 0.168 | 10.55 | 0.000556 | 0 | 34.97 | 2024-03-08 07:10:39 | -0.003471
23082 | 35 | 6 | CC DChg | 00:10:00 | 160:45:09 | -1.059 | 3.271 | 0.177 | 11.11 | 0 | 0 | 0.177 | 11.11 | 0.000585 | 0 | 36.79 | 2024-03-08 07:11:09 | -0.003464
23083 | 35 | 6 | CC DChg | 00:10:30 | 160:45:39 | -1.06 | 3.2679 | 0.185 | 11.66 | 0 | 0 | 0.185 | 11.66 | 0.000614 | 0 | 38.6 | 2024-03-08 07:11:39 | -0.003464
23084 | 35 | 6 | CC DChg | 00:11:00 | 160:46:09 | -1.059 | 3.2645 | 0.194 | 12.22 | 0 | 0 | 0.194 | 12.22 | 0.000643 | 0 | 40.42 | 2024-03-08 07:12:09 | -0.003457
23085 | 35 | 6 | CC DChg | 00:11:30 | 160:46:39 | -1.06 | 3.2617 | 0.203 | 12.77 | 0 | 0 | 0.203 | 12.77 | 0.000671 | 0 | 42.23 | 2024-03-08 07:12:39 | -0.003457
23086 | 35 | 6 | CC DChg | 00:12:00 | 160:47:09 | -1.06 | 3.2586 | 0.212 | 13.33 | 0 | 0 | 0.212 | 13.33 | 0.0007 | 0 | 44.04 | 2024-03-08 07:13:09 | -0.003454
23087 | 35 | 6 | CC DChg | 00:12:30 | 160:47:39 | -1.059 | 3.2555 | 0.221 | 13.88 | 0 | 0 | 0.221 | 13.88 | 0.000729 | 0 | 45.85 | 2024-03-08 07:13:39 | -0.003448
23088 | 35 | 6 | CC DChg | 00:13:00 | 160:48:09 | -1.059 | 3.2527 | 0.23 | 14.44 | 0 | 0 | 0.23 | 14.44 | 0.000758 | 0 | 47.66 | 2024-03-08 07:14:09 | -0.003445
23089 | 35 | 6 | CC DChg | 00:13:30 | 160:48:39 | -1.059 | 3.2499 | 0.238 | 14.99 | 0 | 0 | 0.238 | 14.99 | 0.000786 | 0 | 49.46 | 2024-03-08 07:14:39 | -0.003442
23090 | 35 | 6 | CC DChg | 00:14:00 | 160:49:09 | -1.059 | 3.2468 | 0.247 | 15.55 | 0 | 0 | 0.247 | 15.55 | 0.000815 | 0 | 51.27 | 2024-03-08 07:15:09 | -0.003438
23091 | 35 | 6 | CC DChg | 00:14:30 | 160:49:39 | -1.06 | 3.244 | 0.256 | 16.11 | 0 | 0 | 0.256 | 16.11 | 0.000844 | 0 | 53.07 | 2024-03-08 07:15:39 | -0.003439
23092 | 35 | 6 | CC DChg | 00:15:00 | 160:50:09 | -1.059 | 3.2415 | 0.265 | 16.66 | 0 | 0 | 0.265 | 16.66 | 0.000872 | 0 | 54.87 | 2024-03-08 07:16:09 | -0.003433
23093 | 35 | 6 | CC DChg | 00:15:30 | 160:50:39 | -1.06 | 3.2384 | 0.274 | 17.22 | 0 | 0 | 0.274 | 17.22 | 0.000901 | 0 | 56.67 | 2024-03-08 07:16:39 | -0.003433
23094 | 35 | 6 | CC DChg | 00:16:00 | 160:51:09 | -1.059 | 3.2356 | 0.283 | 17.77 | 0 | 0 | 0.283 | 17.77 | 0.00093 | 0 | 58.46 | 2024-03-08 07:17:09 | -0.003427
23095 | 35 | 6 | CC DChg | 00:16:30 | 160:51:39 | -1.06 | 3.2331 | 0.291 | 18.33 | 0 | 0 | 0.291 | 18.33 | 0.000958 | 0 | 60.26 | 2024-03-08 07:17:39 | -0.003427
23096 | 35 | 6 | CC DChg | 00:17:00 | 160:52:09 | -1.059 | 3.23 | 0.3 | 18.88 | 0 | 0 | 0.3 | 18.88 | 0.000987 | 0 | 62.06 | 2024-03-08 07:18:09 | -0.003421
23097 | 35 | 6 | CC DChg | 00:17:30 | 160:52:39 | -1.06 | 3.2276 | 0.309 | 19.44 | 0 | 0 | 0.309 | 19.44 | 0.001015 | 0 | 63.85 | 2024-03-08 07:18:39 | -0.003421
23098 | 35 | 6 | CC DChg | 00:18:00 | 160:53:09 | -1.06 | 3.2248 | 0.318 | 19.99 | 0 | 0 | 0.318 | 19.99 | 0.001044 | 0 | 65.64 | 2024-03-08 07:19:09 | -0.003418
23099 | 35 | 6 | CC DChg | 00:18:30 | 160:53:39 | -1.059 | 3.222 | 0.327 | 20.55 | 0 | 0 | 0.327 | 20.55 | 0.001072 | 0 | 67.43 | 2024-03-08 07:19:39 | -0.003412
23100 | 35 | 6 | CC DChg | 00:19:00 | 160:54:09 | -1.06 | 3.2192 | 0.336 | 21.1 | 0 | 0 | 0.336 | 21.1 | 0.001101 | 0 | 69.22 | 2024-03-08 07:20:09 | -0.003412
23101 | 35 | 6 | CC DChg | 00:19:30 | 160:54:39 | -1.059 | 3.2164 | 0.344 | 21.66 | 0 | 0 | 0.344 | 21.66 | 0.001129 | 0 | 71 | 2024-03-08 07:20:39 | -0.003406
23102 | 35 | 6 | CC DChg | 00:20:00 | 160:55:09 | -1.06 | 3.2136 | 0.353 | 22.21 | 0 | 0 | 0.353 | 22.21 | 0.001157 | 0 | 72.79 | 2024-03-08 07:21:09 | -0.003406
23103 | 35 | 6 | CC DChg | 00:20:30 | 160:55:39 | -1.059 | 3.2111 | 0.362 | 22.77 | 0 | 0 | 0.362 | 22.77 | 0.001186 | 0 | 74.57 | 2024-03-08 07:21:39 | -0.003401
23104 | 35 | 6 | CC DChg | 00:21:00 | 160:56:09 | -1.06 | 3.2083 | 0.371 | 23.32 | 0 | 0 | 0.371 | 23.32 | 0.001214 | 0 | 76.36 | 2024-03-08 07:22:09 | -0.003401
23105 | 35 | 6 | CC DChg | 00:21:30 | 160:56:39 | -1.06 | 3.2056 | 0.38 | 23.88 | 0 | 0 | 0.38 | 23.88 | 0.001242 | 0 | 78.14 | 2024-03-08 07:22:39 | -0.003398
23106 | 35 | 6 | CC DChg | 00:22:00 | 160:57:09 | -1.059 | 3.2031 | 0.389 | 24.43 | 0 | 0 | 0.389 | 24.43 | 0.001271 | 0 | 79.92 | 2024-03-08 07:23:09 | -0.003392
23107 | 35 | 6 | CC DChg | 00:22:30 | 160:57:39 | -1.059 | 3.2 | 0.397 | 24.99 | 0 | 0 | 0.397 | 24.99 | 0.001299 | 0 | 81.69 | 2024-03-08 07:23:39 | -0.003389
23108 | 35 | 6 | CC DChg | 00:23:00 | 160:58:09 | -1.06 | 3.1975 | 0.406 | 25.55 | 0 | 0 | 0.406 | 25.55 | 0.001327 | 0 | 83.47 | 2024-03-08 07:24:09 | -0.003389
23109 | 35 | 6 | CC DChg | 00:23:30 | 160:58:39 | -1.059 | 3.1947 | 0.415 | 26.1 | 0 | 0 | 0.415 | 26.1 | 0.001355 | 0 | 85.25 | 2024-03-08 07:24:39 | -0.003383
23110 | 35 | 6 | CC DChg | 00:24:00 | 160:59:09 | -1.06 | 3.1919 | 0.424 | 26.66 | 0 | 0 | 0.424 | 26.66 | 0.001384 | 0 | 87.02 | 2024-03-08 07:25:09 | -0.003383
23111 | 35 | 6 | CC DChg | 00:24:30 | 160:59:39 | -1.06 | 3.1891 | 0.433 | 27.21 | 0 | 0 | 0.433 | 27.21 | 0.001412 | 0 | 88.79 | 2024-03-08 07:25:39 | -0.00338
23112 | 35 | 6 | CC DChg | 00:25:00 | 161:00:09 | -1.06 | 3.1863 | 0.441 | 27.77 | 0 | 0 | 0.441 | 27.77 | 0.00144 | 0 | 90.56 | 2024-03-08 07:26:09 | -0.003377
23113 | 35 | 6 | CC DChg | 00:25:30 | 161:00:39 | -1.06 | 3.1835 | 0.45 | 28.32 | 0 | 0 | 0.45 | 28.32 | 0.001468 | 0 | 92.33 | 2024-03-08 07:26:39 | -0.003375
23114 | 35 | 6 | CC DChg | 00:26:00 | 161:01:09 | -1.059 | 3.1808 | 0.459 | 28.88 | 0 | 0 | 0.459 | 28.88 | 0.001496 | 0 | 94.1 | 2024-03-08 07:27:09 | -0.003368
23115 | 35 | 6 | CC DChg | 00:26:30 | 161:01:39 | -1.06 | 3.178 | 0.468 | 29.43 | 0 | 0 | 0.468 | 29.43 | 0.001524 | 0 | 95.86 | 2024-03-08 07:27:39 | -0.003369
23116 | 35 | 6 | CC DChg | 00:27:00 | 161:02:09 | -1.06 | 3.1752 | 0.477 | 29.99 | 0 | 0 | 0.477 | 29.99 | 0.001552 | 0 | 97.63 | 2024-03-08 07:28:09 | -0.003366
23117 | 35 | 6 | CC DChg | 00:27:30 | 161:02:39 | -1.06 | 3.1724 | 0.486 | 30.54 | 0 | 0 | 0.486 | 30.54 | 0.00158 | 0 | 99.39 | 2024-03-08 07:28:39 | -0.003363
23118 | 35 | 6 | CC DChg | 00:28:00 | 161:03:09 | -1.06 | 3.1696 | 0.494 | 31.1 | 0 | 0 | 0.494 | 31.1 | 0.001608 | 0 | 101.15 | 2024-03-08 07:29:09 | -0.00336
23119 | 35 | 6 | CC DChg | 00:28:30 | 161:03:39 | -1.06 | 3.1668 | 0.503 | 31.65 | 0 | 0 | 0.503 | 31.65 | 0.001636 | 0 | 102.91 | 2024-03-08 07:29:39 | -0.003357
23120 | 35 | 6 | CC DChg | 00:29:00 | 161:04:09 | -1.059 | 3.164 | 0.512 | 32.21 | 0 | 0 | 0.512 | 32.21 | 0.001664 | 0 | 104.67 | 2024-03-08 07:30:09 | -0.003351
23121 | 35 | 6 | CC DChg | 00:29:30 | 161:04:39 | -1.059 | 3.1612 | 0.521 | 32.76 | 0 | 0 | 0.521 | 32.76 | 0.001692 | 0 | 106.42 | 2024-03-08 07:30:39 | -0.003348
23122 | 35 | 6 | CC DChg | 00:30:00 | 161:05:09 | -1.059 | 3.1584 | 0.53 | 33.32 | 0 | 0 | 0.53 | 33.32 | 0.00172 | 0 | 108.18 | 2024-03-08 07:31:09 | -0.003345
23123 | 35 | 6 | CC DChg | 00:30:30 | 161:05:39 | -1.06 | 3.1556 | 0.539 | 33.88 | 0 | 0 | 0.539 | 33.88 | 0.001748 | 0 | 109.93 | 2024-03-08 07:31:39 | -0.003345
23124 | 35 | 6 | CC DChg | 00:31:00 | 161:06:09 | -1.059 | 3.1532 | 0.547 | 34.43 | 0 | 0 | 0.547 | 34.43 | 0.001776 | 0 | 111.68 | 2024-03-08 07:32:09 | -0.003339
23125 | 35 | 6 | CC DChg | 00:31:30 | 161:06:39 | -1.06 | 3.1501 | 0.556 | 34.99 | 0 | 0 | 0.556 | 34.99 | 0.001804 | 0 | 113.43 | 2024-03-08 07:32:39 | -0.003339
23126 | 35 | 6 | CC DChg | 00:32:00 | 161:07:09 | -1.06 | 3.1473 | 0.565 | 35.54 | 0 | 0 | 0.565 | 35.54 | 0.001831 | 0 | 115.18 | 2024-03-08 07:33:09 | -0.003336
23127 | 35 | 6 | CC DChg | 00:32:30 | 161:07:39 | -1.06 | 3.1445 | 0.574 | 36.1 | 0 | 0 | 0.574 | 36.1 | 0.001859 | 0 | 116.93 | 2024-03-08 07:33:39 | -0.003333
23128 | 35 | 6 | CC DChg | 00:33:00 | 161:08:09 | -1.059 | 3.1417 | 0.583 | 36.65 | 0 | 0 | 0.583 | 36.65 | 0.001887 | 0 | 118.67 | 2024-03-08 07:34:09 | -0.003327
23129 | 35 | 6 | CC DChg | 00:33:30 | 161:08:39 | -1.06 | 3.1392 | 0.592 | 37.21 | 0 | 0 | 0.592 | 37.21 | 0.001915 | 0 | 120.42 | 2024-03-08 07:34:39 | -0.003328
23130 | 35 | 6 | CC DChg | 00:34:00 | 161:09:09 | -1.059 | 3.1364 | 0.6 | 37.76 | 0 | 0 | 0.6 | 37.76 | 0.001942 | 0 | 122.16 | 2024-03-08 07:35:09 | -0.003321
23131 | 35 | 6 | CC DChg | 00:34:30 | 161:09:39 | -1.06 | 3.1336 | 0.609 | 38.32 | 0 | 0 | 0.609 | 38.32 | 0.00197 | 0 | 123.9 | 2024-03-08 07:35:39 | -0.003322
23132 | 35 | 6 | CC DChg | 00:35:00 | 161:10:09 | -1.059 | 3.1312 | 0.618 | 38.87 | 0 | 0 | 0.618 | 38.87 | 0.001998 | 0 | 125.64 | 2024-03-08 07:36:09 | -0.003316
23133 | 35 | 6 | CC DChg | 00:35:30 | 161:10:39 | -1.059 | 3.1284 | 0.627 | 39.43 | 0 | 0 | 0.627 | 39.43 | 0.002025 | 0 | 127.38 | 2024-03-08 07:36:39 | -0.003313
23134 | 35 | 6 | CC DChg | 00:36:00 | 161:11:09 | -1.059 | 3.1256 | 0.636 | 39.98 | 0 | 0 | 0.636 | 39.98 | 0.002053 | 0 | 129.11 | 2024-03-08 07:37:09 | -0.00331
23135 | 35 | 6 | CC DChg | 00:36:30 | 161:11:39 | -1.06 | 3.1231 | 0.645 | 40.54 | 0 | 0 | 0.645 | 40.54 | 0.002081 | 0 | 130.85 | 2024-03-08 07:37:39 | -0.00331
23136 | 35 | 6 | CC DChg | 00:37:00 | 161:12:09 | -1.06 | 3.1203 | 0.653 | 41.09 | 0 | 0 | 0.653 | 41.09 | 0.002108 | 0 | 132.58 | 2024-03-08 07:38:09 | -0.003308
23137 | 35 | 6 | CC DChg | 00:37:30 | 161:12:39 | -1.06 | 3.1178 | 0.662 | 41.65 | 0 | 0 | 0.662 | 41.65 | 0.002136 | 0 | 134.31 | 2024-03-08 07:38:39 | -0.003305
23138 | 35 | 6 | CC DChg | 00:38:00 | 161:13:09 | -1.06 | 3.1153 | 0.671 | 42.2 | 0 | 0 | 0.671 | 42.2 | 0.002163 | 0 | 136.05 | 2024-03-08 07:39:09 | -0.003302
23139 | 35 | 6 | CC DChg | 00:38:30 | 161:13:39 | -1.059 | 3.1125 | 0.68 | 42.76 | 0 | 0 | 0.68 | 42.76 | 0.002191 | 0 | 137.77 | 2024-03-08 07:39:39 | -0.003296
23140 | 35 | 6 | CC DChg | 00:39:00 | 161:14:09 | -1.06 | 3.1101 | 0.689 | 43.32 | 0 | 0 | 0.689 | 43.32 | 0.002218 | 0 | 139.5 | 2024-03-08 07:40:09 | -0.003297
23141 | 35 | 6 | CC DChg | 00:39:30 | 161:14:39 | -1.059 | 3.1079 | 0.698 | 43.87 | 0 | 0 | 0.698 | 43.87 | 0.002246 | 0 | 141.23 | 2024-03-08 07:40:39 | -0.003291
23142 | 35 | 6 | CC DChg | 00:40:00 | 161:15:09 | -1.059 | 3.1054 | 0.706 | 44.43 | 0 | 0 | 0.706 | 44.43 | 0.002273 | 0 | 142.95 | 2024-03-08 07:41:09 | -0.003289
23143 | 35 | 6 | CC DChg | 00:40:30 | 161:15:39 | -1.059 | 3.1029 | 0.715 | 44.98 | 0 | 0 | 0.715 | 44.98 | 0.0023 | 0 | 144.68 | 2024-03-08 07:41:39 | -0.003286
23144 | 35 | 6 | CC DChg | 00:41:00 | 161:16:09 | -1.06 | 3.1005 | 0.724 | 45.54 | 0 | 0 | 0.724 | 45.54 | 0.002328 | 0 | 146.4 | 2024-03-08 07:42:09 | -0.003287
23145 | 35 | 6 | CC DChg | 00:41:30 | 161:16:39 | -1.059 | 3.0983 | 0.733 | 46.09 | 0 | 0 | 0.733 | 46.09 | 0.002355 | 0 | 148.12 | 2024-03-08 07:42:39 | -0.003281
23146 | 35 | 6 | CC DChg | 00:42:00 | 161:17:09 | -1.06 | 3.0955 | 0.742 | 46.65 | 0 | 0 | 0.742 | 46.65 | 0.002382 | 0 | 149.84 | 2024-03-08 07:43:09 | -0.003281
23147 | 35 | 6 | CC DChg | 00:42:30 | 161:17:39 | -1.059 | 3.0933 | 0.751 | 47.2 | 0 | 0 | 0.751 | 47.2 | 0.00241 | 0 | 151.56 | 2024-03-08 07:43:39 | -0.003276
23148 | 35 | 6 | CC DChg | 00:43:00 | 161:18:09 | -1.06 | 3.0908 | 0.759 | 47.76 | 0 | 0 | 0.759 | 47.76 | 0.002437 | 0 | 153.28 | 2024-03-08 07:44:09 | -0.003276
23149 | 35 | 6 | CC DChg | 00:43:30 | 161:18:39 | -1.06 | 3.0884 | 0.768 | 48.31 | 0 | 0 | 0.768 | 48.31 | 0.002464 | 0 | 154.99 | 2024-03-08 07:44:39 | -0.003274
23150 | 35 | 6 | CC DChg | 00:44:00 | 161:19:09 | -1.059 | 3.0862 | 0.777 | 48.87 | 0 | 0 | 0.777 | 48.87 | 0.002492 | 0 | 156.71 | 2024-03-08 07:45:09 | -0.003268
23151 | 35 | 6 | CC DChg | 00:44:30 | 161:19:39 | -1.06 | 3.084 | 0.786 | 49.42 | 0 | 0 | 0.786 | 49.42 | 0.002519 | 0 | 158.42 | 2024-03-08 07:45:39 | -0.003269
23152 | 35 | 6 | CC DChg | 00:45:00 | 161:20:09 | -1.06 | 3.0822 | 0.795 | 49.98 | 0 | 0 | 0.795 | 49.98 | 0.002546 | 0 | 160.13 | 2024-03-08 07:46:09 | -0.003267
23153 | 35 | 6 | CC DChg | 00:45:30 | 161:20:39 | -1.059 | 3.0797 | 0.803 | 50.53 | 0 | 0 | 0.803 | 50.53 | 0.002573 | 0 | 161.84 | 2024-03-08 07:46:39 | -0.003261
23154 | 35 | 6 | CC DChg | 00:46:00 | 161:21:09 | -1.06 | 3.0775 | 0.812 | 51.09 | 0 | 0 | 0.812 | 51.09 | 0.0026 | 0 | 163.55 | 2024-03-08 07:47:09 | -0.003262
23155 | 35 | 6 | CC DChg | 00:46:30 | 161:21:39 | -1.059 | 3.0753 | 0.821 | 51.64 | 0 | 0 | 0.821 | 51.64 | 0.002628 | 0 | 165.26 | 2024-03-08 07:47:39 | -0.003257
23156 | 35 | 6 | CC DChg | 00:47:00 | 161:22:09 | -1.06 | 3.0732 | 0.83 | 52.2 | 0 | 0 | 0.83 | 52.2 | 0.002655 | 0 | 166.97 | 2024-03-08 07:48:09 | -0.003258
23157 | 35 | 6 | CC DChg | 00:47:30 | 161:22:39 | -1.059 | 3.071 | 0.839 | 52.76 | 0 | 0 | 0.839 | 52.76 | 0.002682 | 0 | 168.67 | 2024-03-08 07:48:39 | -0.003252
23158 | 35 | 6 | CC DChg | 00:48:00 | 161:23:09 | -1.059 | 3.0688 | 0.848 | 53.31 | 0 | 0 | 0.848 | 53.31 | 0.002709 | 0 | 170.38 | 2024-03-08 07:49:09 | -0.00325
23159 | 35 | 6 | CC DChg | 00:48:30 | 161:23:39 | -1.06 | 3.067 | 0.856 | 53.87 | 0 | 0 | 0.856 | 53.87 | 0.002736 | 0 | 172.08 | 2024-03-08 07:49:39 | -0.003251
23160 | 35 | 6 | CC DChg | 00:49:00 | 161:24:09 | -1.06 | 3.0648 | 0.865 | 54.42 | 0 | 0 | 0.865 | 54.42 | 0.002763 | 0 | 173.78 | 2024-03-08 07:50:09 | -0.003249
23161 | 35 | 6 | CC DChg | 00:49:30 | 161:24:39 | -1.06 | 3.0626 | 0.874 | 54.98 | 0 | 0 | 0.874 | 54.98 | 0.00279 | 0 | 175.49 | 2024-03-08 07:50:39 | -0.003246
23162 | 35 | 6 | CC DChg | 00:50:00 | 161:25:09 | -1.059 | 3.0605 | 0.883 | 55.53 | 0 | 0 | 0.883 | 55.53 | 0.002817 | 0 | 177.19 | 2024-03-08 07:51:09 | -0.003241
23163 | 35 | 6 | CC DChg | 00:50:30 | 161:25:39 | -1.059 | 3.0586 | 0.892 | 56.09 | 0 | 0 | 0.892 | 56.09 | 0.002844 | 0 | 178.89 | 2024-03-08 07:51:39 | -0.003239
23164 | 35 | 6 | CC DChg | 00:51:00 | 161:26:09 | -1.06 | 3.0564 | 0.901 | 56.64 | 0 | 0 | 0.901 | 56.64 | 0.002871 | 0 | 180.58 | 2024-03-08 07:52:09 | -0.00324
23165 | 35 | 6 | CC DChg | 00:51:30 | 161:26:39 | -1.06 | 3.0546 | 0.909 | 57.2 | 0 | 0 | 0.909 | 57.2 | 0.002898 | 0 | 182.28 | 2024-03-08 07:52:39 | -0.003238
23166 | 35 | 6 | CC DChg | 00:52:00 | 161:27:09 | -1.06 | 3.0527 | 0.918 | 57.75 | 0 | 0 | 0.918 | 57.75 | 0.002925 | 0 | 183.98 | 2024-03-08 07:53:09 | -0.003236
23167 | 35 | 6 | CC DChg | 00:52:30 | 161:27:39 | -1.06 | 3.0505 | 0.927 | 58.31 | 0 | 0 | 0.927 | 58.31 | 0.002952 | 0 | 185.67 | 2024-03-08 07:53:39 | -0.003234
23168 | 35 | 6 | CC DChg | 00:53:00 | 161:28:09 | -1.06 | 3.0484 | 0.936 | 58.86 | 0 | 0 | 0.936 | 58.86 | 0.002979 | 0 | 187.36 | 2024-03-08 07:54:09 | -0.003231
23169 | 35 | 6 | CC DChg | 00:53:30 | 161:28:39 | -1.059 | 3.0465 | 0.945 | 59.42 | 0 | 0 | 0.945 | 59.42 | 0.003006 | 0 | 189.06 | 2024-03-08 07:54:39 | -0.003226
23170 | 35 | 6 | CC DChg | 00:54:00 | 161:29:09 | -1.06 | 3.0447 | 0.954 | 59.97 | 0 | 0 | 0.954 | 59.97 | 0.003033 | 0 | 190.75 | 2024-03-08 07:55:09 | -0.003227
23171 | 35 | 6 | CC DChg | 00:54:30 | 161:29:39 | -1.06 | 3.0428 | 0.962 | 60.53 | 0 | 0 | 0.962 | 60.53 | 0.00306 | 0 | 192.44 | 2024-03-08 07:55:39 | -0.003225
23172 | 35 | 6 | CC DChg | 00:55:00 | 161:30:09 | -1.06 | 3.0412 | 0.971 | 61.09 | 0 | 0 | 0.971 | 61.09 | 0.003087 | 0 | 194.13 | 2024-03-08 07:56:09 | -0.003224
23173 | 35 | 6 | CC DChg | 00:55:30 | 161:30:39 | -1.059 | 3.0388 | 0.98 | 61.64 | 0 | 0 | 0.98 | 61.64 | 0.003113 | 0 | 195.82 | 2024-03-08 07:56:39 | -0.003218
23174 | 35 | 6 | CC DChg | 00:56:00 | 161:31:09 | -1.06 | 3.0369 | 0.989 | 62.2 | 0 | 0 | 0.989 | 62.2 | 0.00314 | 0 | 197.5 | 2024-03-08 07:57:09 | -0.003219
23175 | 35 | 6 | CC DChg | 00:56:30 | 161:31:39 | -1.06 | 3.035 | 0.998 | 62.75 | 0 | 0 | 0.998 | 62.75 | 0.003167 | 0 | 199.19 | 2024-03-08 07:57:39 | -0.003217
23176 | 35 | 6 | CC DChg | 00:57:00 | 161:32:09 | -1.06 | 3.0335 | 1.007 | 63.31 | 0 | 0 | 1.007 | 63.31 | 0.003194 | 0 | 200.87 | 2024-03-08 07:58:09 | -0.003216
23177 | 35 | 6 | CC DChg | 00:57:30 | 161:32:39 | -1.06 | 3.031 | 1.015 | 63.86 | 0 | 0 | 1.015 | 63.86 | 0.003221 | 0 | 202.56 | 2024-03-08 07:58:39 | -0.003213
23178 | 35 | 6 | CC DChg | 00:58:00 | 161:33:09 | -1.059 | 3.0295 | 1.024 | 64.42 | 0 | 0 | 1.024 | 64.42 | 0.003247 | 0 | 204.24 | 2024-03-08 07:59:09 | -0.003208
23179 | 35 | 6 | CC DChg | 00:58:30 | 161:33:39 | -1.059 | 3.0276 | 1.033 | 64.97 | 0 | 0 | 1.033 | 64.97 | 0.003274 | 0 | 205.92 | 2024-03-08 07:59:39 | -0.003206
23180 | 35 | 6 | CC DChg | 00:59:00 | 161:34:09 | -1.06 | 3.0257 | 1.042 | 65.53 | 0 | 0 | 1.042 | 65.53 | 0.003301 | 0 | 207.6 | 2024-03-08 08:00:09 | -0.003207
23181 | 35 | 6 | CC DChg | 00:59:30 | 161:34:39 | -1.06 | 3.0236 | 1.051 | 66.08 | 0 | 0 | 1.051 | 66.08 | 0.003328 | 0 | 209.28 | 2024-03-08 08:00:39 | -0.003205
23182 | 35 | 6 | CC DChg | 01:00:00 | 161:35:09 | -1.06 | 3.0217 | 1.06 | 66.64 | 0 | 0 | 1.06 | 66.64 | 0.003354 | 0 | 210.96 | 2024-03-08 08:01:09 | -0.003203
23183 | 35 | 6 | CC DChg | 01:00:30 | 161:35:39 | -1.06 | 3.0199 | 1.068 | 67.19 | 0 | 0 | 1.068 | 67.19 | 0.003381 | 0 | 212.64 | 2024-03-08 08:01:39 | -0.003201
23184 | 35 | 6 | CC DChg | 01:01:00 | 161:36:09 | -1.059 | 3.018 | 1.077 | 67.75 | 0 | 0 | 1.077 | 67.75 | 0.003408 | 0 | 214.32 | 2024-03-08 08:02:09 | -0.003196
23185 | 35 | 6 | CC DChg | 01:01:30 | 161:36:39 | -1.06 | 3.0158 | 1.086 | 68.3 | 0 | 0 | 1.086 | 68.3 | 0.003434 | 0 | 215.99 | 2024-03-08 08:02:39 | -0.003197
23186 | 35 | 6 | CC DChg | 01:02:00 | 161:37:09 | -1.059 | 3.014 | 1.095 | 68.86 | 0 | 0 | 1.095 | 68.86 | 0.003461 | 0 | 217.67 | 2024-03-08 08:03:09 | -0.003192
23187 | 35 | 6 | CC DChg | 01:02:30 | 161:37:39 | -1.06 | 3.0121 | 1.104 | 69.42 | 0 | 0 | 1.104 | 69.42 | 0.003487 | 0 | 219.34 | 2024-03-08 08:03:39 | -0.003193
23188 | 35 | 6 | CC DChg | 01:03:00 | 161:38:09 | -1.06 | 3.0102 | 1.113 | 69.97 | 0 | 0 | 1.113 | 69.97 | 0.003514 | 0 | 221.01 | 2024-03-08 08:04:09 | -0.003191
23189 | 35 | 6 | CC DChg | 01:03:30 | 161:38:39 | -1.059 | 3.0081 | 1.121 | 70.53 | 0 | 0 | 1.121 | 70.53 | 0.003541 | 0 | 222.68 | 2024-03-08 08:04:39 | -0.003186
23190 | 35 | 6 | CC DChg | 01:04:00 | 161:39:09 | -1.06 | 3.0062 | 1.13 | 71.08 | 0 | 0 | 1.13 | 71.08 | 0.003567 | 0 | 224.35 | 2024-03-08 08:05:09 | -0.003187
23191 | 35 | 6 | CC DChg | 01:04:30 | 161:39:39 | -1.06 | 3.0044 | 1.139 | 71.64 | 0 | 0 | 1.139 | 71.64 | 0.003594 | 0 | 226.02 | 2024-03-08 08:05:39 | -0.003185
23192 | 35 | 6 | CC DChg | 01:05:00 | 161:40:09 | -1.059 | 3.0025 | 1.148 | 72.19 | 0 | 0 | 1.148 | 72.19 | 0.00362 | 0 | 227.69 | 2024-03-08 08:06:09 | -0.00318
23193 | 35 | 6 | CC DChg | 01:05:30 | 161:40:39 | -1.06 | 3 | 1.157 | 72.75 | 0 | 0 | 1.157 | 72.75 | 0.003647 | 0 | 229.36 | 2024-03-08 08:06:39 | -0.00318
23194 | 35 | 6 | CC DChg | 01:06:00 | 161:41:09 | -1.059 | 2.9982 | 1.166 | 73.3 | 0 | 0 | 1.166 | 73.3 | 0.003673 | 0 | 231.02 | 2024-03-08 08:07:09 | -0.003175
23195 | 35 | 6 | CC DChg | 01:06:30 | 161:41:39 | -1.06 | 2.9963 | 1.174 | 73.86 | 0 | 0 | 1.174 | 73.86 | 0.0037 | 0 | 232.68 | 2024-03-08 08:07:39 | -0.003176
23196 | 35 | 6 | CC DChg | 01:07:00 | 161:42:09 | -1.059 | 2.9941 | 1.183 | 74.41 | 0 | 0 | 1.183 | 74.41 | 0.003726 | 0 | 234.35 | 2024-03-08 08:08:09 | -0.003171
23197 | 35 | 6 | CC DChg | 01:07:30 | 161:42:39 | -1.059 | 2.9916 | 1.192 | 74.97 | 0 | 0 | 1.192 | 74.97 | 0.003753 | 0 | 236.01 | 2024-03-08 08:08:39 | -0.003168
23198 | 35 | 6 | CC DChg | 01:08:00 | 161:43:09 | -1.059 | 2.9898 | 1.201 | 75.52 | 0 | 0 | 1.201 | 75.52 | 0.003779 | 0 | 237.67 | 2024-03-08 08:09:09 | -0.003166
23199 | 35 | 6 | CC DChg | 01:08:30 | 161:43:39 | -1.06 | 2.9876 | 1.21 | 76.08 | 0 | 0 | 1.21 | 76.08 | 0.003805 | 0 | 239.33 | 2024-03-08 08:09:39 | -0.003167
23200 | 35 | 6 | CC DChg | 01:09:00 | 161:44:09 | -1.059 | 2.9858 | 1.218 | 76.63 | 0 | 0 | 1.218 | 76.63 | 0.003832 | 0 | 240.99 | 2024-03-08 08:10:09 | -0.003162
23201 | 35 | 6 | CC DChg | 01:09:30 | 161:44:39 | -1.059 | 2.9833 | 1.227 | 77.19 | 0 | 0 | 1.227 | 77.19 | 0.003858 | 0 | 242.65 | 2024-03-08 08:10:39 | -0.003159
23202 | 35 | 6 | CC DChg | 01:10:00 | 161:45:09 | -1.059 | 2.9811 | 1.236 | 77.75 | 0 | 0 | 1.236 | 77.75 | 0.003884 | 0 | 244.3 | 2024-03-08 08:11:09 | -0.003157
23203 | 35 | 6 | CC DChg | 01:10:30 | 161:45:39 | -1.059 | 2.9789 | 1.245 | 78.3 | 0 | 0 | 1.245 | 78.3 | 0.003911 | 0 | 245.96 | 2024-03-08 08:11:39 | -0.003155
23204 | 35 | 6 | CC DChg | 01:11:00 | 161:46:09 | -1.059 | 2.9768 | 1.254 | 78.86 | 0 | 0 | 1.254 | 78.86 | 0.003937 | 0 | 247.61 | 2024-03-08 08:12:09 | -0.003152
23205 | 35 | 6 | CC DChg | 01:11:30 | 161:46:39 | -1.059 | 2.9743 | 1.263 | 79.41 | 0 | 0 | 1.263 | 79.41 | 0.003963 | 0 | 249.26 | 2024-03-08 08:12:39 | -0.00315
23206 | 35 | 6 | CC DChg | 01:12:00 | 161:47:09 | -1.059 | 2.9718 | 1.271 | 79.97 | 0 | 0 | 1.271 | 79.97 | 0.00399 | 0 | 250.91 | 2024-03-08 08:13:09 | -0.003147
23207 | 35 | 6 | CC DChg | 01:12:30 | 161:47:39 | -1.06 | 2.9696 | 1.28 | 80.52 | 0 | 0 | 1.28 | 80.52 | 0.004016 | 0 | 252.56 | 2024-03-08 08:13:39 | -0.003148
23208 | 35 | 6 | CC DChg | 01:13:00 | 161:48:09 | -1.059 | 2.9671 | 1.289 | 81.08 | 0 | 0 | 1.289 | 81.08 | 0.004042 | 0 | 254.21 | 2024-03-08 08:14:09 | -0.003142
23209 | 35 | 6 | CC DChg | 01:13:30 | 161:48:39 | -1.06 | 2.9647 | 1.298 | 81.63 | 0 | 0 | 1.298 | 81.63 | 0.004068 | 0 | 255.86 | 2024-03-08 08:14:39 | -0.003143
23210 | 35 | 6 | CC DChg | 01:14:00 | 161:49:09 | -1.06 | 2.9625 | 1.307 | 82.19 | 0 | 0 | 1.307 | 82.19 | 0.004094 | 0 | 257.5 | 2024-03-08 08:15:09 | -0.00314
23211 | 35 | 6 | CC DChg | 01:14:30 | 161:49:39 | -1.06 | 2.9597 | 1.316 | 82.74 | 0 | 0 | 1.316 | 82.74 | 0.00412 | 0 | 259.15 | 2024-03-08 08:15:39 | -0.003137
23212 | 35 | 6 | CC DChg | 01:15:00 | 161:50:09 | -1.059 | 2.9572 | 1.324 | 83.3 | 0 | 0 | 1.324 | 83.3 | 0.004147 | 0 | 260.79 | 2024-03-08 08:16:09 | -0.003132
23213 | 35 | 6 | CC DChg | 01:15:30 | 161:50:39 | -1.059 | 2.9547 | 1.333 | 83.85 | 0 | 0 | 1.333 | 83.85 | 0.004173 | 0 | 262.43 | 2024-03-08 08:16:39 | -0.003129
23214 | 35 | 6 | CC DChg | 01:16:00 | 161:51:09 | -1.059 | 2.952 | 1.342 | 84.41 | 0 | 0 | 1.342 | 84.41 | 0.004199 | 0 | 264.07 | 2024-03-08 08:17:09 | -0.003126
23215 | 35 | 6 | CC DChg | 01:16:30 | 161:51:39 | -1.06 | 2.9492 | 1.351 | 84.96 | 0 | 0 | 1.351 | 84.96 | 0.004225 | 0 | 265.71 | 2024-03-08 08:17:39 | -0.003126
23216 | 35 | 6 | CC DChg | 01:17:00 | 161:52:09 | -1.06 | 2.9467 | 1.36 | 85.52 | 0 | 0 | 1.36 | 85.52 | 0.004251 | 0 | 267.35 | 2024-03-08 08:18:09 | -0.003124
23217 | 35 | 6 | CC DChg | 01:17:30 | 161:52:39 | -1.06 | 2.9436 | 1.369 | 86.07 | 0 | 0 | 1.369 | 86.07 | 0.004277 | 0 | 268.98 | 2024-03-08 08:18:39 | -0.00312
23218 | 35 | 6 | CC DChg | 01:18:00 | 161:53:09 | -1.06 | 2.9408 | 1.377 | 86.63 | 0 | 0 | 1.377 | 86.63 | 0.004303 | 0 | 270.62 | 2024-03-08 08:19:09 | -0.003117
23219 | 35 | 6 | CC DChg | 01:18:30 | 161:53:39 | -1.06 | 2.938 | 1.386 | 87.19 | 0 | 0 | 1.386 | 87.19 | 0.004329 | 0 | 272.25 | 2024-03-08 08:19:39 | -0.003114
23220 | 35 | 6 | CC DChg | 01:19:00 | 161:54:09 | -1.059 | 2.9349 | 1.395 | 87.74 | 0 | 0 | 1.395 | 87.74 | 0.004355 | 0 | 273.88 | 2024-03-08 08:20:09 | -0.003108
23221 | 35 | 6 | CC DChg | 01:19:30 | 161:54:39 | -1.06 | 2.9318 | 1.404 | 88.3 | 0 | 0 | 1.404 | 88.3 | 0.004381 | 0 | 275.51 | 2024-03-08 08:20:39 | -0.003108
23222 | 35 | 6 | CC DChg | 01:20:00 | 161:55:09 | -1.06 | 2.9287 | 1.413 | 88.85 | 0 | 0 | 1.413 | 88.85 | 0.004406 | 0 | 277.14 | 2024-03-08 08:21:09 | -0.003104
23223 | 35 | 6 | CC DChg | 01:20:30 | 161:55:39 | -1.06 | 2.9256 | 1.422 | 89.41 | 0 | 0 | 1.422 | 89.41 | 0.004432 | 0 | 278.76 | 2024-03-08 08:21:39 | -0.003101
23224 | 35 | 6 | CC DChg | 01:21:00 | 161:56:09 | -1.06 | 2.9222 | 1.43 | 89.96 | 0 | 0 | 1.43 | 89.96 | 0.004458 | 0 | 280.39 | 2024-03-08 08:22:09 | -0.003098
23225 | 35 | 6 | CC DChg | 01:21:30 | 161:56:39 | -1.059 | 2.9188 | 1.439 | 90.52 | 0 | 0 | 1.439 | 90.52 | 0.004484 | 0 | 282.01 | 2024-03-08 08:22:39 | -0.003091
23226 | 35 | 6 | CC DChg | 01:22:00 | 161:57:09 | -1.059 | 2.9154 | 1.448 | 91.07 | 0 | 0 | 1.448 | 91.07 | 0.00451 | 0 | 283.63 | 2024-03-08 08:23:09 | -0.003087
23227 | 35 | 6 | CC DChg | 01:22:30 | 161:57:39 | -1.059 | 2.9117 | 1.457 | 91.63 | 0 | 0 | 1.457 | 91.63 | 0.004535 | 0 | 285.25 | 2024-03-08 08:23:39 | -0.003083
23228 | 35 | 6 | CC DChg | 01:23:00 | 161:58:09 | -1.06 | 2.9079 | 1.466 | 92.18 | 0 | 0 | 1.466 | 92.18 | 0.004561 | 0 | 286.86 | 2024-03-08 08:24:09 | -0.003082
23229 | 35 | 6 | CC DChg | 01:23:30 | 161:58:39 | -1.06 | 2.9039 | 1.475 | 92.74 | 0 | 0 | 1.475 | 92.74 | 0.004587 | 0 | 288.48 | 2024-03-08 08:24:39 | -0.003078
23230 | 35 | 6 | CC DChg | 01:24:00 | 161:59:09 | -1.059 | 2.9002 | 1.483 | 93.29 | 0 | 0 | 1.483 | 93.29 | 0.004612 | 0 | 290.09 | 2024-03-08 08:25:09 | -0.003071
23231 | 35 | 6 | CC DChg | 01:24:30 | 161:59:39 | -1.059 | 2.8965 | 1.492 | 93.85 | 0 | 0 | 1.492 | 93.85 | 0.004638 | 0 | 291.7 | 2024-03-08 08:25:39 | -0.003067
23232 | 35 | 6 | CC DChg | 01:25:00 | 162:00:09 | -1.06 | 2.8918 | 1.501 | 94.4 | 0 | 0 | 1.501 | 94.4 | 0.004664 | 0 | 293.3 | 2024-03-08 08:26:09 | -0.003065
23233 | 35 | 6 | CC DChg | 01:25:30 | 162:00:39 | -1.059 | 2.8875 | 1.51 | 94.96 | 0 | 0 | 1.51 | 94.96 | 0.004689 | 0 | 294.91 | 2024-03-08 08:26:39 | -0.003058
23234 | 35 | 6 | CC DChg | 01:26:00 | 162:01:09 | -1.059 | 2.8831 | 1.519 | 95.52 | 0 | 0 | 1.519 | 95.52 | 0.004715 | 0 | 296.51 | 2024-03-08 08:27:09 | -0.003053
23235 | 35 | 6 | CC DChg | 01:26:30 | 162:01:39 | -1.059 | 2.8782 | 1.528 | 96.07 | 0 | 0 | 1.528 | 96.07 | 0.00474 | 0 | 298.11 | 2024-03-08 08:27:39 | -0.003048
23236 | 35 | 6 | CC DChg | 01:27:00 | 162:02:09 | -1.06 | 2.8735 | 1.536 | 96.63 | 0 | 0 | 1.536 | 96.63 | 0.004765 | 0 | 299.71 | 2024-03-08 08:28:09 | -0.003046
23237 | 35 | 6 | CC DChg | 01:27:30 | 162:02:39 | -1.059 | 2.8683 | 1.545 | 97.18 | 0 | 0 | 1.545 | 97.18 | 0.004791 | 0 | 301.3 | 2024-03-08 08:28:39 | -0.003038
23238 | 35 | 6 | CC DChg | 01:28:00 | 162:03:09 | -1.06 | 2.863 | 1.554 | 97.74 | 0 | 0 | 1.554 | 97.74 | 0.004816 | 0 | 302.89 | 2024-03-08 08:29:09 | -0.003035
23239 | 35 | 6 | CC DChg | 01:28:30 | 162:03:39 | -1.06 | 2.8577 | 1.563 | 98.29 | 0 | 0 | 1.563 | 98.29 | 0.004841 | 0 | 304.48 | 2024-03-08 08:29:39 | -0.003029
23240 | 35 | 6 | CC DChg | 01:29:00 | 162:04:09 | -1.059 | 2.8518 | 1.572 | 98.85 | 0 | 0 | 1.572 | 98.85 | 0.004866 | 0 | 306.07 | 2024-03-08 08:30:09 | -0.00302
23241 | 35 | 6 | CC DChg | 01:29:30 | 162:04:39 | -1.06 | 2.8456 | 1.58 | 99.4 | 0 | 0 | 1.58 | 99.4 | 0.004892 | 0 | 307.65 | 2024-03-08 08:30:39 | -0.003016
23242 | 35 | 6 | CC DChg | 01:30:00 | 162:05:09 | -1.059 | 2.8394 | 1.589 | 99.96 | 0 | 0 | 1.589 | 99.96 | 0.004917 | 0 | 309.23 | 2024-03-08 08:31:09 | -0.003007
23243 | 35 | 6 | CC DChg | 01:30:30 | 162:05:39 | -1.06 | 2.8332 | 1.598 | 100.51 | 0 | 0 | 1.598 | 100.51 | 0.004942 | 0 | 310.8 | 2024-03-08 08:31:39 | -0.003003
23244 | 35 | 6 | CC DChg | 01:31:00 | 162:06:09 | -1.059 | 2.8264 | 1.607 | 101.07 | 0 | 0 | 1.607 | 101.07 | 0.004967 | 0 | 312.37 | 2024-03-08 08:32:09 | -0.002993
23245 | 35 | 6 | CC DChg | 01:31:30 | 162:06:39 | -1.06 | 2.8193 | 1.616 | 101.62 | 0 | 0 | 1.616 | 101.62 | 0.004992 | 0 | 313.94 | 2024-03-08 08:32:39 | -0.002988
23246 | 35 | 6 | CC DChg | 01:32:00 | 162:07:09 | -1.059 | 2.8115 | 1.625 | 102.18 | 0 | 0 | 1.625 | 102.18 | 0.005017 | 0 | 315.5 | 2024-03-08 08:33:09 | -0.002977
23247 | 35 | 6 | CC DChg | 01:32:30 | 162:07:39 | -1.06 | 2.8038 | 1.633 | 102.73 | 0 | 0 | 1.633 | 102.73 | 0.005041 | 0 | 317.06 | 2024-03-08 08:33:39 | -0.002972
23248 | 35 | 6 | CC DChg | 01:33:00 | 162:08:09 | -1.06 | 2.7957 | 1.642 | 103.29 | 0 | 0 | 1.642 | 103.29 | 0.005066 | 0 | 318.62 | 2024-03-08 08:34:09 | -0.002963
23249 | 35 | 6 | CC DChg | 01:33:30 | 162:08:39 | -1.059 | 2.7873 | 1.651 | 103.85 | 0 | 0 | 1.651 | 103.85 | 0.005091 | 0 | 320.17 | 2024-03-08 08:34:39 | -0.002952
23250 | 35 | 6 | CC DChg | 01:34:00 | 162:09:09 | -1.06 | 2.7783 | 1.66 | 104.4 | 0 | 0 | 1.66 | 104.4 | 0.005115 | 0 | 321.71 | 2024-03-08 08:35:09 | -0.002945
23251 | 35 | 6 | CC DChg | 01:34:30 | 162:09:39 | -1.059 | 2.7687 | 1.669 | 104.96 | 0 | 0 | 1.669 | 104.96 | 0.00514 | 0 | 323.25 | 2024-03-08 08:35:39 | -0.002932
23252 | 35 | 6 | CC DChg | 01:34:59 | 162:10:09 | -1.06 | 2.7585 | 1.677 | 105.5 | 0 | 0 | 1.677 | 105.5 | 0.005163 | 0 | 324.75 | 2024-03-08 08:36:09 | -0.002924
23253 | 35 | 6 | CC DChg | 01:35:00 | 162:10:09 | -1.059 | 2.7585 | 1.678 | 105.51 | 0 | 0 | 1.678 | 105.51 | 0.005164 | 0 | 324.79 | 2024-03-08 08:36:09 | -0.002921
23254 | 35 | 6 | CC DChg | 01:35:28 | 162:10:38 | -1.06 | 2.7483 | 1.686 | 106.04 | 0 | 0 | 1.686 | 106.04 | 0.005187 | 0 | 326.23 | 2024-03-08 08:36:38 | -0.002913
23255 | 35 | 6 | CC DChg | 01:35:30 | 162:10:39 | -1.059 | 2.7477 | 1.686 | 106.07 | 0 | 0 | 1.686 | 106.07 | 0.005188 | 0 | 326.32 | 2024-03-08 08:36:39 | -0.00291
23256 | 35 | 6 | CC DChg | 01:35:56 | 162:11:06 | -1.059 | 2.7377 | 1.694 | 106.56 | 0 | 0 | 1.694 | 106.56 | 0.00521 | 0 | 327.66 | 2024-03-08 08:37:06 | -0.002899
23257 | 35 | 6 | CC DChg | 01:36:00 | 162:11:09 | -1.059 | 2.7365 | 1.695 | 106.62 | 0 | 0 | 1.695 | 106.62 | 0.005213 | 0 | 327.84 | 2024-03-08 08:37:09 | -0.002898
23258 | 35 | 6 | CC DChg | 01:36:24 | 162:11:34 | -1.06 | 2.7263 | 1.703 | 107.08 | 0 | 0 | 1.703 | 107.08 | 0.005233 | 0 | 329.09 | 2024-03-08 08:37:34 | -0.00289
23259 | 35 | 6 | CC DChg | 01:36:30 | 162:11:39 | -1.059 | 2.7244 | 1.704 | 107.18 | 0 | 0 | 1.704 | 107.18 | 0.005237 | 0 | 329.36 | 2024-03-08 08:37:39 | -0.002885
23260 | 35 | 6 | CC DChg | 01:36:53 | 162:12:03 | -1.06 | 2.7142 | 1.711 | 107.61 | 0 | 0 | 1.711 | 107.61 | 0.005256 | 0 | 330.55 | 2024-03-08 08:38:03 | -0.002877
23261 | 35 | 6 | CC DChg | 01:37:00 | 162:12:09 | -1.059 | 2.7114 | 1.713 | 107.73 | 0 | 0 | 1.713 | 107.73 | 0.005261 | 0 | 330.87 | 2024-03-08 08:38:09 | -0.002871
23262 | 35 | 6 | CC DChg | 01:37:22 | 162:12:31 | -1.06 | 2.7012 | 1.719 | 108.14 | 0 | 0 | 1.719 | 108.14 | 0.005278 | 0 | 331.97 | 2024-03-08 08:38:31 | -0.002863
23263 | 35 | 6 | CC DChg | 01:37:30 | 162:12:39 | -1.06 | 2.6977 | 1.722 | 108.29 | 0 | 0 | 1.722 | 108.29 | 0.005285 | 0 | 332.37 | 2024-03-08 08:38:39 | -0.00286
23264 | 35 | 6 | CC DChg | 01:37:50 | 162:12:59 | -1.06 | 2.6875 | 1.728 | 108.66 | 0 | 0 | 1.728 | 108.66 | 0.005301 | 0 | 333.37 | 2024-03-08 08:38:59 | -0.002849
23265 | 35 | 6 | CC DChg | 01:38:00 | 162:13:09 | -1.059 | 2.6829 | 1.731 | 108.84 | 0 | 0 | 1.731 | 108.84 | 0.005308 | 0 | 333.86 | 2024-03-08 08:39:09 | -0.002841
23266 | 35 | 6 | CC DChg | 01:38:18 | 162:13:28 | -1.06 | 2.6729 | 1.736 | 109.18 | 0 | 0 | 1.736 | 109.18 | 0.005323 | 0 | 334.77 | 2024-03-08 08:39:28 | -0.002833
23267 | 35 | 6 | CC DChg | 01:38:30 | 162:13:39 | -1.059 | 2.6667 | 1.739 | 109.4 | 0 | 0 | 1.739 | 109.4 | 0.005332 | 0 | 335.35 | 2024-03-08 08:39:39 | -0.002824
23268 | 35 | 6 | CC DChg | 01:38:47 | 162:13:57 | -1.06 | 2.6565 | 1.745 | 109.73 | 0 | 0 | 1.745 | 109.73 | 0.005346 | 0 | 336.22 | 2024-03-08 08:39:57 | -0.002816
23269 | 35 | 6 | CC DChg | 01:39:00 | 162:14:09 | -1.06 | 2.6494 | 1.748 | 109.95 | 0 | 0 | 1.748 | 109.95 | 0.005355 | 0 | 336.82 | 2024-03-08 08:40:09 | -0.002808
23270 | 35 | 6 | CC DChg | 01:39:15 | 162:14:25 | -1.06 | 2.6391 | 1.753 | 110.25 | 0 | 0 | 1.753 | 110.25 | 0.005368 | 0 | 337.6 | 2024-03-08 08:40:25 | -0.002797
23271 | 35 | 6 | CC DChg | 01:39:30 | 162:14:39 | -1.06 | 2.6302 | 1.757 | 110.51 | 0 | 0 | 1.757 | 110.51 | 0.005379 | 0 | 338.29 | 2024-03-08 08:40:39 | -0.002788
23272 | 35 | 6 | CC DChg | 01:39:44 | 162:14:54 | -1.059 | 2.6202 | 1.761 | 110.78 | 0 | 0 | 1.761 | 110.78 | 0.00539 | 0 | 338.99 | 2024-03-08 08:40:54 | -0.002775
23273 | 35 | 6 | CC DChg | 01:39:59 | 162:15:08 | -1.059 | 2.61 | 1.766 | 111.05 | 0 | 0 | 1.766 | 111.05 | 0.005401 | 0 | 339.7 | 2024-03-08 08:41:08 | -0.002764
23274 | 35 | 6 | CC DChg | 01:40:00 | 162:15:09 | -1.06 | 2.6094 | 1.766 | 111.06 | 0 | 0 | 1.766 | 111.06 | 0.005402 | 0 | 339.74 | 2024-03-08 08:41:09 | -0.002766
23275 | 35 | 6 | CC DChg | 01:40:13 | 162:15:23 | -1.06 | 2.5992 | 1.77 | 111.31 | 0 | 0 | 1.77 | 111.31 | 0.005412 | 0 | 340.39 | 2024-03-08 08:41:23 | -0.002755
23276 | 35 | 6 | CC DChg | 01:40:26 | 162:15:36 | -1.059 | 2.5892 | 1.774 | 111.55 | 0 | 0 | 1.774 | 111.55 | 0.005422 | 0 | 341.01 | 2024-03-08 08:41:36 | -0.002742
23277 | 35 | 6 | CC DChg | 01:40:30 | 162:15:39 | -1.059 | 2.5864 | 1.775 | 111.62 | 0 | 0 | 1.775 | 111.62 | 0.005425 | 0 | 341.19 | 2024-03-08 08:41:39 | -0.002739
23278 | 35 | 6 | CC DChg | 01:40:42 | 162:15:52 | -1.06 | 2.5762 | 1.778 | 111.85 | 0 | 0 | 1.778 | 111.85 | 0.005434 | 0 | 341.79 | 2024-03-08 08:41:52 | -0.002731
23279 | 35 | 6 | CC DChg | 01:40:54 | 162:16:04 | -1.059 | 2.566 | 1.782 | 112.07 | 0 | 0 | 1.782 | 112.07 | 0.005443 | 0 | 342.34 | 2024-03-08 08:42:04 | -0.002717
23280 | 35 | 6 | CC DChg | 01:41:00 | 162:16:09 | -1.059 | 2.5613 | 1.784 | 112.18 | 0 | 0 | 1.784 | 112.18 | 0.005448 | 0 | 342.62 | 2024-03-08 08:42:09 | -0.002712
23281 | 35 | 6 | CC DChg | 01:41:10 | 162:16:20 | -1.06 | 2.5511 | 1.787 | 112.37 | 0 | 0 | 1.787 | 112.37 | 0.005456 | 0 | 343.12 | 2024-03-08 08:42:20 | -0.002704
23282 | 35 | 6 | CC DChg | 01:41:21 | 162:16:31 | -1.06 | 2.5409 | 1.79 | 112.57 | 0 | 0 | 1.79 | 112.57 | 0.005464 | 0 | 343.63 | 2024-03-08 08:42:31 | -0.002693
23283 | 35 | 6 | CC DChg | 01:41:30 | 162:16:39 | -1.059 | 2.5325 | 1.792 | 112.73 | 0 | 0 | 1.792 | 112.73 | 0.00547 | 0 | 344.03 | 2024-03-08 08:42:39 | -0.002682
23284 | 35 | 6 | CC DChg | 01:41:40 | 162:16:50 | -1.06 | 2.5223 | 1.795 | 112.92 | 0 | 0 | 1.795 | 112.92 | 0.005478 | 0 | 344.51 | 2024-03-08 08:42:50 | -0.002674
23285 | 35 | 6 | CC DChg | 01:41:49 | 162:16:59 | -1.059 | 2.512 | 1.798 | 113.1 | 0 | 0 | 1.798 | 113.1 | 0.005485 | 0 | 344.96 | 2024-03-08 08:42:59 | -0.00266
23286 | 35 | 6 | CC DChg | 01:41:58 | 162:17:08 | -1.059 | 2.5018 | 1.801 | 113.27 | 0 | 0 | 1.801 | 113.27 | 0.005492 | 0 | 345.38 | 2024-03-08 08:43:08 | -0.002649
23287 | 35 | 6 | CC DChg | 01:42:00 | 162:17:09 | -1.059 | 2.5006 | 1.801 | 113.29 | 0 | 0 | 1.801 | 113.29 | 0.005492 | 0 | 345.43 | 2024-03-08 08:43:09 | -0.002648
23288 | 35 | 6 | CC DChg | 01:42:08 | 162:17:18 | -1.059 | 2.4906 | 1.804 | 113.44 | 0 | 0 | 1.804 | 113.44 | 0.005499 | 0 | 345.83 | 2024-03-08 08:43:18 | -0.002638
23289 | 35 | 6 | CC DChg | 01:42:17 | 162:17:27 | -1.059 | 2.4804 | 1.806 | 113.6 | 0 | 0 | 1.806 | 113.6 | 0.005505 | 0 | 346.22 | 2024-03-08 08:43:27 | -0.002627
23290 | 35 | 6 | CC DChg | 01:42:25 | 162:17:35 | -1.059 | 2.4702 | 1.809 | 113.75 | 0 | 0 | 1.809 | 113.75 | 0.005511 | 0 | 346.59 | 2024-03-08 08:43:35 | -0.002616
23291 | 35 | 6 | CC DChg | 01:42:30 | 162:17:39 | -1.059 | 2.4643 | 1.81 | 113.84 | 0 | 0 | 1.81 | 113.84 | 0.005514 | 0 | 346.81 | 2024-03-08 08:43:39 | -0.00261
23292 | 35 | 6 | CC DChg | 01:42:37 | 162:17:47 | -1.059 | 2.4541 | 1.812 | 113.98 | 0 | 0 | 1.812 | 113.98 | 0.00552 | 0 | 347.15 | 2024-03-08 08:43:47 | -0.002599
23293 | 35 | 6 | CC DChg | 01:42:44 | 162:17:54 | -1.059 | 2.4441 | 1.814 | 114.11 | 0 | 0 | 1.814 | 114.11 | 0.005525 | 0 | 347.48 | 2024-03-08 08:43:54 | -0.002588
23294 | 35 | 6 | CC DChg | 01:42:52 | 162:18:01 | -1.06 | 2.4339 | 1.817 | 114.25 | 0 | 0 | 1.817 | 114.25 | 0.00553 | 0 | 347.81 | 2024-03-08 08:44:01 | -0.00258
23295 | 35 | 6 | CC DChg | 01:42:59 | 162:18:08 | -1.059 | 2.4237 | 1.819 | 114.38 | 0 | 0 | 1.819 | 114.38 | 0.005535 | 0 | 348.12 | 2024-03-08 08:44:08 | -0.002567
23296 | 35 | 6 | CC DChg | 01:43:00 | 162:18:09 | -1.06 | 2.4221 | 1.819 | 114.4 | 0 | 0 | 1.819 | 114.4 | 0.005536 | 0 | 348.16 | 2024-03-08 08:44:09 | -0.002567
23297 | 35 | 6 | CC DChg | 01:43:06 | 162:18:16 | -1.059 | 2.4119 | 1.821 | 114.52 | 0 | 0 | 1.821 | 114.52 | 0.005541 | 0 | 348.46 | 2024-03-08 08:44:16 | -0.002554
23298 | 35 | 6 | CC DChg | 01:43:13 | 162:18:23 | -1.059 | 2.4017 | 1.823 | 114.64 | 0 | 0 | 1.823 | 114.64 | 0.005545 | 0 | 348.75 | 2024-03-08 08:44:23 | -0.002543
23299 | 35 | 6 | CC DChg | 01:43:19 | 162:18:29 | -1.06 | 2.3911 | 1.825 | 114.76 | 0 | 0 | 1.825 | 114.76 | 0.00555 | 0 | 349.03 | 2024-03-08 08:44:29 | -0.002535
23300 | 35 | 6 | CC DChg | 01:43:25 | 162:18:35 | -1.06 | 2.3809 | 1.826 | 114.87 | 0 | 0 | 1.826 | 114.87 | 0.005554 | 0 | 349.3 | 2024-03-08 08:44:35 | -0.002524
23301 | 35 | 6 | CC DChg | 01:43:30 | 162:18:39 | -1.06 | 2.3732 | 1.828 | 114.95 | 0 | 0 | 1.828 | 114.95 | 0.005557 | 0 | 349.5 | 2024-03-08 08:44:39 | -0.002516
23302 | 35 | 6 | CC DChg | 01:43:35 | 162:18:45 | -1.059 | 2.3632 | 1.829 | 115.05 | 0 | 0 | 1.829 | 115.05 | 0.005561 | 0 | 349.74 | 2024-03-08 08:44:45 | -0.002503
23303 | 35 | 6 | CC DChg | 01:43:41 | 162:18:50 | -1.059 | 2.353 | 1.831 | 115.16 | 0 | 0 | 1.831 | 115.16 | 0.005565 | 0 | 349.98 | 2024-03-08 08:44:50 | -0.002492
23304 | 35 | 6 | CC DChg | 01:43:46 | 162:18:56 | -1.059 | 2.3428 | 1.833 | 115.25 | 0 | 0 | 1.833 | 115.25 | 0.005568 | 0 | 350.21 | 2024-03-08 08:44:56 | -0.002481
23305 | 35 | 6 | CC DChg | 01:43:51 | 162:19:01 | -1.06 | 2.3328 | 1.834 | 115.35 | 0 | 0 | 1.834 | 115.35 | 0.005572 | 0 | 350.43 | 2024-03-08 08:45:01 | -0.002473
23306 | 35 | 6 | CC DChg | 01:43:56 | 162:19:06 | -1.06 | 2.3226 | 1.836 | 115.44 | 0 | 0 | 1.836 | 115.44 | 0.005575 | 0 | 350.65 | 2024-03-08 08:45:06 | -0.002462
23307 | 35 | 6 | CC DChg | 01:44:00 | 162:19:09 | -1.06 | 2.3155 | 1.837 | 115.51 | 0 | 0 | 1.837 | 115.51 | 0.005578 | 0 | 350.8 | 2024-03-08 08:45:09 | -0.002454
23308 | 35 | 6 | CC DChg | 01:44:04 | 162:19:14 | -1.06 | 2.3053 | 1.838 | 115.6 | 0 | 0 | 1.838 | 115.6 | 0.005581 | 0 | 351 | 2024-03-08 08:45:14 | -0.002444
23309 | 35 | 6 | CC DChg | 01:44:09 | 162:19:19 | -1.059 | 2.295 | 1.839 | 115.68 | 0 | 0 | 1.839 | 115.68 | 0.005584 | 0 | 351.2 | 2024-03-08 08:45:19 | -0.00243
23310 | 35 | 6 | CC DChg | 01:44:13 | 162:19:23 | -1.059 | 2.2848 | 1.841 | 115.76 | 0 | 0 | 1.841 | 115.76 | 0.005587 | 0 | 351.39 | 2024-03-08 08:45:23 | -0.00242
23311 | 35 | 6 | CC DChg | 01:44:18 | 162:19:28 | -1.059 | 2.2746 | 1.842 | 115.85 | 0 | 0 | 1.842 | 115.85 | 0.00559 | 0 | 351.58 | 2024-03-08 08:45:28 | -0.002409
23312 | 35 | 6 | CC DChg | 01:44:22 | 162:19:32 | -1.06 | 2.2646 | 1.843 | 115.92 | 0 | 0 | 1.843 | 115.92 | 0.005593 | 0 | 351.75 | 2024-03-08 08:45:32 | -0.0024
23313 | 35 | 6 | CC DChg | 01:44:26 | 162:19:36 | -1.06 | 2.2544 | 1.844 | 116 | 0 | 0 | 1.844 | 116 | 0.005596 | 0 | 351.92 | 2024-03-08 08:45:36 | -0.00239
23314 | 35 | 6 | CC DChg | 01:44:30 | 162:19:39 | -1.059 | 2.246 | 1.845 | 116.06 | 0 | 0 | 1.845 | 116.06 | 0.005598 | 0 | 352.07 | 2024-03-08 08:45:39 | -0.002379
23315 | 35 | 6 | CC DChg | 01:44:34 | 162:19:43 | -1.06 | 2.2358 | 1.847 | 116.14 | 0 | 0 | 1.847 | 116.14 | 0.0056 | 0 | 352.23 | 2024-03-08 08:45:43 | -0.00237
23316 | 35 | 6 | CC DChg | 01:44:37 | 162:19:47 | -1.059 | 2.2256 | 1.848 | 116.21 | 0 | 0 | 1.848 | 116.21 | 0.005603 | 0 | 352.39 | 2024-03-08 08:45:47 | -0.002357
23317 | 35 | 6 | CC DChg | 01:44:41 | 162:19:51 | -1.059 | 2.2154 | 1.849 | 116.28 | 0 | 0 | 1.849 | 116.28 | 0.005606 | 0 | 352.55 | 2024-03-08 08:45:51 | -0.002346
23318 | 35 | 6 | CC DChg | 01:44:45 | 162:19:55 | -1.06 | 2.2054 | 1.85 | 116.35 | 0 | 0 | 1.85 | 116.35 | 0.005608 | 0 | 352.7 | 2024-03-08 08:45:55 | -0.002338
23319 | 35 | 6 | CC DChg | 01:44:48 | 162:19:58 | -1.059 | 2.1952 | 1.851 | 116.41 | 0 | 0 | 1.851 | 116.41 | 0.00561 | 0 | 352.84 | 2024-03-08 08:45:58 | -0.002325
23320 | 35 | 6 | CC DChg | 01:44:52 | 162:20:02 | -1.059 | 2.185 | 1.852 | 116.48 | 0 | 0 | 1.852 | 116.48 | 0.005613 | 0 | 352.99 | 2024-03-08 08:46:02 | -0.002314
23321 | 35 | 6 | CC DChg | 01:44:55 | 162:20:05 | -1.06 | 2.1747 | 1.853 | 116.54 | 0 | 0 | 1.853 | 116.54 | 0.005615 | 0 | 353.12 | 2024-03-08 08:46:05 | -0.002305
23322 | 35 | 6 | CC DChg | 01:44:59 | 162:20:09 | -1.06 | 2.1642 | 1.854 | 116.6 | 0 | 0 | 1.854 | 116.6 | 0.005617 | 0 | 353.26 | 2024-03-08 08:46:09 | -0.002294
23323 | 35 | 6 | CC DChg | 01:45:00 | 162:20:09 | -1.06 | 2.1623 | 1.854 | 116.62 | 0 | 0 | 1.854 | 116.62 | 0.005617 | 0 | 353.29 | 2024-03-08 08:46:09 | -0.002292
23324 | 35 | 6 | CC DChg | 01:45:03 | 162:20:13 | -1.059 | 2.1521 | 1.855 | 116.68 | 0 | 0 | 1.855 | 116.68 | 0.005619 | 0 | 353.42 | 2024-03-08 08:46:13 | -0.002279
23325 | 35 | 6 | CC DChg | 01:45:06 | 162:20:16 | -1.059 | 2.1419 | 1.856 | 116.74 | 0 | 0 | 1.856 | 116.74 | 0.005621 | 0 | 353.55 | 2024-03-08 08:46:16 | -0.002268
23326 | 35 | 6 | CC DChg | 01:45:09 | 162:20:19 | -1.06 | 2.1316 | 1.857 | 116.8 | 0 | 0 | 1.857 | 116.8 | 0.005623 | 0 | 353.67 | 2024-03-08 08:46:19 | -0.002259
23327 | 35 | 6 | CC DChg | 01:45:12 | 162:20:22 | -1.059 | 2.1211 | 1.858 | 116.85 | 0 | 0 | 1.858 | 116.85 | 0.005625 | 0 | 353.8 | 2024-03-08 08:46:22 | -0.002246
23328 | 35 | 6 | CC DChg | 01:45:15 | 162:20:25 | -1.059 | 2.1106 | 1.859 | 116.91 | 0 | 0 | 1.859 | 116.91 | 0.005627 | 0 | 353.92 | 2024-03-08 08:46:25 | -0.002235
23329 | 35 | 6 | CC DChg | 01:45:18 | 162:20:28 | -1.06 | 2.1006 | 1.86 | 116.97 | 0 | 0 | 1.86 | 116.97 | 0.005629 | 0 | 354.03 | 2024-03-08 08:46:28 | -0.002227
23330 | 35 | 6 | CC DChg | 01:45:21 | 162:20:31 | -1.059 | 2.0901 | 1.861 | 117.02 | 0 | 0 | 1.861 | 117.02 | 0.005631 | 0 | 354.15 | 2024-03-08 08:46:31 | -0.002213
23331 | 35 | 6 | CC DChg | 01:45:24 | 162:20:34 | -1.059 | 2.0799 | 1.861 | 117.07 | 0 | 0 | 1.861 | 117.07 | 0.005633 | 0 | 354.26 | 2024-03-08 08:46:34 | -0.002203
23332 | 35 | 6 | CC DChg | 01:45:27 | 162:20:37 | -1.059 | 2.0696 | 1.862 | 117.13 | 0 | 0 | 1.862 | 117.13 | 0.005634 | 0 | 354.37 | 2024-03-08 08:46:37 | -0.002192
23333 | 35 | 6 | CC DChg | 01:45:30 | 162:20:39 | -1.059 | 2.0603 | 1.863 | 117.17 | 0 | 0 | 1.863 | 117.17 | 0.005636 | 0 | 354.46 | 2024-03-08 08:46:39 | -0.002182
23334 | 35 | 6 | CC DChg | 01:45:32 | 162:20:42 | -1.059 | 2.0501 | 1.864 | 117.22 | 0 | 0 | 1.864 | 117.22 | 0.005638 | 0 | 354.57 | 2024-03-08 08:46:42 | -0.002171
23335 | 35 | 6 | CC DChg | 01:45:35 | 162:20:45 | -1.059 | 2.0396 | 1.865 | 117.27 | 0 | 0 | 1.865 | 117.27 | 0.005639 | 0 | 354.67 | 2024-03-08 08:46:45 | -0.00216
23336 | 35 | 6 | CC DChg | 01:45:38 | 162:20:47 | -1.06 | 2.0296 | 1.865 | 117.32 | 0 | 0 | 1.865 | 117.32 | 0.005641 | 0 | 354.77 | 2024-03-08 08:46:47 | -0.002151
23337 | 35 | 6 | CC DChg | 01:45:40 | 162:20:50 | -1.06 | 2.0194 | 1.866 | 117.37 | 0 | 0 | 1.866 | 117.37 | 0.005642 | 0 | 354.86 | 2024-03-08 08:46:50 | -0.002141
23338 | 35 | 6 | CC DChg | 01:45:43 | 162:20:53 | -1.06 | 2.0092 | 1.867 | 117.42 | 0 | 0 | 1.867 | 117.42 | 0.005644 | 0 | 354.96 | 2024-03-08 08:46:53 | -0.00213
23339 | 35 | 6 | CC DChg | 01:45:45 | 162:20:55 | -1.06 | 1.999 | 1.868 | 117.46 | 0 | 0 | 1.868 | 117.46 | 0.005645 | 0 | 355.05 | 2024-03-08 08:46:55 | -0.002119
23340 | 35 | 6 | CC DChg | 01:45:48 | 162:20:57 | -1.06 | 1.9887 | 1.868 | 117.51 | 0 | 0 | 1.868 | 117.51 | 0.005647 | 0 | 355.14 | 2024-03-08 08:46:57 | -0.002108
23341 | 35 | 6 | CC DChg | 01:45:50 | 162:21:00 | -1.06 | 1.9782 | 1.869 | 117.55 | 0 | 0 | 1.869 | 117.55 | 0.005648 | 0 | 355.23 | 2024-03-08 08:47:00 | -0.002097
23342 | 35 | 6 | CC DChg | 01:45:53 | 162:21:02 | -1.059 | 1.9676 | 1.87 | 117.6 | 0 | 0 | 1.87 | 117.6 | 0.00565 | 0 | 355.32 | 2024-03-08 08:47:02 | -0.002084
23343 | 35 | 6 | CC DChg | 01:45:55 | 162:21:05 | -1.06 | 1.9574 | 1.871 | 117.64 | 0 | 0 | 1.871 | 117.64 | 0.005651 | 0 | 355.41 | 2024-03-08 08:47:05 | -0.002075
23344 | 35 | 6 | CC DChg | 01:45:57 | 162:21:07 | -1.059 | 1.9472 | 1.871 | 117.69 | 0 | 0 | 1.871 | 117.69 | 0.005652 | 0 | 355.5 | 2024-03-08 08:47:07 | -0.002062
23345 | 35 | 6 | CC DChg | 01:46:00 | 162:21:09 | -1.06 | 1.9373 | 1.872 | 117.73 | 0 | 0 | 1.872 | 117.73 | 0.005654 | 0 | 355.57 | 2024-03-08 08:47:09 | -0.002054
23346 | 35 | 6 | CC DChg | 01:46:02 | 162:21:12 | -1.059 | 1.9273 | 1.873 | 117.77 | 0 | 0 | 1.873 | 117.77 | 0.005655 | 0 | 355.65 | 2024-03-08 08:47:12 | -0.002041
23347 | 35 | 6 | CC DChg | 01:46:04 | 162:21:14 | -1.059 | 1.9171 | 1.873 | 117.81 | 0 | 0 | 1.873 | 117.81 | 0.005656 | 0 | 355.73 | 2024-03-08 08:47:14 | -0.00203
23348 | 35 | 6 | CC DChg | 01:46:06 | 162:21:16 | -1.06 | 1.9066 | 1.874 | 117.85 | 0 | 0 | 1.874 | 117.85 | 0.005657 | 0 | 355.81 | 2024-03-08 08:47:16 | -0.002021
23349 | 35 | 6 | CC DChg | 01:46:08 | 162:21:17 | -1.059 | 1.8998 | 1.874 | 117.88 | 0 | 0 | 1.874 | 117.88 | 0.005658 | 0 | 355.86 | 2024-03-08 08:47:17 | -0.002012
23350 | 36 | 5 | CC Chg | 00:00:00 | 162:21:17 | 1.059 | 2.1651 | 0 | 0 | 0 | 0 | 0 | 0 | 0 | 0 | 0 | 2024-03-08 08:47:18 | 0.002293
23351 | 36 | 5 | CC Chg | 00:00:00 | 162:21:18 | 1.059 | 2.3598 | 0 | 0 | 0 | 0 | 0 | 0 | 0 | 0.01 | 0 | 2024-03-08 08:47:18 | 0.002499
23352 | 36 | 5 | CC Chg | 00:00:00 | 162:21:18 | 1.059 | 2.4832 | 0 | 0.01 | 0 | 0.01 | 0 | 0 | 0 | 0.01 | 0 | 2024-03-08 08:47:18 | 0.00263
23353 | 36 | 5 | CC Chg | 00:00:00 | 162:21:18 | 1.059 | 2.5728 | 0 | 0.01 | 0 | 0.01 | 0 | 0 | 0 | 0.02 | 0 | 2024-03-08 08:47:18 | 0.002725
23354 | 36 | 5 | CC Chg | 00:00:00 | 162:21:18 | 1.059 | 2.6559 | 0 | 0.01 | 0 | 0.01 | 0 | 0 | 0 | 0.02 | 0 | 2024-03-08 08:47:18 | 0.002813
23355 | 36 | 5 | CC Chg | 00:00:00 | 162:21:18 | 1.059 | 2.73 | 0 | 0.01 | 0 | 0.01 | 0 | 0 | 0 | 0.03 | 0 | 2024-03-08 08:47:18 | 0.002891
23356 | 36 | 5 | CC Chg | 00:00:00 | 162:21:18 | 1.059 | 2.7734 | 0 | 0.01 | 0 | 0.01 | 0 | 0 | 1e-06 | 0.03 | 0 | 2024-03-08 08:47:18 | 0.002937
23357 | 36 | 5 | CC Chg | 00:00:00 | 162:21:18 | 1.059 | 2.8292 | 0 | 0.01 | 0 | 0.01 | 0 | 0 | 1e-06 | 0.04 | 0 | 2024-03-08 08:47:18 | 0.002996
23358 | 36 | 5 | CC Chg | 00:00:00 | 162:21:18 | 1.059 | 2.8751 | 0 | 0.02 | 0 | 0.02 | 0 | 0 | 1e-06 | 0.04 | 0 | 2024-03-08 08:47:18 | 0.003045
23359 | 36 | 5 | CC Chg | 00:00:01 | 162:21:18 | 1.059 | 2.9123 | 0 | 0.02 | 0 | 0.02 | 0 | 0 | 1e-06 | 0.05 | 0 | 2024-03-08 08:47:19 | 0.003084
23360 | 36 | 5 | CC Chg | 00:00:01 | 162:21:19 | 1.059 | 2.942 | 0 | 0.02 | 0 | 0.02 | 0 | 0 | 1e-06 | 0.05 | 0 | 2024-03-08 08:47:19 | 0.003116
23361 | 36 | 5 | CC Chg | 00:00:01 | 162:21:19 | 1.059 | 2.9662 | 0 | 0.02 | 0 | 0.02 | 0 | 0 | 1e-06 | 0.06 | 0 | 2024-03-08 08:47:19 | 0.003141
23362 | 36 | 5 | CC Chg | 00:00:01 | 162:21:19 | 1.059 | 2.9858 | 0 | 0.02 | 0 | 0.02 | 0 | 0 | 1e-06 | 0.07 | 0 | 2024-03-08 08:47:19 | 0.003162
23363 | 36 | 5 | CC Chg | 00:00:01 | 162:21:19 | 1.059 | 2.9966 | 0 | 0.03 | 0 | 0.03 | 0 | 0 | 1e-06 | 0.07 | 0 | 2024-03-08 08:47:19 | 0.003173
23364 | 36 | 5 | CC Chg | 00:00:01 | 162:21:19 | 1.059 | 3.0106 | 0 | 0.03 | 0 | 0.03 | 0 | 0 | 1e-06 | 0.08 | 0 | 2024-03-08 08:47:19 | 0.003188
23365 | 36 | 5 | CC Chg | 00:00:01 | 162:21:19 | 1.059 | 3.022 | 0 | 0.03 | 0 | 0.03 | 0 | 0 | 1e-06 | 0.08 | 0 | 2024-03-08 08:47:19 | 0.0032
23366 | 36 | 5 | CC Chg | 00:00:01 | 162:21:19 | 1.059 | 3.0394 | 0.001 | 0.03 | 0.001 | 0.03 | 0 | 0 | 1e-06 | 0.09 | 0 | 2024-03-08 08:47:19 | 0.003219
23367 | 36 | 5 | CC Chg | 00:00:02 | 162:21:19 | 1.059 | 3.0518 | 0.001 | 0.04 | 0.001 | 0.04 | 0 | 0 | 2e-06 | 0.1 | 0 | 2024-03-08 08:47:20 | 0.003232
23368 | 36 | 5 | CC Chg | 00:00:02 | 162:21:20 | 1.059 | 3.0636 | 0.001 | 0.04 | 0.001 | 0.04 | 0 | 0 | 2e-06 | 0.12 | 0 | 2024-03-08 08:47:20 | 0.003244
23369 | 36 | 5 | CC Chg | 00:00:02 | 162:21:20 | 1.059 | 3.0753 | 0.001 | 0.05 | 0.001 | 0.05 | 0 | 0 | 2e-06 | 0.14 | 0 | 2024-03-08 08:47:20 | 0.003257
23370 | 36 | 5 | CC Chg | 00:00:03 | 162:21:21 | 1.059 | 3.0862 | 0.001 | 0.06 | 0.001 | 0.06 | 0 | 0 | 3e-06 | 0.18 | 0 | 2024-03-08 08:47:21 | 0.003268
23371 | 36 | 5 | CC Chg | 00:00:04 | 162:21:22 | 1.059 | 3.0964 | 0.001 | 0.08 | 0.001 | 0.08 | 0 | 0 | 4e-06 | 0.23 | 0 | 2024-03-08 08:47:22 | 0.003279
23372 | 36 | 5 | CC Chg | 00:00:05 | 162:21:23 | 1.059 | 3.1067 | 0.002 | 0.1 | 0.002 | 0.1 | 0 | 0 | 5e-06 | 0.3 | 0 | 2024-03-08 08:47:23 | 0.00329
23373 | 36 | 5 | CC Chg | 00:00:08 | 162:21:25 | 1.059 | 3.1169 | 0.002 | 0.15 | 0.002 | 0.15 | 0 | 0 | 7e-06 | 0.45 | 0 | 2024-03-08 08:47:26 | 0.003301
23374 | 36 | 5 | CC Chg | 00:00:15 | 162:21:33 | 1.059 | 3.1271 | 0.004 | 0.28 | 0.004 | 0.28 | 0 | 0 | 1.4e-05 | 0.86 | 0 | 2024-03-08 08:47:33 | 0.003312
23375 | 36 | 5 | CC Chg | 00:00:30 | 162:21:47 | 1.06 | 3.1364 | 0.009 | 0.56 | 0.009 | 0.56 | 0 | 0 | 2.7e-05 | 1.72 | 0 | 2024-03-08 08:47:48 | 0.003325
23376 | 36 | 5 | CC Chg | 00:01:00 | 162:22:17 | 1.06 | 3.1463 | 0.018 | 1.11 | 0.018 | 1.11 | 0 | 0 | 5.5e-05 | 3.47 | 0 | 2024-03-08 08:48:18 | 0.003335
23377 | 36 | 5 | CC Chg | 00:01:30 | 162:22:47 | 1.06 | 3.1522 | 0.026 | 1.67 | 0.026 | 1.67 | 0 | 0 | 8.3e-05 | 5.22 | 0 | 2024-03-08 08:48:48 | 0.003341
23378 | 36 | 5 | CC Chg | 00:02:00 | 162:23:17 | 1.06 | 3.1572 | 0.035 | 2.22 | 0.035 | 2.22 | 0 | 0 | 0.000111 | 6.97 | 0 | 2024-03-08 08:49:18 | 0.003347
23379 | 36 | 5 | CC Chg | 00:02:30 | 162:23:47 | 1.06 | 3.1612 | 0.044 | 2.78 | 0.044 | 2.78 | 0 | 0 | 0.000139 | 8.72 | 0 | 2024-03-08 08:49:48 | 0.003351
23380 | 36 | 5 | CC Chg | 00:03:00 | 162:24:17 | 1.06 | 3.1646 | 0.053 | 3.33 | 0.053 | 3.33 | 0 | 0 | 0.000167 | 10.48 | 0 | 2024-03-08 08:50:18 | 0.003354
23381 | 36 | 5 | CC Chg | 00:03:30 | 162:24:47 | 1.06 | 3.1674 | 0.062 | 3.89 | 0.062 | 3.89 | 0 | 0 | 0.000195 | 12.24 | 0 | 2024-03-08 08:50:48 | 0.003357
23382 | 36 | 5 | CC Chg | 00:04:00 | 162:25:17 | 1.059 | 3.1708 | 0.071 | 4.44 | 0.071 | 4.44 | 0 | 0 | 0.000223 | 14 | 0 | 2024-03-08 08:51:18 | 0.003358
23383 | 36 | 5 | CC Chg | 00:04:30 | 162:25:47 | 1.06 | 3.1736 | 0.079 | 5 | 0.079 | 5 | 0 | 0 | 0.000251 | 15.76 | 0 | 2024-03-08 08:51:48 | 0.003364
23384 | 36 | 5 | CC Chg | 00:05:00 | 162:26:17 | 1.06 | 3.1764 | 0.088 | 5.55 | 0.088 | 5.55 | 0 | 0 | 0.000279 | 17.52 | 0 | 2024-03-08 08:52:18 | 0.003367
23385 | 36 | 5 | CC Chg | 00:05:30 | 162:26:47 | 1.059 | 3.1789 | 0.097 | 6.11 | 0.097 | 6.11 | 0 | 0 | 0.000307 | 19.29 | 0 | 2024-03-08 08:52:48 | 0.003366
23386 | 36 | 5 | CC Chg | 00:06:00 | 162:27:17 | 1.059 | 3.1814 | 0.106 | 6.66 | 0.106 | 6.66 | 0 | 0 | 0.000335 | 21.06 | 0 | 2024-03-08 08:53:18 | 0.003369
23387 | 36 | 5 | CC Chg | 00:06:30 | 162:27:47 | 1.06 | 3.1842 | 0.115 | 7.22 | 0.115 | 7.22 | 0 | 0 | 0.000363 | 22.82 | 0 | 2024-03-08 08:53:48 | 0.003375
23388 | 36 | 5 | CC Chg | 00:07:00 | 162:28:17 | 1.06 | 3.1863 | 0.124 | 7.78 | 0.124 | 7.78 | 0 | 0 | 0.000391 | 24.59 | 0 | 2024-03-08 08:54:18 | 0.003377
23389 | 36 | 5 | CC Chg | 00:07:30 | 162:28:47 | 1.059 | 3.1885 | 0.132 | 8.33 | 0.132 | 8.33 | 0 | 0 | 0.000419 | 26.36 | 0 | 2024-03-08 08:54:48 | 0.003377
23390 | 36 | 5 | CC Chg | 00:08:00 | 162:29:17 | 1.06 | 3.1907 | 0.141 | 8.89 | 0.141 | 8.89 | 0 | 0 | 0.000447 | 28.13 | 0 | 2024-03-08 08:55:18 | 0.003382
23391 | 36 | 5 | CC Chg | 00:08:30 | 162:29:47 | 1.059 | 3.1928 | 0.15 | 9.44 | 0.15 | 9.44 | 0 | 0 | 0.000476 | 29.91 | 0 | 2024-03-08 08:55:48 | 0.003381
23392 | 36 | 5 | CC Chg | 00:09:00 | 162:30:17 | 1.059 | 3.195 | 0.159 | 10 | 0.159 | 10 | 0 | 0 | 0.000504 | 31.68 | 0 | 2024-03-08 08:56:18 | 0.003384
23393 | 36 | 5 | CC Chg | 00:09:30 | 162:30:47 | 1.059 | 3.1969 | 0.168 | 10.55 | 0.168 | 10.55 | 0 | 0 | 0.000532 | 33.45 | 0 | 2024-03-08 08:56:48 | 0.003386
23394 | 36 | 5 | CC Chg | 00:10:00 | 162:31:17 | 1.059 | 3.1987 | 0.177 | 11.11 | 0.177 | 11.11 | 0 | 0 | 0.00056 | 35.23 | 0 | 2024-03-08 08:57:18 | 0.003387
23395 | 36 | 5 | CC Chg | 00:10:30 | 162:31:47 | 1.06 | 3.2009 | 0.185 | 11.66 | 0.185 | 11.66 | 0 | 0 | 0.000588 | 37.01 | 0 | 2024-03-08 08:57:48 | 0.003393
23396 | 36 | 5 | CC Chg | 00:11:00 | 162:32:17 | 1.06 | 3.2028 | 0.194 | 12.22 | 0.194 | 12.22 | 0 | 0 | 0.000617 | 38.79 | 0 | 2024-03-08 08:58:18 | 0.003395
23397 | 36 | 5 | CC Chg | 00:11:30 | 162:32:47 | 1.059 | 3.2043 | 0.203 | 12.77 | 0.203 | 12.77 | 0 | 0 | 0.000645 | 40.56 | 0 | 2024-03-08 08:58:48 | 0.003393
23398 | 36 | 5 | CC Chg | 00:12:00 | 162:33:17 | 1.06 | 3.2062 | 0.212 | 13.33 | 0.212 | 13.33 | 0 | 0 | 0.000673 | 42.34 | 0 | 2024-03-08 08:59:18 | 0.003399
23399 | 36 | 5 | CC Chg | 00:12:30 | 162:33:47 | 1.06 | 3.208 | 0.221 | 13.88 | 0.221 | 13.88 | 0 | 0 | 0.000702 | 44.13 | 0 | 2024-03-08 08:59:48 | 0.0034
23400 | 36 | 5 | CC Chg | 00:13:00 | 162:34:17 | 1.06 | 3.2099 | 0.23 | 14.44 | 0.23 | 14.44 | 0 | 0 | 0.00073 | 45.91 | 0 | 2024-03-08 09:00:18 | 0.003402
23401 | 36 | 5 | CC Chg | 00:13:30 | 162:34:47 | 1.059 | 3.2114 | 0.238 | 14.99 | 0.238 | 14.99 | 0 | 0 | 0.000758 | 47.69 | 0 | 2024-03-08 09:00:48 | 0.003401
23402 | 36 | 5 | CC Chg | 00:14:00 | 162:35:17 | 1.06 | 3.213 | 0.247 | 15.55 | 0.247 | 15.55 | 0 | 0 | 0.000787 | 49.47 | 0 | 2024-03-08 09:01:18 | 0.003406
23403 | 36 | 5 | CC Chg | 00:14:30 | 162:35:47 | 1.059 | 3.2149 | 0.256 | 16.11 | 0.256 | 16.11 | 0 | 0 | 0.000815 | 51.26 | 0 | 2024-03-08 09:01:48 | 0.003405
23404 | 36 | 5 | CC Chg | 00:15:00 | 162:36:17 | 1.059 | 3.2167 | 0.265 | 16.66 | 0.265 | 16.66 | 0 | 0 | 0.000843 | 53.05 | 0 | 2024-03-08 09:02:18 | 0.003406
23405 | 36 | 5 | CC Chg | 00:15:30 | 162:36:47 | 1.059 | 3.2183 | 0.274 | 17.22 | 0.274 | 17.22 | 0 | 0 | 0.000872 | 54.83 | 0 | 2024-03-08 09:02:48 | 0.003408
23406 | 36 | 5 | CC Chg | 00:16:00 | 162:37:17 | 1.059 | 3.2198 | 0.283 | 17.77 | 0.283 | 17.77 | 0 | 0 | 0.0009 | 56.62 | 0 | 2024-03-08 09:03:18 | 0.00341
23407 | 36 | 5 | CC Chg | 00:16:30 | 162:37:47 | 1.059 | 3.2214 | 0.291 | 18.33 | 0.291 | 18.33 | 0 | 0 | 0.000929 | 58.41 | 0 | 2024-03-08 09:03:48 | 0.003411
23408 | 36 | 5 | CC Chg | 00:17:00 | 162:38:17 | 1.059 | 3.2232 | 0.3 | 18.88 | 0.3 | 18.88 | 0 | 0 | 0.000957 | 60.2 | 0 | 2024-03-08 09:04:18 | 0.003413
23409 | 36 | 5 | CC Chg | 00:17:30 | 162:38:47 | 1.059 | 3.2248 | 0.309 | 19.44 | 0.309 | 19.44 | 0 | 0 | 0.000986 | 61.99 | 0 | 2024-03-08 09:04:48 | 0.003415
23410 | 36 | 5 | CC Chg | 00:18:00 | 162:39:17 | 1.059 | 3.2263 | 0.318 | 19.99 | 0.318 | 19.99 | 0 | 0 | 0.001014 | 63.78 | 0 | 2024-03-08 09:05:18 | 0.003417
23411 | 36 | 5 | CC Chg | 00:18:30 | 162:39:47 | 1.059 | 3.2279 | 0.327 | 20.55 | 0.327 | 20.55 | 0 | 0 | 0.001043 | 65.57 | 0 | 2024-03-08 09:05:48 | 0.003418
23412 | 36 | 5 | CC Chg | 00:19:00 | 162:40:17 | 1.059 | 3.2294 | 0.336 | 21.1 | 0.336 | 21.1 | 0 | 0 | 0.001071 | 67.36 | 0 | 2024-03-08 09:06:18 | 0.00342
23413 | 36 | 5 | CC Chg | 00:19:30 | 162:40:47 | 1.059 | 3.2313 | 0.344 | 21.66 | 0.344 | 21.66 | 0 | 0 | 0.0011 | 69.16 | 0 | 2024-03-08 09:06:48 | 0.003422
23414 | 36 | 5 | CC Chg | 00:20:00 | 162:41:17 | 1.059 | 3.2328 | 0.353 | 22.21 | 0.353 | 22.21 | 0 | 0 | 0.001128 | 70.95 | 0 | 2024-03-08 09:07:18 | 0.003424
23415 | 36 | 5 | CC Chg | 00:20:30 | 162:41:47 | 1.06 | 3.2341 | 0.362 | 22.77 | 0.362 | 22.77 | 0 | 0 | 0.001157 | 72.75 | 0 | 2024-03-08 09:07:48 | 0.003428
23416 | 36 | 5 | CC Chg | 00:21:00 | 162:42:17 | 1.06 | 3.2359 | 0.371 | 23.32 | 0.371 | 23.32 | 0 | 0 | 0.001185 | 74.55 | 0 | 2024-03-08 09:08:18 | 0.00343
23417 | 36 | 5 | CC Chg | 00:21:30 | 162:42:47 | 1.06 | 3.2372 | 0.38 | 23.88 | 0.38 | 23.88 | 0 | 0 | 0.001214 | 76.34 | 0 | 2024-03-08 09:08:48 | 0.003431
23418 | 36 | 5 | CC Chg | 00:22:00 | 162:43:17 | 1.06 | 3.239 | 0.389 | 24.44 | 0.389 | 24.44 | 0 | 0 | 0.001242 | 78.14 | 0 | 2024-03-08 09:09:18 | 0.003433
23419 | 36 | 5 | CC Chg | 00:22:30 | 162:43:47 | 1.06 | 3.2406 | 0.397 | 24.99 | 0.397 | 24.99 | 0 | 0 | 0.001271 | 79.94 | 0 | 2024-03-08 09:09:48 | 0.003435
23420 | 36 | 5 | CC Chg | 00:23:00 | 162:44:17 | 1.06 | 3.2418 | 0.406 | 25.55 | 0.406 | 25.55 | 0 | 0 | 0.0013 | 81.74 | 0 | 2024-03-08 09:10:18 | 0.003436
23421 | 36 | 5 | CC Chg | 00:23:30 | 162:44:47 | 1.06 | 3.2437 | 0.415 | 26.1 | 0.415 | 26.1 | 0 | 0 | 0.001328 | 83.54 | 0 | 2024-03-08 09:10:48 | 0.003438
23422 | 36 | 5 | CC Chg | 00:24:00 | 162:45:17 | 1.06 | 3.2449 | 0.424 | 26.66 | 0.424 | 26.66 | 0 | 0 | 0.001357 | 85.34 | 0 | 2024-03-08 09:11:18 | 0.00344
23423 | 36 | 5 | CC Chg | 00:24:30 | 162:45:47 | 1.06 | 3.2468 | 0.433 | 27.21 | 0.433 | 27.21 | 0 | 0 | 0.001386 | 87.15 | 0 | 2024-03-08 09:11:48 | 0.003442
23424 | 36 | 5 | CC Chg | 00:25:00 | 162:46:17 | 1.059 | 3.2483 | 0.442 | 27.77 | 0.442 | 27.77 | 0 | 0 | 0.001414 | 88.95 | 0 | 2024-03-08 09:12:18 | 0.00344
23425 | 36 | 5 | CC Chg | 00:25:30 | 162:46:47 | 1.06 | 3.2499 | 0.45 | 28.32 | 0.45 | 28.32 | 0 | 0 | 0.001443 | 90.75 | 0 | 2024-03-08 09:12:48 | 0.003445
23426 | 36 | 5 | CC Chg | 00:26:00 | 162:47:17 | 1.059 | 3.2511 | 0.459 | 28.88 | 0.459 | 28.88 | 0 | 0 | 0.001472 | 92.56 | 0 | 2024-03-08 09:13:18 | 0.003443
23427 | 36 | 5 | CC Chg | 00:26:30 | 162:47:47 | 1.059 | 3.2527 | 0.468 | 29.43 | 0.468 | 29.43 | 0 | 0 | 0.0015 | 94.36 | 0 | 2024-03-08 09:13:48 | 0.003445
23428 | 36 | 5 | CC Chg | 00:27:00 | 162:48:17 | 1.059 | 3.2545 | 0.477 | 29.99 | 0.477 | 29.99 | 0 | 0 | 0.001529 | 96.17 | 0 | 2024-03-08 09:14:18 | 0.003447
23429 | 36 | 5 | CC Chg | 00:27:30 | 162:48:47 | 1.059 | 3.2561 | 0.486 | 30.54 | 0.486 | 30.54 | 0 | 0 | 0.001558 | 97.98 | 0 | 2024-03-08 09:14:48 | 0.003448
23430 | 36 | 5 | CC Chg | 00:28:00 | 162:49:17 | 1.06 | 3.2573 | 0.494 | 31.1 | 0.494 | 31.1 | 0 | 0 | 0.001587 | 99.79 | 0 | 2024-03-08 09:15:18 | 0.003453
23431 | 36 | 5 | CC Chg | 00:28:30 | 162:49:47 | 1.059 | 3.2592 | 0.503 | 31.65 | 0.503 | 31.65 | 0 | 0 | 0.001615 | 101.6 | 0 | 2024-03-08 09:15:48 | 0.003451
23432 | 36 | 5 | CC Chg | 00:29:00 | 162:50:17 | 1.06 | 3.2604 | 0.512 | 32.21 | 0.512 | 32.21 | 0 | 0 | 0.001644 | 103.41 | 0 | 2024-03-08 09:16:18 | 0.003456
23433 | 36 | 5 | CC Chg | 00:29:30 | 162:50:47 | 1.06 | 3.2623 | 0.521 | 32.77 | 0.521 | 32.77 | 0 | 0 | 0.001673 | 105.22 | 0 | 2024-03-08 09:16:48 | 0.003458
23434 | 36 | 5 | CC Chg | 00:30:00 | 162:51:17 | 1.059 | 3.2638 | 0.53 | 33.32 | 0.53 | 33.32 | 0 | 0 | 0.001702 | 107.03 | 0 | 2024-03-08 09:17:18 | 0.003456
23435 | 36 | 5 | CC Chg | 00:30:30 | 162:51:47 | 1.06 | 3.2654 | 0.539 | 33.88 | 0.539 | 33.88 | 0 | 0 | 0.001731 | 108.84 | 0 | 2024-03-08 09:17:48 | 0.003461
23436 | 36 | 5 | CC Chg | 00:31:00 | 162:52:17 | 1.059 | 3.2669 | 0.547 | 34.43 | 0.547 | 34.43 | 0 | 0 | 0.001759 | 110.66 | 0 | 2024-03-08 09:18:18 | 0.00346
23437 | 36 | 5 | CC Chg | 00:31:30 | 162:52:47 | 1.06 | 3.2685 | 0.556 | 34.99 | 0.556 | 34.99 | 0 | 0 | 0.001788 | 112.47 | 0 | 2024-03-08 09:18:48 | 0.003465
23438 | 36 | 5 | CC Chg | 00:32:00 | 162:53:17 | 1.059 | 3.2703 | 0.565 | 35.54 | 0.565 | 35.54 | 0 | 0 | 0.001817 | 114.29 | 0 | 2024-03-08 09:19:18 | 0.003463
23439 | 36 | 5 | CC Chg | 00:32:30 | 162:53:47 | 1.059 | 3.2719 | 0.574 | 36.1 | 0.574 | 36.1 | 0 | 0 | 0.001846 | 116.1 | 0 | 2024-03-08 09:19:48 | 0.003465
23440 | 36 | 5 | CC Chg | 00:33:00 | 162:54:17 | 1.059 | 3.2734 | 0.583 | 36.65 | 0.583 | 36.65 | 0 | 0 | 0.001875 | 117.92 | 0 | 2024-03-08 09:20:18 | 0.003467
23441 | 36 | 5 | CC Chg | 00:33:30 | 162:54:47 | 1.06 | 3.275 | 0.592 | 37.21 | 0.592 | 37.21 | 0 | 0 | 0.001904 | 119.74 | 0 | 2024-03-08 09:20:48 | 0.003471
23442 | 36 | 5 | CC Chg | 00:34:00 | 162:55:17 | 1.06 | 3.2769 | 0.6 | 37.76 | 0.6 | 37.76 | 0 | 0 | 0.001933 | 121.56 | 0 | 2024-03-08 09:21:18 | 0.003474
23443 | 36 | 5 | CC Chg | 00:34:30 | 162:55:47 | 1.06 | 3.2787 | 0.609 | 38.32 | 0.609 | 38.32 | 0 | 0 | 0.001962 | 123.38 | 0 | 2024-03-08 09:21:48 | 0.003475
23444 | 36 | 5 | CC Chg | 00:35:00 | 162:56:17 | 1.06 | 3.2803 | 0.618 | 38.87 | 0.618 | 38.87 | 0 | 0 | 0.001991 | 125.2 | 0 | 2024-03-08 09:22:18 | 0.003477
23445 | 36 | 5 | CC Chg | 00:35:30 | 162:56:47 | 1.06 | 3.2818 | 0.627 | 39.43 | 0.627 | 39.43 | 0 | 0 | 0.00202 | 127.02 | 0 | 2024-03-08 09:22:48 | 0.003479
23446 | 36 | 5 | CC Chg | 00:36:00 | 162:57:17 | 1.06 | 3.2837 | 0.636 | 39.98 | 0.636 | 39.98 | 0 | 0 | 0.002049 | 128.84 | 0 | 2024-03-08 09:23:18 | 0.003481
23447 | 36 | 5 | CC Chg | 00:36:30 | 162:57:47 | 1.059 | 3.2855 | 0.645 | 40.54 | 0.645 | 40.54 | 0 | 0 | 0.002078 | 130.67 | 0 | 2024-03-08 09:23:48 | 0.003479
23448 | 36 | 5 | CC Chg | 00:37:00 | 162:58:17 | 1.059 | 3.2874 | 0.653 | 41.1 | 0.653 | 41.1 | 0 | 0 | 0.002107 | 132.49 | 0 | 2024-03-08 09:24:18 | 0.003481
23449 | 36 | 5 | CC Chg | 00:37:30 | 162:58:47 | 1.06 | 3.289 | 0.662 | 41.65 | 0.662 | 41.65 | 0 | 0 | 0.002136 | 134.32 | 0 | 2024-03-08 09:24:48 | 0.003486
23450 | 36 | 5 | CC Chg | 00:38:00 | 162:59:17 | 1.059 | 3.2908 | 0.671 | 42.21 | 0.671 | 42.21 | 0 | 0 | 0.002165 | 136.15 | 0 | 2024-03-08 09:25:18 | 0.003485
23451 | 36 | 5 | CC Chg | 00:38:30 | 162:59:47 | 1.06 | 3.2924 | 0.68 | 42.76 | 0.68 | 42.76 | 0 | 0 | 0.002194 | 137.97 | 0 | 2024-03-08 09:25:48 | 0.00349
23452 | 36 | 5 | CC Chg | 00:39:00 | 163:00:17 | 1.059 | 3.2945 | 0.689 | 43.32 | 0.689 | 43.32 | 0 | 0 | 0.002223 | 139.8 | 0 | 2024-03-08 09:26:18 | 0.003489
23453 | 36 | 5 | CC Chg | 00:39:30 | 163:00:47 | 1.059 | 3.2961 | 0.698 | 43.87 | 0.698 | 43.87 | 0 | 0 | 0.002252 | 141.63 | 0 | 2024-03-08 09:26:48 | 0.003491
23454 | 36 | 5 | CC Chg | 00:40:00 | 163:01:17 | 1.06 | 3.2979 | 0.706 | 44.43 | 0.706 | 44.43 | 0 | 0 | 0.002281 | 143.46 | 0 | 2024-03-08 09:27:18 | 0.003496
23455 | 36 | 5 | CC Chg | 00:40:30 | 163:01:47 | 1.06 | 3.2998 | 0.715 | 44.98 | 0.715 | 44.98 | 0 | 0 | 0.00231 | 145.29 | 0 | 2024-03-08 09:27:48 | 0.003498
23456 | 36 | 5 | CC Chg | 00:41:00 | 163:02:17 | 1.059 | 3.302 | 0.724 | 45.54 | 0.724 | 45.54 | 0 | 0 | 0.002339 | 147.13 | 0 | 2024-03-08 09:28:18 | 0.003497
23457 | 36 | 5 | CC Chg | 00:41:30 | 163:02:47 | 1.06 | 3.3038 | 0.733 | 46.09 | 0.733 | 46.09 | 0 | 0 | 0.002368 | 148.96 | 0 | 2024-03-08 09:28:48 | 0.003502
23458 | 36 | 5 | CC Chg | 00:42:00 | 163:03:17 | 1.06 | 3.3057 | 0.742 | 46.65 | 0.742 | 46.65 | 0 | 0 | 0.002398 | 150.8 | 0 | 2024-03-08 09:29:18 | 0.003504
23459 | 36 | 5 | CC Chg | 00:42:30 | 163:03:47 | 1.06 | 3.3076 | 0.751 | 47.2 | 0.751 | 47.2 | 0 | 0 | 0.002427 | 152.63 | 0 | 2024-03-08 09:29:48 | 0.003506
23460 | 36 | 5 | CC Chg | 00:43:00 | 163:04:17 | 1.06 | 3.3097 | 0.759 | 47.76 | 0.759 | 47.76 | 0 | 0 | 0.002456 | 154.47 | 0 | 2024-03-08 09:30:18 | 0.003508
23461 | 36 | 5 | CC Chg | 00:43:30 | 163:04:47 | 1.059 | 3.3116 | 0.768 | 48.31 | 0.768 | 48.31 | 0 | 0 | 0.002485 | 156.31 | 0 | 2024-03-08 09:30:48 | 0.003507
23462 | 36 | 5 | CC Chg | 00:44:00 | 163:05:17 | 1.059 | 3.3134 | 0.777 | 48.87 | 0.777 | 48.87 | 0 | 0 | 0.002515 | 158.15 | 0 | 2024-03-08 09:31:18 | 0.003509
23463 | 36 | 5 | CC Chg | 00:44:30 | 163:05:47 | 1.059 | 3.3153 | 0.786 | 49.42 | 0.786 | 49.42 | 0 | 0 | 0.002544 | 159.99 | 0 | 2024-03-08 09:31:48 | 0.003511
23464 | 36 | 5 | CC Chg | 00:45:00 | 163:06:17 | 1.06 | 3.3178 | 0.795 | 49.98 | 0.795 | 49.98 | 0 | 0 | 0.002573 | 161.83 | 0 | 2024-03-08 09:32:18 | 0.003517
23465 | 36 | 5 | CC Chg | 00:45:30 | 163:06:47 | 1.06 | 3.3196 | 0.804 | 50.53 | 0.804 | 50.53 | 0 | 0 | 0.002602 | 163.67 | 0 | 2024-03-08 09:32:48 | 0.003519
23466 | 36 | 5 | CC Chg | 00:46:00 | 163:07:17 | 1.059 | 3.3218 | 0.812 | 51.09 | 0.812 | 51.09 | 0 | 0 | 0.002632 | 165.52 | 0 | 2024-03-08 09:33:18 | 0.003518
23467 | 36 | 5 | CC Chg | 00:46:30 | 163:07:47 | 1.06 | 3.3237 | 0.821 | 51.65 | 0.821 | 51.65 | 0 | 0 | 0.002661 | 167.36 | 0 | 2024-03-08 09:33:48 | 0.003523
23468 | 36 | 5 | CC Chg | 00:47:00 | 163:08:17 | 1.059 | 3.3262 | 0.83 | 52.2 | 0.83 | 52.2 | 0 | 0 | 0.00269 | 169.21 | 0 | 2024-03-08 09:34:18 | 0.003522
23469 | 36 | 5 | CC Chg | 00:47:30 | 163:08:47 | 1.059 | 3.328 | 0.839 | 52.76 | 0.839 | 52.76 | 0 | 0 | 0.00272 | 171.06 | 0 | 2024-03-08 09:34:48 | 0.003524
23470 | 36 | 5 | CC Chg | 00:48:00 | 163:09:17 | 1.06 | 3.3302 | 0.848 | 53.31 | 0.848 | 53.31 | 0 | 0 | 0.002749 | 172.9 | 0 | 2024-03-08 09:35:18 | 0.00353
23471 | 36 | 5 | CC Chg | 00:48:30 | 163:09:47 | 1.059 | 3.3327 | 0.856 | 53.87 | 0.856 | 53.87 | 0 | 0 | 0.002779 | 174.75 | 0 | 2024-03-08 09:35:48 | 0.003529
23472 | 36 | 5 | CC Chg | 00:49:00 | 163:10:17 | 1.059 | 3.3348 | 0.865 | 54.42 | 0.865 | 54.42 | 0 | 0 | 0.002808 | 176.61 | 0 | 2024-03-08 09:36:18 | 0.003532
23473 | 36 | 5 | CC Chg | 00:49:30 | 163:10:47 | 1.059 | 3.3367 | 0.874 | 54.98 | 0.874 | 54.98 | 0 | 0 | 0.002837 | 178.46 | 0 | 2024-03-08 09:36:48 | 0.003534
23474 | 36 | 5 | CC Chg | 00:50:00 | 163:11:17 | 1.06 | 3.3389 | 0.883 | 55.53 | 0.883 | 55.53 | 0 | 0 | 0.002867 | 180.31 | 0 | 2024-03-08 09:37:18 | 0.003539
23475 | 36 | 5 | CC Chg | 00:50:30 | 163:11:47 | 1.059 | 3.3413 | 0.892 | 56.09 | 0.892 | 56.09 | 0 | 0 | 0.002896 | 182.17 | 0 | 2024-03-08 09:37:48 | 0.003538
23476 | 36 | 5 | CC Chg | 00:51:00 | 163:12:17 | 1.06 | 3.3435 | 0.901 | 56.64 | 0.901 | 56.64 | 0 | 0 | 0.002926 | 184.02 | 0 | 2024-03-08 09:38:18 | 0.003544
23477 | 36 | 5 | CC Chg | 00:51:30 | 163:12:47 | 1.06 | 3.3457 | 0.909 | 57.2 | 0.909 | 57.2 | 0 | 0 | 0.002955 | 185.88 | 0 | 2024-03-08 09:38:48 | 0.003546
23478 | 36 | 5 | CC Chg | 00:52:00 | 163:13:17 | 1.06 | 3.3482 | 0.918 | 57.75 | 0.918 | 57.75 | 0 | 0 | 0.002985 | 187.74 | 0 | 2024-03-08 09:39:18 | 0.003549
23479 | 36 | 5 | CC Chg | 00:52:30 | 163:13:47 | 1.059 | 3.3503 | 0.927 | 58.31 | 0.927 | 58.31 | 0 | 0 | 0.003015 | 189.6 | 0 | 2024-03-08 09:39:48 | 0.003548
23480 | 36 | 5 | CC Chg | 00:53:00 | 163:14:17 | 1.059 | 3.3528 | 0.936 | 58.86 | 0.936 | 58.86 | 0 | 0 | 0.003044 | 191.46 | 0 | 2024-03-08 09:40:18 | 0.003551
23481 | 36 | 5 | CC Chg | 00:53:30 | 163:14:47 | 1.06 | 3.355 | 0.945 | 59.42 | 0.945 | 59.42 | 0 | 0 | 0.003074 | 193.32 | 0 | 2024-03-08 09:40:48 | 0.003556
23482 | 36 | 5 | CC Chg | 00:54:00 | 163:15:17 | 1.059 | 3.3575 | 0.954 | 59.98 | 0.954 | 59.98 | 0 | 0 | 0.003103 | 195.19 | 0 | 2024-03-08 09:41:18 | 0.003556
23483 | 36 | 5 | CC Chg | 00:54:30 | 163:15:47 | 1.06 | 3.3599 | 0.962 | 60.53 | 0.962 | 60.53 | 0 | 0 | 0.003133 | 197.05 | 0 | 2024-03-08 09:41:48 | 0.003561
23484 | 36 | 5 | CC Chg | 00:55:00 | 163:16:17 | 1.059 | 3.3621 | 0.971 | 61.09 | 0.971 | 61.09 | 0 | 0 | 0.003163 | 198.92 | 0 | 2024-03-08 09:42:18 | 0.00356
23485 | 36 | 5 | CC Chg | 00:55:30 | 163:16:47 | 1.059 | 3.3646 | 0.98 | 61.64 | 0.98 | 61.64 | 0 | 0 | 0.003192 | 200.78 | 0 | 2024-03-08 09:42:48 | 0.003563
23486 | 36 | 5 | CC Chg | 00:56:00 | 163:17:17 | 1.059 | 3.3668 | 0.989 | 62.2 | 0.989 | 62.2 | 0 | 0 | 0.003222 | 202.65 | 0 | 2024-03-08 09:43:18 | 0.003565
23487 | 36 | 5 | CC Chg | 00:56:30 | 163:17:47 | 1.06 | 3.3692 | 0.998 | 62.75 | 0.998 | 62.75 | 0 | 0 | 0.003252 | 204.52 | 0 | 2024-03-08 09:43:48 | 0.003571
23488 | 36 | 5 | CC Chg | 00:57:00 | 163:18:17 | 1.06 | 3.372 | 1.007 | 63.31 | 1.007 | 63.31 | 0 | 0 | 0.003282 | 206.4 | 0 | 2024-03-08 09:44:18 | 0.003574
23489 | 36 | 5 | CC Chg | 00:57:30 | 163:18:47 | 1.059 | 3.3742 | 1.015 | 63.86 | 1.015 | 63.86 | 0 | 0 | 0.003311 | 208.27 | 0 | 2024-03-08 09:44:48 | 0.003573
23490 | 36 | 5 | CC Chg | 00:58:00 | 163:19:17 | 1.059 | 3.3767 | 1.024 | 64.42 | 1.024 | 64.42 | 0 | 0 | 0.003341 | 210.14 | 0 | 2024-03-08 09:45:18 | 0.003576
23491 | 36 | 5 | CC Chg | 00:58:30 | 163:19:47 | 1.06 | 3.3795 | 1.033 | 64.97 | 1.033 | 64.97 | 0 | 0 | 0.003371 | 212.02 | 0 | 2024-03-08 09:45:48 | 0.003582
23492 | 36 | 5 | CC Chg | 00:59:00 | 163:20:17 | 1.06 | 3.3816 | 1.042 | 65.53 | 1.042 | 65.53 | 0 | 0 | 0.003401 | 213.9 | 0 | 2024-03-08 09:46:18 | 0.003584
23493 | 36 | 5 | CC Chg | 00:59:30 | 163:20:47 | 1.059 | 3.3841 | 1.051 | 66.08 | 1.051 | 66.08 | 0 | 0 | 0.003431 | 215.77 | 0 | 2024-03-08 09:46:48 | 0.003584
23494 | 36 | 5 | CC Chg | 01:00:00 | 163:21:17 | 1.06 | 3.3869 | 1.06 | 66.64 | 1.06 | 66.64 | 0 | 0 | 0.003461 | 217.65 | 0 | 2024-03-08 09:47:18 | 0.00359
23495 | 36 | 5 | CC Chg | 01:00:30 | 163:21:47 | 1.059 | 3.3891 | 1.068 | 67.19 | 1.068 | 67.19 | 0 | 0 | 0.003491 | 219.54 | 0 | 2024-03-08 09:47:48 | 0.003589
23496 | 36 | 5 | CC Chg | 01:01:00 | 163:22:17 | 1.059 | 3.3916 | 1.077 | 67.75 | 1.077 | 67.75 | 0 | 0 | 0.003521 | 221.42 | 0 | 2024-03-08 09:48:18 | 0.003592
23497 | 36 | 5 | CC Chg | 01:01:30 | 163:22:47 | 1.06 | 3.3944 | 1.086 | 68.3 | 1.086 | 68.3 | 0 | 0 | 0.003551 | 223.3 | 0 | 2024-03-08 09:48:48 | 0.003598
23498 | 36 | 5 | CC Chg | 01:02:00 | 163:23:17 | 1.06 | 3.3968 | 1.095 | 68.86 | 1.095 | 68.86 | 0 | 0 | 0.00358 | 225.19 | 0 | 2024-03-08 09:49:18 | 0.003601
23499 | 36 | 5 | CC Chg | 01:02:30 | 163:23:47 | 1.06 | 3.3993 | 1.104 | 69.42 | 1.104 | 69.42 | 0 | 0 | 0.00361 | 227.08 | 0 | 2024-03-08 09:49:48 | 0.003603
23500 | 36 | 5 | CC Chg | 01:03:00 | 163:24:17 | 1.06 | 3.4021 | 1.113 | 69.97 | 1.113 | 69.97 | 0 | 0 | 0.003641 | 228.96 | 0 | 2024-03-08 09:50:18 | 0.003606
23501 | 36 | 5 | CC Chg | 01:03:30 | 163:24:47 | 1.059 | 3.4046 | 1.121 | 70.53 | 1.121 | 70.53 | 0 | 0 | 0.003671 | 230.85 | 0 | 2024-03-08 09:50:48 | 0.003605
23502 | 36 | 5 | CC Chg | 01:04:00 | 163:25:17 | 1.06 | 3.4071 | 1.13 | 71.08 | 1.13 | 71.08 | 0 | 0 | 0.003701 | 232.74 | 0 | 2024-03-08 09:51:18 | 0.003612
23503 | 36 | 5 | CC Chg | 01:04:30 | 163:25:47 | 1.059 | 3.4099 | 1.139 | 71.64 | 1.139 | 71.64 | 0 | 0 | 0.003731 | 234.64 | 0 | 2024-03-08 09:51:48 | 0.003611
23504 | 36 | 5 | CC Chg | 01:05:00 | 163:26:17 | 1.059 | 3.4123 | 1.148 | 72.19 | 1.148 | 72.19 | 0 | 0 | 0.003761 | 236.53 | 0 | 2024-03-08 09:52:18 | 0.003614
23505 | 36 | 5 | CC Chg | 01:05:30 | 163:26:47 | 1.059 | 3.4148 | 1.157 | 72.75 | 1.157 | 72.75 | 0 | 0 | 0.003791 | 238.43 | 0 | 2024-03-08 09:52:48 | 0.003616
23506 | 36 | 5 | CC Chg | 01:06:00 | 163:27:17 | 1.06 | 3.4176 | 1.166 | 73.3 | 1.166 | 73.3 | 0 | 0 | 0.003821 | 240.32 | 0 | 2024-03-08 09:53:18 | 0.003623
23507 | 36 | 5 | CC Chg | 01:06:30 | 163:27:47 | 1.06 | 3.4201 | 1.174 | 73.86 | 1.174 | 73.86 | 0 | 0 | 0.003851 | 242.22 | 0 | 2024-03-08 09:53:48 | 0.003625
23508 | 36 | 5 | CC Chg | 01:07:00 | 163:28:17 | 1.059 | 3.4226 | 1.183 | 74.41 | 1.183 | 74.41 | 0 | 0 | 0.003882 | 244.12 | 0 | 2024-03-08 09:54:18 | 0.003625
23509 | 36 | 5 | CC Chg | 01:07:30 | 163:28:47 | 1.06 | 3.425 | 1.192 | 74.97 | 1.192 | 74.97 | 0 | 0 | 0.003912 | 246.02 | 0 | 2024-03-08 09:54:48 | 0.00363
23510 | 36 | 5 | CC Chg | 01:08:00 | 163:29:17 | 1.06 | 3.4278 | 1.201 | 75.52 | 1.201 | 75.52 | 0 | 0 | 0.003942 | 247.93 | 0 | 2024-03-08 09:55:18 | 0.003633
23511 | 36 | 5 | CC Chg | 01:08:30 | 163:29:47 | 1.06 | 3.4303 | 1.21 | 76.08 | 1.21 | 76.08 | 0 | 0 | 0.003972 | 249.83 | 0 | 2024-03-08 09:55:48 | 0.003636
23512 | 36 | 5 | CC Chg | 01:09:00 | 163:30:17 | 1.06 | 3.4328 | 1.218 | 76.63 | 1.218 | 76.63 | 0 | 0 | 0.004003 | 251.74 | 0 | 2024-03-08 09:56:18 | 0.003639
23513 | 36 | 5 | CC Chg | 01:09:30 | 163:30:47 | 1.059 | 3.4356 | 1.227 | 77.19 | 1.227 | 77.19 | 0 | 0 | 0.004033 | 253.64 | 0 | 2024-03-08 09:56:48 | 0.003638
23514 | 36 | 5 | CC Chg | 01:10:00 | 163:31:17 | 1.059 | 3.4384 | 1.236 | 77.75 | 1.236 | 77.75 | 0 | 0 | 0.004063 | 255.55 | 0 | 2024-03-08 09:57:18 | 0.003641
23515 | 36 | 5 | CC Chg | 01:10:30 | 163:31:47 | 1.059 | 3.4412 | 1.245 | 78.3 | 1.245 | 78.3 | 0 | 0 | 0.004094 | 257.46 | 0 | 2024-03-08 09:57:48 | 0.003644
23516 | 36 | 5 | CC Chg | 01:11:00 | 163:32:17 | 1.06 | 3.4437 | 1.254 | 78.86 | 1.254 | 78.86 | 0 | 0 | 0.004124 | 259.38 | 0 | 2024-03-08 09:58:18 | 0.00365
23517 | 36 | 5 | CC Chg | 01:11:30 | 163:32:47 | 1.06 | 3.4461 | 1.263 | 79.41 | 1.263 | 79.41 | 0 | 0 | 0.004154 | 261.29 | 0 | 2024-03-08 09:58:48 | 0.003653
23518 | 36 | 5 | CC Chg | 01:12:00 | 163:33:17 | 1.06 | 3.4489 | 1.271 | 79.97 | 1.271 | 79.97 | 0 | 0 | 0.004185 | 263.2 | 0 | 2024-03-08 09:59:18 | 0.003656
23519 | 36 | 5 | CC Chg | 01:12:30 | 163:33:47 | 1.059 | 3.4514 | 1.28 | 80.52 | 1.28 | 80.52 | 0 | 0 | 0.004215 | 265.12 | 0 | 2024-03-08 09:59:48 | 0.003655
23520 | 36 | 5 | CC Chg | 01:13:00 | 163:34:17 | 1.059 | 3.4542 | 1.289 | 81.08 | 1.289 | 81.08 | 0 | 0 | 0.004246 | 267.04 | 0 | 2024-03-08 10:00:18 | 0.003658
23521 | 36 | 5 | CC Chg | 01:13:30 | 163:34:47 | 1.06 | 3.457 | 1.298 | 81.63 | 1.298 | 81.63 | 0 | 0 | 0.004276 | 268.96 | 0 | 2024-03-08 10:00:48 | 0.003664
23522 | 36 | 5 | CC Chg | 01:14:00 | 163:35:17 | 1.059 | 3.4595 | 1.307 | 82.19 | 1.307 | 82.19 | 0 | 0 | 0.004307 | 270.88 | 0 | 2024-03-08 10:01:18 | 0.003664
23523 | 36 | 5 | CC Chg | 01:14:30 | 163:35:47 | 1.06 | 3.4619 | 1.316 | 82.74 | 1.316 | 82.74 | 0 | 0 | 0.004337 | 272.8 | 0 | 2024-03-08 10:01:48 | 0.00367
23524 | 36 | 5 | CC Chg | 01:15:00 | 163:36:17 | 1.06 | 3.465 | 1.324 | 83.3 | 1.324 | 83.3 | 0 | 0 | 0.004368 | 274.72 | 0 | 2024-03-08 10:02:18 | 0.003673
23525 | 36 | 5 | CC Chg | 01:15:30 | 163:36:47 | 1.06 | 3.4675 | 1.333 | 83.85 | 1.333 | 83.85 | 0 | 0 | 0.004399 | 276.65 | 0 | 2024-03-08 10:02:48 | 0.003676
23526 | 36 | 5 | CC Chg | 01:16:00 | 163:37:17 | 1.06 | 3.47 | 1.342 | 84.41 | 1.342 | 84.41 | 0 | 0 | 0.004429 | 278.57 | 0 | 2024-03-08 10:03:18 | 0.003678
23527 | 36 | 5 | CC Chg | 01:16:30 | 163:37:47 | 1.06 | 3.4728 | 1.351 | 84.96 | 1.351 | 84.96 | 0 | 0 | 0.00446 | 280.5 | 0 | 2024-03-08 10:03:48 | 0.003681
23528 | 36 | 5 | CC Chg | 01:17:00 | 163:38:17 | 1.059 | 3.4753 | 1.36 | 85.52 | 1.36 | 85.52 | 0 | 0 | 0.004491 | 282.43 | 0 | 2024-03-08 10:04:18 | 0.00368
23529 | 36 | 5 | CC Chg | 01:17:30 | 163:38:47 | 1.059 | 3.4781 | 1.369 | 86.08 | 1.369 | 86.08 | 0 | 0 | 0.004521 | 284.36 | 0 | 2024-03-08 10:04:48 | 0.003683
23530 | 36 | 5 | CC Chg | 01:18:00 | 163:39:17 | 1.059 | 3.4809 | 1.377 | 86.63 | 1.377 | 86.63 | 0 | 0 | 0.004552 | 286.29 | 0 | 2024-03-08 10:05:18 | 0.003686
23531 | 36 | 5 | CC Chg | 01:18:30 | 163:39:47 | 1.059 | 3.4833 | 1.386 | 87.19 | 1.386 | 87.19 | 0 | 0 | 0.004583 | 288.23 | 0 | 2024-03-08 10:05:48 | 0.003689
23532 | 36 | 5 | CC Chg | 01:19:00 | 163:40:17 | 1.059 | 3.4861 | 1.395 | 87.74 | 1.395 | 87.74 | 0 | 0 | 0.004614 | 290.16 | 0 | 2024-03-08 10:06:18 | 0.003692
23533 | 36 | 5 | CC Chg | 01:19:30 | 163:40:47 | 1.06 | 3.4889 | 1.404 | 88.3 | 1.404 | 88.3 | 0 | 0 | 0.004644 | 292.1 | 0 | 2024-03-08 10:06:48 | 0.003698
23534 | 36 | 5 | CC Chg | 01:20:00 | 163:41:17 | 1.059 | 3.4914 | 1.413 | 88.85 | 1.413 | 88.85 | 0 | 0 | 0.004675 | 294.04 | 0 | 2024-03-08 10:07:18 | 0.003697
23535 | 36 | 5 | CC Chg | 01:20:30 | 163:41:47 | 1.059 | 3.4942 | 1.422 | 89.41 | 1.422 | 89.41 | 0 | 0 | 0.004706 | 295.97 | 0 | 2024-03-08 10:07:48 | 0.0037
23536 | 36 | 5 | CC Chg | 01:21:00 | 163:42:17 | 1.059 | 3.497 | 1.43 | 89.96 | 1.43 | 89.96 | 0 | 0 | 0.004737 | 297.92 | 0 | 2024-03-08 10:08:18 | 0.003703
23537 | 36 | 5 | CC Chg | 01:21:30 | 163:42:47 | 1.06 | 3.4998 | 1.439 | 90.52 | 1.439 | 90.52 | 0 | 0 | 0.004768 | 299.86 | 0 | 2024-03-08 10:08:48 | 0.00371
23538 | 36 | 5 | CC Chg | 01:22:00 | 163:43:17 | 1.06 | 3.5022 | 1.448 | 91.07 | 1.448 | 91.07 | 0 | 0 | 0.004799 | 301.8 | 0 | 2024-03-08 10:09:18 | 0.003712
23539 | 36 | 5 | CC Chg | 01:22:30 | 163:43:47 | 1.06 | 3.5053 | 1.457 | 91.63 | 1.457 | 91.63 | 0 | 0 | 0.00483 | 303.75 | 0 | 2024-03-08 10:09:48 | 0.003716
23540 | 36 | 5 | CC Chg | 01:23:00 | 163:44:17 | 1.06 | 3.5078 | 1.466 | 92.18 | 1.466 | 92.18 | 0 | 0 | 0.004861 | 305.7 | 0 | 2024-03-08 10:10:18 | 0.003718
23541 | 36 | 5 | CC Chg | 01:23:30 | 163:44:47 | 1.06 | 3.5106 | 1.475 | 92.74 | 1.475 | 92.74 | 0 | 0 | 0.004892 | 307.64 | 0 | 2024-03-08 10:10:48 | 0.003721
23542 | 36 | 5 | CC Chg | 01:24:00 | 163:45:17 | 1.059 | 3.5134 | 1.483 | 93.29 | 1.483 | 93.29 | 0 | 0 | 0.004923 | 309.59 | 0 | 2024-03-08 10:11:18 | 0.003721
23543 | 36 | 5 | CC Chg | 01:24:30 | 163:45:47 | 1.06 | 3.5162 | 1.492 | 93.85 | 1.492 | 93.85 | 0 | 0 | 0.004954 | 311.55 | 0 | 2024-03-08 10:11:48 | 0.003727
23544 | 36 | 5 | CC Chg | 01:25:00 | 163:46:17 | 1.06 | 3.5187 | 1.501 | 94.4 | 1.501 | 94.4 | 0 | 0 | 0.004985 | 313.5 | 0 | 2024-03-08 10:12:18 | 0.00373
23545 | 36 | 5 | CC Chg | 01:25:30 | 163:46:47 | 1.06 | 3.5218 | 1.51 | 94.96 | 1.51 | 94.96 | 0 | 0 | 0.005016 | 315.45 | 0 | 2024-03-08 10:12:48 | 0.003733
23546 | 36 | 5 | CC Chg | 01:26:00 | 163:47:17 | 1.06 | 3.5246 | 1.519 | 95.52 | 1.519 | 95.52 | 0 | 0 | 0.005047 | 317.41 | 0 | 2024-03-08 10:13:18 | 0.003736
23547 | 36 | 5 | CC Chg | 01:26:30 | 163:47:47 | 1.06 | 3.5277 | 1.528 | 96.07 | 1.528 | 96.07 | 0 | 0 | 0.005078 | 319.37 | 0 | 2024-03-08 10:13:48 | 0.003739
23548 | 36 | 5 | CC Chg | 01:27:00 | 163:48:17 | 1.06 | 3.5305 | 1.536 | 96.63 | 1.536 | 96.63 | 0 | 0 | 0.005109 | 321.33 | 0 | 2024-03-08 10:14:18 | 0.003742
23549 | 36 | 5 | CC Chg | 01:27:30 | 163:48:47 | 1.059 | 3.5332 | 1.545 | 97.18 | 1.545 | 97.18 | 0 | 0 | 0.00514 | 323.29 | 0 | 2024-03-08 10:14:48 | 0.003742
23550 | 36 | 5 | CC Chg | 01:28:00 | 163:49:17 | 1.06 | 3.5363 | 1.554 | 97.74 | 1.554 | 97.74 | 0 | 0 | 0.005172 | 325.25 | 0 | 2024-03-08 10:15:18 | 0.003748
23551 | 36 | 5 | CC Chg | 01:28:30 | 163:49:47 | 1.059 | 3.5388 | 1.563 | 98.29 | 1.563 | 98.29 | 0 | 0 | 0.005203 | 327.22 | 0 | 2024-03-08 10:15:48 | 0.003748
23552 | 36 | 5 | CC Chg | 01:29:00 | 163:50:17 | 1.06 | 3.5419 | 1.572 | 98.85 | 1.572 | 98.85 | 0 | 0 | 0.005234 | 329.18 | 0 | 2024-03-08 10:16:18 | 0.003754
23553 | 36 | 5 | CC Chg | 01:29:30 | 163:50:47 | 1.06 | 3.545 | 1.58 | 99.4 | 1.58 | 99.4 | 0 | 0 | 0.005265 | 331.15 | 0 | 2024-03-08 10:16:48 | 0.003758
23554 | 36 | 5 | CC Chg | 01:30:00 | 163:51:17 | 1.059 | 3.5478 | 1.589 | 99.96 | 1.589 | 99.96 | 0 | 0 | 0.005297 | 333.12 | 0 | 2024-03-08 10:17:18 | 0.003757
23555 | 36 | 5 | CC Chg | 01:30:30 | 163:51:47 | 1.059 | 3.5509 | 1.598 | 100.51 | 1.598 | 100.51 | 0 | 0 | 0.005328 | 335.09 | 0 | 2024-03-08 10:17:48 | 0.00376
23556 | 36 | 5 | CC Chg | 01:31:00 | 163:52:17 | 1.059 | 3.5537 | 1.607 | 101.07 | 1.607 | 101.07 | 0 | 0 | 0.005359 | 337.06 | 0 | 2024-03-08 10:18:18 | 0.003763
23557 | 36 | 5 | CC Chg | 01:31:30 | 163:52:47 | 1.059 | 3.5565 | 1.616 | 101.62 | 1.616 | 101.62 | 0 | 0 | 0.005391 | 339.04 | 0 | 2024-03-08 10:18:48 | 0.003766
23558 | 36 | 5 | CC Chg | 01:32:00 | 163:53:17 | 1.059 | 3.5599 | 1.625 | 102.18 | 1.625 | 102.18 | 0 | 0 | 0.005422 | 341.01 | 0 | 2024-03-08 10:19:18 | 0.00377
23559 | 36 | 5 | CC Chg | 01:32:30 | 163:53:47 | 1.059 | 3.5627 | 1.633 | 102.73 | 1.633 | 102.73 | 0 | 0 | 0.005454 | 342.99 | 0 | 2024-03-08 10:19:48 | 0.003773
23560 | 36 | 5 | CC Chg | 01:33:00 | 163:54:17 | 1.06 | 3.5661 | 1.642 | 103.29 | 1.642 | 103.29 | 0 | 0 | 0.005485 | 344.97 | 0 | 2024-03-08 10:20:18 | 0.00378
23561 | 36 | 5 | CC Chg | 01:33:30 | 163:54:47 | 1.059 | 3.5689 | 1.651 | 103.84 | 1.651 | 103.84 | 0 | 0 | 0.005517 | 346.95 | 0 | 2024-03-08 10:20:48 | 0.003779
23562 | 36 | 5 | CC Chg | 01:34:00 | 163:55:17 | 1.06 | 3.572 | 1.66 | 104.4 | 1.66 | 104.4 | 0 | 0 | 0.005548 | 348.93 | 0 | 2024-03-08 10:21:18 | 0.003786
23563 | 36 | 5 | CC Chg | 01:34:30 | 163:55:47 | 1.059 | 3.5754 | 1.669 | 104.95 | 1.669 | 104.95 | 0 | 0 | 0.00558 | 350.92 | 0 | 2024-03-08 10:21:48 | 0.003786
23564 | 36 | 5 | CC Chg | 01:35:00 | 163:56:17 | 1.06 | 3.5782 | 1.678 | 105.51 | 1.678 | 105.51 | 0 | 0 | 0.005611 | 352.9 | 0 | 2024-03-08 10:22:18 | 0.003793
23565 | 36 | 5 | CC Chg | 01:35:30 | 163:56:47 | 1.059 | 3.5816 | 1.686 | 106.07 | 1.686 | 106.07 | 0 | 0 | 0.005643 | 354.89 | 0 | 2024-03-08 10:22:48 | 0.003793
23566 | 36 | 5 | CC Chg | 01:36:00 | 163:57:17 | 1.059 | 3.5847 | 1.695 | 106.62 | 1.695 | 106.62 | 0 | 0 | 0.005674 | 356.88 | 0 | 2024-03-08 10:23:18 | 0.003796
23567 | 36 | 5 | CC Chg | 01:36:30 | 163:57:47 | 1.059 | 3.5878 | 1.704 | 107.18 | 1.704 | 107.18 | 0 | 0 | 0.005706 | 358.87 | 0 | 2024-03-08 10:23:48 | 0.003799
23568 | 36 | 5 | CC Chg | 01:37:00 | 163:58:17 | 1.059 | 3.5912 | 1.713 | 107.73 | 1.713 | 107.73 | 0 | 0 | 0.005738 | 360.86 | 0 | 2024-03-08 10:24:18 | 0.003803
23569 | 36 | 5 | CC Chg | 01:37:30 | 163:58:47 | 1.06 | 3.594 | 1.722 | 108.29 | 1.722 | 108.29 | 0 | 0 | 0.005769 | 362.86 | 0 | 2024-03-08 10:24:48 | 0.00381
23570 | 36 | 5 | CC Chg | 01:38:00 | 163:59:17 | 1.06 | 3.5977 | 1.731 | 108.84 | 1.731 | 108.84 | 0 | 0 | 0.005801 | 364.86 | 0 | 2024-03-08 10:25:18 | 0.003814
23571 | 36 | 5 | CC Chg | 01:38:30 | 163:59:47 | 1.059 | 3.6008 | 1.739 | 109.4 | 1.739 | 109.4 | 0 | 0 | 0.005833 | 366.85 | 0 | 2024-03-08 10:25:48 | 0.003813
23572 | 36 | 5 | CC Chg | 01:39:00 | 164:00:17 | 1.059 | 3.6039 | 1.748 | 109.95 | 1.748 | 109.95 | 0 | 0 | 0.005865 | 368.86 | 0 | 2024-03-08 10:26:18 | 0.003817
23573 | 36 | 5 | CC Chg | 01:39:30 | 164:00:47 | 1.06 | 3.6073 | 1.757 | 110.51 | 1.757 | 110.51 | 0 | 0 | 0.005897 | 370.86 | 0 | 2024-03-08 10:26:48 | 0.003824
23574 | 36 | 5 | CC Chg | 01:40:00 | 164:01:17 | 1.06 | 3.6104 | 1.766 | 111.06 | 1.766 | 111.06 | 0 | 0 | 0.005928 | 372.86 | 0 | 2024-03-08 10:27:18 | 0.003827
23575 | 36 | 5 | CC Chg | 01:40:30 | 164:01:47 | 1.059 | 3.6139 | 1.775 | 111.62 | 1.775 | 111.62 | 0 | 0 | 0.00596 | 374.87 | 0 | 2024-03-08 10:27:48 | 0.003827
23576 | 36 | 5 | CC Chg | 01:41:00 | 164:02:17 | 1.06 | 3.617 | 1.784 | 112.17 | 1.784 | 112.17 | 0 | 0 | 0.005992 | 376.87 | 0 | 2024-03-08 10:28:18 | 0.003834
23577 | 36 | 5 | CC Chg | 01:41:30 | 164:02:47 | 1.06 | 3.6207 | 1.792 | 112.73 | 1.792 | 112.73 | 0 | 0 | 0.006024 | 378.88 | 0 | 2024-03-08 10:28:48 | 0.003838
23578 | 36 | 5 | CC Chg | 01:42:00 | 164:03:17 | 1.059 | 3.6238 | 1.801 | 113.28 | 1.801 | 113.28 | 0 | 0 | 0.006056 | 380.9 | 0 | 2024-03-08 10:29:18 | 0.003838
23579 | 36 | 5 | CC Chg | 01:42:30 | 164:03:47 | 1.059 | 3.6269 | 1.81 | 113.84 | 1.81 | 113.84 | 0 | 0 | 0.006088 | 382.91 | 0 | 2024-03-08 10:29:48 | 0.003841
23580 | 36 | 5 | CC Chg | 01:43:00 | 164:04:17 | 1.06 | 3.6306 | 1.819 | 114.39 | 1.819 | 114.39 | 0 | 0 | 0.00612 | 384.92 | 0 | 2024-03-08 10:30:18 | 0.003848
23581 | 36 | 5 | CC Chg | 01:43:30 | 164:04:47 | 1.059 | 3.6337 | 1.828 | 114.95 | 1.828 | 114.95 | 0 | 0 | 0.006152 | 386.94 | 0 | 2024-03-08 10:30:48 | 0.003848
23582 | 36 | 5 | CC Chg | 01:44:00 | 164:05:17 | 1.059 | 3.6371 | 1.837 | 115.51 | 1.837 | 115.51 | 0 | 0 | 0.006184 | 388.96 | 0 | 2024-03-08 10:31:18 | 0.003852
23583 | 36 | 5 | CC Chg | 01:44:30 | 164:05:47 | 1.059 | 3.6405 | 1.845 | 116.06 | 1.845 | 116.06 | 0 | 0 | 0.006217 | 390.98 | 0 | 2024-03-08 10:31:48 | 0.003855
23584 | 36 | 5 | CC Chg | 01:45:00 | 164:06:17 | 1.06 | 3.6436 | 1.854 | 116.62 | 1.854 | 116.62 | 0 | 0 | 0.006249 | 393 | 0 | 2024-03-08 10:32:18 | 0.003862
23585 | 36 | 5 | CC Chg | 01:45:30 | 164:06:47 | 1.06 | 3.647 | 1.863 | 117.17 | 1.863 | 117.17 | 0 | 0 | 0.006281 | 395.03 | 0 | 2024-03-08 10:32:48 | 0.003866
23586 | 36 | 5 | CC Chg | 01:45:55 | 164:07:13 | 1.059 | 3.6501 | 1.871 | 117.65 | 1.871 | 117.65 | 0 | 0 | 0.006309 | 396.77 | 0 | 2024-03-08 10:33:13 | 0.003865
23587 | 36 | 6 | CC DChg | 00:00:00 | 164:07:13 | -1.059 | 3.4421 | 0 | 0 | 0 | 0 | 0 | 0 | 0 | 0 | 0 | 2024-03-08 10:33:13 | -0.003645
23588 | 36 | 6 | CC DChg | 00:00:00 | 164:07:13 | -1.059 | 3.4108 | 0 | 0 | 0 | 0 | 0 | 0 | 0 | 0 | 0.01 | 2024-03-08 10:33:14 | -0.003612
23589 | 36 | 6 | CC DChg | 00:00:00 | 164:07:14 | -1.059 | 3.3978 | 0 | 0.01 | 0 | 0 | 0 | 0.01 | 0 | 0 | 0.03 | 2024-03-08 10:33:14 | -0.003598
23590 | 36 | 6 | CC DChg | 00:00:00 | 164:07:14 | -1.059 | 3.386 | 0 | 0.01 | 0 | 0 | 0 | 0.01 | 1e-06 | 0 | 0.05 | 2024-03-08 10:33:14 | -0.003586
23591 | 36 | 6 | CC DChg | 00:00:02 | 164:07:16 | -1.059 | 3.3758 | 0.001 | 0.05 | 0 | 0 | 0.001 | 0.05 | 3e-06 | 0 | 0.16 | 2024-03-08 10:33:16 | -0.003575
23592 | 36 | 6 | CC DChg | 00:00:14 | 164:07:28 | -1.06 | 3.3658 | 0.004 | 0.27 | 0 | 0 | 0.004 | 0.27 | 1.4e-05 | 0 | 0.91 | 2024-03-08 10:33:28 | -0.003568
23593 | 36 | 6 | CC DChg | 00:00:30 | 164:07:43 | -1.059 | 3.3593 | 0.009 | 0.56 | 0 | 0 | 0.009 | 0.56 | 3e-05 | 0 | 1.87 | 2024-03-08 10:33:43 | -0.003557
23594 | 36 | 6 | CC DChg | 00:01:00 | 164:08:13 | -1.059 | 3.3503 | 0.018 | 1.11 | 0 | 0 | 0.018 | 1.11 | 5.9e-05 | 0 | 3.73 | 2024-03-08 10:34:13 | -0.003548
23595 | 36 | 6 | CC DChg | 00:01:30 | 164:08:43 | -1.059 | 3.3429 | 0.026 | 1.67 | 0 | 0 | 0.026 | 1.67 | 8.9e-05 | 0 | 5.59 | 2024-03-08 10:34:43 | -0.00354
23596 | 36 | 6 | CC DChg | 00:02:00 | 164:09:13 | -1.06 | 3.3364 | 0.035 | 2.22 | 0 | 0 | 0.035 | 2.22 | 0.000118 | 0 | 7.45 | 2024-03-08 10:35:13 | -0.003537
23597 | 36 | 6 | CC DChg | 00:02:30 | 164:09:43 | -1.06 | 3.3305 | 0.044 | 2.78 | 0 | 0 | 0.044 | 2.78 | 0.000148 | 0 | 9.3 | 2024-03-08 10:35:43 | -0.00353
23598 | 36 | 6 | CC DChg | 00:03:00 | 164:10:13 | -1.06 | 3.3249 | 0.053 | 3.33 | 0 | 0 | 0.053 | 3.33 | 0.000177 | 0 | 11.14 | 2024-03-08 10:36:13 | -0.003524
23599 | 36 | 6 | CC DChg | 00:03:30 | 164:10:43 | -1.059 | 3.3193 | 0.062 | 3.89 | 0 | 0 | 0.062 | 3.89 | 0.000207 | 0 | 12.99 | 2024-03-08 10:36:43 | -0.003515
23600 | 36 | 6 | CC DChg | 00:04:00 | 164:11:13 | -1.06 | 3.3147 | 0.071 | 4.44 | 0 | 0 | 0.071 | 4.44 | 0.000236 | 0 | 14.83 | 2024-03-08 10:37:13 | -0.003514
23601 | 36 | 6 | CC DChg | 00:04:30 | 164:11:43 | -1.059 | 3.3097 | 0.079 | 5 | 0 | 0 | 0.079 | 5 | 0.000265 | 0 | 16.67 | 2024-03-08 10:37:43 | -0.003505
23602 | 36 | 6 | CC DChg | 00:05:00 | 164:12:13 | -1.059 | 3.3057 | 0.088 | 5.55 | 0 | 0 | 0.088 | 5.55 | 0.000294 | 0 | 18.51 | 2024-03-08 10:38:13 | -0.003501
23603 | 36 | 6 | CC DChg | 00:05:30 | 164:12:43 | -1.06 | 3.301 | 0.097 | 6.11 | 0 | 0 | 0.097 | 6.11 | 0.000323 | 0 | 20.34 | 2024-03-08 10:38:43 | -0.003499
23604 | 36 | 6 | CC DChg | 00:06:00 | 164:13:13 | -1.059 | 3.2967 | 0.106 | 6.66 | 0 | 0 | 0.106 | 6.66 | 0.000353 | 0 | 22.17 | 2024-03-08 10:39:13 | -0.003491
23605 | 36 | 6 | CC DChg | 00:06:30 | 164:13:43 | -1.06 | 3.293 | 0.115 | 7.22 | 0 | 0 | 0.115 | 7.22 | 0.000382 | 0 | 24 | 2024-03-08 10:39:43 | -0.003491
23606 | 36 | 6 | CC DChg | 00:07:00 | 164:14:13 | -1.059 | 3.2893 | 0.124 | 7.77 | 0 | 0 | 0.124 | 7.77 | 0.000411 | 0 | 25.83 | 2024-03-08 10:40:13 | -0.003483
23607 | 36 | 6 | CC DChg | 00:07:30 | 164:14:43 | -1.06 | 3.2852 | 0.132 | 8.33 | 0 | 0 | 0.132 | 8.33 | 0.00044 | 0 | 27.66 | 2024-03-08 10:40:43 | -0.003482
23608 | 36 | 6 | CC DChg | 00:08:00 | 164:15:13 | -1.06 | 3.2818 | 0.141 | 8.89 | 0 | 0 | 0.141 | 8.89 | 0.000469 | 0 | 29.48 | 2024-03-08 10:41:13 | -0.003479
23609 | 36 | 6 | CC DChg | 00:08:30 | 164:15:43 | -1.059 | 3.2778 | 0.15 | 9.44 | 0 | 0 | 0.15 | 9.44 | 0.000498 | 0 | 31.3 | 2024-03-08 10:41:43 | -0.003471
23610 | 36 | 6 | CC DChg | 00:09:00 | 164:16:13 | -1.06 | 3.2747 | 0.159 | 10 | 0 | 0 | 0.159 | 10 | 0.000527 | 0 | 33.12 | 2024-03-08 10:42:13 | -0.003471
23611 | 36 | 6 | CC DChg | 00:09:30 | 164:16:43 | -1.059 | 3.271 | 0.168 | 10.55 | 0 | 0 | 0.168 | 10.55 | 0.000556 | 0 | 34.94 | 2024-03-08 10:42:43 | -0.003464
23612 | 36 | 6 | CC DChg | 00:10:00 | 164:17:13 | -1.059 | 3.2679 | 0.177 | 11.11 | 0 | 0 | 0.177 | 11.11 | 0.000584 | 0 | 36.75 | 2024-03-08 10:43:13 | -0.003461
23613 | 36 | 6 | CC DChg | 00:10:30 | 164:17:43 | -1.059 | 3.2645 | 0.185 | 11.66 | 0 | 0 | 0.185 | 11.66 | 0.000613 | 0 | 38.57 | 2024-03-08 10:43:43 | -0.003457
23614 | 36 | 6 | CC DChg | 00:11:00 | 164:18:13 | -1.06 | 3.2614 | 0.194 | 12.22 | 0 | 0 | 0.194 | 12.22 | 0.000642 | 0 | 40.38 | 2024-03-08 10:44:13 | -0.003457
23615 | 36 | 6 | CC DChg | 00:11:30 | 164:18:43 | -1.059 | 3.2583 | 0.203 | 12.77 | 0 | 0 | 0.203 | 12.77 | 0.000671 | 0 | 42.19 | 2024-03-08 10:44:43 | -0.003451
23616 | 36 | 6 | CC DChg | 00:12:00 | 164:19:13 | -1.06 | 3.2552 | 0.212 | 13.33 | 0 | 0 | 0.212 | 13.33 | 0.0007 | 0 | 44 | 2024-03-08 10:45:13 | -0.003451
23617 | 36 | 6 | CC DChg | 00:12:30 | 164:19:43 | -1.06 | 3.2521 | 0.221 | 13.88 | 0 | 0 | 0.221 | 13.88 | 0.000728 | 0 | 45.8 | 2024-03-08 10:45:43 | -0.003447
23618 | 36 | 6 | CC DChg | 00:13:00 | 164:20:13 | -1.059 | 3.2493 | 0.23 | 14.44 | 0 | 0 | 0.23 | 14.44 | 0.000757 | 0 | 47.61 | 2024-03-08 10:46:13 | -0.003441
23619 | 36 | 6 | CC DChg | 00:13:30 | 164:20:43 | -1.059 | 3.2462 | 0.238 | 14.99 | 0 | 0 | 0.238 | 14.99 | 0.000786 | 0 | 49.41 | 2024-03-08 10:46:43 | -0.003438
23620 | 36 | 6 | CC DChg | 00:14:00 | 164:21:13 | -1.059 | 3.2434 | 0.247 | 15.55 | 0 | 0 | 0.247 | 15.55 | 0.000814 | 0 | 51.21 | 2024-03-08 10:47:13 | -0.003435
23621 | 36 | 6 | CC DChg | 00:14:30 | 164:21:43 | -1.059 | 3.2403 | 0.256 | 16.1 | 0 | 0 | 0.256 | 16.1 | 0.000843 | 0 | 53.01 | 2024-03-08 10:47:43 | -0.003431
23622 | 36 | 6 | CC DChg | 00:15:00 | 164:22:13 | -1.06 | 3.2375 | 0.265 | 16.66 | 0 | 0 | 0.265 | 16.66 | 0.000872 | 0 | 54.81 | 2024-03-08 10:48:13 | -0.003432
23623 | 36 | 6 | CC DChg | 00:15:30 | 164:22:43 | -1.06 | 3.235 | 0.274 | 17.21 | 0 | 0 | 0.274 | 17.21 | 0.0009 | 0 | 56.61 | 2024-03-08 10:48:43 | -0.003429
23624 | 36 | 6 | CC DChg | 00:16:00 | 164:23:13 | -1.06 | 3.2319 | 0.283 | 17.77 | 0 | 0 | 0.283 | 17.77 | 0.000929 | 0 | 58.41 | 2024-03-08 10:49:13 | -0.003426
23625 | 36 | 6 | CC DChg | 00:16:30 | 164:23:43 | -1.06 | 3.2291 | 0.291 | 18.33 | 0 | 0 | 0.291 | 18.33 | 0.000957 | 0 | 60.2 | 2024-03-08 10:49:43 | -0.003423
23626 | 36 | 6 | CC DChg | 00:17:00 | 164:24:13 | -1.059 | 3.2266 | 0.3 | 18.88 | 0 | 0 | 0.3 | 18.88 | 0.000986 | 0 | 61.99 | 2024-03-08 10:50:13 | -0.003417
23627 | 36 | 6 | CC DChg | 00:17:30 | 164:24:43 | -1.059 | 3.2235 | 0.309 | 19.44 | 0 | 0 | 0.309 | 19.44 | 0.001014 | 0 | 63.78 | 2024-03-08 10:50:43 | -0.003414
23628 | 36 | 6 | CC DChg | 00:18:00 | 164:25:13 | -1.059 | 3.2207 | 0.318 | 19.99 | 0 | 0 | 0.318 | 19.99 | 0.001043 | 0 | 65.57 | 2024-03-08 10:51:13 | -0.003411
23629 | 36 | 6 | CC DChg | 00:18:30 | 164:25:43 | -1.06 | 3.2183 | 0.327 | 20.55 | 0 | 0 | 0.327 | 20.55 | 0.001071 | 0 | 67.36 | 2024-03-08 10:51:43 | -0.003411
23630 | 36 | 6 | CC DChg | 00:19:00 | 164:26:13 | -1.06 | 3.2152 | 0.336 | 21.1 | 0 | 0 | 0.336 | 21.1 | 0.001099 | 0 | 69.15 | 2024-03-08 10:52:13 | -0.003408
23631 | 36 | 6 | CC DChg | 00:19:30 | 164:26:43 | -1.06 | 3.2127 | 0.344 | 21.66 | 0 | 0 | 0.344 | 21.66 | 0.001128 | 0 | 70.93 | 2024-03-08 10:52:43 | -0.003405
23632 | 36 | 6 | CC DChg | 00:20:00 | 164:27:13 | -1.059 | 3.2099 | 0.353 | 22.21 | 0 | 0 | 0.353 | 22.21 | 0.001156 | 0 | 72.71 | 2024-03-08 10:53:13 | -0.003399
23633 | 36 | 6 | CC DChg | 00:20:30 | 164:27:43 | -1.06 | 3.2068 | 0.362 | 22.77 | 0 | 0 | 0.362 | 22.77 | 0.001184 | 0 | 74.5 | 2024-03-08 10:53:43 | -0.003399
23634 | 36 | 6 | CC DChg | 00:21:00 | 164:28:13 | -1.059 | 3.2043 | 0.371 | 23.32 | 0 | 0 | 0.371 | 23.32 | 0.001213 | 0 | 76.28 | 2024-03-08 10:54:13 | -0.003393
23635 | 36 | 6 | CC DChg | 00:21:30 | 164:28:43 | -1.059 | 3.2015 | 0.38 | 23.88 | 0 | 0 | 0.38 | 23.88 | 0.001241 | 0 | 78.05 | 2024-03-08 10:54:43 | -0.00339
23636 | 36 | 6 | CC DChg | 00:22:00 | 164:29:13 | -1.059 | 3.1987 | 0.388 | 24.43 | 0 | 0 | 0.388 | 24.43 | 0.001269 | 0 | 79.83 | 2024-03-08 10:55:13 | -0.003387
23637 | 36 | 6 | CC DChg | 00:22:30 | 164:29:43 | -1.059 | 3.1959 | 0.397 | 24.99 | 0 | 0 | 0.397 | 24.99 | 0.001298 | 0 | 81.61 | 2024-03-08 10:55:43 | -0.003384
23638 | 36 | 6 | CC DChg | 00:23:00 | 164:30:13 | -1.06 | 3.1932 | 0.406 | 25.54 | 0 | 0 | 0.406 | 25.54 | 0.001326 | 0 | 83.38 | 2024-03-08 10:56:13 | -0.003385
23639 | 36 | 6 | CC DChg | 00:23:30 | 164:30:43 | -1.06 | 3.1901 | 0.415 | 26.1 | 0 | 0 | 0.415 | 26.1 | 0.001354 | 0 | 85.15 | 2024-03-08 10:56:43 | -0.003382
23640 | 36 | 6 | CC DChg | 00:24:00 | 164:31:13 | -1.059 | 3.1876 | 0.424 | 26.65 | 0 | 0 | 0.424 | 26.65 | 0.001382 | 0 | 86.92 | 2024-03-08 10:57:13 | -0.003376
23641 | 36 | 6 | CC DChg | 00:24:30 | 164:31:43 | -1.06 | 3.1845 | 0.433 | 27.21 | 0 | 0 | 0.433 | 27.21 | 0.00141 | 0 | 88.69 | 2024-03-08 10:57:43 | -0.003376
23642 | 36 | 6 | CC DChg | 00:25:00 | 164:32:13 | -1.06 | 3.1817 | 0.441 | 27.76 | 0 | 0 | 0.441 | 27.76 | 0.001438 | 0 | 90.46 | 2024-03-08 10:58:13 | -0.003373
23643 | 36 | 6 | CC DChg | 00:25:30 | 164:32:43 | -1.06 | 3.1789 | 0.45 | 28.32 | 0 | 0 | 0.45 | 28.32 | 0.001466 | 0 | 92.23 | 2024-03-08 10:58:43 | -0.00337
23644 | 36 | 6 | CC DChg | 00:26:00 | 164:33:13 | -1.059 | 3.1761 | 0.459 | 28.88 | 0 | 0 | 0.459 | 28.88 | 0.001494 | 0 | 93.99 | 2024-03-08 10:59:13 | -0.003363
23645 | 36 | 6 | CC DChg | 00:26:30 | 164:33:43 | -1.06 | 3.1733 | 0.468 | 29.43 | 0 | 0 | 0.468 | 29.43 | 0.001522 | 0 | 95.75 | 2024-03-08 10:59:43 | -0.003364
23646 | 36 | 6 | CC DChg | 00:27:00 | 164:34:13 | -1.059 | 3.1705 | 0.477 | 29.99 | 0 | 0 | 0.477 | 29.99 | 0.00155 | 0 | 97.51 | 2024-03-08 11:00:13 | -0.003358
23647 | 36 | 6 | CC DChg | 00:27:30 | 164:34:43 | -1.059 | 3.1674 | 0.486 | 30.54 | 0 | 0 | 0.486 | 30.54 | 0.001578 | 0 | 99.27 | 2024-03-08 11:00:43 | -0.003354
23648 | 36 | 6 | CC DChg | 00:28:00 | 164:35:13 | -1.059 | 3.1646 | 0.494 | 31.1 | 0 | 0 | 0.494 | 31.1 | 0.001606 | 0 | 101.03 | 2024-03-08 11:01:13 | -0.003351
23649 | 36 | 6 | CC DChg | 00:28:30 | 164:35:43 | -1.059 | 3.1618 | 0.503 | 31.65 | 0 | 0 | 0.503 | 31.65 | 0.001634 | 0 | 102.79 | 2024-03-08 11:01:43 | -0.003348
23650 | 36 | 6 | CC DChg | 00:29:00 | 164:36:13 | -1.059 | 3.1591 | 0.512 | 32.21 | 0 | 0 | 0.512 | 32.21 | 0.001662 | 0 | 104.54 | 2024-03-08 11:02:13 | -0.003345
23651 | 36 | 6 | CC DChg | 00:29:30 | 164:36:43 | -1.06 | 3.1563 | 0.521 | 32.76 | 0 | 0 | 0.521 | 32.76 | 0.00169 | 0 | 106.3 | 2024-03-08 11:02:43 | -0.003346
23652 | 36 | 6 | CC DChg | 00:30:00 | 164:37:13 | -1.059 | 3.1535 | 0.53 | 33.32 | 0 | 0 | 0.53 | 33.32 | 0.001718 | 0 | 108.05 | 2024-03-08 11:03:13 | -0.00334
23653 | 36 | 6 | CC DChg | 00:30:30 | 164:37:43 | -1.059 | 3.1507 | 0.539 | 33.87 | 0 | 0 | 0.539 | 33.87 | 0.001746 | 0 | 109.8 | 2024-03-08 11:03:43 | -0.003337
23654 | 36 | 6 | CC DChg | 00:31:00 | 164:38:13 | -1.06 | 3.1479 | 0.547 | 34.43 | 0 | 0 | 0.547 | 34.43 | 0.001774 | 0 | 111.55 | 2024-03-08 11:04:13 | -0.003337
23655 | 36 | 6 | CC DChg | 00:31:30 | 164:38:43 | -1.06 | 3.1451 | 0.556 | 34.98 | 0 | 0 | 0.556 | 34.98 | 0.001801 | 0 | 113.29 | 2024-03-08 11:04:43 | -0.003334
23656 | 36 | 6 | CC DChg | 00:32:00 | 164:39:13 | -1.06 | 3.142 | 0.565 | 35.54 | 0 | 0 | 0.565 | 35.54 | 0.001829 | 0 | 115.04 | 2024-03-08 11:05:13 | -0.003331
23657 | 36 | 6 | CC DChg | 00:32:30 | 164:39:43 | -1.059 | 3.1395 | 0.574 | 36.09 | 0 | 0 | 0.574 | 36.09 | 0.001857 | 0 | 116.78 | 2024-03-08 11:05:43 | -0.003325
23658 | 36 | 6 | CC DChg | 00:33:00 | 164:40:13 | -1.06 | 3.1364 | 0.583 | 36.65 | 0 | 0 | 0.583 | 36.65 | 0.001885 | 0 | 118.53 | 2024-03-08 11:06:13 | -0.003325
23659 | 36 | 6 | CC DChg | 00:33:30 | 164:40:43 | -1.06 | 3.1339 | 0.592 | 37.2 | 0 | 0 | 0.592 | 37.2 | 0.001912 | 0 | 120.27 | 2024-03-08 11:06:43 | -0.003322
23660 | 36 | 6 | CC DChg | 00:34:00 | 164:41:13 | -1.059 | 3.1312 | 0.6 | 37.76 | 0 | 0 | 0.6 | 37.76 | 0.00194 | 0 | 122.01 | 2024-03-08 11:07:13 | -0.003316
23661 | 36 | 6 | CC DChg | 00:34:30 | 164:41:43 | -1.059 | 3.1284 | 0.609 | 38.32 | 0 | 0 | 0.609 | 38.32 | 0.001968 | 0 | 123.74 | 2024-03-08 11:07:43 | -0.003313
23662 | 36 | 6 | CC DChg | 00:35:00 | 164:42:13 | -1.06 | 3.1256 | 0.618 | 38.87 | 0 | 0 | 0.618 | 38.87 | 0.001995 | 0 | 125.48 | 2024-03-08 11:08:13 | -0.003313
23663 | 36 | 6 | CC DChg | 00:35:30 | 164:42:43 | -1.059 | 3.1231 | 0.627 | 39.43 | 0 | 0 | 0.627 | 39.43 | 0.002023 | 0 | 127.22 | 2024-03-08 11:08:43 | -0.003307
23664 | 36 | 6 | CC DChg | 00:36:00 | 164:43:13 | -1.06 | 3.12 | 0.636 | 39.98 | 0 | 0 | 0.636 | 39.98 | 0.00205 | 0 | 128.95 | 2024-03-08 11:09:13 | -0.003307
23665 | 36 | 6 | CC DChg | 00:36:30 | 164:43:43 | -1.059 | 3.1175 | 0.645 | 40.54 | 0 | 0 | 0.645 | 40.54 | 0.002078 | 0 | 130.68 | 2024-03-08 11:09:43 | -0.003301
23666 | 36 | 6 | CC DChg | 00:37:00 | 164:44:13 | -1.06 | 3.115 | 0.653 | 41.09 | 0 | 0 | 0.653 | 41.09 | 0.002105 | 0 | 132.41 | 2024-03-08 11:10:13 | -0.003302
23667 | 36 | 6 | CC DChg | 00:37:30 | 164:44:43 | -1.059 | 3.1122 | 0.662 | 41.65 | 0 | 0 | 0.662 | 41.65 | 0.002133 | 0 | 134.14 | 2024-03-08 11:10:43 | -0.003296
23668 | 36 | 6 | CC DChg | 00:38:00 | 164:45:13 | -1.059 | 3.1098 | 0.671 | 42.2 | 0 | 0 | 0.671 | 42.2 | 0.00216 | 0 | 135.87 | 2024-03-08 11:11:13 | -0.003293
23669 | 36 | 6 | CC DChg | 00:38:30 | 164:45:43 | -1.06 | 3.1073 | 0.68 | 42.76 | 0 | 0 | 0.68 | 42.76 | 0.002188 | 0 | 137.59 | 2024-03-08 11:11:43 | -0.003294
23670 | 36 | 6 | CC DChg | 00:39:00 | 164:46:13 | -1.06 | 3.1045 | 0.689 | 43.31 | 0 | 0 | 0.689 | 43.31 | 0.002215 | 0 | 139.32 | 2024-03-08 11:12:13 | -0.003291
23671 | 36 | 6 | CC DChg | 00:39:30 | 164:46:43 | -1.06 | 3.102 | 0.697 | 43.87 | 0 | 0 | 0.697 | 43.87 | 0.002243 | 0 | 141.04 | 2024-03-08 11:12:43 | -0.003288
23672 | 36 | 6 | CC DChg | 00:40:00 | 164:47:13 | -1.059 | 3.0998 | 0.706 | 44.42 | 0 | 0 | 0.706 | 44.42 | 0.00227 | 0 | 142.76 | 2024-03-08 11:13:13 | -0.003283
23673 | 36 | 6 | CC DChg | 00:40:30 | 164:47:43 | -1.059 | 3.0974 | 0.715 | 44.98 | 0 | 0 | 0.715 | 44.98 | 0.002297 | 0 | 144.48 | 2024-03-08 11:13:43 | -0.00328
23674 | 36 | 6 | CC DChg | 00:41:00 | 164:48:13 | -1.059 | 3.0946 | 0.724 | 45.53 | 0 | 0 | 0.724 | 45.53 | 0.002325 | 0 | 146.2 | 2024-03-08 11:14:13 | -0.003277
23675 | 36 | 6 | CC DChg | 00:41:30 | 164:48:43 | -1.06 | 3.0924 | 0.733 | 46.09 | 0 | 0 | 0.733 | 46.09 | 0.002352 | 0 | 147.92 | 2024-03-08 11:14:43 | -0.003278
23676 | 36 | 6 | CC DChg | 00:42:00 | 164:49:13 | -1.06 | 3.0899 | 0.742 | 46.64 | 0 | 0 | 0.742 | 46.64 | 0.002379 | 0 | 149.64 | 2024-03-08 11:15:13 | -0.003275
23677 | 36 | 6 | CC DChg | 00:42:30 | 164:49:43 | -1.06 | 3.0874 | 0.75 | 47.2 | 0 | 0 | 0.75 | 47.2 | 0.002406 | 0 | 151.35 | 2024-03-08 11:15:43 | -0.003273
23678 | 36 | 6 | CC DChg | 00:43:00 | 164:50:13 | -1.06 | 3.0853 | 0.759 | 47.75 | 0 | 0 | 0.759 | 47.75 | 0.002434 | 0 | 153.07 | 2024-03-08 11:16:13 | -0.00327
23679 | 36 | 6 | CC DChg | 00:43:30 | 164:50:43 | -1.06 | 3.0828 | 0.768 | 48.31 | 0 | 0 | 0.768 | 48.31 | 0.002461 | 0 | 154.78 | 2024-03-08 11:16:43 | -0.003268
23680 | 36 | 6 | CC DChg | 00:44:00 | 164:51:13 | -1.06 | 3.0809 | 0.777 | 48.87 | 0 | 0 | 0.777 | 48.87 | 0.002488 | 0 | 156.49 | 2024-03-08 11:17:13 | -0.003266
23681 | 36 | 6 | CC DChg | 00:44:30 | 164:51:43 | -1.06 | 3.0781 | 0.786 | 49.42 | 0 | 0 | 0.786 | 49.42 | 0.002515 | 0 | 158.2 | 2024-03-08 11:17:43 | -0.003263
23682 | 36 | 6 | CC DChg | 00:45:00 | 164:52:13 | -1.059 | 3.076 | 0.795 | 49.98 | 0 | 0 | 0.795 | 49.98 | 0.002543 | 0 | 159.91 | 2024-03-08 11:18:13 | -0.003257
23683 | 36 | 6 | CC DChg | 00:45:30 | 164:52:43 | -1.06 | 3.0738 | 0.803 | 50.53 | 0 | 0 | 0.803 | 50.53 | 0.00257 | 0 | 161.62 | 2024-03-08 11:18:43 | -0.003258
23684 | 36 | 6 | CC DChg | 00:46:00 | 164:53:13 | -1.059 | 3.0713 | 0.812 | 51.09 | 0 | 0 | 0.812 | 51.09 | 0.002597 | 0 | 163.32 | 2024-03-08 11:19:13 | -0.003253
23685 | 36 | 6 | CC DChg | 00:46:30 | 164:53:43 | -1.06 | 3.0691 | 0.821 | 51.64 | 0 | 0 | 0.821 | 51.64 | 0.002624 | 0 | 165.03 | 2024-03-08 11:19:43 | -0.003253
23686 | 36 | 6 | CC DChg | 00:47:00 | 164:54:13 | -1.059 | 3.0673 | 0.83 | 52.2 | 0 | 0 | 0.83 | 52.2 | 0.002651 | 0 | 166.73 | 2024-03-08 11:20:13 | -0.003248
23687 | 36 | 6 | CC DChg | 00:47:30 | 164:54:43 | -1.059 | 3.0651 | 0.839 | 52.75 | 0 | 0 | 0.839 | 52.75 | 0.002678 | 0 | 168.43 | 2024-03-08 11:20:43 | -0.003246
23688 | 36 | 6 | CC DChg | 00:48:00 | 164:55:13 | -1.06 | 3.0626 | 0.848 | 53.31 | 0 | 0 | 0.848 | 53.31 | 0.002705 | 0 | 170.13 | 2024-03-08 11:21:13 | -0.003246
23689 | 36 | 6 | CC DChg | 00:48:30 | 164:55:43 | -1.059 | 3.0608 | 0.856 | 53.86 | 0 | 0 | 0.856 | 53.86 | 0.002732 | 0 | 171.83 | 2024-03-08 11:21:43 | -0.003241
23690 | 36 | 6 | CC DChg | 00:49:00 | 164:56:13 | -1.06 | 3.0589 | 0.865 | 54.42 | 0 | 0 | 0.865 | 54.42 | 0.002759 | 0 | 173.53 | 2024-03-08 11:22:13 | -0.003242
23691 | 36 | 6 | CC DChg | 00:49:30 | 164:56:43 | -1.059 | 3.0564 | 0.874 | 54.97 | 0 | 0 | 0.874 | 54.97 | 0.002786 | 0 | 175.23 | 2024-03-08 11:22:43 | -0.003237
23692 | 36 | 6 | CC DChg | 00:50:00 | 164:57:13 | -1.059 | 3.0543 | 0.883 | 55.53 | 0 | 0 | 0.883 | 55.53 | 0.002813 | 0 | 176.93 | 2024-03-08 11:23:13 | -0.003235
23693 | 36 | 6 | CC DChg | 00:50:30 | 164:57:43 | -1.059 | 3.0524 | 0.892 | 56.08 | 0 | 0 | 0.892 | 56.08 | 0.00284 | 0 | 178.62 | 2024-03-08 11:23:43 | -0.003232
23694 | 36 | 6 | CC DChg | 00:51:00 | 164:58:13 | -1.059 | 3.0505 | 0.901 | 56.64 | 0 | 0 | 0.901 | 56.64 | 0.002867 | 0 | 180.32 | 2024-03-08 11:24:13 | -0.00323
23695 | 36 | 6 | CC DChg | 00:51:30 | 164:58:43 | -1.06 | 3.0484 | 0.909 | 57.19 | 0 | 0 | 0.909 | 57.19 | 0.002894 | 0 | 182.01 | 2024-03-08 11:24:43 | -0.003231
23696 | 36 | 6 | CC DChg | 00:52:00 | 164:59:13 | -1.06 | 3.0462 | 0.918 | 57.75 | 0 | 0 | 0.918 | 57.75 | 0.002921 | 0 | 183.7 | 2024-03-08 11:25:13 | -0.003229
23697 | 36 | 6 | CC DChg | 00:52:30 | 164:59:43 | -1.059 | 3.0443 | 0.927 | 58.3 | 0 | 0 | 0.927 | 58.3 | 0.002948 | 0 | 185.39 | 2024-03-08 11:25:43 | -0.003224
23698 | 36 | 6 | CC DChg | 00:53:00 | 165:00:13 | -1.06 | 3.0425 | 0.936 | 58.86 | 0 | 0 | 0.936 | 58.86 | 0.002975 | 0 | 187.08 | 2024-03-08 11:26:13 | -0.003225
23699 | 36 | 6 | CC DChg | 00:53:30 | 165:00:43 | -1.06 | 3.0403 | 0.945 | 59.42 | 0 | 0 | 0.945 | 59.42 | 0.003001 | 0 | 188.77 | 2024-03-08 11:26:43 | -0.003223
23700 | 36 | 6 | CC DChg | 00:54:00 | 165:01:13 | -1.06 | 3.0385 | 0.954 | 59.97 | 0 | 0 | 0.954 | 59.97 | 0.003028 | 0 | 190.46 | 2024-03-08 11:27:13 | -0.003221
23701 | 36 | 6 | CC DChg | 00:54:30 | 165:01:43 | -1.06 | 3.0366 | 0.962 | 60.53 | 0 | 0 | 0.962 | 60.53 | 0.003055 | 0 | 192.15 | 2024-03-08 11:27:43 | -0.003219
23702 | 36 | 6 | CC DChg | 00:55:00 | 165:02:13 | -1.059 | 3.0344 | 0.971 | 61.08 | 0 | 0 | 0.971 | 61.08 | 0.003082 | 0 | 193.83 | 2024-03-08 11:28:13 | -0.003213
23703 | 36 | 6 | CC DChg | 00:55:30 | 165:02:43 | -1.06 | 3.0323 | 0.98 | 61.64 | 0 | 0 | 0.98 | 61.64 | 0.003109 | 0 | 195.52 | 2024-03-08 11:28:43 | -0.003214
23704 | 36 | 6 | CC DChg | 00:56:00 | 165:03:13 | -1.059 | 3.0304 | 0.989 | 62.19 | 0 | 0 | 0.989 | 62.19 | 0.003135 | 0 | 197.2 | 2024-03-08 11:29:13 | -0.003209
23705 | 36 | 6 | CC DChg | 00:56:30 | 165:03:43 | -1.059 | 3.0285 | 0.998 | 62.75 | 0 | 0 | 0.998 | 62.75 | 0.003162 | 0 | 198.88 | 2024-03-08 11:29:43 | -0.003207
23706 | 36 | 6 | CC DChg | 00:57:00 | 165:04:13 | -1.06 | 3.0267 | 1.006 | 63.3 | 0 | 0 | 1.006 | 63.3 | 0.003189 | 0 | 200.56 | 2024-03-08 11:30:13 | -0.003208
23707 | 36 | 6 | CC DChg | 00:57:30 | 165:04:43 | -1.06 | 3.0248 | 1.015 | 63.86 | 0 | 0 | 1.015 | 63.86 | 0.003216 | 0 | 202.24 | 2024-03-08 11:30:43 | -0.003206
23708 | 36 | 6 | CC DChg | 00:58:00 | 165:05:13 | -1.059 | 3.0226 | 1.024 | 64.41 | 0 | 0 | 1.024 | 64.41 | 0.003242 | 0 | 203.92 | 2024-03-08 11:31:13 | -0.003201
23709 | 36 | 6 | CC DChg | 00:58:30 | 165:05:43 | -1.059 | 3.0208 | 1.033 | 64.97 | 0 | 0 | 1.033 | 64.97 | 0.003269 | 0 | 205.6 | 2024-03-08 11:31:43 | -0.003199
23710 | 36 | 6 | CC DChg | 00:59:00 | 165:06:13 | -1.059 | 3.0189 | 1.042 | 65.52 | 0 | 0 | 1.042 | 65.52 | 0.003296 | 0 | 207.28 | 2024-03-08 11:32:13 | -0.003197
23711 | 36 | 6 | CC DChg | 00:59:30 | 165:06:43 | -1.06 | 3.0171 | 1.051 | 66.08 | 0 | 0 | 1.051 | 66.08 | 0.003322 | 0 | 208.95 | 2024-03-08 11:32:43 | -0.003198
23712 | 36 | 6 | CC DChg | 01:00:00 | 165:07:13 | -1.06 | 3.0149 | 1.059 | 66.63 | 0 | 0 | 1.059 | 66.63 | 0.003349 | 0 | 210.63 | 2024-03-08 11:33:13 | -0.003196
23713 | 36 | 6 | CC DChg | 01:00:30 | 165:07:43 | -1.059 | 3.013 | 1.068 | 67.19 | 0 | 0 | 1.068 | 67.19 | 0.003376 | 0 | 212.3 | 2024-03-08 11:33:43 | -0.003191
23714 | 36 | 6 | CC DChg | 01:01:00 | 165:08:13 | -1.06 | 3.0112 | 1.077 | 67.74 | 0 | 0 | 1.077 | 67.74 | 0.003402 | 0 | 213.97 | 2024-03-08 11:34:13 | -0.003192
23715 | 36 | 6 | CC DChg | 01:01:30 | 165:08:43 | -1.06 | 3.0093 | 1.086 | 68.3 | 0 | 0 | 1.086 | 68.3 | 0.003429 | 0 | 215.64 | 2024-03-08 11:34:43 | -0.00319
23716 | 36 | 6 | CC DChg | 01:02:00 | 165:09:13 | -1.059 | 3.0071 | 1.095 | 68.85 | 0 | 0 | 1.095 | 68.85 | 0.003455 | 0 | 217.31 | 2024-03-08 11:35:13 | -0.003185
23717 | 36 | 6 | CC DChg | 01:02:30 | 165:09:43 | -1.059 | 3.005 | 1.104 | 69.41 | 0 | 0 | 1.104 | 69.41 | 0.003482 | 0 | 218.98 | 2024-03-08 11:35:43 | -0.003182
23718 | 36 | 6 | CC DChg | 01:03:00 | 165:10:13 | -1.059 | 3.0031 | 1.112 | 69.96 | 0 | 0 | 1.112 | 69.96 | 0.003508 | 0 | 220.65 | 2024-03-08 11:36:13 | -0.00318
23719 | 36 | 6 | CC DChg | 01:03:30 | 165:10:43 | -1.059 | 3.0013 | 1.121 | 70.52 | 0 | 0 | 1.121 | 70.52 | 0.003535 | 0 | 222.32 | 2024-03-08 11:36:43 | -0.003178
23720 | 36 | 6 | CC DChg | 01:04:00 | 165:11:13 | -1.06 | 2.9991 | 1.13 | 71.08 | 0 | 0 | 1.13 | 71.08 | 0.003561 | 0 | 223.98 | 2024-03-08 11:37:13 | -0.003179
23721 | 36 | 6 | CC DChg | 01:04:30 | 165:11:43 | -1.059 | 2.9969 | 1.139 | 71.63 | 0 | 0 | 1.139 | 71.63 | 0.003588 | 0 | 225.65 | 2024-03-08 11:37:43 | -0.003174
23722 | 36 | 6 | CC DChg | 01:05:00 | 165:12:13 | -1.059 | 2.9951 | 1.148 | 72.19 | 0 | 0 | 1.148 | 72.19 | 0.003614 | 0 | 227.31 | 2024-03-08 11:38:13 | -0.003172
23723 | 36 | 6 | CC DChg | 01:05:30 | 165:12:43 | -1.059 | 2.9932 | 1.157 | 72.74 | 0 | 0 | 1.157 | 72.74 | 0.003641 | 0 | 228.97 | 2024-03-08 11:38:43 | -0.00317
23724 | 36 | 6 | CC DChg | 01:06:00 | 165:13:13 | -1.059 | 2.9907 | 1.165 | 73.3 | 0 | 0 | 1.165 | 73.3 | 0.003667 | 0 | 230.64 | 2024-03-08 11:39:13 | -0.003167
23725 | 36 | 6 | CC DChg | 01:06:30 | 165:13:43 | -1.06 | 2.9885 | 1.174 | 73.85 | 0 | 0 | 1.174 | 73.85 | 0.003693 | 0 | 232.3 | 2024-03-08 11:39:43 | -0.003168
23726 | 36 | 6 | CC DChg | 01:07:00 | 165:14:13 | -1.059 | 2.9867 | 1.183 | 74.41 | 0 | 0 | 1.183 | 74.41 | 0.00372 | 0 | 233.95 | 2024-03-08 11:40:13 | -0.003163
23727 | 36 | 6 | CC DChg | 01:07:30 | 165:14:43 | -1.059 | 2.9842 | 1.192 | 74.96 | 0 | 0 | 1.192 | 74.96 | 0.003746 | 0 | 235.61 | 2024-03-08 11:40:43 | -0.00316
23728 | 36 | 6 | CC DChg | 01:08:00 | 165:15:13 | -1.06 | 2.982 | 1.201 | 75.52 | 0 | 0 | 1.201 | 75.52 | 0.003773 | 0 | 237.27 | 2024-03-08 11:41:13 | -0.003161
23729 | 36 | 6 | CC DChg | 01:08:30 | 165:15:43 | -1.06 | 2.9799 | 1.21 | 76.07 | 0 | 0 | 1.21 | 76.07 | 0.003799 | 0 | 238.92 | 2024-03-08 11:41:43 | -0.003159
23730 | 36 | 6 | CC DChg | 01:09:00 | 165:16:13 | -1.059 | 2.978 | 1.218 | 76.63 | 0 | 0 | 1.218 | 76.63 | 0.003825 | 0 | 240.58 | 2024-03-08 11:42:13 | -0.003154
23731 | 36 | 6 | CC DChg | 01:09:30 | 165:16:43 | -1.059 | 2.9752 | 1.227 | 77.18 | 0 | 0 | 1.227 | 77.18 | 0.003851 | 0 | 242.23 | 2024-03-08 11:42:43 | -0.003151
23732 | 36 | 6 | CC DChg | 01:10:00 | 165:17:13 | -1.06 | 2.9734 | 1.236 | 77.74 | 0 | 0 | 1.236 | 77.74 | 0.003878 | 0 | 243.88 | 2024-03-08 11:43:13 | -0.003152
23733 | 36 | 6 | CC DChg | 01:10:30 | 165:17:43 | -1.06 | 2.9709 | 1.245 | 78.29 | 0 | 0 | 1.245 | 78.29 | 0.003904 | 0 | 245.53 | 2024-03-08 11:43:43 | -0.003149
23734 | 36 | 6 | CC DChg | 01:11:00 | 165:18:13 | -1.06 | 2.9687 | 1.254 | 78.85 | 0 | 0 | 1.254 | 78.85 | 0.00393 | 0 | 247.18 | 2024-03-08 11:44:13 | -0.003147
23735 | 36 | 6 | CC DChg | 01:11:30 | 165:18:43 | -1.059 | 2.9659 | 1.263 | 79.4 | 0 | 0 | 1.263 | 79.4 | 0.003956 | 0 | 248.83 | 2024-03-08 11:44:43 | -0.003141
23736 | 36 | 6 | CC DChg | 01:12:00 | 165:19:13 | -1.06 | 2.9637 | 1.271 | 79.96 | 0 | 0 | 1.271 | 79.96 | 0.003983 | 0 | 250.47 | 2024-03-08 11:45:13 | -0.003142
23737 | 36 | 6 | CC DChg | 01:12:30 | 165:19:43 | -1.059 | 2.9613 | 1.28 | 80.51 | 0 | 0 | 1.28 | 80.51 | 0.004009 | 0 | 252.12 | 2024-03-08 11:45:43 | -0.003136
23738 | 36 | 6 | CC DChg | 01:13:00 | 165:20:13 | -1.059 | 2.9585 | 1.289 | 81.07 | 0 | 0 | 1.289 | 81.07 | 0.004035 | 0 | 253.76 | 2024-03-08 11:46:13 | -0.003133
23739 | 36 | 6 | CC DChg | 01:13:30 | 165:20:43 | -1.06 | 2.956 | 1.298 | 81.63 | 0 | 0 | 1.298 | 81.63 | 0.004061 | 0 | 255.41 | 2024-03-08 11:46:43 | -0.003133
23740 | 36 | 6 | CC DChg | 01:14:00 | 165:21:13 | -1.059 | 2.9535 | 1.307 | 82.18 | 0 | 0 | 1.307 | 82.18 | 0.004087 | 0 | 257.05 | 2024-03-08 11:47:13 | -0.003128
23741 | 36 | 6 | CC DChg | 01:14:30 | 165:21:43 | -1.059 | 2.9507 | 1.315 | 82.74 | 0 | 0 | 1.315 | 82.74 | 0.004113 | 0 | 258.68 | 2024-03-08 11:47:43 | -0.003125
23742 | 36 | 6 | CC DChg | 01:15:00 | 165:22:13 | -1.059 | 2.9482 | 1.324 | 83.29 | 0 | 0 | 1.324 | 83.29 | 0.004139 | 0 | 260.32 | 2024-03-08 11:48:13 | -0.003122
23743 | 36 | 6 | CC DChg | 01:15:30 | 165:22:43 | -1.06 | 2.9454 | 1.333 | 83.85 | 0 | 0 | 1.333 | 83.85 | 0.004165 | 0 | 261.96 | 2024-03-08 11:48:43 | -0.003122
23744 | 36 | 6 | CC DChg | 01:16:00 | 165:23:13 | -1.059 | 2.9427 | 1.342 | 84.4 | 0 | 0 | 1.342 | 84.4 | 0.004191 | 0 | 263.59 | 2024-03-08 11:49:13 | -0.003116
23745 | 36 | 6 | CC DChg | 01:16:30 | 165:23:43 | -1.059 | 2.9399 | 1.351 | 84.96 | 0 | 0 | 1.351 | 84.96 | 0.004217 | 0 | 265.23 | 2024-03-08 11:49:43 | -0.003113
23746 | 36 | 6 | CC DChg | 01:17:00 | 165:24:13 | -1.06 | 2.9371 | 1.36 | 85.51 | 0 | 0 | 1.36 | 85.51 | 0.004243 | 0 | 266.86 | 2024-03-08 11:50:13 | -0.003113
23747 | 36 | 6 | CC DChg | 01:17:30 | 165:24:43 | -1.059 | 2.934 | 1.368 | 86.07 | 0 | 0 | 1.368 | 86.07 | 0.004269 | 0 | 268.49 | 2024-03-08 11:50:43 | -0.003107
23748 | 36 | 6 | CC DChg | 01:18:00 | 165:25:13 | -1.059 | 2.9309 | 1.377 | 86.62 | 0 | 0 | 1.377 | 86.62 | 0.004295 | 0 | 270.12 | 2024-03-08 11:51:13 | -0.003104
23749 | 36 | 6 | CC DChg | 01:18:30 | 165:25:43 | -1.059 | 2.9275 | 1.386 | 87.18 | 0 | 0 | 1.386 | 87.18 | 0.004321 | 0 | 271.74 | 2024-03-08 11:51:43 | -0.0031
23750 | 36 | 6 | CC DChg | 01:19:00 | 165:26:13 | -1.059 | 2.9247 | 1.395 | 87.73 | 0 | 0 | 1.395 | 87.73 | 0.004347 | 0 | 273.37 | 2024-03-08 11:52:13 | -0.003097
23751 | 36 | 6 | CC DChg | 01:19:30 | 165:26:43 | -1.059 | 2.9213 | 1.404 | 88.29 | 0 | 0 | 1.404 | 88.29 | 0.004372 | 0 | 274.99 | 2024-03-08 11:52:43 | -0.003094
23752 | 36 | 6 | CC DChg | 01:20:00 | 165:27:13 | -1.059 | 2.9179 | 1.413 | 88.84 | 0 | 0 | 1.413 | 88.84 | 0.004398 | 0 | 276.61 | 2024-03-08 11:53:13 | -0.00309
23753 | 36 | 6 | CC DChg | 01:20:30 | 165:27:43 | -1.06 | 2.9144 | 1.421 | 89.4 | 0 | 0 | 1.421 | 89.4 | 0.004424 | 0 | 278.23 | 2024-03-08 11:53:43 | -0.003089
23754 | 36 | 6 | CC DChg | 01:21:00 | 165:28:13 | -1.059 | 2.911 | 1.43 | 89.95 | 0 | 0 | 1.43 | 89.95 | 0.00445 | 0 | 279.85 | 2024-03-08 11:54:13 | -0.003083
23755 | 36 | 6 | CC DChg | 01:21:30 | 165:28:43 | -1.059 | 2.9073 | 1.439 | 90.51 | 0 | 0 | 1.439 | 90.51 | 0.004475 | 0 | 281.46 | 2024-03-08 11:54:43 | -0.003079
23756 | 36 | 6 | CC DChg | 01:22:00 | 165:29:13 | -1.059 | 2.9036 | 1.448 | 91.06 | 0 | 0 | 1.448 | 91.06 | 0.004501 | 0 | 283.08 | 2024-03-08 11:55:13 | -0.003075
23757 | 36 | 6 | CC DChg | 01:22:30 | 165:29:43 | -1.059 | 2.8999 | 1.457 | 91.62 | 0 | 0 | 1.457 | 91.62 | 0.004527 | 0 | 284.69 | 2024-03-08 11:55:43 | -0.003071
23758 | 36 | 6 | CC DChg | 01:23:00 | 165:30:13 | -1.059 | 2.8955 | 1.466 | 92.18 | 0 | 0 | 1.466 | 92.18 | 0.004552 | 0 | 286.3 | 2024-03-08 11:56:13 | -0.003066
23759 | 36 | 6 | CC DChg | 01:23:30 | 165:30:43 | -1.06 | 2.8918 | 1.474 | 92.73 | 0 | 0 | 1.474 | 92.73 | 0.004578 | 0 | 287.9 | 2024-03-08 11:56:43 | -0.003065
23760 | 36 | 6 | CC DChg | 01:24:00 | 165:31:13 | -1.059 | 2.8875 | 1.483 | 93.29 | 0 | 0 | 1.483 | 93.29 | 0.004603 | 0 | 289.51 | 2024-03-08 11:57:13 | -0.003058
23761 | 36 | 6 | CC DChg | 01:24:30 | 165:31:43 | -1.059 | 2.8831 | 1.492 | 93.84 | 0 | 0 | 1.492 | 93.84 | 0.004629 | 0 | 291.11 | 2024-03-08 11:57:43 | -0.003053
23762 | 36 | 6 | CC DChg | 01:25:00 | 165:32:13 | -1.06 | 2.8785 | 1.501 | 94.4 | 0 | 0 | 1.501 | 94.4 | 0.004654 | 0 | 292.71 | 2024-03-08 11:58:13 | -0.003051
23763 | 36 | 6 | CC DChg | 01:25:30 | 165:32:43 | -1.06 | 2.8738 | 1.51 | 94.95 | 0 | 0 | 1.51 | 94.95 | 0.004679 | 0 | 294.31 | 2024-03-08 11:58:43 | -0.003046
23764 | 36 | 6 | CC DChg | 01:26:00 | 165:33:13 | -1.059 | 2.8689 | 1.519 | 95.51 | 0 | 0 | 1.519 | 95.51 | 0.004705 | 0 | 295.9 | 2024-03-08 11:59:13 | -0.003038
23765 | 36 | 6 | CC DChg | 01:26:30 | 165:33:43 | -1.059 | 2.8636 | 1.527 | 96.06 | 0 | 0 | 1.527 | 96.06 | 0.00473 | 0 | 297.49 | 2024-03-08 11:59:43 | -0.003033
23766 | 36 | 6 | CC DChg | 01:27:00 | 165:34:13 | -1.059 | 2.8586 | 1.536 | 96.62 | 0 | 0 | 1.536 | 96.62 | 0.004755 | 0 | 299.08 | 2024-03-08 12:00:13 | -0.003027
23767 | 36 | 6 | CC DChg | 01:27:30 | 165:34:43 | -1.059 | 2.8531 | 1.545 | 97.17 | 0 | 0 | 1.545 | 97.17 | 0.004781 | 0 | 300.67 | 2024-03-08 12:00:43 | -0.003021
23768 | 36 | 6 | CC DChg | 01:28:00 | 165:35:13 | -1.059 | 2.8472 | 1.554 | 97.73 | 0 | 0 | 1.554 | 97.73 | 0.004806 | 0 | 302.25 | 2024-03-08 12:01:13 | -0.003015
23769 | 36 | 6 | CC DChg | 01:28:30 | 165:35:43 | -1.059 | 2.8413 | 1.563 | 98.28 | 0 | 0 | 1.563 | 98.28 | 0.004831 | 0 | 303.83 | 2024-03-08 12:01:43 | -0.003009
23770 | 36 | 6 | CC DChg | 01:29:00 | 165:36:13 | -1.059 | 2.8351 | 1.572 | 98.84 | 0 | 0 | 1.572 | 98.84 | 0.004856 | 0 | 305.4 | 2024-03-08 12:02:13 | -0.003002
23771 | 36 | 6 | CC DChg | 01:29:30 | 165:36:43 | -1.059 | 2.8286 | 1.58 | 99.39 | 0 | 0 | 1.58 | 99.39 | 0.004881 | 0 | 306.98 | 2024-03-08 12:02:43 | -0.002995
23772 | 36 | 6 | CC DChg | 01:30:00 | 165:37:13 | -1.06 | 2.8214 | 1.589 | 99.95 | 0 | 0 | 1.589 | 99.95 | 0.004906 | 0 | 308.55 | 2024-03-08 12:03:13 | -0.002991
23773 | 36 | 6 | CC DChg | 01:30:30 | 165:37:43 | -1.059 | 2.8143 | 1.598 | 100.5 | 0 | 0 | 1.598 | 100.5 | 0.004931 | 0 | 310.11 | 2024-03-08 12:03:43 | -0.00298
23774 | 36 | 6 | CC DChg | 01:31:00 | 165:38:13 | -1.059 | 2.8069 | 1.607 | 101.06 | 0 | 0 | 1.607 | 101.06 | 0.004956 | 0 | 311.67 | 2024-03-08 12:04:13 | -0.002973
23775 | 36 | 6 | CC DChg | 01:31:30 | 165:38:43 | -1.06 | 2.7988 | 1.616 | 101.61 | 0 | 0 | 1.616 | 101.61 | 0.00498 | 0 | 313.23 | 2024-03-08 12:04:43 | -0.002967
23776 | 36 | 6 | CC DChg | 01:32:00 | 165:39:13 | -1.059 | 2.7907 | 1.624 | 102.17 | 0 | 0 | 1.624 | 102.17 | 0.005005 | 0 | 314.78 | 2024-03-08 12:05:13 | -0.002955
23777 | 36 | 6 | CC DChg | 01:32:30 | 165:39:43 | -1.06 | 2.7821 | 1.633 | 102.72 | 0 | 0 | 1.633 | 102.72 | 0.00503 | 0 | 316.33 | 2024-03-08 12:05:43 | -0.002949
23778 | 36 | 6 | CC DChg | 01:33:00 | 165:40:13 | -1.06 | 2.7728 | 1.642 | 103.28 | 0 | 0 | 1.642 | 103.28 | 0.005054 | 0 | 317.87 | 2024-03-08 12:06:13 | -0.002939
23779 | 36 | 6 | CC DChg | 01:33:30 | 165:40:43 | -1.06 | 2.7632 | 1.651 | 103.84 | 0 | 0 | 1.651 | 103.84 | 0.005079 | 0 | 319.41 | 2024-03-08 12:06:43 | -0.002929
23780 | 36 | 6 | CC DChg | 01:33:59 | 165:41:13 | -1.059 | 2.7532 | 1.66 | 104.38 | 0 | 0 | 1.66 | 104.38 | 0.005102 | 0 | 320.9 | 2024-03-08 12:07:13 | -0.002916
23781 | 36 | 6 | CC DChg | 01:34:00 | 165:41:13 | -1.06 | 2.7532 | 1.66 | 104.39 | 0 | 0 | 1.66 | 104.39 | 0.005103 | 0 | 320.94 | 2024-03-08 12:07:13 | -0.002918
23782 | 36 | 6 | CC DChg | 01:34:27 | 165:41:41 | -1.059 | 2.743 | 1.668 | 104.9 | 0 | 0 | 1.668 | 104.9 | 0.005125 | 0 | 322.33 | 2024-03-08 12:07:41 | -0.002905
23783 | 36 | 6 | CC DChg | 01:34:30 | 165:41:43 | -1.059 | 2.7424 | 1.669 | 104.95 | 0 | 0 | 1.669 | 104.95 | 0.005127 | 0 | 322.46 | 2024-03-08 12:07:43 | -0.002904
23784 | 36 | 6 | CC DChg | 01:34:56 | 165:42:10 | -1.06 | 2.7322 | 1.676 | 105.43 | 0 | 0 | 1.676 | 105.43 | 0.005148 | 0 | 323.8 | 2024-03-08 12:08:10 | -0.002896
23785 | 36 | 6 | CC DChg | 01:35:00 | 165:42:13 | -1.059 | 2.7309 | 1.677 | 105.5 | 0 | 0 | 1.677 | 105.5 | 0.005151 | 0 | 323.98 | 2024-03-08 12:08:13 | -0.002892
23786 | 36 | 6 | CC DChg | 01:35:25 | 165:42:39 | -1.06 | 2.7207 | 1.685 | 105.97 | 0 | 0 | 1.685 | 105.97 | 0.005172 | 0 | 325.27 | 2024-03-08 12:08:39 | -0.002884
23787 | 36 | 6 | CC DChg | 01:35:30 | 165:42:43 | -1.059 | 2.7188 | 1.686 | 106.06 | 0 | 0 | 1.686 | 106.06 | 0.005175 | 0 | 325.5 | 2024-03-08 12:08:43 | -0.002879
23788 | 36 | 6 | CC DChg | 01:35:53 | 165:43:07 | -1.059 | 2.7086 | 1.693 | 106.49 | 0 | 0 | 1.693 | 106.49 | 0.005194 | 0 | 326.67 | 2024-03-08 12:09:07 | -0.002868
23789 | 36 | 6 | CC DChg | 01:36:00 | 165:43:13 | -1.06 | 2.7058 | 1.695 | 106.61 | 0 | 0 | 1.695 | 106.61 | 0.005199 | 0 | 327 | 2024-03-08 12:09:13 | -0.002868
23790 | 36 | 6 | CC DChg | 01:36:21 | 165:43:35 | -1.06 | 2.6956 | 1.702 | 107.02 | 0 | 0 | 1.702 | 107.02 | 0.005217 | 0 | 328.09 | 2024-03-08 12:09:35 | -0.002857
23791 | 36 | 6 | CC DChg | 01:36:30 | 165:43:43 | -1.06 | 2.6919 | 1.704 | 107.17 | 0 | 0 | 1.704 | 107.17 | 0.005223 | 0 | 328.5 | 2024-03-08 12:09:43 | -0.002853
23792 | 36 | 6 | CC DChg | 01:36:50 | 165:44:04 | -1.059 | 2.6819 | 1.71 | 107.54 | 0 | 0 | 1.71 | 107.54 | 0.005239 | 0 | 329.51 | 2024-03-08 12:10:04 | -0.00284
23793 | 36 | 6 | CC DChg | 01:37:00 | 165:44:13 | -1.059 | 2.677 | 1.713 | 107.72 | 0 | 0 | 1.713 | 107.72 | 0.005247 | 0 | 329.99 | 2024-03-08 12:10:13 | -0.002835
23794 | 36 | 6 | CC DChg | 01:37:19 | 165:44:33 | -1.059 | 2.6667 | 1.718 | 108.08 | 0 | 0 | 1.718 | 108.08 | 0.005262 | 0 | 330.95 | 2024-03-08 12:10:33 | -0.002824
23795 | 36 | 6 | CC DChg | 01:37:30 | 165:44:43 | -1.059 | 2.6612 | 1.722 | 108.28 | 0 | 0 | 1.722 | 108.28 | 0.00527 | 0 | 331.47 | 2024-03-08 12:10:43 | -0.002818
23796 | 36 | 6 | CC DChg | 01:37:47 | 165:45:00 | -1.059 | 2.6512 | 1.727 | 108.6 | 0 | 0 | 1.727 | 108.6 | 0.005284 | 0 | 332.32 | 2024-03-08 12:11:01 | -0.002808
23797 | 36 | 6 | CC DChg | 01:38:00 | 165:45:13 | -1.059 | 2.6438 | 1.73 | 108.83 | 0 | 0 | 1.73 | 108.83 | 0.005294 | 0 | 332.95 | 2024-03-08 12:11:13 | -0.0028
23798 | 36 | 6 | CC DChg | 01:38:16 | 165:45:30 | -1.06 | 2.6336 | 1.735 | 109.14 | 0 | 0 | 1.735 | 109.14 | 0.005307 | 0 | 333.76 | 2024-03-08 12:11:30 | -0.002792
23799 | 36 | 6 | CC DChg | 01:38:30 | 165:45:43 | -1.06 | 2.6252 | 1.739 | 109.39 | 0 | 0 | 1.739 | 109.39 | 0.005317 | 0 | 334.41 | 2024-03-08 12:11:43 | -0.002783
23800 | 36 | 6 | CC DChg | 01:38:44 | 165:45:58 | -1.059 | 2.615 | 1.744 | 109.66 | 0 | 0 | 1.744 | 109.66 | 0.005329 | 0 | 335.13 | 2024-03-08 12:11:58 | -0.002769
23801 | 36 | 6 | CC DChg | 01:38:59 | 165:46:12 | -1.059 | 2.605 | 1.748 | 109.93 | 0 | 0 | 1.748 | 109.93 | 0.00534 | 0 | 335.82 | 2024-03-08 12:12:13 | -0.002759
23802 | 36 | 6 | CC DChg | 01:39:00 | 165:46:13 | -1.06 | 2.6047 | 1.748 | 109.94 | 0 | 0 | 1.748 | 109.94 | 0.00534 | 0 | 335.86 | 2024-03-08 12:12:13 | -0.002761
23803 | 36 | 6 | CC DChg | 01:39:13 | 165:46:27 | -1.06 | 2.5945 | 1.752 | 110.2 | 0 | 0 | 1.752 | 110.2 | 0.005351 | 0 | 336.53 | 2024-03-08 12:12:27 | -0.00275
23804 | 36 | 6 | CC DChg | 01:39:27 | 165:46:41 | -1.06 | 2.5843 | 1.756 | 110.45 | 0 | 0 | 1.756 | 110.45 | 0.005361 | 0 | 337.18 | 2024-03-08 12:12:41 | -0.002739
23805 | 36 | 6 | CC DChg | 01:39:30 | 165:46:43 | -1.059 | 2.5821 | 1.757 | 110.5 | 0 | 0 | 1.757 | 110.5 | 0.005363 | 0 | 337.3 | 2024-03-08 12:12:43 | -0.002734
23806 | 36 | 6 | CC DChg | 01:39:42 | 165:46:56 | -1.059 | 2.5719 | 1.761 | 110.74 | 0 | 0 | 1.761 | 110.74 | 0.005373 | 0 | 337.91 | 2024-03-08 12:12:56 | -0.002724
23807 | 36 | 6 | CC DChg | 01:39:55 | 165:47:08 | -1.059 | 2.5616 | 1.764 | 110.96 | 0 | 0 | 1.764 | 110.96 | 0.005382 | 0 | 338.5 | 2024-03-08 12:13:09 | -0.002713
23808 | 36 | 6 | CC DChg | 01:40:00 | 165:47:13 | -1.06 | 2.5576 | 1.766 | 111.05 | 0 | 0 | 1.766 | 111.05 | 0.005386 | 0 | 338.73 | 2024-03-08 12:13:13 | -0.002711
23809 | 36 | 6 | CC DChg | 01:40:11 | 165:47:25 | -1.059 | 2.5474 | 1.769 | 111.26 | 0 | 0 | 1.769 | 111.26 | 0.005394 | 0 | 339.27 | 2024-03-08 12:13:25 | -0.002698
23810 | 36 | 6 | CC DChg | 01:40:22 | 165:47:36 | -1.059 | 2.5372 | 1.772 | 111.47 | 0 | 0 | 1.772 | 111.47 | 0.005403 | 0 | 339.79 | 2024-03-08 12:13:36 | -0.002687
23811 | 36 | 6 | CC DChg | 01:40:30 | 165:47:43 | -1.059 | 2.53 | 1.775 | 111.61 | 0 | 0 | 1.775 | 111.61 | 0.005408 | 0 | 340.14 | 2024-03-08 12:13:43 | -0.002679
23812 | 36 | 6 | CC DChg | 01:40:40 | 165:47:54 | -1.059 | 2.5195 | 1.778 | 111.8 | 0 | 0 | 1.778 | 111.8 | 0.005416 | 0 | 340.63 | 2024-03-08 12:13:54 | -0.002668
23813 | 36 | 6 | CC DChg | 01:40:50 | 165:48:04 | -1.059 | 2.5093 | 1.781 | 111.99 | 0 | 0 | 1.781 | 111.99 | 0.005423 | 0 | 341.1 | 2024-03-08 12:14:04 | -0.002657
23814 | 36 | 6 | CC DChg | 01:40:59 | 165:48:13 | -1.059 | 2.4993 | 1.783 | 112.16 | 0 | 0 | 1.783 | 112.16 | 0.00543 | 0 | 341.53 | 2024-03-08 12:14:13 | -0.002647
23815 | 36 | 6 | CC DChg | 01:41:00 | 165:48:13 | -1.059 | 2.4993 | 1.783 | 112.16 | 0 | 0 | 1.783 | 112.16 | 0.00543 | 0 | 341.54 | 2024-03-08 12:14:13 | -0.002647
23816 | 36 | 6 | CC DChg | 01:41:09 | 165:48:22 | -1.059 | 2.4891 | 1.786 | 112.33 | 0 | 0 | 1.786 | 112.33 | 0.005437 | 0 | 341.96 | 2024-03-08 12:14:22 | -0.002636
23817 | 36 | 6 | CC DChg | 01:41:17 | 165:48:31 | -1.059 | 2.4789 | 1.789 | 112.49 | 0 | 0 | 1.789 | 112.49 | 0.005443 | 0 | 342.36 | 2024-03-08 12:14:31 | -0.002625
23818 | 36 | 6 | CC DChg | 01:41:26 | 165:48:39 | -1.06 | 2.4689 | 1.791 | 112.65 | 0 | 0 | 1.791 | 112.65 | 0.005449 | 0 | 342.74 | 2024-03-08 12:14:39 | -0.002617
23819 | 36 | 6 | CC DChg | 01:41:30 | 165:48:43 | -1.06 | 2.4646 | 1.792 | 112.72 | 0 | 0 | 1.792 | 112.72 | 0.005452 | 0 | 342.91 | 2024-03-08 12:14:43 | -0.002612
23820 | 36 | 6 | CC DChg | 01:41:37 | 165:48:51 | -1.059 | 2.4544 | 1.795 | 112.86 | 0 | 0 | 1.795 | 112.86 | 0.005458 | 0 | 343.27 | 2024-03-08 12:14:51 | -0.002599
23821 | 36 | 6 | CC DChg | 01:41:45 | 165:48:59 | -1.06 | 2.4441 | 1.797 | 113.01 | 0 | 0 | 1.797 | 113.01 | 0.005464 | 0 | 343.63 | 2024-03-08 12:14:59 | -0.002591
23822 | 36 | 6 | CC DChg | 01:41:53 | 165:49:07 | -1.059 | 2.4339 | 1.799 | 113.15 | 0 | 0 | 1.799 | 113.15 | 0.005469 | 0 | 343.97 | 2024-03-08 12:15:07 | -0.002578
23823 | 36 | 6 | CC DChg | 01:42:00 | 165:49:13 | -1.06 | 2.4246 | 1.801 | 113.27 | 0 | 0 | 1.801 | 113.27 | 0.005474 | 0 | 344.27 | 2024-03-08 12:15:13 | -0.00257
23824 | 36 | 6 | CC DChg | 01:42:06 | 165:49:20 | -1.059 | 2.4144 | 1.803 | 113.4 | 0 | 0 | 1.803 | 113.4 | 0.005479 | 0 | 344.58 | 2024-03-08 12:15:20 | -0.002557
23825 | 36 | 6 | CC DChg | 01:42:13 | 165:49:27 | -1.059 | 2.4042 | 1.805 | 113.53 | 0 | 0 | 1.805 | 113.53 | 0.005484 | 0 | 344.88 | 2024-03-08 12:15:27 | -0.002546
23826 | 36 | 6 | CC DChg | 01:42:20 | 165:49:33 | -1.059 | 2.3942 | 1.807 | 113.65 | 0 | 0 | 1.807 | 113.65 | 0.005488 | 0 | 345.17 | 2024-03-08 12:15:33 | -0.002535
23827 | 36 | 6 | CC DChg | 01:42:26 | 165:49:40 | -1.059 | 2.384 | 1.809 | 113.77 | 0 | 0 | 1.809 | 113.77 | 0.005493 | 0 | 345.45 | 2024-03-08 12:15:40 | -0.002525
23828 | 36 | 6 | CC DChg | 01:42:30 | 165:49:43 | -1.059 | 2.3784 | 1.81 | 113.83 | 0 | 0 | 1.81 | 113.83 | 0.005495 | 0 | 345.6 | 2024-03-08 12:15:43 | -0.002519
23829 | 36 | 6 | CC DChg | 01:42:36 | 165:49:49 | -1.059 | 2.3682 | 1.812 | 113.94 | 0 | 0 | 1.812 | 113.94 | 0.005499 | 0 | 345.87 | 2024-03-08 12:15:49 | -0.002508
23830 | 36 | 6 | CC DChg | 01:42:41 | 165:49:55 | -1.06 | 2.358 | 1.813 | 114.05 | 0 | 0 | 1.813 | 114.05 | 0.005503 | 0 | 346.12 | 2024-03-08 12:15:55 | -0.002499
23831 | 36 | 6 | CC DChg | 01:42:47 | 165:50:01 | -1.06 | 2.348 | 1.815 | 114.15 | 0 | 0 | 1.815 | 114.15 | 0.005507 | 0 | 346.37 | 2024-03-08 12:16:01 | -0.002489
23832 | 36 | 6 | CC DChg | 01:42:52 | 165:50:06 | -1.059 | 2.3378 | 1.817 | 114.25 | 0 | 0 | 1.817 | 114.25 | 0.005511 | 0 | 346.6 | 2024-03-08 12:16:06 | -0.002476
23833 | 36 | 6 | CC DChg | 01:42:58 | 165:50:12 | -1.059 | 2.3276 | 1.818 | 114.35 | 0 | 0 | 1.818 | 114.35 | 0.005515 | 0 | 346.84 | 2024-03-08 12:16:12 | -0.002465
23834 | 36 | 6 | CC DChg | 01:43:00 | 165:50:13 | -1.06 | 2.3242 | 1.819 | 114.38 | 0 | 0 | 1.819 | 114.38 | 0.005516 | 0 | 346.91 | 2024-03-08 12:16:13 | -0.002464
23835 | 36 | 6 | CC DChg | 01:43:05 | 165:50:18 | -1.06 | 2.3142 | 1.82 | 114.48 | 0 | 0 | 1.82 | 114.48 | 0.005519 | 0 | 347.13 | 2024-03-08 12:16:18 | -0.002453
23836 | 36 | 6 | CC DChg | 01:43:10 | 165:50:23 | -1.059 | 2.304 | 1.822 | 114.57 | 0 | 0 | 1.822 | 114.57 | 0.005523 | 0 | 347.34 | 2024-03-08 12:16:23 | -0.00244
23837 | 36 | 6 | CC DChg | 01:43:14 | 165:50:28 | -1.059 | 2.2938 | 1.823 | 114.66 | 0 | 0 | 1.823 | 114.66 | 0.005526 | 0 | 347.54 | 2024-03-08 12:16:28 | -0.002429
23838 | 36 | 6 | CC DChg | 01:43:19 | 165:50:33 | -1.059 | 2.2836 | 1.824 | 114.75 | 0 | 0 | 1.824 | 114.75 | 0.005529 | 0 | 347.75 | 2024-03-08 12:16:33 | -0.002418
23839 | 36 | 6 | CC DChg | 01:43:24 | 165:50:37 | -1.059 | 2.2736 | 1.826 | 114.83 | 0 | 0 | 1.826 | 114.83 | 0.005532 | 0 | 347.94 | 2024-03-08 12:16:37 | -0.002408
23840 | 36 | 6 | CC DChg | 01:43:28 | 165:50:42 | -1.059 | 2.2634 | 1.827 | 114.91 | 0 | 0 | 1.827 | 114.91 | 0.005535 | 0 | 348.13 | 2024-03-08 12:16:42 | -0.002397
23841 | 36 | 6 | CC DChg | 01:43:30 | 165:50:43 | -1.06 | 2.26 | 1.828 | 114.94 | 0 | 0 | 1.828 | 114.94 | 0.005536 | 0 | 348.18 | 2024-03-08 12:16:43 | -0.002396
23842 | 36 | 6 | CC DChg | 01:43:34 | 165:50:48 | -1.06 | 2.2498 | 1.829 | 115.02 | 0 | 0 | 1.829 | 115.02 | 0.005539 | 0 | 348.36 | 2024-03-08 12:16:48 | -0.002385
23843 | 36 | 6 | CC DChg | 01:43:38 | 165:50:52 | -1.059 | 2.2398 | 1.83 | 115.1 | 0 | 0 | 1.83 | 115.1 | 0.005542 | 0 | 348.53 | 2024-03-08 12:16:52 | -0.002372
23844 | 36 | 6 | CC DChg | 01:43:42 | 165:50:56 | -1.059 | 2.2296 | 1.831 | 115.17 | 0 | 0 | 1.831 | 115.17 | 0.005544 | 0 | 348.7 | 2024-03-08 12:16:56 | -0.002361
23845 | 36 | 6 | CC DChg | 01:43:46 | 165:51:00 | -1.059 | 2.2194 | 1.832 | 115.24 | 0 | 0 | 1.832 | 115.24 | 0.005547 | 0 | 348.86 | 2024-03-08 12:17:00 | -0.00235
23846 | 36 | 6 | CC DChg | 01:43:50 | 165:51:04 | -1.059 | 2.2092 | 1.834 | 115.32 | 0 | 0 | 1.834 | 115.32 | 0.00555 | 0 | 349.03 | 2024-03-08 12:17:04 | -0.00234
23847 | 36 | 6 | CC DChg | 01:43:54 | 165:51:07 | -1.059 | 2.1992 | 1.835 | 115.39 | 0 | 0 | 1.835 | 115.39 | 0.005552 | 0 | 349.18 | 2024-03-08 12:17:07 | -0.002329
23848 | 36 | 6 | CC DChg | 01:43:57 | 165:51:11 | -1.059 | 2.189 | 1.836 | 115.45 | 0 | 0 | 1.836 | 115.45 | 0.005554 | 0 | 349.32 | 2024-03-08 12:17:11 | -0.002318
23849 | 36 | 6 | CC DChg | 01:44:00 | 165:51:13 | -1.06 | 2.1825 | 1.836 | 115.5 | 0 | 0 | 1.836 | 115.5 | 0.005556 | 0 | 349.42 | 2024-03-08 12:17:13 | -0.002313
23850 | 36 | 6 | CC DChg | 01:44:03 | 165:51:17 | -1.059 | 2.1723 | 1.837 | 115.56 | 0 | 0 | 1.837 | 115.56 | 0.005558 | 0 | 349.56 | 2024-03-08 12:17:17 | -0.0023
23851 | 36 | 6 | CC DChg | 01:44:07 | 165:51:20 | -1.06 | 2.1623 | 1.838 | 115.62 | 0 | 0 | 1.838 | 115.62 | 0.00556 | 0 | 349.7 | 2024-03-08 12:17:20 | -0.002292
23852 | 36 | 6 | CC DChg | 01:44:10 | 165:51:24 | -1.059 | 2.1521 | 1.839 | 115.69 | 0 | 0 | 1.839 | 115.69 | 0.005562 | 0 | 349.83 | 2024-03-08 12:17:24 | -0.002279
23853 | 36 | 6 | CC DChg | 01:44:13 | 165:51:27 | -1.059 | 2.1419 | 1.84 | 115.75 | 0 | 0 | 1.84 | 115.75 | 0.005564 | 0 | 349.97 | 2024-03-08 12:17:27 | -0.002268
23854 | 36 | 6 | CC DChg | 01:44:17 | 165:51:30 | -1.06 | 2.1316 | 1.841 | 115.81 | 0 | 0 | 1.841 | 115.81 | 0.005567 | 0 | 350.1 | 2024-03-08 12:17:30 | -0.002259
23855 | 36 | 6 | CC DChg | 01:44:20 | 165:51:34 | -1.059 | 2.1214 | 1.842 | 115.87 | 0 | 0 | 1.842 | 115.87 | 0.005569 | 0 | 350.23 | 2024-03-08 12:17:34 | -0.002247
23856 | 36 | 6 | CC DChg | 01:44:23 | 165:51:37 | -1.059 | 2.1112 | 1.843 | 115.93 | 0 | 0 | 1.843 | 115.93 | 0.005571 | 0 | 350.35 | 2024-03-08 12:17:37 | -0.002236
23857 | 36 | 6 | CC DChg | 01:44:26 | 165:51:40 | -1.06 | 2.101 | 1.844 | 115.98 | 0 | 0 | 1.844 | 115.98 | 0.005572 | 0 | 350.46 | 2024-03-08 12:17:40 | -0.002227
23858 | 36 | 6 | CC DChg | 01:44:29 | 165:51:43 | -1.059 | 2.091 | 1.845 | 116.04 | 0 | 0 | 1.845 | 116.04 | 0.005574 | 0 | 350.58 | 2024-03-08 12:17:43 | -0.002214
23859 | 36 | 6 | CC DChg | 01:44:30 | 165:51:43 | -1.06 | 2.0889 | 1.845 | 116.05 | 0 | 0 | 1.845 | 116.05 | 0.005575 | 0 | 350.6 | 2024-03-08 12:17:43 | -0.002214
23860 | 36 | 6 | CC DChg | 01:44:32 | 165:51:46 | -1.06 | 2.0786 | 1.846 | 116.1 | 0 | 0 | 1.846 | 116.1 | 0.005576 | 0 | 350.72 | 2024-03-08 12:17:46 | -0.002203
23861 | 36 | 6 | CC DChg | 01:44:35 | 165:51:49 | -1.06 | 2.0684 | 1.847 | 116.16 | 0 | 0 | 1.847 | 116.16 | 0.005578 | 0 | 350.83 | 2024-03-08 12:17:49 | -0.002193
23862 | 36 | 6 | CC DChg | 01:44:38 | 165:51:52 | -1.059 | 2.0582 | 1.848 | 116.21 | 0 | 0 | 1.848 | 116.21 | 0.00558 | 0 | 350.94 | 2024-03-08 12:17:52 | -0.00218
23863 | 36 | 6 | CC DChg | 01:44:41 | 165:51:55 | -1.06 | 2.0479 | 1.849 | 116.26 | 0 | 0 | 1.849 | 116.26 | 0.005582 | 0 | 351.04 | 2024-03-08 12:17:55 | -0.002171
23864 | 36 | 6 | CC DChg | 01:44:44 | 165:51:57 | -1.059 | 2.0377 | 1.849 | 116.31 | 0 | 0 | 1.849 | 116.31 | 0.005583 | 0 | 351.15 | 2024-03-08 12:17:58 | -0.002158
23865 | 36 | 6 | CC DChg | 01:44:46 | 165:52:00 | -1.06 | 2.0275 | 1.85 | 116.36 | 0 | 0 | 1.85 | 116.36 | 0.005585 | 0 | 351.25 | 2024-03-08 12:18:00 | -0.002149
23866 | 36 | 6 | CC DChg | 01:44:49 | 165:52:03 | -1.059 | 2.0172 | 1.851 | 116.41 | 0 | 0 | 1.851 | 116.41 | 0.005586 | 0 | 351.35 | 2024-03-08 12:18:03 | -0.002136
23867 | 36 | 6 | CC DChg | 01:44:52 | 165:52:05 | -1.059 | 2.007 | 1.852 | 116.46 | 0 | 0 | 1.852 | 116.46 | 0.005588 | 0 | 351.45 | 2024-03-08 12:18:06 | -0.002125
23868 | 36 | 6 | CC DChg | 01:44:54 | 165:52:08 | -1.059 | 1.9968 | 1.852 | 116.51 | 0 | 0 | 1.852 | 116.51 | 0.005589 | 0 | 351.54 | 2024-03-08 12:18:08 | -0.002115
23869 | 36 | 6 | CC DChg | 01:44:57 | 165:52:11 | -1.059 | 1.9862 | 1.853 | 116.56 | 0 | 0 | 1.853 | 116.56 | 0.005591 | 0 | 351.63 | 2024-03-08 12:18:11 | -0.002103
23870 | 36 | 6 | CC DChg | 01:44:59 | 165:52:13 | -1.06 | 1.976 | 1.854 | 116.6 | 0 | 0 | 1.854 | 116.6 | 0.005592 | 0 | 351.73 | 2024-03-08 12:18:13 | -0.002095
23871 | 36 | 6 | CC DChg | 01:45:00 | 165:52:13 | -1.059 | 1.9754 | 1.854 | 116.61 | 0 | 0 | 1.854 | 116.61 | 0.005593 | 0 | 351.73 | 2024-03-08 12:18:13 | -0.002092
23872 | 36 | 6 | CC DChg | 01:45:02 | 165:52:16 | -1.06 | 1.9652 | 1.855 | 116.65 | 0 | 0 | 1.855 | 116.65 | 0.005594 | 0 | 351.82 | 2024-03-08 12:18:16 | -0.002083
23873 | 36 | 6 | CC DChg | 01:45:04 | 165:52:18 | -1.059 | 1.9552 | 1.855 | 116.69 | 0 | 0 | 1.855 | 116.69 | 0.005595 | 0 | 351.9 | 2024-03-08 12:18:18 | -0.002071
23874 | 36 | 6 | CC DChg | 01:45:07 | 165:52:20 | -1.059 | 1.945 | 1.856 | 116.74 | 0 | 0 | 1.856 | 116.74 | 0.005597 | 0 | 351.99 | 2024-03-08 12:18:20 | -0.00206
23875 | 36 | 6 | CC DChg | 01:45:09 | 165:52:23 | -1.059 | 1.9348 | 1.857 | 116.78 | 0 | 0 | 1.857 | 116.78 | 0.005598 | 0 | 352.08 | 2024-03-08 12:18:23 | -0.002049
23876 | 36 | 6 | CC DChg | 01:45:11 | 165:52:25 | -1.059 | 1.9246 | 1.857 | 116.82 | 0 | 0 | 1.857 | 116.82 | 0.005599 | 0 | 352.16 | 2024-03-08 12:18:25 | -0.002038
23877 | 36 | 6 | CC DChg | 01:45:14 | 165:52:27 | -1.059 | 1.9143 | 1.858 | 116.86 | 0 | 0 | 1.858 | 116.86 | 0.005601 | 0 | 352.24 | 2024-03-08 12:18:27 | -0.002027
23878 | 36 | 6 | CC DChg | 01:45:16 | 165:52:30 | -1.059 | 1.9041 | 1.859 | 116.91 | 0 | 0 | 1.859 | 116.91 | 0.005602 | 0 | 352.32 | 2024-03-08 12:18:30 | -0.002016
23879 | 36 | 6 | CC DChg | 01:45:17 | 165:52:30 | -1.059 | 1.8998 | 1.859 | 116.92 | 0 | 0 | 1.859 | 116.92 | 0.005602 | 0 | 352.35 | 2024-03-08 12:18:31 | -0.002012
23880 | 37 | 5 | CC Chg | 00:00:00 | 165:52:30 | 1.059 | 2.2606 | 0 | 0 | 0 | 0 | 0 | 0 | 0 | 0 | 0 | 2024-03-08 12:18:31 | 0.002394
23881 | 37 | 5 | CC Chg | 00:00:00 | 165:52:31 | 1.059 | 2.4277 | 0 | 0 | 0 | 0 | 0 | 0 | 0 | 0.01 | 0 | 2024-03-08 12:18:31 | 0.002571
23882 | 37 | 5 | CC Chg | 00:00:00 | 165:52:31 | 1.059 | 2.508 | 0 | 0.01 | 0 | 0.01 | 0 | 0 | 0 | 0.01 | 0 | 2024-03-08 12:18:31 | 0.002656
23883 | 37 | 5 | CC Chg | 00:00:00 | 165:52:31 | 1.059 | 2.5982 | 0 | 0.01 | 0 | 0.01 | 0 | 0 | 0 | 0.02 | 0 | 2024-03-08 12:18:31 | 0.002751
23884 | 37 | 5 | CC Chg | 00:00:00 | 165:52:31 | 1.059 | 2.6779 | 0 | 0.01 | 0 | 0.01 | 0 | 0 | 0 | 0.02 | 0 | 2024-03-08 12:18:31 | 0.002836
23885 | 37 | 5 | CC Chg | 00:00:00 | 165:52:31 | 1.059 | 2.7269 | 0 | 0.01 | 0 | 0.01 | 0 | 0 | 0 | 0.03 | 0 | 2024-03-08 12:18:31 | 0.002888
23886 | 37 | 5 | CC Chg | 00:00:00 | 165:52:31 | 1.059 | 2.792 | 0 | 0.01 | 0 | 0.01 | 0 | 0 | 1e-06 | 0.03 | 0 | 2024-03-08 12:18:31 | 0.002957
23887 | 37 | 5 | CC Chg | 00:00:00 | 165:52:31 | 1.059 | 2.8462 | 0 | 0.01 | 0 | 0.01 | 0 | 0 | 1e-06 | 0.04 | 0 | 2024-03-08 12:18:31 | 0.003014
23888 | 37 | 5 | CC Chg | 00:00:00 | 165:52:31 | 1.059 | 2.8772 | 0 | 0.02 | 0 | 0.02 | 0 | 0 | 1e-06 | 0.04 | 0 | 2024-03-08 12:18:31 | 0.003047
23889 | 37 | 5 | CC Chg | 00:00:01 | 165:52:31 | 1.059 | 2.9157 | 0 | 0.02 | 0 | 0.02 | 0 | 0 | 1e-06 | 0.05 | 0 | 2024-03-08 12:18:32 | 0.003088
23890 | 37 | 5 | CC Chg | 00:00:01 | 165:52:32 | 1.059 | 2.947 | 0 | 0.02 | 0 | 0.02 | 0 | 0 | 1e-06 | 0.05 | 0 | 2024-03-08 12:18:32 | 0.003121
23891 | 37 | 5 | CC Chg | 00:00:01 | 165:52:32 | 1.059 | 2.9644 | 0 | 0.02 | 0 | 0.02 | 0 | 0 | 1e-06 | 0.06 | 0 | 2024-03-08 12:18:32 | 0.003139
23892 | 37 | 5 | CC Chg | 00:00:01 | 165:52:32 | 1.059 | 2.9864 | 0 | 0.02 | 0 | 0.02 | 0 | 0 | 1e-06 | 0.07 | 0 | 2024-03-08 12:18:32 | 0.003163
23893 | 37 | 5 | CC Chg | 00:00:01 | 165:52:32 | 1.059 | 3.004 | 0 | 0.03 | 0 | 0.03 | 0 | 0 | 1e-06 | 0.07 | 0 | 2024-03-08 12:18:32 | 0.003181
23894 | 37 | 5 | CC Chg | 00:00:01 | 165:52:32 | 1.059 | 3.014 | 0 | 0.03 | 0 | 0.03 | 0 | 0 | 1e-06 | 0.08 | 0 | 2024-03-08 12:18:32 | 0.003192
23895 | 37 | 5 | CC Chg | 00:00:01 | 165:52:32 | 1.059 | 3.0264 | 0 | 0.03 | 0 | 0.03 | 0 | 0 | 1e-06 | 0.08 | 0 | 2024-03-08 12:18:32 | 0.003205
23896 | 37 | 5 | CC Chg | 00:00:01 | 165:52:32 | 1.059 | 3.0372 | 0.001 | 0.03 | 0.001 | 0.03 | 0 | 0 | 1e-06 | 0.09 | 0 | 2024-03-08 12:18:32 | 0.003216
23897 | 37 | 5 | CC Chg | 00:00:01 | 165:52:32 | 1.059 | 3.0505 | 0.001 | 0.04 | 0.001 | 0.04 | 0 | 0 | 2e-06 | 0.1 | 0 | 2024-03-08 12:18:32 | 0.00323
23898 | 37 | 5 | CC Chg | 00:00:02 | 165:52:33 | 1.059 | 3.0611 | 0.001 | 0.04 | 0.001 | 0.04 | 0 | 0 | 2e-06 | 0.11 | 0 | 2024-03-08 12:18:33 | 0.003242
23899 | 37 | 5 | CC Chg | 00:00:02 | 165:52:33 | 1.059 | 3.0729 | 0.001 | 0.04 | 0.001 | 0.04 | 0 | 0 | 2e-06 | 0.13 | 0 | 2024-03-08 12:18:33 | 0.003254
23900 | 37 | 5 | CC Chg | 00:00:02 | 165:52:33 | 1.059 | 3.084 | 0.001 | 0.05 | 0.001 | 0.05 | 0 | 0 | 2e-06 | 0.15 | 0 | 2024-03-08 12:18:33 | 0.003266
23901 | 37 | 5 | CC Chg | 00:00:03 | 165:52:34 | 1.059 | 3.0949 | 0.001 | 0.06 | 0.001 | 0.06 | 0 | 0 | 3e-06 | 0.18 | 0 | 2024-03-08 12:18:34 | 0.003277
23902 | 37 | 5 | CC Chg | 00:00:04 | 165:52:35 | 1.059 | 3.1051 | 0.001 | 0.08 | 0.001 | 0.08 | 0 | 0 | 4e-06 | 0.24 | 0 | 2024-03-08 12:18:35 | 0.003288
23903 | 37 | 5 | CC Chg | 00:00:05 | 165:52:36 | 1.059 | 3.1153 | 0.002 | 0.11 | 0.002 | 0.11 | 0 | 0 | 5e-06 | 0.32 | 0 | 2024-03-08 12:18:36 | 0.003299
23904 | 37 | 5 | CC Chg | 00:00:08 | 165:52:39 | 1.06 | 3.1253 | 0.002 | 0.16 | 0.002 | 0.16 | 0 | 0 | 8e-06 | 0.47 | 0 | 2024-03-08 12:18:39 | 0.003313
23905 | 37 | 5 | CC Chg | 00:00:16 | 165:52:47 | 1.06 | 3.1355 | 0.005 | 0.3 | 0.005 | 0.3 | 0 | 0 | 1.5e-05 | 0.93 | 0 | 2024-03-08 12:18:47 | 0.003324
23906 | 37 | 5 | CC Chg | 00:00:30 | 165:53:00 | 1.06 | 3.1439 | 0.009 | 0.56 | 0.009 | 0.56 | 0 | 0 | 2.7e-05 | 1.73 | 0 | 2024-03-08 12:19:01 | 0.003333
23907 | 37 | 5 | CC Chg | 00:01:00 | 165:53:30 | 1.059 | 3.1538 | 0.018 | 1.11 | 0.018 | 1.11 | 0 | 0 | 5.5e-05 | 3.48 | 0 | 2024-03-08 12:19:31 | 0.00334
23908 | 37 | 5 | CC Chg | 00:01:30 | 165:54:00 | 1.059 | 3.1597 | 0.026 | 1.67 | 0.026 | 1.67 | 0 | 0 | 8.3e-05 | 5.23 | 0 | 2024-03-08 12:20:01 | 0.003346
23909 | 37 | 5 | CC Chg | 00:02:00 | 165:54:30 | 1.06 | 3.1643 | 0.035 | 2.22 | 0.035 | 2.22 | 0 | 0 | 0.000111 | 6.98 | 0 | 2024-03-08 12:20:31 | 0.003354
23910 | 37 | 5 | CC Chg | 00:02:30 | 165:55:00 | 1.059 | 3.1687 | 0.044 | 2.78 | 0.044 | 2.78 | 0 | 0 | 0.000139 | 8.74 | 0 | 2024-03-08 12:21:01 | 0.003356
23911 | 37 | 5 | CC Chg | 00:03:00 | 165:55:30 | 1.059 | 3.1721 | 0.053 | 3.33 | 0.053 | 3.33 | 0 | 0 | 0.000167 | 10.5 | 0 | 2024-03-08 12:21:31 | 0.003359
23912 | 37 | 5 | CC Chg | 00:03:30 | 165:56:00 | 1.059 | 3.1749 | 0.062 | 3.89 | 0.062 | 3.89 | 0 | 0 | 0.000195 | 12.27 | 0 | 2024-03-08 12:22:01 | 0.003362
23913 | 37 | 5 | CC Chg | 00:04:00 | 165:56:30 | 1.059 | 3.1783 | 0.071 | 4.44 | 0.071 | 4.44 | 0 | 0 | 0.000223 | 14.03 | 0 | 2024-03-08 12:22:31 | 0.003366
23914 | 37 | 5 | CC Chg | 00:04:30 | 165:57:00 | 1.06 | 3.1811 | 0.079 | 5 | 0.079 | 5 | 0 | 0 | 0.000251 | 15.8 | 0 | 2024-03-08 12:23:01 | 0.003372
23915 | 37 | 5 | CC Chg | 00:05:00 | 165:57:30 | 1.059 | 3.1842 | 0.088 | 5.55 | 0.088 | 5.55 | 0 | 0 | 0.000279 | 17.56 | 0 | 2024-03-08 12:23:31 | 0.003372
23916 | 37 | 5 | CC Chg | 00:05:30 | 165:58:00 | 1.06 | 3.1866 | 0.097 | 6.11 | 0.097 | 6.11 | 0 | 0 | 0.000307 | 19.33 | 0 | 2024-03-08 12:24:01 | 0.003378
23917 | 37 | 5 | CC Chg | 00:06:00 | 165:58:30 | 1.06 | 3.1891 | 0.106 | 6.66 | 0.106 | 6.66 | 0 | 0 | 0.000336 | 21.1 | 0 | 2024-03-08 12:24:31 | 0.00338
23918 | 37 | 5 | CC Chg | 00:06:30 | 165:59:00 | 1.059 | 3.1919 | 0.115 | 7.22 | 0.115 | 7.22 | 0 | 0 | 0.000364 | 22.87 | 0 | 2024-03-08 12:25:01 | 0.00338
23919 | 37 | 5 | CC Chg | 00:07:00 | 165:59:30 | 1.059 | 3.1941 | 0.124 | 7.77 | 0.124 | 7.77 | 0 | 0 | 0.000392 | 24.65 | 0 | 2024-03-08 12:25:31 | 0.003383
23920 | 37 | 5 | CC Chg | 00:07:30 | 166:00:00 | 1.059 | 3.1963 | 0.132 | 8.33 | 0.132 | 8.33 | 0 | 0 | 0.00042 | 26.42 | 0 | 2024-03-08 12:26:01 | 0.003385
23921 | 37 | 5 | CC Chg | 00:08:00 | 166:00:30 | 1.059 | 3.1984 | 0.141 | 8.88 | 0.141 | 8.88 | 0 | 0 | 0.000448 | 28.2 | 0 | 2024-03-08 12:26:31 | 0.003387
23922 | 37 | 5 | CC Chg | 00:08:30 | 166:01:00 | 1.059 | 3.2009 | 0.15 | 9.44 | 0.15 | 9.44 | 0 | 0 | 0.000477 | 29.97 | 0 | 2024-03-08 12:27:01 | 0.00339
23923 | 37 | 5 | CC Chg | 00:09:00 | 166:01:30 | 1.059 | 3.2031 | 0.159 | 10 | 0.159 | 10 | 0 | 0 | 0.000505 | 31.75 | 0 | 2024-03-08 12:27:31 | 0.003392
23924 | 37 | 5 | CC Chg | 00:09:30 | 166:02:00 | 1.06 | 3.2049 | 0.168 | 10.55 | 0.168 | 10.55 | 0 | 0 | 0.000533 | 33.53 | 0 | 2024-03-08 12:28:01 | 0.003397
23925 | 37 | 5 | CC Chg | 00:10:00 | 166:02:30 | 1.059 | 3.2068 | 0.177 | 11.11 | 0.177 | 11.11 | 0 | 0 | 0.000561 | 35.31 | 0 | 2024-03-08 12:28:31 | 0.003396
23926 | 37 | 5 | CC Chg | 00:10:30 | 166:03:00 | 1.06 | 3.209 | 0.185 | 11.66 | 0.185 | 11.66 | 0 | 0 | 0.00059 | 37.09 | 0 | 2024-03-08 12:29:01 | 0.003402
23927 | 37 | 5 | CC Chg | 00:11:00 | 166:03:30 | 1.06 | 3.2108 | 0.194 | 12.22 | 0.194 | 12.22 | 0 | 0 | 0.000618 | 38.87 | 0 | 2024-03-08 12:29:31 | 0.003403
23928 | 37 | 5 | CC Chg | 00:11:30 | 166:04:00 | 1.06 | 3.2127 | 0.203 | 12.77 | 0.203 | 12.77 | 0 | 0 | 0.000646 | 40.66 | 0 | 2024-03-08 12:30:01 | 0.003405
23929 | 37 | 5 | CC Chg | 00:12:00 | 166:04:30 | 1.06 | 3.2145 | 0.212 | 13.33 | 0.212 | 13.33 | 0 | 0 | 0.000675 | 42.44 | 0 | 2024-03-08 12:30:31 | 0.003407
23930 | 37 | 5 | CC Chg | 00:12:30 | 166:05:00 | 1.06 | 3.2164 | 0.221 | 13.88 | 0.221 | 13.88 | 0 | 0 | 0.000703 | 44.23 | 0 | 2024-03-08 12:31:01 | 0.003409
23931 | 37 | 5 | CC Chg | 00:13:00 | 166:05:30 | 1.059 | 3.2183 | 0.23 | 14.44 | 0.23 | 14.44 | 0 | 0 | 0.000732 | 46.01 | 0 | 2024-03-08 12:31:31 | 0.003408
23932 | 37 | 5 | CC Chg | 00:13:30 | 166:06:00 | 1.059 | 3.2198 | 0.238 | 14.99 | 0.238 | 14.99 | 0 | 0 | 0.00076 | 47.8 | 0 | 2024-03-08 12:32:01 | 0.00341
23933 | 37 | 5 | CC Chg | 00:14:00 | 166:06:30 | 1.06 | 3.2214 | 0.247 | 15.55 | 0.247 | 15.55 | 0 | 0 | 0.000788 | 49.59 | 0 | 2024-03-08 12:32:31 | 0.003415
23934 | 37 | 5 | CC Chg | 00:14:30 | 166:07:00 | 1.06 | 3.2235 | 0.256 | 16.1 | 0.256 | 16.1 | 0 | 0 | 0.000817 | 51.38 | 0 | 2024-03-08 12:33:01 | 0.003417
23935 | 37 | 5 | CC Chg | 00:15:00 | 166:07:30 | 1.059 | 3.2251 | 0.265 | 16.66 | 0.265 | 16.66 | 0 | 0 | 0.000845 | 53.17 | 0 | 2024-03-08 12:33:31 | 0.003415
23936 | 37 | 5 | CC Chg | 00:15:30 | 166:08:00 | 1.06 | 3.2266 | 0.274 | 17.21 | 0.274 | 17.21 | 0 | 0 | 0.000874 | 54.96 | 0 | 2024-03-08 12:34:01 | 0.00342
23937 | 37 | 5 | CC Chg | 00:16:00 | 166:08:30 | 1.059 | 3.2282 | 0.283 | 17.77 | 0.283 | 17.77 | 0 | 0 | 0.000902 | 56.75 | 0 | 2024-03-08 12:34:31 | 0.003419
23938 | 37 | 5 | CC Chg | 00:16:30 | 166:09:00 | 1.059 | 3.23 | 0.291 | 18.32 | 0.291 | 18.32 | 0 | 0 | 0.000931 | 58.54 | 0 | 2024-03-08 12:35:01 | 0.003421
23939 | 37 | 5 | CC Chg | 00:17:00 | 166:09:30 | 1.059 | 3.2319 | 0.3 | 18.88 | 0.3 | 18.88 | 0 | 0 | 0.000959 | 60.34 | 0 | 2024-03-08 12:35:31 | 0.003423
23940 | 37 | 5 | CC Chg | 00:17:30 | 166:10:00 | 1.06 | 3.2335 | 0.309 | 19.43 | 0.309 | 19.43 | 0 | 0 | 0.000988 | 62.13 | 0 | 2024-03-08 12:36:01 | 0.003428
23941 | 37 | 5 | CC Chg | 00:18:00 | 166:10:30 | 1.06 | 3.235 | 0.318 | 19.99 | 0.318 | 19.99 | 0 | 0 | 0.001016 | 63.93 | 0 | 2024-03-08 12:36:31 | 0.003429
23942 | 37 | 5 | CC Chg | 00:18:30 | 166:11:00 | 1.059 | 3.2366 | 0.327 | 20.54 | 0.327 | 20.54 | 0 | 0 | 0.001045 | 65.73 | 0 | 2024-03-08 12:37:01 | 0.003428
23943 | 37 | 5 | CC Chg | 00:19:00 | 166:11:30 | 1.06 | 3.2381 | 0.335 | 21.1 | 0.335 | 21.1 | 0 | 0 | 0.001074 | 67.52 | 0 | 2024-03-08 12:37:31 | 0.003432
23944 | 37 | 5 | CC Chg | 00:19:30 | 166:12:00 | 1.059 | 3.24 | 0.344 | 21.66 | 0.344 | 21.66 | 0 | 0 | 0.001102 | 69.32 | 0 | 2024-03-08 12:38:01 | 0.003431
23945 | 37 | 5 | CC Chg | 00:20:00 | 166:12:30 | 1.06 | 3.2415 | 0.353 | 22.21 | 0.353 | 22.21 | 0 | 0 | 0.001131 | 71.12 | 0 | 2024-03-08 12:38:31 | 0.003436
23946 | 37 | 5 | CC Chg | 00:20:30 | 166:13:00 | 1.06 | 3.2431 | 0.362 | 22.77 | 0.362 | 22.77 | 0 | 0 | 0.001159 | 72.92 | 0 | 2024-03-08 12:39:01 | 0.003438
23947 | 37 | 5 | CC Chg | 00:21:00 | 166:13:30 | 1.06 | 3.2446 | 0.371 | 23.32 | 0.371 | 23.32 | 0 | 0 | 0.001188 | 74.72 | 0 | 2024-03-08 12:39:31 | 0.003439
23948 | 37 | 5 | CC Chg | 00:21:30 | 166:14:00 | 1.059 | 3.2465 | 0.38 | 23.88 | 0.38 | 23.88 | 0 | 0 | 0.001217 | 76.52 | 0 | 2024-03-08 12:40:01 | 0.003438
23949 | 37 | 5 | CC Chg | 00:22:00 | 166:14:30 | 1.06 | 3.248 | 0.388 | 24.43 | 0.388 | 24.43 | 0 | 0 | 0.001245 | 78.33 | 0 | 2024-03-08 12:40:31 | 0.003443
23950 | 37 | 5 | CC Chg | 00:22:30 | 166:15:00 | 1.06 | 3.2496 | 0.397 | 24.99 | 0.397 | 24.99 | 0 | 0 | 0.001274 | 80.13 | 0 | 2024-03-08 12:41:01 | 0.003445
23951 | 37 | 5 | CC Chg | 00:23:00 | 166:15:30 | 1.06 | 3.2511 | 0.406 | 25.54 | 0.406 | 25.54 | 0 | 0 | 0.001303 | 81.94 | 0 | 2024-03-08 12:41:31 | 0.003446
23952 | 37 | 5 | CC Chg | 00:23:30 | 166:16:00 | 1.06 | 3.2527 | 0.415 | 26.1 | 0.415 | 26.1 | 0 | 0 | 0.001331 | 83.74 | 0 | 2024-03-08 12:42:01 | 0.003448
23953 | 37 | 5 | CC Chg | 00:24:00 | 166:16:30 | 1.059 | 3.2545 | 0.424 | 26.65 | 0.424 | 26.65 | 0 | 0 | 0.00136 | 85.55 | 0 | 2024-03-08 12:42:31 | 0.003447
23954 | 37 | 5 | CC Chg | 00:24:30 | 166:17:00 | 1.059 | 3.2558 | 0.433 | 27.21 | 0.433 | 27.21 | 0 | 0 | 0.001389 | 87.35 | 0 | 2024-03-08 12:43:01 | 0.003448
23955 | 37 | 5 | CC Chg | 00:25:00 | 166:17:30 | 1.059 | 3.2573 | 0.441 | 27.76 | 0.441 | 27.76 | 0 | 0 | 0.001418 | 89.16 | 0 | 2024-03-08 12:43:31 | 0.003449
23956 | 37 | 5 | CC Chg | 00:25:30 | 166:18:00 | 1.06 | 3.2589 | 0.45 | 28.32 | 0.45 | 28.32 | 0 | 0 | 0.001446 | 90.97 | 0 | 2024-03-08 12:44:01 | 0.003454
23957 | 37 | 5 | CC Chg | 00:26:00 | 166:18:30 | 1.06 | 3.2604 | 0.459 | 28.87 | 0.459 | 28.87 | 0 | 0 | 0.001475 | 92.78 | 0 | 2024-03-08 12:44:31 | 0.003456
23958 | 37 | 5 | CC Chg | 00:26:30 | 166:19:00 | 1.059 | 3.2623 | 0.468 | 29.43 | 0.468 | 29.43 | 0 | 0 | 0.001504 | 94.59 | 0 | 2024-03-08 12:45:01 | 0.003455
23959 | 37 | 5 | CC Chg | 00:27:00 | 166:19:30 | 1.059 | 3.2638 | 0.477 | 29.98 | 0.477 | 29.98 | 0 | 0 | 0.001533 | 96.4 | 0 | 2024-03-08 12:45:31 | 0.003456
23960 | 37 | 5 | CC Chg | 00:27:30 | 166:20:00 | 1.06 | 3.2654 | 0.486 | 30.54 | 0.486 | 30.54 | 0 | 0 | 0.001562 | 98.22 | 0 | 2024-03-08 12:46:01 | 0.003461
23961 | 37 | 5 | CC Chg | 00:28:00 | 166:20:30 | 1.059 | 3.2669 | 0.494 | 31.09 | 0.494 | 31.09 | 0 | 0 | 0.00159 | 100.03 | 0 | 2024-03-08 12:46:31 | 0.00346
23962 | 37 | 5 | CC Chg | 00:28:30 | 166:21:00 | 1.059 | 3.2685 | 0.503 | 31.65 | 0.503 | 31.65 | 0 | 0 | 0.001619 | 101.85 | 0 | 2024-03-08 12:47:01 | 0.003461
23963 | 37 | 5 | CC Chg | 00:29:00 | 166:21:30 | 1.06 | 3.2703 | 0.512 | 32.2 | 0.512 | 32.2 | 0 | 0 | 0.001648 | 103.66 | 0 | 2024-03-08 12:47:31 | 0.003467
23964 | 37 | 5 | CC Chg | 00:29:30 | 166:22:00 | 1.059 | 3.2719 | 0.521 | 32.76 | 0.521 | 32.76 | 0 | 0 | 0.001677 | 105.48 | 0 | 2024-03-08 12:48:01 | 0.003465
23965 | 37 | 5 | CC Chg | 00:30:00 | 166:22:30 | 1.059 | 3.2734 | 0.53 | 33.31 | 0.53 | 33.31 | 0 | 0 | 0.001706 | 107.29 | 0 | 2024-03-08 12:48:31 | 0.003467
23966 | 37 | 5 | CC Chg | 00:30:30 | 166:23:00 | 1.059 | 3.275 | 0.539 | 33.87 | 0.539 | 33.87 | 0 | 0 | 0.001735 | 109.11 | 0 | 2024-03-08 12:49:01 | 0.003468
23967 | 37 | 5 | CC Chg | 00:31:00 | 166:23:30 | 1.06 | 3.2765 | 0.547 | 34.43 | 0.547 | 34.43 | 0 | 0 | 0.001764 | 110.93 | 0 | 2024-03-08 12:49:31 | 0.003473
23968 | 37 | 5 | CC Chg | 00:31:30 | 166:24:00 | 1.06 | 3.2787 | 0.556 | 34.98 | 0.556 | 34.98 | 0 | 0 | 0.001793 | 112.75 | 0 | 2024-03-08 12:50:01 | 0.003475
23969 | 37 | 5 | CC Chg | 00:32:00 | 166:24:30 | 1.059 | 3.2803 | 0.565 | 35.54 | 0.565 | 35.54 | 0 | 0 | 0.001822 | 114.57 | 0 | 2024-03-08 12:50:31 | 0.003474
23970 | 37 | 5 | CC Chg | 00:32:30 | 166:25:00 | 1.06 | 3.2818 | 0.574 | 36.09 | 0.574 | 36.09 | 0 | 0 | 0.001851 | 116.39 | 0 | 2024-03-08 12:51:01 | 0.003479
23971 | 37 | 5 | CC Chg | 00:33:00 | 166:25:30 | 1.06 | 3.2834 | 0.583 | 36.65 | 0.583 | 36.65 | 0 | 0 | 0.00188 | 118.22 | 0 | 2024-03-08 12:51:31 | 0.00348
23972 | 37 | 5 | CC Chg | 00:33:30 | 166:26:00 | 1.06 | 3.2855 | 0.592 | 37.2 | 0.592 | 37.2 | 0 | 0 | 0.001909 | 120.04 | 0 | 2024-03-08 12:52:01 | 0.003483
23973 | 37 | 5 | CC Chg | 00:34:00 | 166:26:30 | 1.059 | 3.2871 | 0.6 | 37.76 | 0.6 | 37.76 | 0 | 0 | 0.001938 | 121.86 | 0 | 2024-03-08 12:52:31 | 0.003481
23974 | 37 | 5 | CC Chg | 00:34:30 | 166:27:00 | 1.059 | 3.2886 | 0.609 | 38.31 | 0.609 | 38.31 | 0 | 0 | 0.001967 | 123.69 | 0 | 2024-03-08 12:53:01 | 0.003483
23975 | 37 | 5 | CC Chg | 00:35:00 | 166:27:30 | 1.059 | 3.2905 | 0.618 | 38.87 | 0.618 | 38.87 | 0 | 0 | 0.001996 | 125.52 | 0 | 2024-03-08 12:53:31 | 0.003485
23976 | 37 | 5 | CC Chg | 00:35:30 | 166:28:00 | 1.059 | 3.2921 | 0.627 | 39.42 | 0.627 | 39.42 | 0 | 0 | 0.002025 | 127.34 | 0 | 2024-03-08 12:54:01 | 0.003486
23977 | 37 | 5 | CC Chg | 00:36:00 | 166:28:30 | 1.06 | 3.2942 | 0.636 | 39.98 | 0.636 | 39.98 | 0 | 0 | 0.002054 | 129.17 | 0 | 2024-03-08 12:54:31 | 0.003492
23978 | 37 | 5 | CC Chg | 00:36:30 | 166:29:00 | 1.059 | 3.2958 | 0.644 | 40.53 | 0.644 | 40.53 | 0 | 0 | 0.002083 | 131 | 0 | 2024-03-08 12:55:01 | 0.00349
23979 | 37 | 5 | CC Chg | 00:37:00 | 166:29:30 | 1.06 | 3.2976 | 0.653 | 41.09 | 0.653 | 41.09 | 0 | 0 | 0.002112 | 132.83 | 0 | 2024-03-08 12:55:31 | 0.003495
23980 | 37 | 5 | CC Chg | 00:37:30 | 166:30:00 | 1.06 | 3.2995 | 0.662 | 41.64 | 0.662 | 41.64 | 0 | 0 | 0.002141 | 134.66 | 0 | 2024-03-08 12:56:01 | 0.003497
23981 | 37 | 5 | CC Chg | 00:38:00 | 166:30:30 | 1.06 | 3.3014 | 0.671 | 42.2 | 0.671 | 42.2 | 0 | 0 | 0.00217 | 136.5 | 0 | 2024-03-08 12:56:31 | 0.003499
23982 | 37 | 5 | CC Chg | 00:38:30 | 166:31:00 | 1.059 | 3.3032 | 0.68 | 42.75 | 0.68 | 42.75 | 0 | 0 | 0.002199 | 138.33 | 0 | 2024-03-08 12:57:01 | 0.003498
23983 | 37 | 5 | CC Chg | 00:39:00 | 166:31:30 | 1.059 | 3.3051 | 0.689 | 43.31 | 0.689 | 43.31 | 0 | 0 | 0.002229 | 140.16 | 0 | 2024-03-08 12:57:31 | 0.0035
23984 | 37 | 5 | CC Chg | 00:39:30 | 166:32:00 | 1.059 | 3.3069 | 0.697 | 43.86 | 0.697 | 43.86 | 0 | 0 | 0.002258 | 142 | 0 | 2024-03-08 12:58:01 | 0.003502
23985 | 37 | 5 | CC Chg | 00:40:00 | 166:32:30 | 1.06 | 3.3091 | 0.706 | 44.42 | 0.706 | 44.42 | 0 | 0 | 0.002287 | 143.84 | 0 | 2024-03-08 12:58:31 | 0.003508
23986 | 37 | 5 | CC Chg | 00:40:30 | 166:33:00 | 1.06 | 3.311 | 0.715 | 44.97 | 0.715 | 44.97 | 0 | 0 | 0.002316 | 145.67 | 0 | 2024-03-08 12:59:01 | 0.00351
23987 | 37 | 5 | CC Chg | 00:41:00 | 166:33:30 | 1.06 | 3.3128 | 0.724 | 45.53 | 0.724 | 45.53 | 0 | 0 | 0.002345 | 147.51 | 0 | 2024-03-08 12:59:31 | 0.003512
23988 | 37 | 5 | CC Chg | 00:41:30 | 166:34:00 | 1.059 | 3.3147 | 0.733 | 46.09 | 0.733 | 46.09 | 0 | 0 | 0.002375 | 149.35 | 0 | 2024-03-08 13:00:01 | 0.00351
23989 | 37 | 5 | CC Chg | 00:42:00 | 166:34:30 | 1.059 | 3.3169 | 0.742 | 46.64 | 0.742 | 46.64 | 0 | 0 | 0.002404 | 151.19 | 0 | 2024-03-08 13:00:31 | 0.003513
23990 | 37 | 5 | CC Chg | 00:42:30 | 166:35:00 | 1.059 | 3.3187 | 0.75 | 47.2 | 0.75 | 47.2 | 0 | 0 | 0.002433 | 153.04 | 0 | 2024-03-08 13:01:01 | 0.003515
23991 | 37 | 5 | CC Chg | 00:43:00 | 166:35:30 | 1.059 | 3.3209 | 0.759 | 47.75 | 0.759 | 47.75 | 0 | 0 | 0.002463 | 154.88 | 0 | 2024-03-08 13:01:31 | 0.003517
23992 | 37 | 5 | CC Chg | 00:43:30 | 166:36:00 | 1.06 | 3.3227 | 0.768 | 48.31 | 0.768 | 48.31 | 0 | 0 | 0.002492 | 156.72 | 0 | 2024-03-08 13:02:01 | 0.003522
23993 | 37 | 5 | CC Chg | 00:44:00 | 166:36:30 | 1.059 | 3.3249 | 0.777 | 48.86 | 0.777 | 48.86 | 0 | 0 | 0.002521 | 158.57 | 0 | 2024-03-08 13:02:31 | 0.003521
23994 | 37 | 5 | CC Chg | 00:44:30 | 166:37:00 | 1.059 | 3.3271 | 0.786 | 49.42 | 0.786 | 49.42 | 0 | 0 | 0.002551 | 160.42 | 0 | 2024-03-08 13:03:01 | 0.003523
23995 | 37 | 5 | CC Chg | 00:45:00 | 166:37:30 | 1.059 | 3.3289 | 0.795 | 49.97 | 0.795 | 49.97 | 0 | 0 | 0.00258 | 162.26 | 0 | 2024-03-08 13:03:31 | 0.003525
23996 | 37 | 5 | CC Chg | 00:45:30 | 166:38:00 | 1.059 | 3.3311 | 0.803 | 50.53 | 0.803 | 50.53 | 0 | 0 | 0.002609 | 164.11 | 0 | 2024-03-08 13:04:01 | 0.003528
23997 | 37 | 5 | CC Chg | 00:46:00 | 166:38:30 | 1.059 | 3.3336 | 0.812 | 51.08 | 0.812 | 51.08 | 0 | 0 | 0.002639 | 165.96 | 0 | 2024-03-08 13:04:31 | 0.00353
23998 | 37 | 5 | CC Chg | 00:46:30 | 166:39:00 | 1.059 | 3.3355 | 0.821 | 51.64 | 0.821 | 51.64 | 0 | 0 | 0.002668 | 167.81 | 0 | 2024-03-08 13:05:01 | 0.003532
23999 | 37 | 5 | CC Chg | 00:47:00 | 166:39:30 | 1.06 | 3.3376 | 0.83 | 52.19 | 0.83 | 52.19 | 0 | 0 | 0.002698 | 169.67 | 0 | 2024-03-08 13:05:31 | 0.003538
24000 | 37 | 5 | CC Chg | 00:47:30 | 166:40:00 | 1.06 | 3.3401 | 0.839 | 52.75 | 0.839 | 52.75 | 0 | 0 | 0.002727 | 171.52 | 0 | 2024-03-08 13:06:01 | 0.003541
24001 | 37 | 5 | CC Chg | 00:48:00 | 166:40:30 | 1.059 | 3.3423 | 0.848 | 53.3 | 0.848 | 53.3 | 0 | 0 | 0.002757 | 173.37 | 0 | 2024-03-08 13:06:31 | 0.003539
24002 | 37 | 5 | CC Chg | 00:48:30 | 166:41:00 | 1.059 | 3.3441 | 0.856 | 53.86 | 0.856 | 53.86 | 0 | 0 | 0.002786 | 175.23 | 0 | 2024-03-08 13:07:01 | 0.003541
24003 | 37 | 5 | CC Chg | 00:49:00 | 166:41:30 | 1.06 | 3.3463 | 0.865 | 54.41 | 0.865 | 54.41 | 0 | 0 | 0.002816 | 177.09 | 0 | 2024-03-08 13:07:31 | 0.003547
24004 | 37 | 5 | CC Chg | 00:49:30 | 166:42:00 | 1.059 | 3.3488 | 0.874 | 54.97 | 0.874 | 54.97 | 0 | 0 | 0.002845 | 178.95 | 0 | 2024-03-08 13:08:01 | 0.003546
24005 | 37 | 5 | CC Chg | 00:50:00 | 166:42:30 | 1.059 | 3.3513 | 0.883 | 55.52 | 0.883 | 55.52 | 0 | 0 | 0.002875 | 180.81 | 0 | 2024-03-08 13:08:31 | 0.003549
24006 | 37 | 5 | CC Chg | 00:50:30 | 166:43:00 | 1.059 | 3.3534 | 0.892 | 56.08 | 0.892 | 56.08 | 0 | 0 | 0.002904 | 182.67 | 0 | 2024-03-08 13:09:01 | 0.003551
24007 | 37 | 5 | CC Chg | 00:51:00 | 166:43:30 | 1.06 | 3.3559 | 0.9 | 56.63 | 0.9 | 56.63 | 0 | 0 | 0.002934 | 184.53 | 0 | 2024-03-08 13:09:31 | 0.003557
24008 | 37 | 5 | CC Chg | 00:51:30 | 166:44:00 | 1.06 | 3.3581 | 0.909 | 57.19 | 0.909 | 57.19 | 0 | 0 | 0.002964 | 186.39 | 0 | 2024-03-08 13:10:01 | 0.00356
24009 | 37 | 5 | CC Chg | 00:52:00 | 166:44:30 | 1.059 | 3.3606 | 0.918 | 57.74 | 0.918 | 57.74 | 0 | 0 | 0.002993 | 188.26 | 0 | 2024-03-08 13:10:31 | 0.003559
24010 | 37 | 5 | CC Chg | 00:52:30 | 166:45:00 | 1.059 | 3.3627 | 0.927 | 58.3 | 0.927 | 58.3 | 0 | 0 | 0.003023 | 190.13 | 0 | 2024-03-08 13:11:01 | 0.003561
24011 | 37 | 5 | CC Chg | 00:53:00 | 166:45:30 | 1.059 | 3.3652 | 0.936 | 58.86 | 0.936 | 58.86 | 0 | 0 | 0.003053 | 191.99 | 0 | 2024-03-08 13:11:31 | 0.003564
24012 | 37 | 5 | CC Chg | 00:53:30 | 166:46:00 | 1.059 | 3.3677 | 0.945 | 59.41 | 0.945 | 59.41 | 0 | 0 | 0.003082 | 193.86 | 0 | 2024-03-08 13:12:01 | 0.003566
24013 | 37 | 5 | CC Chg | 00:54:00 | 166:46:30 | 1.059 | 3.3699 | 0.953 | 59.97 | 0.953 | 59.97 | 0 | 0 | 0.003112 | 195.73 | 0 | 2024-03-08 13:12:31 | 0.003569
24014 | 37 | 5 | CC Chg | 00:54:30 | 166:47:00 | 1.06 | 3.3727 | 0.962 | 60.52 | 0.962 | 60.52 | 0 | 0 | 0.003142 | 197.6 | 0 | 2024-03-08 13:13:01 | 0.003575
24015 | 37 | 5 | CC Chg | 00:55:00 | 166:47:30 | 1.059 | 3.3748 | 0.971 | 61.08 | 0.971 | 61.08 | 0 | 0 | 0.003172 | 199.48 | 0 | 2024-03-08 13:13:31 | 0.003574
24016 | 37 | 5 | CC Chg | 00:55:30 | 166:48:00 | 1.059 | 3.3773 | 0.98 | 61.63 | 0.98 | 61.63 | 0 | 0 | 0.003202 | 201.35 | 0 | 2024-03-08 13:14:01 | 0.003577
24017 | 37 | 5 | CC Chg | 00:56:00 | 166:48:30 | 1.059 | 3.3801 | 0.989 | 62.19 | 0.989 | 62.19 | 0 | 0 | 0.003231 | 203.23 | 0 | 2024-03-08 13:14:31 | 0.00358
24018 | 37 | 5 | CC Chg | 00:56:30 | 166:49:00 | 1.06 | 3.3823 | 0.998 | 62.74 | 0.998 | 62.74 | 0 | 0 | 0.003261 | 205.11 | 0 | 2024-03-08 13:15:01 | 0.003585
24019 | 37 | 5 | CC Chg | 00:57:00 | 166:49:30 | 1.059 | 3.3847 | 1.006 | 63.3 | 1.006 | 63.3 | 0 | 0 | 0.003291 | 206.98 | 0 | 2024-03-08 13:15:31 | 0.003584
24020 | 37 | 5 | CC Chg | 00:57:30 | 166:50:00 | 1.06 | 3.3875 | 1.015 | 63.85 | 1.015 | 63.85 | 0 | 0 | 0.003321 | 208.86 | 0 | 2024-03-08 13:16:01 | 0.003591
24021 | 37 | 5 | CC Chg | 00:58:00 | 166:50:30 | 1.059 | 3.39 | 1.024 | 64.41 | 1.024 | 64.41 | 0 | 0 | 0.003351 | 210.75 | 0 | 2024-03-08 13:16:31 | 0.00359
24022 | 37 | 5 | CC Chg | 00:58:30 | 166:51:00 | 1.059 | 3.3922 | 1.033 | 64.96 | 1.033 | 64.96 | 0 | 0 | 0.003381 | 212.63 | 0 | 2024-03-08 13:17:01 | 0.003592
24023 | 37 | 5 | CC Chg | 00:59:00 | 166:51:30 | 1.06 | 3.395 | 1.042 | 65.52 | 1.042 | 65.52 | 0 | 0 | 0.003411 | 214.51 | 0 | 2024-03-08 13:17:31 | 0.003599
24024 | 37 | 5 | CC Chg | 00:59:30 | 166:52:00 | 1.059 | 3.3975 | 1.051 | 66.07 | 1.051 | 66.07 | 0 | 0 | 0.003441 | 216.4 | 0 | 2024-03-08 13:18:01 | 0.003598
24025 | 37 | 5 | CC Chg | 01:00:00 | 166:52:30 | 1.059 | 3.3999 | 1.059 | 66.63 | 1.059 | 66.63 | 0 | 0 | 0.003471 | 218.29 | 0 | 2024-03-08 13:18:31 | 0.0036
24026 | 37 | 5 | CC Chg | 01:00:30 | 166:53:00 | 1.059 | 3.4027 | 1.068 | 67.18 | 1.068 | 67.18 | 0 | 0 | 0.003501 | 220.17 | 0 | 2024-03-08 13:19:01 | 0.003603
24027 | 37 | 5 | CC Chg | 01:01:00 | 166:53:30 | 1.059 | 3.4052 | 1.077 | 67.74 | 1.077 | 67.74 | 0 | 0 | 0.003531 | 222.06 | 0 | 2024-03-08 13:19:31 | 0.003606
24028 | 37 | 5 | CC Chg | 01:01:30 | 166:54:00 | 1.06 | 3.4077 | 1.086 | 68.29 | 1.086 | 68.29 | 0 | 0 | 0.003561 | 223.96 | 0 | 2024-03-08 13:20:01 | 0.003612
24029 | 37 | 5 | CC Chg | 01:02:00 | 166:54:30 | 1.06 | 3.4105 | 1.095 | 68.85 | 1.095 | 68.85 | 0 | 0 | 0.003591 | 225.85 | 0 | 2024-03-08 13:20:31 | 0.003615
24030 | 37 | 5 | CC Chg | 01:02:30 | 166:55:00 | 1.06 | 3.413 | 1.104 | 69.4 | 1.104 | 69.4 | 0 | 0 | 0.003621 | 227.74 | 0 | 2024-03-08 13:21:01 | 0.003618
24031 | 37 | 5 | CC Chg | 01:03:00 | 166:55:30 | 1.06 | 3.4154 | 1.112 | 69.96 | 1.112 | 69.96 | 0 | 0 | 0.003651 | 229.64 | 0 | 2024-03-08 13:21:31 | 0.00362
24032 | 37 | 5 | CC Chg | 01:03:30 | 166:56:00 | 1.059 | 3.4182 | 1.121 | 70.52 | 1.121 | 70.52 | 0 | 0 | 0.003681 | 231.54 | 0 | 2024-03-08 13:22:01 | 0.00362
24033 | 37 | 5 | CC Chg | 01:04:00 | 166:56:30 | 1.059 | 3.4207 | 1.13 | 71.07 | 1.13 | 71.07 | 0 | 0 | 0.003712 | 233.43 | 0 | 2024-03-08 13:22:31 | 0.003623
24034 | 37 | 5 | CC Chg | 01:04:30 | 166:57:00 | 1.059 | 3.4232 | 1.139 | 71.63 | 1.139 | 71.63 | 0 | 0 | 0.003742 | 235.33 | 0 | 2024-03-08 13:23:01 | 0.003625
24035 | 37 | 5 | CC Chg | 01:05:00 | 166:57:30 | 1.059 | 3.426 | 1.148 | 72.18 | 1.148 | 72.18 | 0 | 0 | 0.003772 | 237.24 | 0 | 2024-03-08 13:23:31 | 0.003628
24036 | 37 | 5 | CC Chg | 01:05:30 | 166:58:00 | 1.059 | 3.4285 | 1.157 | 72.74 | 1.157 | 72.74 | 0 | 0 | 0.003802 | 239.14 | 0 | 2024-03-08 13:24:01 | 0.003631
24037 | 37 | 5 | CC Chg | 01:06:00 | 166:58:30 | 1.059 | 3.4312 | 1.165 | 73.29 | 1.165 | 73.29 | 0 | 0 | 0.003833 | 241.04 | 0 | 2024-03-08 13:24:31 | 0.003634
24038 | 37 | 5 | CC Chg | 01:06:30 | 166:59:00 | 1.059 | 3.434 | 1.174 | 73.85 | 1.174 | 73.85 | 0 | 0 | 0.003863 | 242.95 | 0 | 2024-03-08 13:25:01 | 0.003637
24039 | 37 | 5 | CC Chg | 01:07:00 | 166:59:30 | 1.06 | 3.4365 | 1.183 | 74.4 | 1.183 | 74.4 | 0 | 0 | 0.003893 | 244.86 | 0 | 2024-03-08 13:25:31 | 0.003643
24040 | 37 | 5 | CC Chg | 01:07:30 | 167:00:00 | 1.06 | 3.439 | 1.192 | 74.96 | 1.192 | 74.96 | 0 | 0 | 0.003924 | 246.77 | 0 | 2024-03-08 13:26:01 | 0.003645
24041 | 37 | 5 | CC Chg | 01:08:00 | 167:00:30 | 1.059 | 3.4418 | 1.201 | 75.51 | 1.201 | 75.51 | 0 | 0 | 0.003954 | 248.68 | 0 | 2024-03-08 13:26:31 | 0.003645
24042 | 37 | 5 | CC Chg | 01:08:30 | 167:01:00 | 1.06 | 3.4443 | 1.209 | 76.07 | 1.209 | 76.07 | 0 | 0 | 0.003984 | 250.59 | 0 | 2024-03-08 13:27:01 | 0.003651