## unit
240312-Li05In-MistA-NM811-80p-15_92mg-C3-cycling.xlsx
device | 124 | 2 | 4
Start time |  | 2024-03-12 20:27:40 |  | End time
NDA file path |  | Z:\Desktop\Ben\UChicago\Data\JTFI\Neware\240312-Li05In-MistA-NM811-80p-15_92mg-C3-cycling_127.0.0.1_240124-2-4-735.nda
List of unit plans
Time | Current | Voltage | Capacity | Energy | Power | Internal resistance | Temperature | Air pressure
hh:mm:ss | mA | V | mAh | Wh | W | mΩ | ℃ | kPa

## test
Test information
Start step ID |  | 1 | Volt. upper |  | 5V | P/N |  | 2024-03-12 20-27-39
Cycle count |  | 23 | Volt. lower |  | -5V | Builder |  | -
Record settings |  | 30s/0.01V/0mA | Curr. upper |  | - | Remarks |  | -
Voltage range |  | 5V | Curr. lower |  | - | - |  | -
Current range |  | +10/-10mA | Start time |  | 2024-03-12 20:27:40 | Barcode
Active material |  | 15.92mg | Nominal capacity |  | -
Step plan
Step Index | Step Name | Step Time(hh:mm:ss.ms) | Voltage(V) | C-rate(C) | Current(mA) | Cutoff voltage (V) | Cut-off C-rate(C) | Cut-off curr.(mA) | Energy(Wh) | -ΔV(V) | Power(W) | Resistance(mΩ) | Capacity(mAh) | Record settings | Aux.CH recording condition | Max Vi(V) | Min Vi(V) | Max Ti(℃) | Min Ti(℃) | Segment record1 | Segment record2 | Current range (mA)
1 | Rest | 00:00:30.000 | [11 empty] | 30s/0.01V/0mA
2 | CC Chg |  |  |  | 0.318 | 3.65 | [7 empty] | 30s/0.01V/0mA
3 | CC DChg |  |  |  | 0.318 | 1.9 | [7 empty] | 30s/0.01V/0mA
4 | Cycle | Start step ID:2 | Cycle count:2 | [10 empty] | 30s/0.01V/0mA
5 | CC Chg |  |  |  | 1.06 | 3.65 | [7 empty] | 30s/0.01V/0mA
6 | CC DChg |  |  |  | 1.06 | 1.9 | [7 empty] | 30s/0.01V/0mA
7 | Cycle | Start step ID:5 | Cycle count:100 | [10 empty] | 30s/0.01V/0mA
8 | End

## cycle
Cycle Index | Chg. Cap.(mAh) | DChg. Cap.(mAh) | Chg. Spec. Cap.(mAh/g) | DChg. Spec. Cap.(mAh/g) | Chg.-DChg. Eff(%) | Chg. Energy(Wh) | DChg. Energy(Wh) | Chg. Time | DChg. Time
1 | 3.507 | 2.638 | 220.28 | 165.72 | 75.23 | 0.011391 | 0.008393 | 39713900 | 29868000
2 | 2.589 | 2.571 | 162.6 | 161.49 | 99.32 | 0.008579 | 0.008142 | 29315300 | 29104900
3 | 2.183 | 1.755 | 137.11 | 110.22 | 80.39 | 0.007203 | 0.005249 | 19347700 | 5959400
4 | 1.734 | 1.197 | 108.9 | 75.17 | 69.02 | 0.005891 | 0.003666 | 5888100 | 4064100
5 | 1.186 | 0.91 | 74.48 | 57.19 | 76.78 | 0.004101 | 0.002806 | 4026900 | 3091900
6 | 0.916 | 0.785 | 57.56 | 49.31 | 85.67 | 0.003204 | 0.002418 | 3112000 | 2666100
7 | 0.783 | 0.716 | 49.19 | 44.97 | 91.42 | 0.002752 | 0.002194 | 2659800 | 2431700
8 | 0.712 | 0.687 | 44.69 | 43.14 | 96.53 | 0.002507 | 0.002096 | 2416500 | 2332700
9 | 0.691 | 0.679 | 43.43 | 42.68 | 98.26 | 0.002439 | 0.002068 | 2348300 | 2307400
10 | 0.684 | 0.682 | 42.94 | 42.84 | 99.77 | 0.002411 | 0.002071 | 2321600 | 2316200
11 | 0.681 | 0.679 | 42.75 | 42.66 | 99.79 | 0.002401 | 0.002061 | 2311500 | 2306700
12 | 0.676 | 0.675 | 42.49 | 42.4 | 99.81 | 0.002385 | 0.002044 | 2297100 | 2292700
13 | 0.665 | 0.658 | 41.75 | 41.32 | 98.96 | 0.002345 | 0.001985 | 2257500 | 2234100
14 | 0.652 | 0.655 | 40.98 | 41.16 | 100.43 | 0.002303 | 0.001974 | 2215900 | 2225500
15 | 0.651 | 0.646 | 40.87 | 40.58 | 99.3 | 0.002297 | 0.001943 | 2209800 | 2194300
16 | 0.627 | 0.621 | 39.41 | 39 | 98.96 | 0.002216 | 0.001858 | 2130700 | 2108500
17 | 0.617 | 0.622 | 38.78 | 39.08 | 100.78 | 0.002182 | 0.001859 | 2096800 | 2113100
18 | 0.616 | 0.619 | 38.71 | 38.86 | 100.38 | 0.002178 | 0.001845 | 2093100 | 2101000
19 | 0.608 | 0.613 | 38.22 | 38.53 | 100.79 | 0.00215 | 0.001823 | 2066600 | 2083000
20 | 0.605 | 0.614 | 37.98 | 38.55 | 101.5 | 0.002137 | 0.00182 | 2053400 | 2084300
21 | 0.617 | 0.631 | 38.75 | 39.65 | 102.33 | 0.00218 | 0.001871 | 2095200 | 2144000
22 | 0.626 | 0.628 | 39.33 | 39.42 | 100.23 | 0.002211 | 0.001859 | 2126600 | 2131500
23 | 0.627 | 0.335 | 39.41 | 21.04 | 53.38 | 0.002216 | 0.001078 | 2130900 | 1137500

## step
Cycle Index | Step Index | Step Number | Step Type | Step Time | Oneset Date | End Date | Capacity(mAh) | Spec. Cap.(mAh/g) | Chg. Spec. Cap.(mAh/g) | DChg. Spec. Cap.(mAh/g) | Energy(Wh) | Oneset Volt.(V) | End Voltage(V)
1 | 1 | 1 | Rest | 00:00:30 | 2024-03-12 19:28:16 | 2024-03-12 19:28:46 | 0 | 0 | 0 | 0 | 0 | 1.5538 | 1.555
1 | 2 | 2 | CC Chg | 11:01:53 | 2024-03-12 19:28:46 | 2024-03-13 06:30:40 | 3.507 | 220.28 | 220.28 | 0 | 0.011391 | 1.586 | 3.6501
1 | 3 | 3 | CC DChg | 08:17:48 | 2024-03-13 06:30:40 | 2024-03-13 14:48:28 | 2.638 | 165.72 | 0 | 165.72 | 0.008393 | 3.577 | 1.8998
2 | 2 | 4 | CC Chg | 08:08:35 | 2024-03-13 14:48:28 | 2024-03-13 22:57:03 | 2.589 | 162.6 | 162.6 | 0 | 0.008579 | 2.0607 | 3.6501
2 | 3 | 5 | CC DChg | 08:05:04 | 2024-03-13 22:57:04 | 2024-03-14 07:02:08 | 2.571 | 161.49 | 0 | 161.49 | 0.008142 | 3.5636 | 1.8998
3 | 2 | 6 | CC Chg | 04:44:06 | 2024-03-14 07:02:08 | 2024-03-14 11:46:15 | 1.505 | 94.55 | 94.55 | 0 | 0.004807 | 2.0337 | 3.3513
3 | 5 | 7 | CC Chg | 00:38:21 | 2024-03-14 11:46:15 | 2024-03-14 12:24:36 | 0.678 | 42.56 | 42.56 | 0 | 0.002396 | 3.4099 | 3.6501
3 | 6 | 8 | CC DChg | 01:39:19 | 2024-03-14 12:24:36 | 2024-03-14 14:03:56 | 1.755 | 110.22 | 0 | 110.22 | 0.005249 | 3.4378 | 1.8998
4 | 5 | 9 | CC Chg | 01:38:08 | 2024-03-14 14:03:56 | 2024-03-14 15:42:04 | 1.734 | 108.9 | 108.9 | 0 | 0.005891 | 2.1971 | 3.6501
4 | 6 | 10 | CC DChg | 01:07:44 | 2024-03-14 15:42:04 | 2024-03-14 16:49:48 | 1.197 | 75.17 | 0 | 75.17 | 0.003666 | 3.4263 | 1.8994
5 | 5 | 11 | CC Chg | 01:07:06 | 2024-03-14 16:49:48 | 2024-03-14 17:56:55 | 1.186 | 74.48 | 74.48 | 0 | 0.004101 | 2.2017 | 3.6501
5 | 6 | 12 | CC DChg | 00:51:31 | 2024-03-14 17:56:55 | 2024-03-14 18:48:27 | 0.91 | 57.19 | 0 | 57.19 | 0.002806 | 3.4154 | 1.8998
6 | 5 | 13 | CC Chg | 00:51:52 | 2024-03-14 18:48:27 | 2024-03-14 19:40:19 | 0.916 | 57.56 | 57.56 | 0 | 0.003204 | 2.1707 | 3.6501
6 | 6 | 14 | CC DChg | 00:44:26 | 2024-03-14 19:40:19 | 2024-03-14 20:24:45 | 0.785 | 49.31 | 0 | 49.31 | 0.002418 | 3.4139 | 1.8998
7 | 5 | 15 | CC Chg | 00:44:19 | 2024-03-14 20:24:45 | 2024-03-14 21:09:05 | 0.783 | 49.19 | 49.19 | 0 | 0.002752 | 2.1723 | 3.6501
7 | 6 | 16 | CC DChg | 00:40:31 | 2024-03-14 21:09:05 | 2024-03-14 21:49:36 | 0.716 | 44.97 | 0 | 44.97 | 0.002194 | 3.4123 | 1.8998
8 | 5 | 17 | CC Chg | 00:40:16 | 2024-03-14 21:49:36 | 2024-03-14 22:29:53 | 0.712 | 44.69 | 44.69 | 0 | 0.002507 | 2.2023 | 3.6501
8 | 6 | 18 | CC DChg | 00:38:52 | 2024-03-14 22:29:53 | 2024-03-14 23:08:46 | 0.687 | 43.14 | 0 | 43.14 | 0.002096 | 3.4312 | 1.8998
9 | 5 | 19 | CC Chg | 00:39:08 | 2024-03-14 23:08:46 | 2024-03-14 23:47:54 | 0.691 | 43.43 | 43.43 | 0 | 0.002439 | 2.2234 | 3.6501
9 | 6 | 20 | CC DChg | 00:38:27 | 2024-03-14 23:47:54 | 2024-03-15 00:26:21 | 0.679 | 42.68 | 0 | 42.68 | 0.002068 | 3.4173 | 1.8998
10 | 5 | 21 | CC Chg | 00:38:41 | 2024-03-15 00:26:21 | 2024-03-15 01:05:03 | 0.684 | 42.94 | 42.94 | 0 | 0.002411 | 2.1481 | 3.6501
10 | 6 | 22 | CC DChg | 00:38:36 | 2024-03-15 01:05:03 | 2024-03-15 01:43:39 | 0.682 | 42.84 | 0 | 42.84 | 0.002071 | 3.4055 | 1.8998
11 | 5 | 23 | CC Chg | 00:38:31 | 2024-03-15 01:43:39 | 2024-03-15 02:22:11 | 0.681 | 42.75 | 42.75 | 0 | 0.002401 | 2.1478 | 3.6501
11 | 6 | 24 | CC DChg | 00:38:26 | 2024-03-15 02:22:11 | 2024-03-15 03:00:37 | 0.679 | 42.66 | 0 | 42.66 | 0.002061 | 3.4055 | 1.8998
12 | 5 | 25 | CC Chg | 00:38:17 | 2024-03-15 03:00:37 | 2024-03-15 03:38:54 | 0.676 | 42.49 | 42.49 | 0 | 0.002385 | 2.2107 | 3.6501
12 | 6 | 26 | CC DChg | 00:38:12 | 2024-03-15 03:38:55 | 2024-03-15 04:17:07 | 0.675 | 42.4 | 0 | 42.4 | 0.002044 | 3.4148 | 1.8998
13 | 5 | 27 | CC Chg | 00:37:37 | 2024-03-15 04:17:07 | 2024-03-15 04:54:45 | 0.665 | 41.75 | 41.75 | 0 | 0.002345 | 2.203 | 3.6501
13 | 6 | 28 | CC DChg | 00:37:14 | 2024-03-15 04:54:45 | 2024-03-15 05:31:59 | 0.658 | 41.32 | 0 | 41.32 | 0.001985 | 3.4281 | 1.8998
14 | 5 | 29 | CC Chg | 00:36:55 | 2024-03-15 05:31:59 | 2024-03-15 06:08:55 | 0.652 | 40.98 | 40.98 | 0 | 0.002303 | 2.2157 | 3.6501
14 | 6 | 30 | CC DChg | 00:37:05 | 2024-03-15 06:08:55 | 2024-03-15 06:46:00 | 0.655 | 41.16 | 0 | 41.16 | 0.001974 | 3.4074 | 1.8998
15 | 5 | 31 | CC Chg | 00:36:49 | 2024-03-15 06:46:00 | 2024-03-15 07:22:50 | 0.651 | 40.87 | 40.87 | 0 | 0.002297 | 2.2079 | 3.6501
15 | 6 | 32 | CC DChg | 00:36:34 | 2024-03-15 07:22:50 | 2024-03-15 07:59:24 | 0.646 | 40.58 | 0 | 40.58 | 0.001943 | 3.4241 | 1.8998
16 | 5 | 33 | CC Chg | 00:35:30 | 2024-03-15 07:59:24 | 2024-03-15 08:34:55 | 0.627 | 39.41 | 39.41 | 0 | 0.002216 | 2.1992 | 3.6501
16 | 6 | 34 | CC DChg | 00:35:08 | 2024-03-15 08:34:55 | 2024-03-15 09:10:04 | 0.621 | 39 | 0 | 39 | 0.001858 | 3.3903 | 1.8998
17 | 5 | 35 | CC Chg | 00:34:56 | 2024-03-15 09:10:04 | 2024-03-15 09:45:00 | 0.617 | 38.78 | 38.78 | 0 | 0.002182 | 2.22 | 3.6501
17 | 6 | 36 | CC DChg | 00:35:13 | 2024-03-15 09:45:01 | 2024-03-15 10:20:14 | 0.622 | 39.08 | 0 | 39.08 | 0.001859 | 3.3956 | 1.8998
18 | 5 | 37 | CC Chg | 00:34:53 | 2024-03-15 10:20:14 | 2024-03-15 10:55:07 | 0.616 | 38.71 | 38.71 | 0 | 0.002178 | 2.2147 | 3.6501
18 | 6 | 38 | CC DChg | 00:35:01 | 2024-03-15 10:55:07 | 2024-03-15 11:30:08 | 0.619 | 38.86 | 0 | 38.86 | 0.001845 | 3.386 | 1.8998
19 | 5 | 39 | CC Chg | 00:34:26 | 2024-03-15 11:30:08 | 2024-03-15 12:04:34 | 0.608 | 38.22 | 38.22 | 0 | 0.00215 | 2.1571 | 3.6501
19 | 6 | 40 | CC DChg | 00:34:43 | 2024-03-15 12:04:34 | 2024-03-15 12:39:17 | 0.613 | 38.53 | 0 | 38.53 | 0.001823 | 3.3776 | 1.8998
20 | 5 | 41 | CC Chg | 00:34:13 | 2024-03-15 12:39:17 | 2024-03-15 13:13:31 | 0.605 | 37.98 | 37.98 | 0 | 0.002137 | 2.2262 | 3.6501
20 | 6 | 42 | CC DChg | 00:34:44 | 2024-03-15 13:13:31 | 2024-03-15 13:48:15 | 0.614 | 38.55 | 0 | 38.55 | 0.00182 | 3.3847 | 1.8998
21 | 5 | 43 | CC Chg | 00:34:55 | 2024-03-15 13:48:15 | 2024-03-15 14:23:10 | 0.617 | 38.75 | 38.75 | 0 | 0.00218 | 2.1617 | 3.6501
21 | 6 | 44 | CC DChg | 00:35:44 | 2024-03-15 14:23:10 | 2024-03-15 14:58:54 | 0.631 | 39.65 | 0 | 39.65 | 0.001871 | 3.3866 | 1.8998
22 | 5 | 45 | CC Chg | 00:35:26 | 2024-03-15 14:58:54 | 2024-03-15 15:34:21 | 0.626 | 39.33 | 39.33 | 0 | 0.002211 | 2.2216 | 3.6501
22 | 6 | 46 | CC DChg | 00:35:31 | 2024-03-15 15:34:21 | 2024-03-15 16:09:52 | 0.628 | 39.42 | 0 | 39.42 | 0.001859 | 3.3699 | 1.8998
23 | 5 | 47 | CC Chg | 00:35:30 | 2024-03-15 16:09:53 | 2024-03-15 16:45:23 | 0.627 | 39.41 | 39.41 | 0 | 0.002216 | 2.2051 | 3.6501
23 | 6 | 48 | CC DChg | 00:18:57 | 2024-03-15 16:45:23 | 2024-03-15 17:04:21 | 0.335 | 21.04 | 0 | 21.04 | 0.001078 | 3.377 | 3.0964

## record
DataPoint | Cycle Index | Step Index | Step Type | Time | Total Time | Current(mA) | Voltage(V) | Capacity(mAh) | Spec. Cap.(mAh/g) | Chg. Cap.(mAh) | Chg. Spec. Cap.(mAh/g) | DChg. Cap.(mAh) | DChg. Spec. Cap.(mAh/g) | Energy(Wh) | Chg. Spec. Energy(mWh/g) | DChg. Spec. Energy(mWh/g) | Date | Power(W)
1 | 1 | 1 | Rest | 00:00:00 | 00:00:00 | 0 | 1.5538 | 0 | 0 | 0 | 0 | 0 | 0 | 0 | 0 | 0 | 2024-03-12 19:28:16 | 0
2 | 1 | 1 | Rest | 00:00:30 | 00:00:30 | 0 | 1.555 | 0 | 0 | 0 | 0 | 0 | 0 | 0 | 0 | 0 | 2024-03-12 19:28:46 | 0
3 | 1 | 2 | CC Chg | 00:00:00 | 00:00:30 | 0.3178 | 1.586 | 0 | 0 | 0 | 0 | 0 | 0 | 0 | 0 | 0 | 2024-03-12 19:28:46 | 0.000504
4 | 1 | 2 | CC Chg | 00:00:00 | 00:00:30 | 0.3178 | 1.6062 | 0 | 0 | 0 | 0 | 0 | 0 | 0 | 0 | 0 | 2024-03-12 19:28:46 | 0.0005105
5 | 1 | 2 | CC Chg | 00:00:00 | 00:00:30 | 0.3178 | 1.6232 | 0 | 0 | 0 | 0 | 0 | 0 | 1e-07 | 0 | 0 | 2024-03-12 19:28:47 | 0.0005159
6 | 1 | 2 | CC Chg | 00:00:00 | 00:00:30 | 0.3178 | 1.6393 | 0.0001 | 0 | 0.0001 | 0 | 0 | 0 | 1e-07 | 0.01 | 0 | 2024-03-12 19:28:47 | 0.000521
7 | 1 | 2 | CC Chg | 00:00:00 | 00:00:30 | 0.3178 | 1.6505 | 0.0001 | 0 | 0.0001 | 0 | 0 | 0 | 1e-07 | 0.01 | 0 | 2024-03-12 19:28:47 | 0.0005245
8 | 1 | 2 | CC Chg | 00:00:01 | 00:00:31 | 0.3178 | 1.662 | 0.0001 | 0.01 | 0.0001 | 0.01 | 0 | 0 | 2e-07 | 0.01 | 0 | 2024-03-12 19:28:47 | 0.0005282
9 | 1 | 2 | CC Chg | 00:00:01 | 00:00:31 | 0.3178 | 1.675 | 0.0001 | 0.01 | 0.0001 | 0.01 | 0 | 0 | 2e-07 | 0.01 | 0 | 2024-03-12 19:28:48 | 0.0005323
10 | 1 | 2 | CC Chg | 00:00:01 | 00:00:31 | 0.3178 | 1.6858 | 0.0002 | 0.01 | 0.0002 | 0.01 | 0 | 0 | 3e-07 | 0.02 | 0 | 2024-03-12 19:28:48 | 0.0005357
11 | 1 | 2 | CC Chg | 00:00:02 | 00:00:32 | 0.3178 | 1.6961 | 0.0002 | 0.01 | 0.0002 | 0.01 | 0 | 0 | 3e-07 | 0.02 | 0 | 2024-03-12 19:28:48 | 0.000539
12 | 1 | 2 | CC Chg | 00:00:03 | 00:00:33 | 0.3178 | 1.7066 | 0.0003 | 0.02 | 0.0003 | 0.02 | 0 | 0 | 4e-07 | 0.03 | 0 | 2024-03-12 19:28:49 | 0.0005424
13 | 1 | 2 | CC Chg | 00:00:04 | 00:00:34 | 0.3179 | 1.7171 | 0.0004 | 0.02 | 0.0004 | 0.02 | 0 | 0 | 6e-07 | 0.04 | 0 | 2024-03-12 19:28:50 | 0.0005459
14 | 1 | 2 | CC Chg | 00:00:05 | 00:00:35 | 0.3179 | 1.7277 | 0.0005 | 0.03 | 0.0005 | 0.03 | 0 | 0 | 8e-07 | 0.05 | 0 | 2024-03-12 19:28:51 | 0.0005492
15 | 1 | 2 | CC Chg | 00:00:06 | 00:00:36 | 0.3178 | 1.7379 | 0.0006 | 0.04 | 0.0006 | 0.04 | 0 | 0 | 1e-06 | 0.07 | 0 | 2024-03-12 19:28:53 | 0.0005523
16 | 1 | 2 | CC Chg | 00:00:08 | 00:00:38 | 0.3179 | 1.7485 | 0.0008 | 0.05 | 0.0008 | 0.05 | 0 | 0 | 1.3e-06 | 0.08 | 0 | 2024-03-12 19:28:55 | 0.0005558
17 | 1 | 2 | CC Chg | 00:00:11 | 00:00:41 | 0.3179 | 1.7587 | 0.001 | 0.06 | 0.001 | 0.06 | 0 | 0 | 1.7e-06 | 0.11 | 0 | 2024-03-12 19:28:57 | 0.0005591
18 | 1 | 2 | CC Chg | 00:00:13 | 00:00:43 | 0.3179 | 1.7689 | 0.0012 | 0.07 | 0.0012 | 0.07 | 0 | 0 | 2e-06 | 0.13 | 0 | 2024-03-12 19:29:00 | 0.0005623
19 | 1 | 2 | CC Chg | 00:00:15 | 00:00:45 | 0.3179 | 1.7792 | 0.0014 | 0.09 | 0.0014 | 0.09 | 0 | 0 | 2.4e-06 | 0.15 | 0 | 2024-03-12 19:29:02 | 0.0005656
20 | 1 | 2 | CC Chg | 00:00:18 | 00:00:48 | 0.3178 | 1.7897 | 0.0016 | 0.1 | 0.0016 | 0.1 | 0 | 0 | 2.8e-06 | 0.18 | 0 | 2024-03-12 19:29:04 | 0.0005688
21 | 1 | 2 | CC Chg | 00:00:20 | 00:00:50 | 0.3179 | 1.7999 | 0.0018 | 0.12 | 0.0018 | 0.12 | 0 | 0 | 3.2e-06 | 0.2 | 0 | 2024-03-12 19:29:07 | 0.0005722
22 | 1 | 2 | CC Chg | 00:00:23 | 00:00:53 | 0.3179 | 1.8105 | 0.002 | 0.13 | 0.002 | 0.13 | 0 | 0 | 3.6e-06 | 0.22 | 0 | 2024-03-12 19:29:09 | 0.0005756
23 | 1 | 2 | CC Chg | 00:00:25 | 00:00:55 | 0.3179 | 1.8207 | 0.0022 | 0.14 | 0.0022 | 0.14 | 0 | 0 | 3.9e-06 | 0.25 | 0 | 2024-03-12 19:29:11 | 0.0005788
24 | 1 | 2 | CC Chg | 00:00:27 | 00:00:57 | 0.3178 | 1.8309 | 0.0024 | 0.15 | 0.0024 | 0.15 | 0 | 0 | 4.3e-06 | 0.27 | 0 | 2024-03-12 19:29:14 | 0.0005819
25 | 1 | 2 | CC Chg | 00:00:29 | 00:00:59 | 0.3179 | 1.8415 | 0.0026 | 0.16 | 0.0026 | 0.16 | 0 | 0 | 4.6e-06 | 0.29 | 0 | 2024-03-12 19:29:16 | 0.0005854
26 | 1 | 2 | CC Chg | 00:00:30 | 00:01:00 | 0.3179 | 1.8449 | 0.0026 | 0.17 | 0.0026 | 0.17 | 0 | 0 | 4.7e-06 | 0.29 | 0 | 2024-03-12 19:29:16 | 0.0005865
27 | 1 | 2 | CC Chg | 00:00:31 | 00:01:01 | 0.3179 | 1.8554 | 0.0028 | 0.18 | 0.0028 | 0.18 | 0 | 0 | 5e-06 | 0.31 | 0 | 2024-03-12 19:29:18 | 0.0005898
28 | 1 | 2 | CC Chg | 00:00:33 | 00:01:03 | 0.3179 | 1.8663 | 0.0029 | 0.19 | 0.0029 | 0.19 | 0 | 0 | 5.2e-06 | 0.33 | 0 | 2024-03-12 19:29:20 | 0.0005933
29 | 1 | 2 | CC Chg | 00:00:34 | 00:01:04 | 0.3179 | 1.8765 | 0.0031 | 0.19 | 0.0031 | 0.19 | 0 | 0 | 5.5e-06 | 0.34 | 0 | 2024-03-12 19:29:21 | 0.0005965
30 | 1 | 2 | CC Chg | 00:00:36 | 00:01:06 | 0.3179 | 1.8867 | 0.0032 | 0.2 | 0.0032 | 0.2 | 0 | 0 | 5.7e-06 | 0.36 | 0 | 2024-03-12 19:29:22 | 0.0005998
31 | 1 | 2 | CC Chg | 00:00:37 | 00:01:07 | 0.3179 | 1.897 | 0.0033 | 0.21 | 0.0033 | 0.21 | 0 | 0 | 5.9e-06 | 0.37 | 0 | 2024-03-12 19:29:23 | 0.0006031
32 | 1 | 2 | CC Chg | 00:00:38 | 00:01:08 | 0.3178 | 1.9075 | 0.0034 | 0.21 | 0.0034 | 0.21 | 0 | 0 | 6.1e-06 | 0.38 | 0 | 2024-03-12 19:29:25 | 0.0006062
33 | 1 | 2 | CC Chg | 00:00:39 | 00:01:09 | 0.3179 | 1.9187 | 0.0035 | 0.22 | 0.0035 | 0.22 | 0 | 0 | 6.3e-06 | 0.39 | 0 | 2024-03-12 19:29:26 | 0.00061
34 | 1 | 2 | CC Chg | 00:00:40 | 00:01:10 | 0.3179 | 1.9289 | 0.0036 | 0.22 | 0.0036 | 0.22 | 0 | 0 | 6.4e-06 | 0.4 | 0 | 2024-03-12 19:29:27 | 0.0006132
35 | 1 | 2 | CC Chg | 00:00:41 | 00:01:11 | 0.3179 | 1.9394 | 0.0036 | 0.23 | 0.0036 | 0.23 | 0 | 0 | 6.6e-06 | 0.41 | 0 | 2024-03-12 19:29:27 | 0.0006165
36 | 1 | 2 | CC Chg | 00:00:42 | 00:01:12 | 0.3179 | 1.9503 | 0.0037 | 0.23 | 0.0037 | 0.23 | 0 | 0 | 6.7e-06 | 0.42 | 0 | 2024-03-12 19:29:28 | 0.00062
37 | 1 | 2 | CC Chg | 00:00:43 | 00:01:13 | 0.3178 | 1.9611 | 0.0038 | 0.24 | 0.0038 | 0.24 | 0 | 0 | 6.9e-06 | 0.43 | 0 | 2024-03-12 19:29:29 | 0.0006232
38 | 1 | 2 | CC Chg | 00:00:43 | 00:01:13 | 0.3179 | 1.972 | 0.0039 | 0.24 | 0.0039 | 0.24 | 0 | 0 | 7e-06 | 0.44 | 0 | 2024-03-12 19:29:30 | 0.0006269
39 | 1 | 2 | CC Chg | 00:00:44 | 00:01:14 | 0.3178 | 1.9835 | 0.0039 | 0.25 | 0.0039 | 0.25 | 0 | 0 | 7.1e-06 | 0.45 | 0 | 2024-03-12 19:29:31 | 0.0006304
40 | 1 | 2 | CC Chg | 00:00:45 | 00:01:15 | 0.3178 | 1.994 | 0.004 | 0.25 | 0.004 | 0.25 | 0 | 0 | 7.3e-06 | 0.46 | 0 | 2024-03-12 19:29:31 | 0.0006337
41 | 1 | 2 | CC Chg | 00:00:46 | 00:01:16 | 0.3179 | 2.0042 | 0.0041 | 0.26 | 0.0041 | 0.26 | 0 | 0 | 7.4e-06 | 0.46 | 0 | 2024-03-12 19:29:32 | 0.0006371
42 | 1 | 2 | CC Chg | 00:00:46 | 00:01:16 | 0.3179 | 2.0148 | 0.0041 | 0.26 | 0.0041 | 0.26 | 0 | 0 | 7.5e-06 | 0.47 | 0 | 2024-03-12 19:29:33 | 0.0006405
43 | 1 | 2 | CC Chg | 00:00:47 | 00:01:17 | 0.3178 | 2.0259 | 0.0042 | 0.26 | 0.0042 | 0.26 | 0 | 0 | 7.6e-06 | 0.48 | 0 | 2024-03-12 19:29:34 | 0.0006438
44 | 1 | 2 | CC Chg | 00:00:48 | 00:01:18 | 0.3179 | 2.0365 | 0.0042 | 0.27 | 0.0042 | 0.27 | 0 | 0 | 7.8e-06 | 0.49 | 0 | 2024-03-12 19:29:34 | 0.0006474
45 | 1 | 2 | CC Chg | 00:00:48 | 00:01:18 | 0.3178 | 2.0476 | 0.0043 | 0.27 | 0.0043 | 0.27 | 0 | 0 | 7.9e-06 | 0.5 | 0 | 2024-03-12 19:29:35 | 0.0006507
46 | 1 | 2 | CC Chg | 00:00:49 | 00:01:19 | 0.3179 | 2.0585 | 0.0044 | 0.27 | 0.0044 | 0.27 | 0 | 0 | 8e-06 | 0.5 | 0 | 2024-03-12 19:29:36 | 0.0006544
47 | 1 | 2 | CC Chg | 00:00:50 | 00:01:20 | 0.3179 | 2.069 | 0.0044 | 0.28 | 0.0044 | 0.28 | 0 | 0 | 8.1e-06 | 0.51 | 0 | 2024-03-12 19:29:36 | 0.0006577
48 | 1 | 2 | CC Chg | 00:00:50 | 00:01:20 | 0.3179 | 2.0802 | 0.0045 | 0.28 | 0.0045 | 0.28 | 0 | 0 | 8.3e-06 | 0.52 | 0 | 2024-03-12 19:29:37 | 0.0006613
49 | 1 | 2 | CC Chg | 00:00:51 | 00:01:21 | 0.3179 | 2.0907 | 0.0046 | 0.29 | 0.0046 | 0.29 | 0 | 0 | 8.4e-06 | 0.53 | 0 | 2024-03-12 19:29:38 | 0.0006646
50 | 1 | 2 | CC Chg | 00:00:52 | 00:01:22 | 0.3179 | 2.1013 | 0.0046 | 0.29 | 0.0046 | 0.29 | 0 | 0 | 8.5e-06 | 0.54 | 0 | 2024-03-12 19:29:38 | 0.000668
51 | 1 | 2 | CC Chg | 00:00:53 | 00:01:23 | 0.3179 | 2.1118 | 0.0047 | 0.29 | 0.0047 | 0.29 | 0 | 0 | 8.7e-06 | 0.54 | 0 | 2024-03-12 19:29:39 | 0.0006713
52 | 1 | 2 | CC Chg | 00:00:53 | 00:01:23 | 0.3179 | 2.122 | 0.0047 | 0.3 | 0.0047 | 0.3 | 0 | 0 | 8.8e-06 | 0.55 | 0 | 2024-03-12 19:29:40 | 0.0006746
53 | 1 | 2 | CC Chg | 00:00:54 | 00:01:24 | 0.3179 | 2.1323 | 0.0048 | 0.3 | 0.0048 | 0.3 | 0 | 0 | 8.9e-06 | 0.56 | 0 | 2024-03-12 19:29:41 | 0.0006779
54 | 1 | 2 | CC Chg | 00:00:55 | 00:01:25 | 0.3179 | 2.1425 | 0.0049 | 0.31 | 0.0049 | 0.31 | 0 | 0 | 9.1e-06 | 0.57 | 0 | 2024-03-12 19:29:41 | 0.0006811
55 | 1 | 2 | CC Chg | 00:00:55 | 00:01:25 | 0.3179 | 2.154 | 0.0049 | 0.31 | 0.0049 | 0.31 | 0 | 0 | 9.2e-06 | 0.58 | 0 | 2024-03-12 19:29:42 | 0.0006848
56 | 1 | 2 | CC Chg | 00:00:56 | 00:01:26 | 0.3179 | 2.1654 | 0.005 | 0.31 | 0.005 | 0.31 | 0 | 0 | 9.4e-06 | 0.59 | 0 | 2024-03-12 19:29:43 | 0.0006884
57 | 1 | 2 | CC Chg | 00:00:57 | 00:01:27 | 0.3179 | 2.1757 | 0.0051 | 0.32 | 0.0051 | 0.32 | 0 | 0 | 9.5e-06 | 0.6 | 0 | 2024-03-12 19:29:44 | 0.0006917
58 | 1 | 2 | CC Chg | 00:00:58 | 00:01:28 | 0.3179 | 2.1865 | 0.0051 | 0.32 | 0.0051 | 0.32 | 0 | 0 | 9.7e-06 | 0.61 | 0 | 2024-03-12 19:29:44 | 0.0006951
59 | 1 | 2 | CC Chg | 00:00:59 | 00:01:29 | 0.3179 | 2.1974 | 0.0052 | 0.33 | 0.0052 | 0.33 | 0 | 0 | 9.8e-06 | 0.62 | 0 | 2024-03-12 19:29:45 | 0.0006986
60 | 1 | 2 | CC Chg | 00:00:59 | 00:01:29 | 0.3179 | 2.2076 | 0.0053 | 0.33 | 0.0053 | 0.33 | 0 | 0 | 1e-05 | 0.63 | 0 | 2024-03-12 19:29:46 | 0.0007018
61 | 1 | 2 | CC Chg | 00:01:00 | 00:01:30 | 0.3178 | 2.2088 | 0.0053 | 0.33 | 0.0053 | 0.33 | 0 | 0 | 1e-05 | 0.63 | 0 | 2024-03-12 19:29:46 | 0.000702
62 | 1 | 2 | CC Chg | 00:01:00 | 00:01:30 | 0.3179 | 2.2191 | 0.0054 | 0.34 | 0.0054 | 0.34 | 0 | 0 | 1.02e-05 | 0.64 | 0 | 2024-03-12 19:29:47 | 0.0007055
63 | 1 | 2 | CC Chg | 00:01:01 | 00:01:31 | 0.3179 | 2.2299 | 0.0054 | 0.34 | 0.0054 | 0.34 | 0 | 0 | 1.03e-05 | 0.65 | 0 | 2024-03-12 19:29:48 | 0.0007089
64 | 1 | 2 | CC Chg | 00:01:02 | 00:01:32 | 0.3179 | 2.2408 | 0.0055 | 0.35 | 0.0055 | 0.35 | 0 | 0 | 1.05e-05 | 0.66 | 0 | 2024-03-12 19:29:49 | 0.0007124
65 | 1 | 2 | CC Chg | 00:01:03 | 00:01:33 | 0.3179 | 2.2513 | 0.0056 | 0.35 | 0.0056 | 0.35 | 0 | 0 | 1.07e-05 | 0.67 | 0 | 2024-03-12 19:29:50 | 0.0007157
66 | 1 | 2 | CC Chg | 00:01:04 | 00:01:34 | 0.3179 | 2.2622 | 0.0057 | 0.36 | 0.0057 | 0.36 | 0 | 0 | 1.09e-05 | 0.68 | 0 | 2024-03-12 19:29:51 | 0.0007192
67 | 1 | 2 | CC Chg | 00:01:05 | 00:01:35 | 0.3179 | 2.273 | 0.0058 | 0.36 | 0.0058 | 0.36 | 0 | 0 | 1.11e-05 | 0.7 | 0 | 2024-03-12 19:29:52 | 0.0007226
68 | 1 | 2 | CC Chg | 00:01:06 | 00:01:36 | 0.3179 | 2.2842 | 0.0059 | 0.37 | 0.0059 | 0.37 | 0 | 0 | 1.13e-05 | 0.71 | 0 | 2024-03-12 19:29:53 | 0.0007261
69 | 1 | 2 | CC Chg | 00:01:07 | 00:01:37 | 0.3179 | 2.2944 | 0.006 | 0.37 | 0.006 | 0.37 | 0 | 0 | 1.15e-05 | 0.72 | 0 | 2024-03-12 19:29:54 | 0.0007294
70 | 1 | 2 | CC Chg | 00:01:08 | 00:01:38 | 0.3178 | 2.3046 | 0.006 | 0.38 | 0.006 | 0.38 | 0 | 0 | 1.17e-05 | 0.73 | 0 | 2024-03-12 19:29:55 | 0.0007324
71 | 1 | 2 | CC Chg | 00:01:09 | 00:01:39 | 0.3178 | 2.3146 | 0.0061 | 0.38 | 0.0061 | 0.38 | 0 | 0 | 1.19e-05 | 0.75 | 0 | 2024-03-12 19:29:56 | 0.0007356
72 | 1 | 2 | CC Chg | 00:01:10 | 00:01:40 | 0.3178 | 2.3254 | 0.0062 | 0.39 | 0.0062 | 0.39 | 0 | 0 | 1.21e-05 | 0.76 | 0 | 2024-03-12 19:29:57 | 0.000739
73 | 1 | 2 | CC Chg | 00:01:11 | 00:01:41 | 0.3179 | 2.3356 | 0.0063 | 0.4 | 0.0063 | 0.4 | 0 | 0 | 1.23e-05 | 0.77 | 0 | 2024-03-12 19:29:58 | 0.0007425
74 | 1 | 2 | CC Chg | 00:01:12 | 00:01:42 | 0.3179 | 2.3456 | 0.0064 | 0.4 | 0.0064 | 0.4 | 0 | 0 | 1.26e-05 | 0.79 | 0 | 2024-03-12 19:29:59 | 0.0007457
75 | 1 | 2 | CC Chg | 00:01:13 | 00:01:43 | 0.3179 | 2.3564 | 0.0065 | 0.41 | 0.0065 | 0.41 | 0 | 0 | 1.28e-05 | 0.8 | 0 | 2024-03-12 19:30:00 | 0.0007491
76 | 1 | 2 | CC Chg | 00:01:15 | 00:01:45 | 0.3179 | 2.367 | 0.0066 | 0.42 | 0.0066 | 0.42 | 0 | 0 | 1.31e-05 | 0.82 | 0 | 2024-03-12 19:30:01 | 0.0007525
77 | 1 | 2 | CC Chg | 00:01:16 | 00:01:46 | 0.3178 | 2.3775 | 0.0068 | 0.42 | 0.0068 | 0.42 | 0 | 0 | 1.33e-05 | 0.84 | 0 | 2024-03-12 19:30:03 | 0.0007556
78 | 1 | 2 | CC Chg | 00:01:17 | 00:01:47 | 0.3179 | 2.3877 | 0.0069 | 0.43 | 0.0069 | 0.43 | 0 | 0 | 1.36e-05 | 0.86 | 0 | 2024-03-12 19:30:04 | 0.000759
79 | 1 | 2 | CC Chg | 00:01:19 | 00:01:49 | 0.3178 | 2.3986 | 0.007 | 0.44 | 0.007 | 0.44 | 0 | 0 | 1.39e-05 | 0.88 | 0 | 2024-03-12 19:30:05 | 0.0007623
80 | 1 | 2 | CC Chg | 00:01:20 | 00:01:50 | 0.3179 | 2.4088 | 0.0071 | 0.45 | 0.0071 | 0.45 | 0 | 0 | 1.43e-05 | 0.9 | 0 | 2024-03-12 19:30:07 | 0.0007658
81 | 1 | 2 | CC Chg | 00:01:22 | 00:01:52 | 0.3179 | 2.419 | 0.0073 | 0.46 | 0.0073 | 0.46 | 0 | 0 | 1.46e-05 | 0.92 | 0 | 2024-03-12 19:30:08 | 0.000769
82 | 1 | 2 | CC Chg | 00:01:23 | 00:01:53 | 0.3179 | 2.4293 | 0.0074 | 0.47 | 0.0074 | 0.47 | 0 | 0 | 1.49e-05 | 0.94 | 0 | 2024-03-12 19:30:10 | 0.0007723
83 | 1 | 2 | CC Chg | 00:01:25 | 00:01:55 | 0.3179 | 2.4398 | 0.0076 | 0.48 | 0.0076 | 0.48 | 0 | 0 | 1.53e-05 | 0.96 | 0 | 2024-03-12 19:30:12 | 0.0007756
84 | 1 | 2 | CC Chg | 00:01:27 | 00:01:57 | 0.3178 | 2.45 | 0.0077 | 0.49 | 0.0077 | 0.49 | 0 | 0 | 1.57e-05 | 0.99 | 0 | 2024-03-12 19:30:14 | 0.0007786
85 | 1 | 2 | CC Chg | 00:01:29 | 00:01:59 | 0.3179 | 2.46 | 0.0079 | 0.5 | 0.0079 | 0.5 | 0 | 0 | 1.61e-05 | 1.01 | 0 | 2024-03-12 19:30:15 | 0.000782
86 | 1 | 2 | CC Chg | 00:01:30 | 00:02:00 | 0.3179 | 2.4634 | 0.0079 | 0.5 | 0.0079 | 0.5 | 0 | 0 | 1.62e-05 | 1.02 | 0 | 2024-03-12 19:30:16 | 0.0007831
87 | 1 | 2 | CC Chg | 00:01:32 | 00:02:02 | 0.3179 | 2.4736 | 0.0081 | 0.51 | 0.0081 | 0.51 | 0 | 0 | 1.67e-05 | 1.05 | 0 | 2024-03-12 19:30:18 | 0.0007864
88 | 1 | 2 | CC Chg | 00:01:34 | 00:02:04 | 0.3179 | 2.4841 | 0.0083 | 0.52 | 0.0083 | 0.52 | 0 | 0 | 1.72e-05 | 1.08 | 0 | 2024-03-12 19:30:20 | 0.0007897
89 | 1 | 2 | CC Chg | 00:01:36 | 00:02:06 | 0.3179 | 2.4944 | 0.0085 | 0.53 | 0.0085 | 0.53 | 0 | 0 | 1.76e-05 | 1.11 | 0 | 2024-03-12 19:30:23 | 0.000793
90 | 1 | 2 | CC Chg | 00:01:38 | 00:02:08 | 0.3179 | 2.5046 | 0.0087 | 0.55 | 0.0087 | 0.55 | 0 | 0 | 1.81e-05 | 1.14 | 0 | 2024-03-12 19:30:25 | 0.0007962
91 | 1 | 2 | CC Chg | 00:01:41 | 00:02:11 | 0.3179 | 2.5151 | 0.0089 | 0.56 | 0.0089 | 0.56 | 0 | 0 | 1.87e-05 | 1.17 | 0 | 2024-03-12 19:30:27 | 0.0007996
92 | 1 | 2 | CC Chg | 00:01:43 | 00:02:13 | 0.3179 | 2.5251 | 0.0091 | 0.57 | 0.0091 | 0.57 | 0 | 0 | 1.92e-05 | 1.21 | 0 | 2024-03-12 19:30:30 | 0.0008027
93 | 1 | 2 | CC Chg | 00:01:46 | 00:02:16 | 0.3179 | 2.5356 | 0.0094 | 0.59 | 0.0094 | 0.59 | 0 | 0 | 1.98e-05 | 1.24 | 0 | 2024-03-12 19:30:32 | 0.0008061
94 | 1 | 2 | CC Chg | 00:01:48 | 00:02:18 | 0.3179 | 2.5461 | 0.0096 | 0.6 | 0.0096 | 0.6 | 0 | 0 | 2.04e-05 | 1.28 | 0 | 2024-03-12 19:30:35 | 0.0008094
95 | 1 | 2 | CC Chg | 00:01:51 | 00:02:21 | 0.3179 | 2.5561 | 0.0099 | 0.62 | 0.0099 | 0.62 | 0 | 0 | 2.11e-05 | 1.32 | 0 | 2024-03-12 19:30:38 | 0.0008126
96 | 1 | 2 | CC Chg | 00:01:54 | 00:02:24 | 0.3179 | 2.5663 | 0.0101 | 0.64 | 0.0101 | 0.64 | 0 | 0 | 2.17e-05 | 1.36 | 0 | 2024-03-12 19:30:41 | 0.0008158
97 | 1 | 2 | CC Chg | 00:01:57 | 00:02:27 | 0.3179 | 2.5765 | 0.0104 | 0.65 | 0.0104 | 0.65 | 0 | 0 | 2.24e-05 | 1.41 | 0 | 2024-03-12 19:30:44 | 0.0008191
98 | 1 | 2 | CC Chg | 00:02:00 | 00:02:30 | 0.3179 | 2.5846 | 0.0106 | 0.67 | 0.0106 | 0.67 | 0 | 0 | 2.29e-05 | 1.44 | 0 | 2024-03-12 19:30:46 | 0.0008216
99 | 1 | 2 | CC Chg | 00:02:03 | 00:02:33 | 0.3179 | 2.5948 | 0.0109 | 0.68 | 0.0109 | 0.68 | 0 | 0 | 2.37e-05 | 1.49 | 0 | 2024-03-12 19:30:49 | 0.0008249
100 | 1 | 2 | CC Chg | 00:02:06 | 00:02:36 | 0.3178 | 2.605 | 0.0112 | 0.7 | 0.0112 | 0.7 | 0 | 0 | 2.45e-05 | 1.54 | 0 | 2024-03-12 19:30:53 | 0.0008279
101 | 1 | 2 | CC Chg | 00:02:09 | 00:02:39 | 0.3179 | 2.6153 | 0.0115 | 0.72 | 0.0115 | 0.72 | 0 | 0 | 2.52e-05 | 1.58 | 0 | 2024-03-12 19:30:56 | 0.0008314
102 | 1 | 2 | CC Chg | 00:02:13 | 00:02:43 | 0.3178 | 2.6255 | 0.0118 | 0.74 | 0.0118 | 0.74 | 0 | 0 | 2.6e-05 | 1.64 | 0 | 2024-03-12 19:31:00 | 0.0008344
103 | 1 | 2 | CC Chg | 00:02:17 | 00:02:47 | 0.3179 | 2.6357 | 0.0121 | 0.76 | 0.0121 | 0.76 | 0 | 0 | 2.69e-05 | 1.69 | 0 | 2024-03-12 19:31:03 | 0.0008379
104 | 1 | 2 | CC Chg | 00:02:21 | 00:02:51 | 0.3179 | 2.6457 | 0.0125 | 0.78 | 0.0125 | 0.78 | 0 | 0 | 2.78e-05 | 1.75 | 0 | 2024-03-12 19:31:07 | 0.0008411
105 | 1 | 2 | CC Chg | 00:02:24 | 00:02:54 | 0.3179 | 2.6559 | 0.0128 | 0.8 | 0.0128 | 0.8 | 0 | 0 | 2.87e-05 | 1.8 | 0 | 2024-03-12 19:31:11 | 0.0008443
106 | 1 | 2 | CC Chg | 00:02:28 | 00:02:58 | 0.3179 | 2.6661 | 0.0131 | 0.83 | 0.0131 | 0.83 | 0 | 0 | 2.96e-05 | 1.86 | 0 | 2024-03-12 19:31:15 | 0.0008476
107 | 1 | 2 | CC Chg | 00:02:30 | 00:03:00 | 0.3179 | 2.6689 | 0.0132 | 0.83 | 0.0132 | 0.83 | 0 | 0 | 2.99e-05 | 1.88 | 0 | 2024-03-12 19:31:16 | 0.0008484
108 | 1 | 2 | CC Chg | 00:02:34 | 00:03:04 | 0.3179 | 2.6791 | 0.0136 | 0.85 | 0.0136 | 0.85 | 0 | 0 | 3.09e-05 | 1.94 | 0 | 2024-03-12 19:31:20 | 0.0008517
109 | 1 | 2 | CC Chg | 00:02:38 | 00:03:08 | 0.3179 | 2.6891 | 0.014 | 0.88 | 0.014 | 0.88 | 0 | 0 | 3.19e-05 | 2 | 0 | 2024-03-12 19:31:25 | 0.0008549
110 | 1 | 2 | CC Chg | 00:02:42 | 00:03:12 | 0.3178 | 2.6993 | 0.0144 | 0.9 | 0.0144 | 0.9 | 0 | 0 | 3.3e-05 | 2.07 | 0 | 2024-03-12 19:31:29 | 0.0008578
111 | 1 | 2 | CC Chg | 00:02:47 | 00:03:17 | 0.3179 | 2.7098 | 0.0148 | 0.93 | 0.0148 | 0.93 | 0 | 0 | 3.41e-05 | 2.14 | 0 | 2024-03-12 19:31:34 | 0.0008614
112 | 1 | 2 | CC Chg | 00:02:52 | 00:03:22 | 0.3179 | 2.7198 | 0.0152 | 0.96 | 0.0152 | 0.96 | 0 | 0 | 3.52e-05 | 2.21 | 0 | 2024-03-12 19:31:38 | 0.0008646
113 | 1 | 2 | CC Chg | 00:02:57 | 00:03:27 | 0.3179 | 2.73 | 0.0157 | 0.98 | 0.0157 | 0.98 | 0 | 0 | 3.64e-05 | 2.29 | 0 | 2024-03-12 19:31:43 | 0.0008679
114 | 1 | 2 | CC Chg | 00:03:00 | 00:03:30 | 0.3179 | 2.7356 | 0.0159 | 1 | 0.0159 | 1 | 0 | 0 | 3.71e-05 | 2.33 | 0 | 2024-03-12 19:31:46 | 0.0008696
115 | 1 | 2 | CC Chg | 00:03:05 | 00:03:35 | 0.3179 | 2.7458 | 0.0164 | 1.03 | 0.0164 | 1.03 | 0 | 0 | 3.83e-05 | 2.41 | 0 | 2024-03-12 19:31:51 | 0.0008729
116 | 1 | 2 | CC Chg | 00:03:10 | 00:03:40 | 0.3179 | 2.756 | 0.0168 | 1.06 | 0.0168 | 1.06 | 0 | 0 | 3.96e-05 | 2.49 | 0 | 2024-03-12 19:31:57 | 0.0008761
117 | 1 | 2 | CC Chg | 00:03:16 | 00:03:46 | 0.3179 | 2.7663 | 0.0173 | 1.09 | 0.0173 | 1.09 | 0 | 0 | 4.1e-05 | 2.57 | 0 | 2024-03-12 19:32:02 | 0.0008794
118 | 1 | 2 | CC Chg | 00:03:21 | 00:03:51 | 0.3179 | 2.7765 | 0.0178 | 1.12 | 0.0178 | 1.12 | 0 | 0 | 4.23e-05 | 2.66 | 0 | 2024-03-12 19:32:08 | 0.0008826
119 | 1 | 2 | CC Chg | 00:03:27 | 00:03:57 | 0.3179 | 2.7867 | 0.0183 | 1.15 | 0.0183 | 1.15 | 0 | 0 | 4.38e-05 | 2.75 | 0 | 2024-03-12 19:32:14 | 0.0008859
120 | 1 | 2 | CC Chg | 00:03:30 | 00:04:00 | 0.3179 | 2.7907 | 0.0185 | 1.16 | 0.0185 | 1.16 | 0 | 0 | 4.44e-05 | 2.79 | 0 | 2024-03-12 19:32:16 | 0.0008872
121 | 1 | 2 | CC Chg | 00:03:36 | 00:04:06 | 0.3179 | 2.8007 | 0.0191 | 1.2 | 0.0191 | 1.2 | 0 | 0 | 4.59e-05 | 2.88 | 0 | 2024-03-12 19:32:22 | 0.0008903
122 | 1 | 2 | CC Chg | 00:03:42 | 00:04:12 | 0.3179 | 2.8109 | 0.0197 | 1.24 | 0.0197 | 1.24 | 0 | 0 | 4.76e-05 | 2.99 | 0 | 2024-03-12 19:32:29 | 0.0008936
123 | 1 | 2 | CC Chg | 00:03:49 | 00:04:19 | 0.3179 | 2.8211 | 0.0203 | 1.27 | 0.0203 | 1.27 | 0 | 0 | 4.92e-05 | 3.09 | 0 | 2024-03-12 19:32:36 | 0.0008968
124 | 1 | 2 | CC Chg | 00:03:56 | 00:04:26 | 0.3179 | 2.8311 | 0.0209 | 1.31 | 0.0209 | 1.31 | 0 | 0 | 5.09e-05 | 3.2 | 0 | 2024-03-12 19:32:43 | 0.0009
125 | 1 | 2 | CC Chg | 00:04:00 | 00:04:30 | 0.3179 | 2.836 | 0.0212 | 1.33 | 0.0212 | 1.33 | 0 | 0 | 5.18e-05 | 3.26 | 0 | 2024-03-12 19:32:46 | 0.0009016
126 | 1 | 2 | CC Chg | 00:04:07 | 00:04:37 | 0.3179 | 2.8462 | 0.0219 | 1.37 | 0.0219 | 1.37 | 0 | 0 | 5.38e-05 | 3.38 | 0 | 2024-03-12 19:32:54 | 0.0009048
127 | 1 | 2 | CC Chg | 00:04:15 | 00:04:45 | 0.3178 | 2.8562 | 0.0226 | 1.42 | 0.0226 | 1.42 | 0 | 0 | 5.58e-05 | 3.5 | 0 | 2024-03-12 19:33:02 | 0.0009077
128 | 1 | 2 | CC Chg | 00:04:24 | 00:04:54 | 0.3179 | 2.8664 | 0.0234 | 1.47 | 0.0234 | 1.47 | 0 | 0 | 5.8e-05 | 3.65 | 0 | 2024-03-12 19:33:11 | 0.0009112
129 | 1 | 2 | CC Chg | 00:04:30 | 00:05:00 | 0.3179 | 2.8723 | 0.0238 | 1.5 | 0.0238 | 1.5 | 0 | 0 | 5.94e-05 | 3.73 | 0 | 2024-03-12 19:33:16 | 0.0009131
130 | 1 | 2 | CC Chg | 00:04:39 | 00:05:09 | 0.3179 | 2.8825 | 0.0247 | 1.55 | 0.0247 | 1.55 | 0 | 0 | 6.19e-05 | 3.89 | 0 | 2024-03-12 19:33:26 | 0.0009163
131 | 1 | 2 | CC Chg | 00:04:50 | 00:05:20 | 0.3179 | 2.8927 | 0.0257 | 1.61 | 0.0257 | 1.61 | 0 | 0 | 6.46e-05 | 4.06 | 0 | 2024-03-12 19:33:37 | 0.0009196
132 | 1 | 2 | CC Chg | 00:05:00 | 00:05:30 | 0.3179 | 2.9008 | 0.0265 | 1.66 | 0.0265 | 1.66 | 0 | 0 | 6.71e-05 | 4.21 | 0 | 2024-03-12 19:33:46 | 0.0009222
133 | 1 | 2 | CC Chg | 00:05:12 | 00:05:42 | 0.3179 | 2.911 | 0.0276 | 1.73 | 0.0276 | 1.73 | 0 | 0 | 7.03e-05 | 4.42 | 0 | 2024-03-12 19:33:59 | 0.0009254
134 | 1 | 2 | CC Chg | 00:05:27 | 00:05:57 | 0.3179 | 2.921 | 0.0289 | 1.81 | 0.0289 | 1.81 | 0 | 0 | 7.4e-05 | 4.65 | 0 | 2024-03-12 19:34:13 | 0.0009286
135 | 1 | 2 | CC Chg | 00:05:30 | 00:06:00 | 0.3178 | 2.9228 | 0.0291 | 1.83 | 0.0291 | 1.83 | 0 | 0 | 7.48e-05 | 4.7 | 0 | 2024-03-12 19:34:16 | 0.0009289
136 | 1 | 2 | CC Chg | 00:05:47 | 00:06:17 | 0.3179 | 2.933 | 0.0307 | 1.93 | 0.0307 | 1.93 | 0 | 0 | 7.92e-05 | 4.98 | 0 | 2024-03-12 19:34:33 | 0.0009324
137 | 1 | 2 | CC Chg | 00:06:00 | 00:06:30 | 0.3179 | 2.9396 | 0.0318 | 2 | 0.0318 | 2 | 0 | 0 | 8.25e-05 | 5.18 | 0 | 2024-03-12 19:34:46 | 0.0009345
138 | 1 | 2 | CC Chg | 00:06:24 | 00:06:54 | 0.3179 | 2.9498 | 0.0339 | 2.13 | 0.0339 | 2.13 | 0 | 0 | 8.88e-05 | 5.58 | 0 | 2024-03-12 19:35:10 | 0.0009377
139 | 1 | 2 | CC Chg | 00:06:30 | 00:07:00 | 0.3178 | 2.9516 | 0.0344 | 2.16 | 0.0344 | 2.16 | 0 | 0 | 9.03e-05 | 5.67 | 0 | 2024-03-12 19:35:16 | 0.000938
140 | 1 | 2 | CC Chg | 00:07:00 | 00:07:30 | 0.3179 | 2.9613 | 0.0371 | 2.33 | 0.0371 | 2.33 | 0 | 0 | 9.82e-05 | 6.17 | 0 | 2024-03-12 19:35:46 | 0.0009414
141 | 1 | 2 | CC Chg | 00:07:30 | 00:08:00 | 0.3179 | 2.9687 | 0.0397 | 2.5 | 0.0397 | 2.5 | 0 | 0 | 0.000106 | 6.66 | 0 | 2024-03-12 19:36:16 | 0.0009437
142 | 1 | 2 | CC Chg | 00:08:00 | 00:08:30 | 0.3179 | 2.9746 | 0.0424 | 2.66 | 0.0424 | 2.66 | 0 | 0 | 0.0001139 | 7.15 | 0 | 2024-03-12 19:36:46 | 0.0009456
143 | 1 | 2 | CC Chg | 00:08:30 | 00:09:00 | 0.3179 | 2.9799 | 0.045 | 2.83 | 0.045 | 2.83 | 0 | 0 | 0.0001218 | 7.65 | 0 | 2024-03-12 19:37:16 | 0.0009473
144 | 1 | 2 | CC Chg | 00:09:00 | 00:09:30 | 0.3179 | 2.9839 | 0.0477 | 3 | 0.0477 | 3 | 0 | 0 | 0.0001297 | 8.15 | 0 | 2024-03-12 19:37:46 | 0.0009486
145 | 1 | 2 | CC Chg | 00:09:30 | 00:10:00 | 0.3178 | 2.9873 | 0.0503 | 3.16 | 0.0503 | 3.16 | 0 | 0 | 0.0001376 | 8.64 | 0 | 2024-03-12 19:38:16 | 0.0009494
146 | 1 | 2 | CC Chg | 00:10:00 | 00:10:30 | 0.3179 | 2.9904 | 0.053 | 3.33 | 0.053 | 3.33 | 0 | 0 | 0.0001455 | 9.14 | 0 | 2024-03-12 19:38:46 | 0.0009506
147 | 1 | 2 | CC Chg | 00:10:30 | 00:11:00 | 0.3179 | 2.9929 | 0.0556 | 3.49 | 0.0556 | 3.49 | 0 | 0 | 0.0001534 | 9.64 | 0 | 2024-03-12 19:39:16 | 0.0009514
148 | 1 | 2 | CC Chg | 00:11:00 | 00:11:30 | 0.3179 | 2.9954 | 0.0583 | 3.66 | 0.0583 | 3.66 | 0 | 0 | 0.0001614 | 10.14 | 0 | 2024-03-12 19:39:46 | 0.0009522
149 | 1 | 2 | CC Chg | 00:11:30 | 00:12:00 | 0.3178 | 2.9975 | 0.0609 | 3.83 | 0.0609 | 3.83 | 0 | 0 | 0.0001693 | 10.63 | 0 | 2024-03-12 19:40:16 | 0.0009526
150 | 1 | 2 | CC Chg | 00:12:00 | 00:12:30 | 0.3178 | 2.9994 | 0.0636 | 3.99 | 0.0636 | 3.99 | 0 | 0 | 0.0001772 | 11.13 | 0 | 2024-03-12 19:40:46 | 0.0009532
151 | 1 | 2 | CC Chg | 00:12:30 | 00:13:00 | 0.3179 | 3.0009 | 0.0662 | 4.16 | 0.0662 | 4.16 | 0 | 0 | 0.0001852 | 11.63 | 0 | 2024-03-12 19:41:16 | 0.000954
152 | 1 | 2 | CC Chg | 00:13:00 | 00:13:30 | 0.3179 | 3.0028 | 0.0689 | 4.33 | 0.0689 | 4.33 | 0 | 0 | 0.0001931 | 12.13 | 0 | 2024-03-12 19:41:46 | 0.0009546
153 | 1 | 2 | CC Chg | 00:13:30 | 00:14:00 | 0.3179 | 3.0044 | 0.0715 | 4.49 | 0.0715 | 4.49 | 0 | 0 | 0.0002011 | 12.63 | 0 | 2024-03-12 19:42:16 | 0.0009551
154 | 1 | 2 | CC Chg | 00:14:00 | 00:14:30 | 0.3179 | 3.0056 | 0.0742 | 4.66 | 0.0742 | 4.66 | 0 | 0 | 0.0002091 | 13.13 | 0 | 2024-03-12 19:42:46 | 0.0009555
155 | 1 | 2 | CC Chg | 00:14:30 | 00:15:00 | 0.3179 | 3.0068 | 0.0768 | 4.83 | 0.0768 | 4.83 | 0 | 0 | 0.000217 | 13.63 | 0 | 2024-03-12 19:43:16 | 0.0009559
156 | 1 | 2 | CC Chg | 00:15:00 | 00:15:30 | 0.3179 | 3.0078 | 0.0795 | 4.99 | 0.0795 | 4.99 | 0 | 0 | 0.000225 | 14.13 | 0 | 2024-03-12 19:43:46 | 0.0009562
157 | 1 | 2 | CC Chg | 00:15:30 | 00:16:00 | 0.3179 | 3.009 | 0.0821 | 5.16 | 0.0821 | 5.16 | 0 | 0 | 0.000233 | 14.63 | 0 | 2024-03-12 19:44:16 | 0.0009566
158 | 1 | 2 | CC Chg | 00:16:00 | 00:16:30 | 0.3179 | 3.0102 | 0.0848 | 5.32 | 0.0848 | 5.32 | 0 | 0 | 0.0002409 | 15.13 | 0 | 2024-03-12 19:44:46 | 0.0009569
159 | 1 | 2 | CC Chg | 00:16:30 | 00:17:00 | 0.3179 | 3.0112 | 0.0874 | 5.49 | 0.0874 | 5.49 | 0 | 0 | 0.0002489 | 15.64 | 0 | 2024-03-12 19:45:16 | 0.0009573
160 | 1 | 2 | CC Chg | 00:17:00 | 00:17:30 | 0.3179 | 3.0121 | 0.0901 | 5.66 | 0.0901 | 5.66 | 0 | 0 | 0.0002569 | 16.14 | 0 | 2024-03-12 19:45:46 | 0.0009575
161 | 1 | 2 | CC Chg | 00:17:30 | 00:18:00 | 0.3179 | 3.013 | 0.0927 | 5.82 | 0.0927 | 5.82 | 0 | 0 | 0.0002649 | 16.64 | 0 | 2024-03-12 19:46:16 | 0.0009578
162 | 1 | 2 | CC Chg | 00:18:00 | 00:18:30 | 0.3179 | 3.0137 | 0.0954 | 5.99 | 0.0954 | 5.99 | 0 | 0 | 0.0002729 | 17.14 | 0 | 2024-03-12 19:46:46 | 0.0009581
163 | 1 | 2 | CC Chg | 00:18:30 | 00:19:00 | 0.3179 | 3.0146 | 0.098 | 6.16 | 0.098 | 6.16 | 0 | 0 | 0.0002808 | 17.64 | 0 | 2024-03-12 19:47:16 | 0.0009583
164 | 1 | 2 | CC Chg | 00:19:00 | 00:19:30 | 0.3178 | 3.0152 | 0.1007 | 6.32 | 0.1007 | 6.32 | 0 | 0 | 0.0002888 | 18.14 | 0 | 2024-03-12 19:47:46 | 0.0009582
165 | 1 | 2 | CC Chg | 00:19:30 | 00:20:00 | 0.3179 | 3.0161 | 0.1033 | 6.49 | 0.1033 | 6.49 | 0 | 0 | 0.0002968 | 18.64 | 0 | 2024-03-12 19:48:16 | 0.0009588
166 | 1 | 2 | CC Chg | 00:20:00 | 00:20:30 | 0.3179 | 3.0168 | 0.106 | 6.66 | 0.106 | 6.66 | 0 | 0 | 0.0003048 | 19.15 | 0 | 2024-03-12 19:48:46 | 0.000959
167 | 1 | 2 | CC Chg | 00:20:30 | 00:21:00 | 0.3179 | 3.0177 | 0.1086 | 6.82 | 0.1086 | 6.82 | 0 | 0 | 0.0003128 | 19.65 | 0 | 2024-03-12 19:49:16 | 0.0009593
168 | 1 | 2 | CC Chg | 00:21:00 | 00:21:30 | 0.3179 | 3.0183 | 0.1113 | 6.99 | 0.1113 | 6.99 | 0 | 0 | 0.0003208 | 20.15 | 0 | 2024-03-12 19:49:46 | 0.0009595
169 | 1 | 2 | CC Chg | 00:21:30 | 00:22:00 | 0.3179 | 3.0189 | 0.1139 | 7.16 | 0.1139 | 7.16 | 0 | 0 | 0.0003288 | 20.65 | 0 | 2024-03-12 19:50:16 | 0.0009597
170 | 1 | 2 | CC Chg | 00:22:00 | 00:22:30 | 0.3179 | 3.0195 | 0.1166 | 7.32 | 0.1166 | 7.32 | 0 | 0 | 0.0003368 | 21.16 | 0 | 2024-03-12 19:50:46 | 0.0009599
171 | 1 | 2 | CC Chg | 00:22:30 | 00:23:00 | 0.3179 | 3.0202 | 0.1192 | 7.49 | 0.1192 | 7.49 | 0 | 0 | 0.0003448 | 21.66 | 0 | 2024-03-12 19:51:16 | 0.0009601
172 | 1 | 2 | CC Chg | 00:23:00 | 00:23:30 | 0.3179 | 3.0208 | 0.1219 | 7.65 | 0.1219 | 7.65 | 0 | 0 | 0.0003528 | 22.16 | 0 | 2024-03-12 19:51:46 | 0.0009603
173 | 1 | 2 | CC Chg | 00:23:30 | 00:24:00 | 0.3179 | 3.0214 | 0.1245 | 7.82 | 0.1245 | 7.82 | 0 | 0 | 0.0003608 | 22.66 | 0 | 2024-03-12 19:52:16 | 0.0009605
174 | 1 | 2 | CC Chg | 00:24:00 | 00:24:30 | 0.3179 | 3.0217 | 0.1272 | 7.99 | 0.1272 | 7.99 | 0 | 0 | 0.0003688 | 23.17 | 0 | 2024-03-12 19:52:46 | 0.0009606
175 | 1 | 2 | CC Chg | 00:24:30 | 00:25:00 | 0.3179 | 3.0223 | 0.1298 | 8.15 | 0.1298 | 8.15 | 0 | 0 | 0.0003768 | 23.67 | 0 | 2024-03-12 19:53:16 | 0.0009608
176 | 1 | 2 | CC Chg | 00:25:00 | 00:25:30 | 0.3178 | 3.023 | 0.1325 | 8.32 | 0.1325 | 8.32 | 0 | 0 | 0.0003848 | 24.17 | 0 | 2024-03-12 19:53:46 | 0.0009607
177 | 1 | 2 | CC Chg | 00:25:30 | 00:26:00 | 0.3179 | 3.0236 | 0.1351 | 8.49 | 0.1351 | 8.49 | 0 | 0 | 0.0003928 | 24.67 | 0 | 2024-03-12 19:54:16 | 0.0009612
178 | 1 | 2 | CC Chg | 00:26:00 | 00:26:30 | 0.3179 | 3.0239 | 0.1378 | 8.65 | 0.1378 | 8.65 | 0 | 0 | 0.0004008 | 25.18 | 0 | 2024-03-12 19:54:46 | 0.0009613
179 | 1 | 2 | CC Chg | 00:26:30 | 00:27:00 | 0.3179 | 3.0245 | 0.1404 | 8.82 | 0.1404 | 8.82 | 0 | 0 | 0.0004088 | 25.68 | 0 | 2024-03-12 19:55:16 | 0.0009615
180 | 1 | 2 | CC Chg | 00:27:00 | 00:27:30 | 0.3179 | 3.0248 | 0.1431 | 8.99 | 0.1431 | 8.99 | 0 | 0 | 0.0004169 | 26.18 | 0 | 2024-03-12 19:55:46 | 0.0009616
181 | 1 | 2 | CC Chg | 00:27:30 | 00:28:00 | 0.3179 | 3.0257 | 0.1457 | 9.15 | 0.1457 | 9.15 | 0 | 0 | 0.0004249 | 26.69 | 0 | 2024-03-12 19:56:16 | 0.0009619
182 | 1 | 2 | CC Chg | 00:28:00 | 00:28:30 | 0.3179 | 3.0261 | 0.1483 | 9.32 | 0.1483 | 9.32 | 0 | 0 | 0.0004329 | 27.19 | 0 | 2024-03-12 19:56:46 | 0.000962
183 | 1 | 2 | CC Chg | 00:28:30 | 00:29:00 | 0.3179 | 3.0267 | 0.151 | 9.48 | 0.151 | 9.48 | 0 | 0 | 0.0004409 | 27.7 | 0 | 2024-03-12 19:57:16 | 0.0009622
184 | 1 | 2 | CC Chg | 00:29:00 | 00:29:30 | 0.3179 | 3.027 | 0.1536 | 9.65 | 0.1536 | 9.65 | 0 | 0 | 0.0004489 | 28.2 | 0 | 2024-03-12 19:57:46 | 0.0009623
185 | 1 | 2 | CC Chg | 00:29:30 | 00:30:00 | 0.3179 | 3.0276 | 0.1563 | 9.82 | 0.1563 | 9.82 | 0 | 0 | 0.0004569 | 28.7 | 0 | 2024-03-12 19:58:16 | 0.0009625
186 | 1 | 2 | CC Chg | 00:30:00 | 00:30:30 | 0.3179 | 3.0279 | 0.1589 | 9.98 | 0.1589 | 9.98 | 0 | 0 | 0.000465 | 29.21 | 0 | 2024-03-12 19:58:46 | 0.0009626
187 | 1 | 2 | CC Chg | 00:30:30 | 00:31:00 | 0.3179 | 3.0282 | 0.1616 | 10.15 | 0.1616 | 10.15 | 0 | 0 | 0.000473 | 29.71 | 0 | 2024-03-12 19:59:16 | 0.0009627
188 | 1 | 2 | CC Chg | 00:31:00 | 00:31:30 | 0.3179 | 3.0288 | 0.1642 | 10.32 | 0.1642 | 10.32 | 0 | 0 | 0.000481 | 30.21 | 0 | 2024-03-12 19:59:46 | 0.0009629
189 | 1 | 2 | CC Chg | 00:31:30 | 00:32:00 | 0.3179 | 3.0292 | 0.1669 | 10.48 | 0.1669 | 10.48 | 0 | 0 | 0.000489 | 30.72 | 0 | 2024-03-12 20:00:16 | 0.000963
190 | 1 | 2 | CC Chg | 00:32:00 | 00:32:30 | 0.3179 | 3.0295 | 0.1695 | 10.65 | 0.1695 | 10.65 | 0 | 0 | 0.0004971 | 31.22 | 0 | 2024-03-12 20:00:46 | 0.0009631
191 | 1 | 2 | CC Chg | 00:32:30 | 00:33:00 | 0.3179 | 3.0298 | 0.1722 | 10.82 | 0.1722 | 10.82 | 0 | 0 | 0.0005051 | 31.73 | 0 | 2024-03-12 20:01:16 | 0.0009632
192 | 1 | 2 | CC Chg | 00:33:00 | 00:33:30 | 0.3179 | 3.0304 | 0.1748 | 10.98 | 0.1748 | 10.98 | 0 | 0 | 0.0005131 | 32.23 | 0 | 2024-03-12 20:01:46 | 0.0009634
193 | 1 | 2 | CC Chg | 00:33:30 | 00:34:00 | 0.3179 | 3.0307 | 0.1775 | 11.15 | 0.1775 | 11.15 | 0 | 0 | 0.0005211 | 32.73 | 0 | 2024-03-12 20:02:16 | 0.0009635
194 | 1 | 2 | CC Chg | 00:34:00 | 00:34:30 | 0.3179 | 3.031 | 0.1801 | 11.32 | 0.1801 | 11.32 | 0 | 0 | 0.0005292 | 33.24 | 0 | 2024-03-12 20:02:46 | 0.0009636
195 | 1 | 2 | CC Chg | 00:34:30 | 00:35:00 | 0.3179 | 3.0316 | 0.1828 | 11.48 | 0.1828 | 11.48 | 0 | 0 | 0.0005372 | 33.74 | 0 | 2024-03-12 20:03:16 | 0.0009637
196 | 1 | 2 | CC Chg | 00:35:00 | 00:35:30 | 0.3179 | 3.0319 | 0.1854 | 11.65 | 0.1854 | 11.65 | 0 | 0 | 0.0005452 | 34.25 | 0 | 2024-03-12 20:03:46 | 0.0009638
197 | 1 | 2 | CC Chg | 00:35:30 | 00:36:00 | 0.3179 | 3.0323 | 0.1881 | 11.81 | 0.1881 | 11.81 | 0 | 0 | 0.0005533 | 34.75 | 0 | 2024-03-12 20:04:16 | 0.000964
198 | 1 | 2 | CC Chg | 00:36:00 | 00:36:30 | 0.3179 | 3.0326 | 0.1907 | 11.98 | 0.1907 | 11.98 | 0 | 0 | 0.0005613 | 35.26 | 0 | 2024-03-12 20:04:46 | 0.0009641
199 | 1 | 2 | CC Chg | 00:36:30 | 00:37:00 | 0.3178 | 3.0332 | 0.1934 | 12.15 | 0.1934 | 12.15 | 0 | 0 | 0.0005693 | 35.76 | 0 | 2024-03-12 20:05:16 | 0.000964
200 | 1 | 2 | CC Chg | 00:37:00 | 00:37:30 | 0.3179 | 3.0335 | 0.196 | 12.31 | 0.196 | 12.31 | 0 | 0 | 0.0005774 | 36.27 | 0 | 2024-03-12 20:05:46 | 0.0009643
201 | 1 | 2 | CC Chg | 00:37:30 | 00:38:00 | 0.3179 | 3.0338 | 0.1987 | 12.48 | 0.1987 | 12.48 | 0 | 0 | 0.0005854 | 36.77 | 0 | 2024-03-12 20:06:16 | 0.0009644
202 | 1 | 2 | CC Chg | 00:38:00 | 00:38:30 | 0.3179 | 3.0341 | 0.2013 | 12.65 | 0.2013 | 12.65 | 0 | 0 | 0.0005934 | 37.28 | 0 | 2024-03-12 20:06:46 | 0.0009645
203 | 1 | 2 | CC Chg | 00:38:30 | 00:39:00 | 0.3179 | 3.0347 | 0.204 | 12.81 | 0.204 | 12.81 | 0 | 0 | 0.0006015 | 37.78 | 0 | 2024-03-12 20:07:16 | 0.0009647
204 | 1 | 2 | CC Chg | 00:39:00 | 00:39:30 | 0.3179 | 3.0347 | 0.2066 | 12.98 | 0.2066 | 12.98 | 0 | 0 | 0.0006095 | 38.29 | 0 | 2024-03-12 20:07:46 | 0.0009647
205 | 1 | 2 | CC Chg | 00:39:30 | 00:40:00 | 0.3179 | 3.0354 | 0.2093 | 13.15 | 0.2093 | 13.15 | 0 | 0 | 0.0006176 | 38.79 | 0 | 2024-03-12 20:08:16 | 0.000965
206 | 1 | 2 | CC Chg | 00:40:00 | 00:40:30 | 0.3179 | 3.0357 | 0.2119 | 13.31 | 0.2119 | 13.31 | 0 | 0 | 0.0006256 | 39.3 | 0 | 2024-03-12 20:08:46 | 0.000965
207 | 1 | 2 | CC Chg | 00:40:30 | 00:41:00 | 0.3179 | 3.0357 | 0.2146 | 13.48 | 0.2146 | 13.48 | 0 | 0 | 0.0006336 | 39.8 | 0 | 2024-03-12 20:09:16 | 0.000965
208 | 1 | 2 | CC Chg | 00:41:00 | 00:41:30 | 0.3179 | 3.0363 | 0.2172 | 13.64 | 0.2172 | 13.64 | 0 | 0 | 0.0006417 | 40.31 | 0 | 2024-03-12 20:09:46 | 0.0009652
209 | 1 | 2 | CC Chg | 00:41:30 | 00:42:00 | 0.3179 | 3.0366 | 0.2199 | 13.81 | 0.2199 | 13.81 | 0 | 0 | 0.0006497 | 40.81 | 0 | 2024-03-12 20:10:16 | 0.0009653
210 | 1 | 2 | CC Chg | 00:42:00 | 00:42:30 | 0.3179 | 3.0369 | 0.2225 | 13.98 | 0.2225 | 13.98 | 0 | 0 | 0.0006578 | 41.32 | 0 | 2024-03-12 20:10:46 | 0.0009654
211 | 1 | 2 | CC Chg | 00:42:30 | 00:43:00 | 0.3179 | 3.0372 | 0.2252 | 14.14 | 0.2252 | 14.14 | 0 | 0 | 0.0006658 | 41.82 | 0 | 2024-03-12 20:11:16 | 0.0009655
212 | 1 | 2 | CC Chg | 00:43:00 | 00:43:30 | 0.3179 | 3.0375 | 0.2278 | 14.31 | 0.2278 | 14.31 | 0 | 0 | 0.0006739 | 42.33 | 0 | 2024-03-12 20:11:46 | 0.0009656
213 | 1 | 2 | CC Chg | 00:43:30 | 00:44:00 | 0.3179 | 3.0378 | 0.2305 | 14.48 | 0.2305 | 14.48 | 0 | 0 | 0.0006819 | 42.83 | 0 | 2024-03-12 20:12:16 | 0.0009657
214 | 1 | 2 | CC Chg | 00:44:00 | 00:44:30 | 0.3179 | 3.0381 | 0.2331 | 14.64 | 0.2331 | 14.64 | 0 | 0 | 0.00069 | 43.34 | 0 | 2024-03-12 20:12:46 | 0.0009658
215 | 1 | 2 | CC Chg | 00:44:30 | 00:45:00 | 0.3179 | 3.0381 | 0.2358 | 14.81 | 0.2358 | 14.81 | 0 | 0 | 0.000698 | 43.84 | 0 | 2024-03-12 20:13:16 | 0.0009658
216 | 1 | 2 | CC Chg | 00:45:00 | 00:45:30 | 0.3179 | 3.0388 | 0.2384 | 14.98 | 0.2384 | 14.98 | 0 | 0 | 0.0007061 | 44.35 | 0 | 2024-03-12 20:13:46 | 0.000966
217 | 1 | 2 | CC Chg | 00:45:30 | 00:46:00 | 0.3179 | 3.0388 | 0.2411 | 15.14 | 0.2411 | 15.14 | 0 | 0 | 0.0007141 | 44.86 | 0 | 2024-03-12 20:14:16 | 0.000966
218 | 1 | 2 | CC Chg | 00:46:00 | 00:46:30 | 0.3179 | 3.0391 | 0.2437 | 15.31 | 0.2437 | 15.31 | 0 | 0 | 0.0007222 | 45.36 | 0 | 2024-03-12 20:14:46 | 0.0009661
219 | 1 | 2 | CC Chg | 00:46:30 | 00:47:00 | 0.3179 | 3.0394 | 0.2464 | 15.48 | 0.2464 | 15.48 | 0 | 0 | 0.0007302 | 45.87 | 0 | 2024-03-12 20:15:16 | 0.0009662
220 | 1 | 2 | CC Chg | 00:47:00 | 00:47:30 | 0.3179 | 3.0397 | 0.249 | 15.64 | 0.249 | 15.64 | 0 | 0 | 0.0007383 | 46.37 | 0 | 2024-03-12 20:15:46 | 0.0009663
221 | 1 | 2 | CC Chg | 00:47:30 | 00:48:00 | 0.3179 | 3.04 | 0.2517 | 15.81 | 0.2517 | 15.81 | 0 | 0 | 0.0007463 | 46.88 | 0 | 2024-03-12 20:16:16 | 0.0009664
222 | 1 | 2 | CC Chg | 00:48:00 | 00:48:30 | 0.3179 | 3.0403 | 0.2543 | 15.97 | 0.2543 | 15.97 | 0 | 0 | 0.0007544 | 47.38 | 0 | 2024-03-12 20:16:46 | 0.0009665
223 | 1 | 2 | CC Chg | 00:48:30 | 00:49:00 | 0.3179 | 3.0406 | 0.257 | 16.14 | 0.257 | 16.14 | 0 | 0 | 0.0007624 | 47.89 | 0 | 2024-03-12 20:17:16 | 0.0009666
224 | 1 | 2 | CC Chg | 00:49:00 | 00:49:30 | 0.3179 | 3.0412 | 0.2596 | 16.31 | 0.2596 | 16.31 | 0 | 0 | 0.0007705 | 48.4 | 0 | 2024-03-12 20:17:46 | 0.0009668
225 | 1 | 2 | CC Chg | 00:49:30 | 00:50:00 | 0.3179 | 3.0416 | 0.2623 | 16.47 | 0.2623 | 16.47 | 0 | 0 | 0.0007785 | 48.9 | 0 | 2024-03-12 20:18:16 | 0.0009669
226 | 1 | 2 | CC Chg | 00:50:00 | 00:50:30 | 0.3179 | 3.0416 | 0.2649 | 16.64 | 0.2649 | 16.64 | 0 | 0 | 0.0007866 | 49.41 | 0 | 2024-03-12 20:18:46 | 0.0009669
227 | 1 | 2 | CC Chg | 00:50:30 | 00:51:00 | 0.3179 | 3.0419 | 0.2676 | 16.81 | 0.2676 | 16.81 | 0 | 0 | 0.0007947 | 49.92 | 0 | 2024-03-12 20:19:16 | 0.000967
228 | 1 | 2 | CC Chg | 00:51:00 | 00:51:30 | 0.3179 | 3.0422 | 0.2702 | 16.97 | 0.2702 | 16.97 | 0 | 0 | 0.0008027 | 50.42 | 0 | 2024-03-12 20:19:46 | 0.0009671
229 | 1 | 2 | CC Chg | 00:51:30 | 00:52:00 | 0.3179 | 3.0425 | 0.2729 | 17.14 | 0.2729 | 17.14 | 0 | 0 | 0.0008108 | 50.93 | 0 | 2024-03-12 20:20:16 | 0.0009672
230 | 1 | 2 | CC Chg | 00:52:00 | 00:52:30 | 0.3179 | 3.0428 | 0.2755 | 17.31 | 0.2755 | 17.31 | 0 | 0 | 0.0008188 | 51.43 | 0 | 2024-03-12 20:20:46 | 0.0009673
231 | 1 | 2 | CC Chg | 00:52:30 | 00:53:00 | 0.3179 | 3.0428 | 0.2782 | 17.47 | 0.2782 | 17.47 | 0 | 0 | 0.0008269 | 51.94 | 0 | 2024-03-12 20:21:16 | 0.0009673
232 | 1 | 2 | CC Chg | 00:53:00 | 00:53:30 | 0.3179 | 3.0431 | 0.2808 | 17.64 | 0.2808 | 17.64 | 0 | 0 | 0.000835 | 52.45 | 0 | 2024-03-12 20:21:46 | 0.0009674
233 | 1 | 2 | CC Chg | 00:53:30 | 00:54:00 | 0.3179 | 3.0434 | 0.2835 | 17.8 | 0.2835 | 17.8 | 0 | 0 | 0.000843 | 52.95 | 0 | 2024-03-12 20:22:16 | 0.0009675
234 | 1 | 2 | CC Chg | 00:54:00 | 00:54:30 | 0.3179 | 3.0437 | 0.2861 | 17.97 | 0.2861 | 17.97 | 0 | 0 | 0.0008511 | 53.46 | 0 | 2024-03-12 20:22:46 | 0.0009676
235 | 1 | 2 | CC Chg | 00:54:30 | 00:55:00 | 0.3179 | 3.044 | 0.2888 | 18.14 | 0.2888 | 18.14 | 0 | 0 | 0.0008591 | 53.97 | 0 | 2024-03-12 20:23:16 | 0.0009677
236 | 1 | 2 | CC Chg | 00:55:00 | 00:55:30 | 0.3179 | 3.0443 | 0.2914 | 18.3 | 0.2914 | 18.3 | 0 | 0 | 0.0008672 | 54.47 | 0 | 2024-03-12 20:23:46 | 0.0009678
237 | 1 | 2 | CC Chg | 00:55:30 | 00:56:00 | 0.3179 | 3.0447 | 0.2941 | 18.47 | 0.2941 | 18.47 | 0 | 0 | 0.0008753 | 54.98 | 0 | 2024-03-12 20:24:16 | 0.0009679
238 | 1 | 2 | CC Chg | 00:56:00 | 00:56:30 | 0.3179 | 3.0447 | 0.2967 | 18.64 | 0.2967 | 18.64 | 0 | 0 | 0.0008833 | 55.49 | 0 | 2024-03-12 20:24:46 | 0.0009679
239 | 1 | 2 | CC Chg | 00:56:30 | 00:57:00 | 0.3179 | 3.045 | 0.2993 | 18.8 | 0.2993 | 18.8 | 0 | 0 | 0.0008914 | 55.99 | 0 | 2024-03-12 20:25:16 | 0.000968
240 | 1 | 2 | CC Chg | 00:57:00 | 00:57:30 | 0.3178 | 3.0453 | 0.302 | 18.97 | 0.302 | 18.97 | 0 | 0 | 0.0008995 | 56.5 | 0 | 2024-03-12 20:25:46 | 0.0009678
241 | 1 | 2 | CC Chg | 00:57:30 | 00:58:00 | 0.3179 | 3.0456 | 0.3046 | 19.14 | 0.3046 | 19.14 | 0 | 0 | 0.0009075 | 57.01 | 0 | 2024-03-12 20:26:16 | 0.0009682
242 | 1 | 2 | CC Chg | 00:58:00 | 00:58:30 | 0.3179 | 3.0456 | 0.3073 | 19.3 | 0.3073 | 19.3 | 0 | 0 | 0.0009156 | 57.51 | 0 | 2024-03-12 20:26:46 | 0.0009682
243 | 1 | 2 | CC Chg | 00:58:30 | 00:59:00 | 0.3179 | 3.0459 | 0.3099 | 19.47 | 0.3099 | 19.47 | 0 | 0 | 0.0009237 | 58.02 | 0 | 2024-03-12 20:27:16 | 0.0009683
244 | 1 | 2 | CC Chg | 00:59:00 | 00:59:30 | 0.3179 | 3.0462 | 0.3126 | 19.64 | 0.3126 | 19.64 | 0 | 0 | 0.0009317 | 58.53 | 0 | 2024-03-12 20:27:46 | 0.0009684
245 | 1 | 2 | CC Chg | 00:59:30 | 01:00:00 | 0.3179 | 3.0465 | 0.3152 | 19.8 | 0.3152 | 19.8 | 0 | 0 | 0.0009398 | 59.03 | 0 | 2024-03-12 20:28:16 | 0.0009685
246 | 1 | 2 | CC Chg | 01:00:00 | 01:00:30 | 0.3179 | 3.0465 | 0.3179 | 19.97 | 0.3179 | 19.97 | 0 | 0 | 0.0009479 | 59.54 | 0 | 2024-03-12 20:28:46 | 0.0009685
247 | 1 | 2 | CC Chg | 01:00:30 | 01:01:00 | 0.3179 | 3.0468 | 0.3205 | 20.13 | 0.3205 | 20.13 | 0 | 0 | 0.000956 | 60.05 | 0 | 2024-03-12 20:29:16 | 0.0009686
248 | 1 | 2 | CC Chg | 01:01:00 | 01:01:30 | 0.3179 | 3.0471 | 0.3232 | 20.3 | 0.3232 | 20.3 | 0 | 0 | 0.000964 | 60.55 | 0 | 2024-03-12 20:29:46 | 0.0009687
249 | 1 | 2 | CC Chg | 01:01:30 | 01:02:00 | 0.3179 | 3.0471 | 0.3258 | 20.47 | 0.3258 | 20.47 | 0 | 0 | 0.0009721 | 61.06 | 0 | 2024-03-12 20:30:16 | 0.0009687
250 | 1 | 2 | CC Chg | 01:02:00 | 01:02:30 | 0.3179 | 3.0474 | 0.3285 | 20.63 | 0.3285 | 20.63 | 0 | 0 | 0.0009802 | 61.57 | 0 | 2024-03-12 20:30:46 | 0.0009688
251 | 1 | 2 | CC Chg | 01:02:30 | 01:03:00 | 0.3179 | 3.0478 | 0.3311 | 20.8 | 0.3311 | 20.8 | 0 | 0 | 0.0009882 | 62.08 | 0 | 2024-03-12 20:31:16 | 0.0009689
252 | 1 | 2 | CC Chg | 01:03:00 | 01:03:30 | 0.3179 | 3.0481 | 0.3338 | 20.97 | 0.3338 | 20.97 | 0 | 0 | 0.0009963 | 62.58 | 0 | 2024-03-12 20:31:46 | 0.000969
253 | 1 | 2 | CC Chg | 01:03:30 | 01:04:00 | 0.3179 | 3.0484 | 0.3364 | 21.13 | 0.3364 | 21.13 | 0 | 0 | 0.0010044 | 63.09 | 0 | 2024-03-12 20:32:16 | 0.0009691
254 | 1 | 2 | CC Chg | 01:04:00 | 01:04:30 | 0.3179 | 3.0484 | 0.3391 | 21.3 | 0.3391 | 21.3 | 0 | 0 | 0.0010125 | 63.6 | 0 | 2024-03-12 20:32:46 | 0.0009691
255 | 1 | 2 | CC Chg | 01:04:30 | 01:05:00 | 0.3179 | 3.049 | 0.3417 | 21.47 | 0.3417 | 21.47 | 0 | 0 | 0.0010205 | 64.1 | 0 | 2024-03-12 20:33:16 | 0.0009693
256 | 1 | 2 | CC Chg | 01:05:00 | 01:05:30 | 0.3179 | 3.0493 | 0.3444 | 21.63 | 0.3444 | 21.63 | 0 | 0 | 0.0010286 | 64.61 | 0 | 2024-03-12 20:33:46 | 0.0009694
257 | 1 | 2 | CC Chg | 01:05:30 | 01:06:00 | 0.3179 | 3.0496 | 0.347 | 21.8 | 0.347 | 21.8 | 0 | 0 | 0.0010367 | 65.12 | 0 | 2024-03-12 20:34:16 | 0.0009695
258 | 1 | 2 | CC Chg | 01:06:00 | 01:06:30 | 0.3179 | 3.0496 | 0.3497 | 21.97 | 0.3497 | 21.97 | 0 | 0 | 0.0010448 | 65.63 | 0 | 2024-03-12 20:34:46 | 0.0009695
259 | 1 | 2 | CC Chg | 01:06:30 | 01:07:00 | 0.3179 | 3.0499 | 0.3523 | 22.13 | 0.3523 | 22.13 | 0 | 0 | 0.0010529 | 66.13 | 0 | 2024-03-12 20:35:16 | 0.0009696
260 | 1 | 2 | CC Chg | 01:07:00 | 01:07:30 | 0.3179 | 3.0499 | 0.355 | 22.3 | 0.355 | 22.3 | 0 | 0 | 0.0010609 | 66.64 | 0 | 2024-03-12 20:35:46 | 0.0009696
261 | 1 | 2 | CC Chg | 01:07:30 | 01:08:00 | 0.3179 | 3.0502 | 0.3576 | 22.46 | 0.3576 | 22.46 | 0 | 0 | 0.001069 | 67.15 | 0 | 2024-03-12 20:36:16 | 0.0009697
262 | 1 | 2 | CC Chg | 01:08:00 | 01:08:30 | 0.3179 | 3.0505 | 0.3603 | 22.63 | 0.3603 | 22.63 | 0 | 0 | 0.0010771 | 67.66 | 0 | 2024-03-12 20:36:46 | 0.0009698
263 | 1 | 2 | CC Chg | 01:08:30 | 01:09:00 | 0.3179 | 3.0509 | 0.3629 | 22.8 | 0.3629 | 22.8 | 0 | 0 | 0.0010852 | 68.16 | 0 | 2024-03-12 20:37:16 | 0.0009699
264 | 1 | 2 | CC Chg | 01:09:00 | 01:09:30 | 0.3179 | 3.0509 | 0.3656 | 22.96 | 0.3656 | 22.96 | 0 | 0 | 0.0010933 | 68.67 | 0 | 2024-03-12 20:37:46 | 0.0009699
265 | 1 | 2 | CC Chg | 01:09:30 | 01:10:00 | 0.3179 | 3.0512 | 0.3682 | 23.13 | 0.3682 | 23.13 | 0 | 0 | 0.0011013 | 69.18 | 0 | 2024-03-12 20:38:16 | 0.00097
266 | 1 | 2 | CC Chg | 01:10:00 | 01:10:30 | 0.3179 | 3.0515 | 0.3709 | 23.3 | 0.3709 | 23.3 | 0 | 0 | 0.0011094 | 69.69 | 0 | 2024-03-12 20:38:46 | 0.0009701
267 | 1 | 2 | CC Chg | 01:10:30 | 01:11:00 | 0.3179 | 3.0515 | 0.3735 | 23.46 | 0.3735 | 23.46 | 0 | 0 | 0.0011175 | 70.2 | 0 | 2024-03-12 20:39:16 | 0.0009701
268 | 1 | 2 | CC Chg | 01:11:00 | 01:11:30 | 0.3179 | 3.0518 | 0.3762 | 23.63 | 0.3762 | 23.63 | 0 | 0 | 0.0011256 | 70.7 | 0 | 2024-03-12 20:39:46 | 0.0009702
269 | 1 | 2 | CC Chg | 01:11:30 | 01:12:00 | 0.3179 | 3.0518 | 0.3788 | 23.8 | 0.3788 | 23.8 | 0 | 0 | 0.0011337 | 71.21 | 0 | 2024-03-12 20:40:16 | 0.0009702
270 | 1 | 2 | CC Chg | 01:12:00 | 01:12:30 | 0.3179 | 3.0521 | 0.3815 | 23.96 | 0.3815 | 23.96 | 0 | 0 | 0.0011418 | 71.72 | 0 | 2024-03-12 20:40:46 | 0.0009703
271 | 1 | 2 | CC Chg | 01:12:30 | 01:13:00 | 0.3179 | 3.0524 | 0.3841 | 24.13 | 0.3841 | 24.13 | 0 | 0 | 0.0011499 | 72.23 | 0 | 2024-03-12 20:41:16 | 0.0009704
272 | 1 | 2 | CC Chg | 01:13:00 | 01:13:30 | 0.3179 | 3.0527 | 0.3868 | 24.29 | 0.3868 | 24.29 | 0 | 0 | 0.0011579 | 72.74 | 0 | 2024-03-12 20:41:46 | 0.0009705
273 | 1 | 2 | CC Chg | 01:13:30 | 01:14:00 | 0.3179 | 3.0527 | 0.3894 | 24.46 | 0.3894 | 24.46 | 0 | 0 | 0.001166 | 73.24 | 0 | 2024-03-12 20:42:16 | 0.0009705
274 | 1 | 2 | CC Chg | 01:14:00 | 01:14:30 | 0.3179 | 3.053 | 0.3921 | 24.63 | 0.3921 | 24.63 | 0 | 0 | 0.0011741 | 73.75 | 0 | 2024-03-12 20:42:46 | 0.0009705
275 | 1 | 2 | CC Chg | 01:14:30 | 01:15:00 | 0.3179 | 3.053 | 0.3947 | 24.79 | 0.3947 | 24.79 | 0 | 0 | 0.0011822 | 74.26 | 0 | 2024-03-12 20:43:16 | 0.0009705
276 | 1 | 2 | CC Chg | 01:15:00 | 01:15:30 | 0.3179 | 3.0533 | 0.3974 | 24.96 | 0.3974 | 24.96 | 0 | 0 | 0.0011903 | 74.77 | 0 | 2024-03-12 20:43:46 | 0.0009706
277 | 1 | 2 | CC Chg | 01:15:30 | 01:16:00 | 0.3179 | 3.0536 | 0.4 | 25.13 | 0.4 | 25.13 | 0 | 0 | 0.0011984 | 75.28 | 0 | 2024-03-12 20:44:16 | 0.0009707
278 | 1 | 2 | CC Chg | 01:16:00 | 01:16:30 | 0.3179 | 3.054 | 0.4027 | 25.29 | 0.4027 | 25.29 | 0 | 0 | 0.0012065 | 75.78 | 0 | 2024-03-12 20:44:46 | 0.0009709
279 | 1 | 2 | CC Chg | 01:16:30 | 01:17:00 | 0.3179 | 3.054 | 0.4053 | 25.46 | 0.4053 | 25.46 | 0 | 0 | 0.0012146 | 76.29 | 0 | 2024-03-12 20:45:16 | 0.0009709
280 | 1 | 2 | CC Chg | 01:17:00 | 01:17:30 | 0.3179 | 3.0543 | 0.408 | 25.63 | 0.408 | 25.63 | 0 | 0 | 0.0012227 | 76.8 | 0 | 2024-03-12 20:45:46 | 0.000971
281 | 1 | 2 | CC Chg | 01:17:30 | 01:18:00 | 0.3179 | 3.0546 | 0.4106 | 25.79 | 0.4106 | 25.79 | 0 | 0 | 0.0012307 | 77.31 | 0 | 2024-03-12 20:46:16 | 0.0009711
282 | 1 | 2 | CC Chg | 01:18:00 | 01:18:30 | 0.3179 | 3.0546 | 0.4133 | 25.96 | 0.4133 | 25.96 | 0 | 0 | 0.0012388 | 77.82 | 0 | 2024-03-12 20:46:46 | 0.0009711
283 | 1 | 2 | CC Chg | 01:18:30 | 01:19:00 | 0.3179 | 3.0549 | 0.4159 | 26.13 | 0.4159 | 26.13 | 0 | 0 | 0.0012469 | 78.32 | 0 | 2024-03-12 20:47:16 | 0.0009712
284 | 1 | 2 | CC Chg | 01:19:00 | 01:19:30 | 0.3179 | 3.0552 | 0.4186 | 26.29 | 0.4186 | 26.29 | 0 | 0 | 0.001255 | 78.83 | 0 | 2024-03-12 20:47:46 | 0.0009712
285 | 1 | 2 | CC Chg | 01:19:30 | 01:20:00 | 0.3179 | 3.0552 | 0.4212 | 26.46 | 0.4212 | 26.46 | 0 | 0 | 0.0012631 | 79.34 | 0 | 2024-03-12 20:48:16 | 0.0009712
286 | 1 | 2 | CC Chg | 01:20:00 | 01:20:30 | 0.3179 | 3.0555 | 0.4239 | 26.62 | 0.4239 | 26.62 | 0 | 0 | 0.0012712 | 79.85 | 0 | 2024-03-12 20:48:46 | 0.0009713
287 | 1 | 2 | CC Chg | 01:20:30 | 01:21:00 | 0.3179 | 3.0555 | 0.4265 | 26.79 | 0.4265 | 26.79 | 0 | 0 | 0.0012793 | 80.36 | 0 | 2024-03-12 20:49:16 | 0.0009713
288 | 1 | 2 | CC Chg | 01:21:00 | 01:21:30 | 0.3179 | 3.0558 | 0.4292 | 26.96 | 0.4292 | 26.96 | 0 | 0 | 0.0012874 | 80.87 | 0 | 2024-03-12 20:49:46 | 0.0009714
289 | 1 | 2 | CC Chg | 01:21:30 | 01:22:00 | 0.3179 | 3.0558 | 0.4318 | 27.12 | 0.4318 | 27.12 | 0 | 0 | 0.0012955 | 81.38 | 0 | 2024-03-12 20:50:16 | 0.0009714
290 | 1 | 2 | CC Chg | 01:22:00 | 01:22:30 | 0.3179 | 3.0561 | 0.4345 | 27.29 | 0.4345 | 27.29 | 0 | 0 | 0.0013036 | 81.88 | 0 | 2024-03-12 20:50:46 | 0.0009715
291 | 1 | 2 | CC Chg | 01:22:30 | 01:23:00 | 0.3179 | 3.0567 | 0.4371 | 27.46 | 0.4371 | 27.46 | 0 | 0 | 0.0013117 | 82.39 | 0 | 2024-03-12 20:51:16 | 0.0009717
292 | 1 | 2 | CC Chg | 01:23:00 | 01:23:30 | 0.3179 | 3.0567 | 0.4398 | 27.62 | 0.4398 | 27.62 | 0 | 0 | 0.0013198 | 82.9 | 0 | 2024-03-12 20:51:46 | 0.0009717
293 | 1 | 2 | CC Chg | 01:23:30 | 01:24:00 | 0.3179 | 3.0571 | 0.4424 | 27.79 | 0.4424 | 27.79 | 0 | 0 | 0.0013279 | 83.41 | 0 | 2024-03-12 20:52:16 | 0.0009719
294 | 1 | 2 | CC Chg | 01:24:00 | 01:24:30 | 0.3179 | 3.0574 | 0.4451 | 27.96 | 0.4451 | 27.96 | 0 | 0 | 0.001336 | 83.92 | 0 | 2024-03-12 20:52:46 | 0.0009719
295 | 1 | 2 | CC Chg | 01:24:30 | 01:25:00 | 0.3179 | 3.0577 | 0.4477 | 28.12 | 0.4477 | 28.12 | 0 | 0 | 0.0013441 | 84.43 | 0 | 2024-03-12 20:53:16 | 0.000972
296 | 1 | 2 | CC Chg | 01:25:00 | 01:25:30 | 0.3179 | 3.0577 | 0.4504 | 28.29 | 0.4504 | 28.29 | 0 | 0 | 0.0013522 | 84.94 | 0 | 2024-03-12 20:53:46 | 0.000972
297 | 1 | 2 | CC Chg | 01:25:30 | 01:26:00 | 0.3179 | 3.058 | 0.453 | 28.45 | 0.453 | 28.45 | 0 | 0 | 0.0013603 | 85.45 | 0 | 2024-03-12 20:54:16 | 0.0009721
298 | 1 | 2 | CC Chg | 01:26:00 | 01:26:30 | 0.3179 | 3.058 | 0.4557 | 28.62 | 0.4557 | 28.62 | 0 | 0 | 0.0013684 | 85.95 | 0 | 2024-03-12 20:54:46 | 0.0009721
299 | 1 | 2 | CC Chg | 01:26:30 | 01:27:00 | 0.3179 | 3.0583 | 0.4583 | 28.79 | 0.4583 | 28.79 | 0 | 0 | 0.0013765 | 86.46 | 0 | 2024-03-12 20:55:16 | 0.0009722
300 | 1 | 2 | CC Chg | 01:27:00 | 01:27:30 | 0.3179 | 3.0586 | 0.4609 | 28.95 | 0.4609 | 28.95 | 0 | 0 | 0.0013846 | 86.97 | 0 | 2024-03-12 20:55:46 | 0.0009723
301 | 1 | 2 | CC Chg | 01:27:30 | 01:28:00 | 0.3179 | 3.0586 | 0.4636 | 29.12 | 0.4636 | 29.12 | 0 | 0 | 0.0013927 | 87.48 | 0 | 2024-03-12 20:56:16 | 0.0009723
302 | 1 | 2 | CC Chg | 01:28:00 | 01:28:30 | 0.3179 | 3.0589 | 0.4662 | 29.29 | 0.4662 | 29.29 | 0 | 0 | 0.0014008 | 87.99 | 0 | 2024-03-12 20:56:46 | 0.0009724
303 | 1 | 2 | CC Chg | 01:28:30 | 01:29:00 | 0.3179 | 3.0589 | 0.4689 | 29.45 | 0.4689 | 29.45 | 0 | 0 | 0.0014089 | 88.5 | 0 | 2024-03-12 20:57:16 | 0.0009724
304 | 1 | 2 | CC Chg | 01:29:00 | 01:29:30 | 0.3179 | 3.0592 | 0.4715 | 29.62 | 0.4715 | 29.62 | 0 | 0 | 0.001417 | 89.01 | 0 | 2024-03-12 20:57:46 | 0.0009725
305 | 1 | 2 | CC Chg | 01:29:30 | 01:30:00 | 0.3179 | 3.0595 | 0.4742 | 29.79 | 0.4742 | 29.79 | 0 | 0 | 0.0014251 | 89.52 | 0 | 2024-03-12 20:58:16 | 0.0009726
306 | 1 | 2 | CC Chg | 01:30:00 | 01:30:30 | 0.3179 | 3.0595 | 0.4768 | 29.95 | 0.4768 | 29.95 | 0 | 0 | 0.0014332 | 90.03 | 0 | 2024-03-12 20:58:46 | 0.0009726
307 | 1 | 2 | CC Chg | 01:30:30 | 01:31:00 | 0.3179 | 3.0598 | 0.4795 | 30.12 | 0.4795 | 30.12 | 0 | 0 | 0.0014413 | 90.54 | 0 | 2024-03-12 20:59:16 | 0.0009727
308 | 1 | 2 | CC Chg | 01:31:00 | 01:31:30 | 0.3178 | 3.0602 | 0.4821 | 30.29 | 0.4821 | 30.29 | 0 | 0 | 0.0014494 | 91.04 | 0 | 2024-03-12 20:59:46 | 0.0009725
309 | 1 | 2 | CC Chg | 01:31:30 | 01:32:00 | 0.3179 | 3.0602 | 0.4848 | 30.45 | 0.4848 | 30.45 | 0 | 0 | 0.0014575 | 91.55 | 0 | 2024-03-12 21:00:16 | 0.0009728
310 | 1 | 2 | CC Chg | 01:32:00 | 01:32:30 | 0.3179 | 3.0605 | 0.4874 | 30.62 | 0.4874 | 30.62 | 0 | 0 | 0.0014656 | 92.06 | 0 | 2024-03-12 21:00:46 | 0.0009729
311 | 1 | 2 | CC Chg | 01:32:30 | 01:33:00 | 0.3179 | 3.0605 | 0.4901 | 30.78 | 0.4901 | 30.78 | 0 | 0 | 0.0014737 | 92.57 | 0 | 2024-03-12 21:01:16 | 0.0009729
312 | 1 | 2 | CC Chg | 01:33:00 | 01:33:30 | 0.3179 | 3.0608 | 0.4927 | 30.95 | 0.4927 | 30.95 | 0 | 0 | 0.0014819 | 93.08 | 0 | 2024-03-12 21:01:46 | 0.000973
313 | 1 | 2 | CC Chg | 01:33:30 | 01:34:00 | 0.3179 | 3.0611 | 0.4954 | 31.12 | 0.4954 | 31.12 | 0 | 0 | 0.00149 | 93.59 | 0 | 2024-03-12 21:02:16 | 0.0009731
314 | 1 | 2 | CC Chg | 01:34:00 | 01:34:30 | 0.3179 | 3.0611 | 0.498 | 31.28 | 0.498 | 31.28 | 0 | 0 | 0.0014981 | 94.1 | 0 | 2024-03-12 21:02:46 | 0.0009731
315 | 1 | 2 | CC Chg | 01:34:30 | 01:35:00 | 0.3179 | 3.0614 | 0.5007 | 31.45 | 0.5007 | 31.45 | 0 | 0 | 0.0015062 | 94.61 | 0 | 2024-03-12 21:03:16 | 0.0009732
316 | 1 | 2 | CC Chg | 01:35:00 | 01:35:30 | 0.3179 | 3.0614 | 0.5033 | 31.62 | 0.5033 | 31.62 | 0 | 0 | 0.0015143 | 95.12 | 0 | 2024-03-12 21:03:46 | 0.0009732
317 | 1 | 2 | CC Chg | 01:35:30 | 01:36:00 | 0.3179 | 3.0617 | 0.506 | 31.78 | 0.506 | 31.78 | 0 | 0 | 0.0015224 | 95.63 | 0 | 2024-03-12 21:04:16 | 0.0009733
318 | 1 | 2 | CC Chg | 01:36:00 | 01:36:30 | 0.3179 | 3.062 | 0.5086 | 31.95 | 0.5086 | 31.95 | 0 | 0 | 0.0015305 | 96.14 | 0 | 2024-03-12 21:04:46 | 0.0009734
319 | 1 | 2 | CC Chg | 01:36:30 | 01:37:00 | 0.3179 | 3.062 | 0.5113 | 32.12 | 0.5113 | 32.12 | 0 | 0 | 0.0015386 | 96.65 | 0 | 2024-03-12 21:05:16 | 0.0009734
320 | 1 | 2 | CC Chg | 01:37:00 | 01:37:30 | 0.3179 | 3.0623 | 0.5139 | 32.28 | 0.5139 | 32.28 | 0 | 0 | 0.0015467 | 97.16 | 0 | 2024-03-12 21:05:46 | 0.0009735
321 | 1 | 2 | CC Chg | 01:37:30 | 01:38:00 | 0.3179 | 3.0623 | 0.5166 | 32.45 | 0.5166 | 32.45 | 0 | 0 | 0.0015549 | 97.67 | 0 | 2024-03-12 21:06:16 | 0.0009735
322 | 1 | 2 | CC Chg | 01:38:00 | 01:38:30 | 0.3179 | 3.0626 | 0.5192 | 32.61 | 0.5192 | 32.61 | 0 | 0 | 0.001563 | 98.18 | 0 | 2024-03-12 21:06:46 | 0.0009736
323 | 1 | 2 | CC Chg | 01:38:30 | 01:39:00 | 0.3179 | 3.0629 | 0.5219 | 32.78 | 0.5219 | 32.78 | 0 | 0 | 0.0015711 | 98.69 | 0 | 2024-03-12 21:07:16 | 0.0009737
324 | 1 | 2 | CC Chg | 01:39:00 | 01:39:30 | 0.3179 | 3.0629 | 0.5245 | 32.95 | 0.5245 | 32.95 | 0 | 0 | 0.0015792 | 99.2 | 0 | 2024-03-12 21:07:46 | 0.0009737
325 | 1 | 2 | CC Chg | 01:39:30 | 01:40:00 | 0.3179 | 3.0633 | 0.5272 | 33.11 | 0.5272 | 33.11 | 0 | 0 | 0.0015873 | 99.71 | 0 | 2024-03-12 21:08:16 | 0.0009738
326 | 1 | 2 | CC Chg | 01:40:00 | 01:40:30 | 0.3179 | 3.0636 | 0.5298 | 33.28 | 0.5298 | 33.28 | 0 | 0 | 0.0015954 | 100.22 | 0 | 2024-03-12 21:08:46 | 0.0009739
327 | 1 | 2 | CC Chg | 01:40:30 | 01:41:00 | 0.3179 | 3.0636 | 0.5325 | 33.45 | 0.5325 | 33.45 | 0 | 0 | 0.0016035 | 100.72 | 0 | 2024-03-12 21:09:16 | 0.0009739
328 | 1 | 2 | CC Chg | 01:41:00 | 01:41:30 | 0.3179 | 3.0639 | 0.5351 | 33.61 | 0.5351 | 33.61 | 0 | 0 | 0.0016117 | 101.23 | 0 | 2024-03-12 21:09:46 | 0.000974
329 | 1 | 2 | CC Chg | 01:41:30 | 01:42:00 | 0.3178 | 3.0639 | 0.5378 | 33.78 | 0.5378 | 33.78 | 0 | 0 | 0.0016198 | 101.74 | 0 | 2024-03-12 21:10:16 | 0.0009737
330 | 1 | 2 | CC Chg | 01:42:00 | 01:42:30 | 0.3179 | 3.0642 | 0.5404 | 33.95 | 0.5404 | 33.95 | 0 | 0 | 0.0016279 | 102.25 | 0 | 2024-03-12 21:10:46 | 0.0009741
331 | 1 | 2 | CC Chg | 01:42:30 | 01:43:00 | 0.3179 | 3.0648 | 0.5431 | 34.11 | 0.5431 | 34.11 | 0 | 0 | 0.001636 | 102.76 | 0 | 2024-03-12 21:11:16 | 0.0009743
332 | 1 | 2 | CC Chg | 01:43:00 | 01:43:30 | 0.3179 | 3.0648 | 0.5457 | 34.28 | 0.5457 | 34.28 | 0 | 0 | 0.0016441 | 103.27 | 0 | 2024-03-12 21:11:46 | 0.0009743
333 | 1 | 2 | CC Chg | 01:43:30 | 01:44:00 | 0.3179 | 3.0651 | 0.5484 | 34.45 | 0.5484 | 34.45 | 0 | 0 | 0.0016522 | 103.78 | 0 | 2024-03-12 21:12:16 | 0.0009744
334 | 1 | 2 | CC Chg | 01:44:00 | 01:44:30 | 0.3179 | 3.0651 | 0.551 | 34.61 | 0.551 | 34.61 | 0 | 0 | 0.0016604 | 104.29 | 0 | 2024-03-12 21:12:46 | 0.0009744
335 | 1 | 2 | CC Chg | 01:44:30 | 01:45:00 | 0.3179 | 3.0654 | 0.5537 | 34.78 | 0.5537 | 34.78 | 0 | 0 | 0.0016685 | 104.8 | 0 | 2024-03-12 21:13:16 | 0.0009745
336 | 1 | 2 | CC Chg | 01:45:00 | 01:45:30 | 0.3179 | 3.0654 | 0.5563 | 34.94 | 0.5563 | 34.94 | 0 | 0 | 0.0016766 | 105.31 | 0 | 2024-03-12 21:13:46 | 0.0009745
337 | 1 | 2 | CC Chg | 01:45:30 | 01:46:00 | 0.3179 | 3.0657 | 0.559 | 35.11 | 0.559 | 35.11 | 0 | 0 | 0.0016847 | 105.82 | 0 | 2024-03-12 21:14:16 | 0.0009746
338 | 1 | 2 | CC Chg | 01:46:00 | 01:46:30 | 0.3179 | 3.066 | 0.5616 | 35.28 | 0.5616 | 35.28 | 0 | 0 | 0.0016929 | 106.33 | 0 | 2024-03-12 21:14:46 | 0.0009747
339 | 1 | 2 | CC Chg | 01:46:30 | 01:47:00 | 0.3179 | 3.0664 | 0.5643 | 35.44 | 0.5643 | 35.44 | 0 | 0 | 0.001701 | 106.85 | 0 | 2024-03-12 21:15:16 | 0.0009748
340 | 1 | 2 | CC Chg | 01:47:00 | 01:47:30 | 0.3179 | 3.0664 | 0.5669 | 35.61 | 0.5669 | 35.61 | 0 | 0 | 0.0017091 | 107.36 | 0 | 2024-03-12 21:15:46 | 0.0009748
341 | 1 | 2 | CC Chg | 01:47:30 | 01:48:00 | 0.3179 | 3.0667 | 0.5696 | 35.78 | 0.5696 | 35.78 | 0 | 0 | 0.0017172 | 107.87 | 0 | 2024-03-12 21:16:16 | 0.0009749
342 | 1 | 2 | CC Chg | 01:48:00 | 01:48:30 | 0.3179 | 3.0667 | 0.5722 | 35.94 | 0.5722 | 35.94 | 0 | 0 | 0.0017253 | 108.38 | 0 | 2024-03-12 21:16:46 | 0.0009749
343 | 1 | 2 | CC Chg | 01:48:30 | 01:49:00 | 0.3179 | 3.067 | 0.5749 | 36.11 | 0.5749 | 36.11 | 0 | 0 | 0.0017335 | 108.89 | 0 | 2024-03-12 21:17:16 | 0.000975
344 | 1 | 2 | CC Chg | 01:49:00 | 01:49:30 | 0.3179 | 3.0673 | 0.5775 | 36.28 | 0.5775 | 36.28 | 0 | 0 | 0.0017416 | 109.4 | 0 | 2024-03-12 21:17:46 | 0.0009751
345 | 1 | 2 | CC Chg | 01:49:30 | 01:50:00 | 0.3179 | 3.0673 | 0.5802 | 36.44 | 0.5802 | 36.44 | 0 | 0 | 0.0017497 | 109.91 | 0 | 2024-03-12 21:18:16 | 0.0009751
346 | 1 | 2 | CC Chg | 01:50:00 | 01:50:30 | 0.3179 | 3.0676 | 0.5828 | 36.61 | 0.5828 | 36.61 | 0 | 0 | 0.0017578 | 110.42 | 0 | 2024-03-12 21:18:46 | 0.0009752
347 | 1 | 2 | CC Chg | 01:50:30 | 01:51:00 | 0.3179 | 3.0679 | 0.5855 | 36.78 | 0.5855 | 36.78 | 0 | 0 | 0.001766 | 110.93 | 0 | 2024-03-12 21:19:16 | 0.0009753
348 | 1 | 2 | CC Chg | 01:51:00 | 01:51:30 | 0.3179 | 3.0679 | 0.5881 | 36.94 | 0.5881 | 36.94 | 0 | 0 | 0.0017741 | 111.44 | 0 | 2024-03-12 21:19:46 | 0.0009753
349 | 1 | 2 | CC Chg | 01:51:30 | 01:52:00 | 0.3179 | 3.0682 | 0.5908 | 37.11 | 0.5908 | 37.11 | 0 | 0 | 0.0017822 | 111.95 | 0 | 2024-03-12 21:20:16 | 0.0009754
350 | 1 | 2 | CC Chg | 01:52:00 | 01:52:30 | 0.3179 | 3.0685 | 0.5934 | 37.27 | 0.5934 | 37.27 | 0 | 0 | 0.0017904 | 112.46 | 0 | 2024-03-12 21:20:46 | 0.0009755
351 | 1 | 2 | CC Chg | 01:52:30 | 01:53:00 | 0.3179 | 3.0685 | 0.5961 | 37.44 | 0.5961 | 37.44 | 0 | 0 | 0.0017985 | 112.97 | 0 | 2024-03-12 21:21:16 | 0.0009755
352 | 1 | 2 | CC Chg | 01:53:00 | 01:53:30 | 0.3179 | 3.0688 | 0.5987 | 37.61 | 0.5987 | 37.61 | 0 | 0 | 0.0018066 | 113.48 | 0 | 2024-03-12 21:21:46 | 0.0009756
353 | 1 | 2 | CC Chg | 01:53:30 | 01:54:00 | 0.3179 | 3.0688 | 0.6014 | 37.77 | 0.6014 | 37.77 | 0 | 0 | 0.0018147 | 113.99 | 0 | 2024-03-12 21:22:16 | 0.0009756
354 | 1 | 2 | CC Chg | 01:54:00 | 01:54:30 | 0.3179 | 3.0691 | 0.604 | 37.94 | 0.604 | 37.94 | 0 | 0 | 0.0018229 | 114.5 | 0 | 2024-03-12 21:22:46 | 0.0009757
355 | 1 | 2 | CC Chg | 01:54:30 | 01:55:00 | 0.3179 | 3.0695 | 0.6067 | 38.11 | 0.6067 | 38.11 | 0 | 0 | 0.001831 | 115.01 | 0 | 2024-03-12 21:23:16 | 0.0009758
356 | 1 | 2 | CC Chg | 01:55:00 | 01:55:30 | 0.3179 | 3.0695 | 0.6093 | 38.27 | 0.6093 | 38.27 | 0 | 0 | 0.0018391 | 115.52 | 0 | 2024-03-12 21:23:46 | 0.0009758
357 | 1 | 2 | CC Chg | 01:55:30 | 01:56:00 | 0.3179 | 3.0698 | 0.612 | 38.44 | 0.612 | 38.44 | 0 | 0 | 0.0018473 | 116.03 | 0 | 2024-03-12 21:24:16 | 0.0009759
358 | 1 | 2 | CC Chg | 01:56:00 | 01:56:30 | 0.3179 | 3.0701 | 0.6146 | 38.61 | 0.6146 | 38.61 | 0 | 0 | 0.0018554 | 116.55 | 0 | 2024-03-12 21:24:46 | 0.000976
359 | 1 | 2 | CC Chg | 01:56:30 | 01:57:00 | 0.3179 | 3.0701 | 0.6172 | 38.77 | 0.6172 | 38.77 | 0 | 0 | 0.0018635 | 117.06 | 0 | 2024-03-12 21:25:16 | 0.000976
360 | 1 | 2 | CC Chg | 01:57:00 | 01:57:30 | 0.3179 | 3.0704 | 0.6199 | 38.94 | 0.6199 | 38.94 | 0 | 0 | 0.0018717 | 117.57 | 0 | 2024-03-12 21:25:46 | 0.0009761
361 | 1 | 2 | CC Chg | 01:57:30 | 01:58:00 | 0.3179 | 3.0704 | 0.6225 | 39.1 | 0.6225 | 39.1 | 0 | 0 | 0.0018798 | 118.08 | 0 | 2024-03-12 21:26:16 | 0.0009761
362 | 1 | 2 | CC Chg | 01:58:00 | 01:58:30 | 0.3179 | 3.0707 | 0.6252 | 39.27 | 0.6252 | 39.27 | 0 | 0 | 0.0018879 | 118.59 | 0 | 2024-03-12 21:26:46 | 0.0009762
363 | 1 | 2 | CC Chg | 01:58:30 | 01:59:00 | 0.3179 | 3.071 | 0.6278 | 39.44 | 0.6278 | 39.44 | 0 | 0 | 0.0018961 | 119.1 | 0 | 2024-03-12 21:27:16 | 0.0009763
364 | 1 | 2 | CC Chg | 01:59:00 | 01:59:30 | 0.3179 | 3.071 | 0.6305 | 39.6 | 0.6305 | 39.6 | 0 | 0 | 0.0019042 | 119.61 | 0 | 2024-03-12 21:27:46 | 0.0009763
365 | 1 | 2 | CC Chg | 01:59:30 | 02:00:00 | 0.3179 | 3.0713 | 0.6331 | 39.77 | 0.6331 | 39.77 | 0 | 0 | 0.0019123 | 120.12 | 0 | 2024-03-12 21:28:16 | 0.0009764
366 | 1 | 2 | CC Chg | 02:00:00 | 02:00:30 | 0.3179 | 3.0713 | 0.6358 | 39.94 | 0.6358 | 39.94 | 0 | 0 | 0.0019205 | 120.63 | 0 | 2024-03-12 21:28:46 | 0.0009764
367 | 1 | 2 | CC Chg | 02:00:30 | 02:01:00 | 0.3179 | 3.0716 | 0.6384 | 40.1 | 0.6384 | 40.1 | 0 | 0 | 0.0019286 | 121.14 | 0 | 2024-03-12 21:29:16 | 0.0009765
368 | 1 | 2 | CC Chg | 02:01:00 | 02:01:30 | 0.3179 | 3.0719 | 0.6411 | 40.27 | 0.6411 | 40.27 | 0 | 0 | 0.0019368 | 121.66 | 0 | 2024-03-12 21:29:46 | 0.0009766
369 | 1 | 2 | CC Chg | 02:01:30 | 02:02:00 | 0.3179 | 3.0726 | 0.6437 | 40.44 | 0.6437 | 40.44 | 0 | 0 | 0.0019449 | 122.17 | 0 | 2024-03-12 21:30:16 | 0.0009768
370 | 1 | 2 | CC Chg | 02:02:00 | 02:02:30 | 0.3179 | 3.0726 | 0.6464 | 40.6 | 0.6464 | 40.6 | 0 | 0 | 0.001953 | 122.68 | 0 | 2024-03-12 21:30:46 | 0.0009768
371 | 1 | 2 | CC Chg | 02:02:30 | 02:03:00 | 0.3179 | 3.0729 | 0.649 | 40.77 | 0.649 | 40.77 | 0 | 0 | 0.0019612 | 123.19 | 0 | 2024-03-12 21:31:16 | 0.0009769
372 | 1 | 2 | CC Chg | 02:03:00 | 02:03:30 | 0.3179 | 3.0729 | 0.6517 | 40.94 | 0.6517 | 40.94 | 0 | 0 | 0.0019693 | 123.7 | 0 | 2024-03-12 21:31:46 | 0.0009769
373 | 1 | 2 | CC Chg | 02:03:30 | 02:04:00 | 0.3179 | 3.0732 | 0.6543 | 41.1 | 0.6543 | 41.1 | 0 | 0 | 0.0019775 | 124.21 | 0 | 2024-03-12 21:32:16 | 0.000977
374 | 1 | 2 | CC Chg | 02:04:00 | 02:04:30 | 0.3179 | 3.0732 | 0.657 | 41.27 | 0.657 | 41.27 | 0 | 0 | 0.0019856 | 124.72 | 0 | 2024-03-12 21:32:46 | 0.000977
375 | 1 | 2 | CC Chg | 02:04:30 | 02:05:00 | 0.3179 | 3.0735 | 0.6596 | 41.43 | 0.6596 | 41.43 | 0 | 0 | 0.0019937 | 125.23 | 0 | 2024-03-12 21:33:16 | 0.0009771
376 | 1 | 2 | CC Chg | 02:05:00 | 02:05:30 | 0.3179 | 3.0738 | 0.6623 | 41.6 | 0.6623 | 41.6 | 0 | 0 | 0.0020019 | 125.75 | 0 | 2024-03-12 21:33:46 | 0.0009772
377 | 1 | 2 | CC Chg | 02:05:30 | 02:06:00 | 0.3179 | 3.0738 | 0.6649 | 41.77 | 0.6649 | 41.77 | 0 | 0 | 0.00201 | 126.26 | 0 | 2024-03-12 21:34:16 | 0.0009772
378 | 1 | 2 | CC Chg | 02:06:00 | 02:06:30 | 0.3179 | 3.0741 | 0.6676 | 41.93 | 0.6676 | 41.93 | 0 | 0 | 0.0020182 | 126.77 | 0 | 2024-03-12 21:34:46 | 0.0009773
379 | 1 | 2 | CC Chg | 02:06:30 | 02:07:00 | 0.3179 | 3.0744 | 0.6702 | 42.1 | 0.6702 | 42.1 | 0 | 0 | 0.0020263 | 127.28 | 0 | 2024-03-12 21:35:16 | 0.0009774
380 | 1 | 2 | CC Chg | 02:07:00 | 02:07:30 | 0.3179 | 3.0747 | 0.6729 | 42.27 | 0.6729 | 42.27 | 0 | 0 | 0.0020345 | 127.79 | 0 | 2024-03-12 21:35:46 | 0.0009774
381 | 1 | 2 | CC Chg | 02:07:30 | 02:08:00 | 0.3179 | 3.0747 | 0.6755 | 42.43 | 0.6755 | 42.43 | 0 | 0 | 0.0020426 | 128.3 | 0 | 2024-03-12 21:36:16 | 0.0009774
382 | 1 | 2 | CC Chg | 02:08:00 | 02:08:30 | 0.3179 | 3.075 | 0.6782 | 42.6 | 0.6782 | 42.6 | 0 | 0 | 0.0020507 | 128.82 | 0 | 2024-03-12 21:36:46 | 0.0009775
383 | 1 | 2 | CC Chg | 02:08:30 | 02:09:00 | 0.3179 | 3.0753 | 0.6808 | 42.77 | 0.6808 | 42.77 | 0 | 0 | 0.0020589 | 129.33 | 0 | 2024-03-12 21:37:16 | 0.0009776
384 | 1 | 2 | CC Chg | 02:09:00 | 02:09:30 | 0.3179 | 3.0753 | 0.6835 | 42.93 | 0.6835 | 42.93 | 0 | 0 | 0.002067 | 129.84 | 0 | 2024-03-12 21:37:46 | 0.0009776
385 | 1 | 2 | CC Chg | 02:09:30 | 02:10:00 | 0.3179 | 3.0757 | 0.6861 | 43.1 | 0.6861 | 43.1 | 0 | 0 | 0.0020752 | 130.35 | 0 | 2024-03-12 21:38:16 | 0.0009778
386 | 1 | 2 | CC Chg | 02:10:00 | 02:10:30 | 0.3179 | 3.0757 | 0.6888 | 43.26 | 0.6888 | 43.26 | 0 | 0 | 0.0020833 | 130.86 | 0 | 2024-03-12 21:38:46 | 0.0009778
387 | 1 | 2 | CC Chg | 02:10:30 | 02:11:00 | 0.3179 | 3.076 | 0.6914 | 43.43 | 0.6914 | 43.43 | 0 | 0 | 0.0020915 | 131.37 | 0 | 2024-03-12 21:39:16 | 0.0009779
388 | 1 | 2 | CC Chg | 02:11:00 | 02:11:30 | 0.3179 | 3.0763 | 0.6941 | 43.6 | 0.6941 | 43.6 | 0 | 0 | 0.0020996 | 131.89 | 0 | 2024-03-12 21:39:46 | 0.000978
389 | 1 | 2 | CC Chg | 02:11:30 | 02:12:00 | 0.3179 | 3.0763 | 0.6967 | 43.76 | 0.6967 | 43.76 | 0 | 0 | 0.0021078 | 132.4 | 0 | 2024-03-12 21:40:16 | 0.000978
390 | 1 | 2 | CC Chg | 02:12:00 | 02:12:30 | 0.3179 | 3.0766 | 0.6994 | 43.93 | 0.6994 | 43.93 | 0 | 0 | 0.0021159 | 132.91 | 0 | 2024-03-12 21:40:46 | 0.0009781
391 | 1 | 2 | CC Chg | 02:12:30 | 02:13:00 | 0.3179 | 3.0769 | 0.702 | 44.1 | 0.702 | 44.1 | 0 | 0 | 0.0021241 | 133.42 | 0 | 2024-03-12 21:41:16 | 0.0009781
392 | 1 | 2 | CC Chg | 02:13:00 | 02:13:30 | 0.3179 | 3.0769 | 0.7047 | 44.26 | 0.7047 | 44.26 | 0 | 0 | 0.0021322 | 133.93 | 0 | 2024-03-12 21:41:46 | 0.0009781
393 | 1 | 2 | CC Chg | 02:13:30 | 02:14:00 | 0.3179 | 3.0772 | 0.7073 | 44.43 | 0.7073 | 44.43 | 0 | 0 | 0.0021404 | 134.45 | 0 | 2024-03-12 21:42:16 | 0.0009782
394 | 1 | 2 | CC Chg | 02:14:00 | 02:14:30 | 0.3179 | 3.0775 | 0.71 | 44.6 | 0.71 | 44.6 | 0 | 0 | 0.0021485 | 134.96 | 0 | 2024-03-12 21:42:46 | 0.0009783
395 | 1 | 2 | CC Chg | 02:14:30 | 02:15:00 | 0.3179 | 3.0775 | 0.7126 | 44.76 | 0.7126 | 44.76 | 0 | 0 | 0.0021567 | 135.47 | 0 | 2024-03-12 21:43:16 | 0.0009783
396 | 1 | 2 | CC Chg | 02:15:00 | 02:15:30 | 0.3179 | 3.0778 | 0.7153 | 44.93 | 0.7153 | 44.93 | 0 | 0 | 0.0021648 | 135.98 | 0 | 2024-03-12 21:43:46 | 0.0009784
397 | 1 | 2 | CC Chg | 02:15:30 | 02:16:00 | 0.3179 | 3.0778 | 0.7179 | 45.1 | 0.7179 | 45.1 | 0 | 0 | 0.002173 | 136.49 | 0 | 2024-03-12 21:44:16 | 0.0009784
398 | 1 | 2 | CC Chg | 02:16:00 | 02:16:30 | 0.3179 | 3.0781 | 0.7206 | 45.26 | 0.7206 | 45.26 | 0 | 0 | 0.0021812 | 137.01 | 0 | 2024-03-12 21:44:46 | 0.0009785
399 | 1 | 2 | CC Chg | 02:16:30 | 02:17:00 | 0.3179 | 3.0784 | 0.7232 | 45.43 | 0.7232 | 45.43 | 0 | 0 | 0.0021893 | 137.52 | 0 | 2024-03-12 21:45:16 | 0.0009786
400 | 1 | 2 | CC Chg | 02:17:00 | 02:17:30 | 0.3179 | 3.0788 | 0.7259 | 45.59 | 0.7259 | 45.59 | 0 | 0 | 0.0021975 | 138.03 | 0 | 2024-03-12 21:45:46 | 0.0009788
401 | 1 | 2 | CC Chg | 02:17:30 | 02:18:00 | 0.3179 | 3.0788 | 0.7285 | 45.76 | 0.7285 | 45.76 | 0 | 0 | 0.0022056 | 138.54 | 0 | 2024-03-12 21:46:16 | 0.0009788
402 | 1 | 2 | CC Chg | 02:18:00 | 02:18:30 | 0.3179 | 3.0791 | 0.7312 | 45.93 | 0.7312 | 45.93 | 0 | 0 | 0.0022138 | 139.06 | 0 | 2024-03-12 21:46:46 | 0.0009788
403 | 1 | 2 | CC Chg | 02:18:30 | 02:19:00 | 0.3179 | 3.0791 | 0.7338 | 46.09 | 0.7338 | 46.09 | 0 | 0 | 0.0022219 | 139.57 | 0 | 2024-03-12 21:47:16 | 0.0009788
404 | 1 | 2 | CC Chg | 02:19:00 | 02:19:30 | 0.3179 | 3.0794 | 0.7365 | 46.26 | 0.7365 | 46.26 | 0 | 0 | 0.0022301 | 140.08 | 0 | 2024-03-12 21:47:46 | 0.0009789
405 | 1 | 2 | CC Chg | 02:19:30 | 02:20:00 | 0.3179 | 3.0797 | 0.7391 | 46.43 | 0.7391 | 46.43 | 0 | 0 | 0.0022382 | 140.59 | 0 | 2024-03-12 21:48:16 | 0.000979
406 | 1 | 2 | CC Chg | 02:20:00 | 02:20:30 | 0.3179 | 3.0797 | 0.7418 | 46.59 | 0.7418 | 46.59 | 0 | 0 | 0.0022464 | 141.11 | 0 | 2024-03-12 21:48:46 | 0.000979
407 | 1 | 2 | CC Chg | 02:20:30 | 02:21:00 | 0.3179 | 3.08 | 0.7444 | 46.76 | 0.7444 | 46.76 | 0 | 0 | 0.0022546 | 141.62 | 0 | 2024-03-12 21:49:16 | 0.0009791
408 | 1 | 2 | CC Chg | 02:21:00 | 02:21:30 | 0.3179 | 3.0806 | 0.7471 | 46.93 | 0.7471 | 46.93 | 0 | 0 | 0.0022627 | 142.13 | 0 | 2024-03-12 21:49:46 | 0.0009793
409 | 1 | 2 | CC Chg | 02:21:30 | 02:22:00 | 0.3179 | 3.0806 | 0.7497 | 47.09 | 0.7497 | 47.09 | 0 | 0 | 0.0022709 | 142.64 | 0 | 2024-03-12 21:50:16 | 0.0009793
410 | 1 | 2 | CC Chg | 02:22:00 | 02:22:30 | 0.3179 | 3.0809 | 0.7524 | 47.26 | 0.7524 | 47.26 | 0 | 0 | 0.002279 | 143.16 | 0 | 2024-03-12 21:50:46 | 0.0009794
411 | 1 | 2 | CC Chg | 02:22:30 | 02:23:00 | 0.3179 | 3.0812 | 0.755 | 47.42 | 0.755 | 47.42 | 0 | 0 | 0.0022872 | 143.67 | 0 | 2024-03-12 21:51:16 | 0.0009795
412 | 1 | 2 | CC Chg | 02:23:00 | 02:23:30 | 0.3179 | 3.0812 | 0.7577 | 47.59 | 0.7577 | 47.59 | 0 | 0 | 0.0022954 | 144.18 | 0 | 2024-03-12 21:51:46 | 0.0009795
413 | 1 | 2 | CC Chg | 02:23:30 | 02:24:00 | 0.3179 | 3.0815 | 0.7603 | 47.76 | 0.7603 | 47.76 | 0 | 0 | 0.0023035 | 144.69 | 0 | 2024-03-12 21:52:16 | 0.0009796
414 | 1 | 2 | CC Chg | 02:24:00 | 02:24:30 | 0.3179 | 3.0819 | 0.763 | 47.92 | 0.763 | 47.92 | 0 | 0 | 0.0023117 | 145.21 | 0 | 2024-03-12 21:52:46 | 0.0009797
415 | 1 | 2 | CC Chg | 02:24:30 | 02:25:00 | 0.3179 | 3.0822 | 0.7656 | 48.09 | 0.7656 | 48.09 | 0 | 0 | 0.0023199 | 145.72 | 0 | 2024-03-12 21:53:16 | 0.0009798
416 | 1 | 2 | CC Chg | 02:25:00 | 02:25:30 | 0.3179 | 3.0822 | 0.7683 | 48.26 | 0.7683 | 48.26 | 0 | 0 | 0.002328 | 146.23 | 0 | 2024-03-12 21:53:46 | 0.0009798
417 | 1 | 2 | CC Chg | 02:25:30 | 02:26:00 | 0.3179 | 3.0825 | 0.7709 | 48.42 | 0.7709 | 48.42 | 0 | 0 | 0.0023362 | 146.75 | 0 | 2024-03-12 21:54:16 | 0.0009799
418 | 1 | 2 | CC Chg | 02:26:00 | 02:26:30 | 0.3179 | 3.0828 | 0.7735 | 48.59 | 0.7735 | 48.59 | 0 | 0 | 0.0023444 | 147.26 | 0 | 2024-03-12 21:54:46 | 0.00098
419 | 1 | 2 | CC Chg | 02:26:30 | 02:27:00 | 0.3179 | 3.0828 | 0.7762 | 48.76 | 0.7762 | 48.76 | 0 | 0 | 0.0023525 | 147.77 | 0 | 2024-03-12 21:55:16 | 0.00098
420 | 1 | 2 | CC Chg | 02:27:00 | 02:27:30 | 0.3179 | 3.0831 | 0.7788 | 48.92 | 0.7788 | 48.92 | 0 | 0 | 0.0023607 | 148.28 | 0 | 2024-03-12 21:55:46 | 0.0009801
421 | 1 | 2 | CC Chg | 02:27:30 | 02:28:00 | 0.3179 | 3.0834 | 0.7815 | 49.09 | 0.7815 | 49.09 | 0 | 0 | 0.0023689 | 148.8 | 0 | 2024-03-12 21:56:16 | 0.0009802
422 | 1 | 2 | CC Chg | 02:28:00 | 02:28:30 | 0.3179 | 3.0834 | 0.7841 | 49.26 | 0.7841 | 49.26 | 0 | 0 | 0.002377 | 149.31 | 0 | 2024-03-12 21:56:46 | 0.0009802
423 | 1 | 2 | CC Chg | 02:28:30 | 02:29:00 | 0.3179 | 3.0837 | 0.7868 | 49.42 | 0.7868 | 49.42 | 0 | 0 | 0.0023852 | 149.82 | 0 | 2024-03-12 21:57:16 | 0.0009803
424 | 1 | 2 | CC Chg | 02:29:00 | 02:29:30 | 0.3179 | 3.084 | 0.7894 | 49.59 | 0.7894 | 49.59 | 0 | 0 | 0.0023934 | 150.34 | 0 | 2024-03-12 21:57:46 | 0.0009804
425 | 1 | 2 | CC Chg | 02:29:30 | 02:30:00 | 0.3179 | 3.0843 | 0.7921 | 49.75 | 0.7921 | 49.75 | 0 | 0 | 0.0024015 | 150.85 | 0 | 2024-03-12 21:58:16 | 0.0009805
426 | 1 | 2 | CC Chg | 02:30:00 | 02:30:30 | 0.3179 | 3.0843 | 0.7947 | 49.92 | 0.7947 | 49.92 | 0 | 0 | 0.0024097 | 151.36 | 0 | 2024-03-12 21:58:46 | 0.0009805
427 | 1 | 2 | CC Chg | 02:30:30 | 02:31:00 | 0.3179 | 3.0846 | 0.7974 | 50.09 | 0.7974 | 50.09 | 0 | 0 | 0.0024179 | 151.88 | 0 | 2024-03-12 21:59:16 | 0.0009806
428 | 1 | 2 | CC Chg | 02:31:00 | 02:31:30 | 0.3179 | 3.085 | 0.8 | 50.25 | 0.8 | 50.25 | 0 | 0 | 0.0024261 | 152.39 | 0 | 2024-03-12 21:59:46 | 0.0009807
429 | 1 | 2 | CC Chg | 02:31:30 | 02:32:00 | 0.3179 | 3.085 | 0.8027 | 50.42 | 0.8027 | 50.42 | 0 | 0 | 0.0024342 | 152.9 | 0 | 2024-03-12 22:00:16 | 0.0009807
430 | 1 | 2 | CC Chg | 02:32:00 | 02:32:30 | 0.3179 | 3.0853 | 0.8053 | 50.59 | 0.8053 | 50.59 | 0 | 0 | 0.0024424 | 153.42 | 0 | 2024-03-12 22:00:46 | 0.0009808
431 | 1 | 2 | CC Chg | 02:32:30 | 02:33:00 | 0.3179 | 3.0856 | 0.808 | 50.75 | 0.808 | 50.75 | 0 | 0 | 0.0024506 | 153.93 | 0 | 2024-03-12 22:01:16 | 0.0009809
432 | 1 | 2 | CC Chg | 02:33:00 | 02:33:30 | 0.3179 | 3.0856 | 0.8106 | 50.92 | 0.8106 | 50.92 | 0 | 0 | 0.0024587 | 154.44 | 0 | 2024-03-12 22:01:46 | 0.0009809
433 | 1 | 2 | CC Chg | 02:33:30 | 02:34:00 | 0.3179 | 3.0859 | 0.8133 | 51.09 | 0.8133 | 51.09 | 0 | 0 | 0.0024669 | 154.96 | 0 | 2024-03-12 22:02:16 | 0.000981
434 | 1 | 2 | CC Chg | 02:34:00 | 02:34:30 | 0.3179 | 3.0862 | 0.8159 | 51.25 | 0.8159 | 51.25 | 0 | 0 | 0.0024751 | 155.47 | 0 | 2024-03-12 22:02:46 | 0.0009811
435 | 1 | 2 | CC Chg | 02:34:30 | 02:35:00 | 0.3179 | 3.0865 | 0.8186 | 51.42 | 0.8186 | 51.42 | 0 | 0 | 0.0024833 | 155.98 | 0 | 2024-03-12 22:03:16 | 0.0009812
436 | 1 | 2 | CC Chg | 02:35:00 | 02:35:30 | 0.3179 | 3.0865 | 0.8212 | 51.59 | 0.8212 | 51.59 | 0 | 0 | 0.0024915 | 156.5 | 0 | 2024-03-12 22:03:46 | 0.0009812
437 | 1 | 2 | CC Chg | 02:35:30 | 02:36:00 | 0.3179 | 3.0868 | 0.8239 | 51.75 | 0.8239 | 51.75 | 0 | 0 | 0.0024996 | 157.01 | 0 | 2024-03-12 22:04:16 | 0.0009813
438 | 1 | 2 | CC Chg | 02:36:00 | 02:36:30 | 0.3179 | 3.0871 | 0.8265 | 51.92 | 0.8265 | 51.92 | 0 | 0 | 0.0025078 | 157.53 | 0 | 2024-03-12 22:04:46 | 0.0009814
439 | 1 | 2 | CC Chg | 02:36:30 | 02:37:00 | 0.3179 | 3.0874 | 0.8292 | 52.08 | 0.8292 | 52.08 | 0 | 0 | 0.002516 | 158.04 | 0 | 2024-03-12 22:05:16 | 0.0009815
440 | 1 | 2 | CC Chg | 02:37:00 | 02:37:30 | 0.3179 | 3.0874 | 0.8318 | 52.25 | 0.8318 | 52.25 | 0 | 0 | 0.0025242 | 158.55 | 0 | 2024-03-12 22:05:46 | 0.0009815
441 | 1 | 2 | CC Chg | 02:37:30 | 02:38:00 | 0.3179 | 3.0877 | 0.8345 | 52.42 | 0.8345 | 52.42 | 0 | 0 | 0.0025323 | 159.07 | 0 | 2024-03-12 22:06:16 | 0.0009816
442 | 1 | 2 | CC Chg | 02:38:00 | 02:38:30 | 0.3179 | 3.0884 | 0.8371 | 52.58 | 0.8371 | 52.58 | 0 | 0 | 0.0025405 | 159.58 | 0 | 2024-03-12 22:06:46 | 0.0009818
443 | 1 | 2 | CC Chg | 02:38:30 | 02:39:00 | 0.3179 | 3.0884 | 0.8398 | 52.75 | 0.8398 | 52.75 | 0 | 0 | 0.0025487 | 160.09 | 0 | 2024-03-12 22:07:16 | 0.0009818
444 | 1 | 2 | CC Chg | 02:39:00 | 02:39:30 | 0.3179 | 3.0887 | 0.8424 | 52.92 | 0.8424 | 52.92 | 0 | 0 | 0.0025569 | 160.61 | 0 | 2024-03-12 22:07:46 | 0.0009819
445 | 1 | 2 | CC Chg | 02:39:30 | 02:40:00 | 0.3179 | 3.089 | 0.8451 | 53.08 | 0.8451 | 53.08 | 0 | 0 | 0.0025651 | 161.12 | 0 | 2024-03-12 22:08:16 | 0.000982
446 | 1 | 2 | CC Chg | 02:40:00 | 02:40:30 | 0.3179 | 3.0893 | 0.8477 | 53.25 | 0.8477 | 53.25 | 0 | 0 | 0.0025733 | 161.64 | 0 | 2024-03-12 22:08:46 | 0.0009821
447 | 1 | 2 | CC Chg | 02:40:30 | 02:41:00 | 0.3179 | 3.0893 | 0.8504 | 53.42 | 0.8504 | 53.42 | 0 | 0 | 0.0025814 | 162.15 | 0 | 2024-03-12 22:09:16 | 0.0009821
448 | 1 | 2 | CC Chg | 02:41:00 | 02:41:30 | 0.3179 | 3.0896 | 0.853 | 53.58 | 0.853 | 53.58 | 0 | 0 | 0.0025896 | 162.66 | 0 | 2024-03-12 22:09:46 | 0.0009822
449 | 1 | 2 | CC Chg | 02:41:30 | 02:42:00 | 0.3179 | 3.0899 | 0.8557 | 53.75 | 0.8557 | 53.75 | 0 | 0 | 0.0025978 | 163.18 | 0 | 2024-03-12 22:10:16 | 0.0009823
450 | 1 | 2 | CC Chg | 02:42:00 | 02:42:30 | 0.3179 | 3.0902 | 0.8583 | 53.91 | 0.8583 | 53.91 | 0 | 0 | 0.002606 | 163.69 | 0 | 2024-03-12 22:10:46 | 0.0009824
451 | 1 | 2 | CC Chg | 02:42:30 | 02:43:00 | 0.3179 | 3.0902 | 0.861 | 54.08 | 0.861 | 54.08 | 0 | 0 | 0.0026142 | 164.21 | 0 | 2024-03-12 22:11:16 | 0.0009824
452 | 1 | 2 | CC Chg | 02:43:00 | 02:43:30 | 0.3179 | 3.0905 | 0.8636 | 54.25 | 0.8636 | 54.25 | 0 | 0 | 0.0026224 | 164.72 | 0 | 2024-03-12 22:11:46 | 0.0009825
453 | 1 | 2 | CC Chg | 02:43:30 | 02:44:00 | 0.3179 | 3.0908 | 0.8663 | 54.41 | 0.8663 | 54.41 | 0 | 0 | 0.0026306 | 165.24 | 0 | 2024-03-12 22:12:16 | 0.0009826
454 | 1 | 2 | CC Chg | 02:44:00 | 02:44:30 | 0.3179 | 3.0912 | 0.8689 | 54.58 | 0.8689 | 54.58 | 0 | 0 | 0.0026387 | 165.75 | 0 | 2024-03-12 22:12:46 | 0.0009827
455 | 1 | 2 | CC Chg | 02:44:30 | 02:45:00 | 0.3179 | 3.0912 | 0.8716 | 54.75 | 0.8716 | 54.75 | 0 | 0 | 0.0026469 | 166.26 | 0 | 2024-03-12 22:13:16 | 0.0009827
456 | 1 | 2 | CC Chg | 02:45:00 | 02:45:30 | 0.3179 | 3.0915 | 0.8742 | 54.91 | 0.8742 | 54.91 | 0 | 0 | 0.0026551 | 166.78 | 0 | 2024-03-12 22:13:46 | 0.0009828
457 | 1 | 2 | CC Chg | 02:45:30 | 02:46:00 | 0.3179 | 3.0918 | 0.8769 | 55.08 | 0.8769 | 55.08 | 0 | 0 | 0.0026633 | 167.29 | 0 | 2024-03-12 22:14:16 | 0.0009829
458 | 1 | 2 | CC Chg | 02:46:00 | 02:46:30 | 0.3179 | 3.0921 | 0.8795 | 55.25 | 0.8795 | 55.25 | 0 | 0 | 0.0026715 | 167.81 | 0 | 2024-03-12 22:14:46 | 0.000983
459 | 1 | 2 | CC Chg | 02:46:30 | 02:47:00 | 0.3179 | 3.0921 | 0.8822 | 55.41 | 0.8822 | 55.41 | 0 | 0 | 0.0026797 | 168.32 | 0 | 2024-03-12 22:15:16 | 0.000983
460 | 1 | 2 | CC Chg | 02:47:00 | 02:47:30 | 0.3179 | 3.0924 | 0.8848 | 55.58 | 0.8848 | 55.58 | 0 | 0 | 0.0026879 | 168.84 | 0 | 2024-03-12 22:15:46 | 0.0009831
461 | 1 | 2 | CC Chg | 02:47:30 | 02:48:00 | 0.3179 | 3.0927 | 0.8875 | 55.75 | 0.8875 | 55.75 | 0 | 0 | 0.0026961 | 169.35 | 0 | 2024-03-12 22:16:16 | 0.0009832
462 | 1 | 2 | CC Chg | 02:48:00 | 02:48:30 | 0.3179 | 3.093 | 0.8901 | 55.91 | 0.8901 | 55.91 | 0 | 0 | 0.0027043 | 169.87 | 0 | 2024-03-12 22:16:46 | 0.0009833
463 | 1 | 2 | CC Chg | 02:48:30 | 02:49:00 | 0.3179 | 3.093 | 0.8928 | 56.08 | 0.8928 | 56.08 | 0 | 0 | 0.0027125 | 170.38 | 0 | 2024-03-12 22:17:16 | 0.0009833
464 | 1 | 2 | CC Chg | 02:49:00 | 02:49:30 | 0.3179 | 3.0933 | 0.8954 | 56.24 | 0.8954 | 56.24 | 0 | 0 | 0.0027207 | 170.9 | 0 | 2024-03-12 22:17:46 | 0.0009834
465 | 1 | 2 | CC Chg | 02:49:30 | 02:50:00 | 0.3179 | 3.0936 | 0.8981 | 56.41 | 0.8981 | 56.41 | 0 | 0 | 0.0027289 | 171.41 | 0 | 2024-03-12 22:18:16 | 0.0009835
466 | 1 | 2 | CC Chg | 02:50:00 | 02:50:30 | 0.3179 | 3.0936 | 0.9007 | 56.58 | 0.9007 | 56.58 | 0 | 0 | 0.0027371 | 171.93 | 0 | 2024-03-12 22:18:46 | 0.0009835
467 | 1 | 2 | CC Chg | 02:50:30 | 02:51:00 | 0.3179 | 3.0943 | 0.9034 | 56.74 | 0.9034 | 56.74 | 0 | 0 | 0.0027452 | 172.44 | 0 | 2024-03-12 22:19:16 | 0.0009837
468 | 1 | 2 | CC Chg | 02:51:00 | 02:51:30 | 0.3179 | 3.0943 | 0.906 | 56.91 | 0.906 | 56.91 | 0 | 0 | 0.0027534 | 172.96 | 0 | 2024-03-12 22:19:46 | 0.0009837
469 | 1 | 2 | CC Chg | 02:51:30 | 02:52:00 | 0.3179 | 3.0946 | 0.9087 | 57.08 | 0.9087 | 57.08 | 0 | 0 | 0.0027616 | 173.47 | 0 | 2024-03-12 22:20:16 | 0.0009838
470 | 1 | 2 | CC Chg | 02:52:00 | 02:52:30 | 0.3179 | 3.0949 | 0.9113 | 57.24 | 0.9113 | 57.24 | 0 | 0 | 0.0027698 | 173.98 | 0 | 2024-03-12 22:20:46 | 0.0009839
471 | 1 | 2 | CC Chg | 02:52:30 | 02:53:00 | 0.3179 | 3.0952 | 0.914 | 57.41 | 0.914 | 57.41 | 0 | 0 | 0.002778 | 174.5 | 0 | 2024-03-12 22:21:16 | 0.000984
472 | 1 | 2 | CC Chg | 02:53:00 | 02:53:30 | 0.3179 | 3.0952 | 0.9166 | 57.58 | 0.9166 | 57.58 | 0 | 0 | 0.0027862 | 175.02 | 0 | 2024-03-12 22:21:46 | 0.000984
473 | 1 | 2 | CC Chg | 02:53:30 | 02:54:00 | 0.3179 | 3.0955 | 0.9193 | 57.74 | 0.9193 | 57.74 | 0 | 0 | 0.0027944 | 175.53 | 0 | 2024-03-12 22:22:16 | 0.0009841
474 | 1 | 2 | CC Chg | 02:54:00 | 02:54:30 | 0.3179 | 3.0958 | 0.9219 | 57.91 | 0.9219 | 57.91 | 0 | 0 | 0.0028026 | 176.05 | 0 | 2024-03-12 22:22:46 | 0.0009842
475 | 1 | 2 | CC Chg | 02:54:30 | 02:55:00 | 0.3179 | 3.0964 | 0.9246 | 58.07 | 0.9246 | 58.07 | 0 | 0 | 0.0028108 | 176.56 | 0 | 2024-03-12 22:23:16 | 0.0009843
476 | 1 | 2 | CC Chg | 02:55:00 | 02:55:30 | 0.3179 | 3.0967 | 0.9272 | 58.24 | 0.9272 | 58.24 | 0 | 0 | 0.002819 | 177.08 | 0 | 2024-03-12 22:23:46 | 0.0009844
477 | 1 | 2 | CC Chg | 02:55:30 | 02:56:00 | 0.3179 | 3.0967 | 0.9298 | 58.41 | 0.9298 | 58.41 | 0 | 0 | 0.0028272 | 177.59 | 0 | 2024-03-12 22:24:16 | 0.0009844
478 | 1 | 2 | CC Chg | 02:56:00 | 02:56:30 | 0.3179 | 3.097 | 0.9325 | 58.57 | 0.9325 | 58.57 | 0 | 0 | 0.0028355 | 178.11 | 0 | 2024-03-12 22:24:46 | 0.0009845
479 | 1 | 2 | CC Chg | 02:56:30 | 02:57:00 | 0.3179 | 3.0974 | 0.9351 | 58.74 | 0.9351 | 58.74 | 0 | 0 | 0.0028437 | 178.62 | 0 | 2024-03-12 22:25:16 | 0.0009847
480 | 1 | 2 | CC Chg | 02:57:00 | 02:57:30 | 0.3179 | 3.0977 | 0.9378 | 58.91 | 0.9378 | 58.91 | 0 | 0 | 0.0028519 | 179.14 | 0 | 2024-03-12 22:25:46 | 0.0009848
481 | 1 | 2 | CC Chg | 02:57:30 | 02:58:00 | 0.3179 | 3.098 | 0.9404 | 59.07 | 0.9404 | 59.07 | 0 | 0 | 0.0028601 | 179.65 | 0 | 2024-03-12 22:26:16 | 0.0009849
482 | 1 | 2 | CC Chg | 02:58:00 | 02:58:30 | 0.3179 | 3.098 | 0.9431 | 59.24 | 0.9431 | 59.24 | 0 | 0 | 0.0028683 | 180.17 | 0 | 2024-03-12 22:26:46 | 0.0009849
483 | 1 | 2 | CC Chg | 02:58:30 | 02:59:00 | 0.3179 | 3.0983 | 0.9457 | 59.41 | 0.9457 | 59.41 | 0 | 0 | 0.0028765 | 180.68 | 0 | 2024-03-12 22:27:16 | 0.0009849
484 | 1 | 2 | CC Chg | 02:59:00 | 02:59:30 | 0.3179 | 3.0986 | 0.9484 | 59.57 | 0.9484 | 59.57 | 0 | 0 | 0.0028847 | 181.2 | 0 | 2024-03-12 22:27:46 | 0.000985
485 | 1 | 2 | CC Chg | 02:59:30 | 03:00:00 | 0.3179 | 3.0989 | 0.951 | 59.74 | 0.951 | 59.74 | 0 | 0 | 0.0028929 | 181.72 | 0 | 2024-03-12 22:28:16 | 0.0009851
486 | 1 | 2 | CC Chg | 03:00:00 | 03:00:30 | 0.3179 | 3.0992 | 0.9537 | 59.91 | 0.9537 | 59.91 | 0 | 0 | 0.0029011 | 182.23 | 0 | 2024-03-12 22:28:46 | 0.0009852
487 | 1 | 2 | CC Chg | 03:00:30 | 03:01:00 | 0.3179 | 3.0995 | 0.9563 | 60.07 | 0.9563 | 60.07 | 0 | 0 | 0.0029093 | 182.75 | 0 | 2024-03-12 22:29:16 | 0.0009853
488 | 1 | 2 | CC Chg | 03:01:00 | 03:01:30 | 0.3179 | 3.0995 | 0.959 | 60.24 | 0.959 | 60.24 | 0 | 0 | 0.0029175 | 183.26 | 0 | 2024-03-12 22:29:46 | 0.0009853
489 | 1 | 2 | CC Chg | 03:01:30 | 03:02:00 | 0.3179 | 3.0998 | 0.9616 | 60.4 | 0.9616 | 60.4 | 0 | 0 | 0.0029257 | 183.78 | 0 | 2024-03-12 22:30:16 | 0.0009854
490 | 1 | 2 | CC Chg | 03:02:00 | 03:02:30 | 0.3179 | 3.1001 | 0.9643 | 60.57 | 0.9643 | 60.57 | 0 | 0 | 0.002934 | 184.29 | 0 | 2024-03-12 22:30:46 | 0.0009855
491 | 1 | 2 | CC Chg | 03:02:30 | 03:03:00 | 0.3179 | 3.1005 | 0.9669 | 60.74 | 0.9669 | 60.74 | 0 | 0 | 0.0029422 | 184.81 | 0 | 2024-03-12 22:31:16 | 0.0009856
492 | 1 | 2 | CC Chg | 03:03:00 | 03:03:30 | 0.3179 | 3.1008 | 0.9696 | 60.9 | 0.9696 | 60.9 | 0 | 0 | 0.0029504 | 185.33 | 0 | 2024-03-12 22:31:46 | 0.0009857
493 | 1 | 2 | CC Chg | 03:03:30 | 03:04:00 | 0.3179 | 3.1011 | 0.9722 | 61.07 | 0.9722 | 61.07 | 0 | 0 | 0.0029586 | 185.84 | 0 | 2024-03-12 22:32:16 | 0.0009858
494 | 1 | 2 | CC Chg | 03:04:00 | 03:04:30 | 0.3179 | 3.1011 | 0.9749 | 61.24 | 0.9749 | 61.24 | 0 | 0 | 0.0029668 | 186.36 | 0 | 2024-03-12 22:32:46 | 0.0009858
495 | 1 | 2 | CC Chg | 03:04:30 | 03:05:00 | 0.3179 | 3.1014 | 0.9775 | 61.4 | 0.9775 | 61.4 | 0 | 0 | 0.002975 | 186.87 | 0 | 2024-03-12 22:33:16 | 0.0009859
496 | 1 | 2 | CC Chg | 03:05:00 | 03:05:30 | 0.3179 | 3.1017 | 0.9802 | 61.57 | 0.9802 | 61.57 | 0 | 0 | 0.0029832 | 187.39 | 0 | 2024-03-12 22:33:46 | 0.000986
497 | 1 | 2 | CC Chg | 03:05:30 | 03:06:00 | 0.3179 | 3.102 | 0.9828 | 61.74 | 0.9828 | 61.74 | 0 | 0 | 0.0029915 | 187.91 | 0 | 2024-03-12 22:34:16 | 0.0009861
498 | 1 | 2 | CC Chg | 03:06:00 | 03:06:30 | 0.3179 | 3.1023 | 0.9855 | 61.9 | 0.9855 | 61.9 | 0 | 0 | 0.0029997 | 188.42 | 0 | 2024-03-12 22:34:46 | 0.0009862
499 | 1 | 2 | CC Chg | 03:06:30 | 03:07:00 | 0.3179 | 3.1026 | 0.9881 | 62.07 | 0.9881 | 62.07 | 0 | 0 | 0.0030079 | 188.94 | 0 | 2024-03-12 22:35:16 | 0.0009863
500 | 1 | 2 | CC Chg | 03:07:00 | 03:07:30 | 0.3179 | 3.1026 | 0.9908 | 62.23 | 0.9908 | 62.23 | 0 | 0 | 0.0030161 | 189.45 | 0 | 2024-03-12 22:35:46 | 0.0009863
501 | 1 | 2 | CC Chg | 03:07:30 | 03:08:00 | 0.3179 | 3.1029 | 0.9934 | 62.4 | 0.9934 | 62.4 | 0 | 0 | 0.0030243 | 189.97 | 0 | 2024-03-12 22:36:16 | 0.0009864
502 | 1 | 2 | CC Chg | 03:08:00 | 03:08:30 | 0.3179 | 3.1032 | 0.9961 | 62.57 | 0.9961 | 62.57 | 0 | 0 | 0.0030326 | 190.49 | 0 | 2024-03-12 22:36:46 | 0.0009865
503 | 1 | 2 | CC Chg | 03:08:30 | 03:09:00 | 0.3179 | 3.1036 | 0.9987 | 62.73 | 0.9987 | 62.73 | 0 | 0 | 0.0030408 | 191 | 0 | 2024-03-12 22:37:16 | 0.0009866
504 | 1 | 2 | CC Chg | 03:09:00 | 03:09:30 | 0.3179 | 3.1042 | 1.0014 | 62.9 | 1.0014 | 62.9 | 0 | 0 | 0.003049 | 191.52 | 0 | 2024-03-12 22:37:46 | 0.0009868
505 | 1 | 2 | CC Chg | 03:09:30 | 03:10:00 | 0.3179 | 3.1042 | 1.004 | 63.07 | 1.004 | 63.07 | 0 | 0 | 0.0030572 | 192.04 | 0 | 2024-03-12 22:38:16 | 0.0009868
506 | 1 | 2 | CC Chg | 03:10:00 | 03:10:30 | 0.3179 | 3.1045 | 1.0067 | 63.23 | 1.0067 | 63.23 | 0 | 0 | 0.0030655 | 192.55 | 0 | 2024-03-12 22:38:46 | 0.0009869
507 | 1 | 2 | CC Chg | 03:10:30 | 03:11:00 | 0.3179 | 3.1048 | 1.0093 | 63.4 | 1.0093 | 63.4 | 0 | 0 | 0.0030737 | 193.07 | 0 | 2024-03-12 22:39:16 | 0.000987
508 | 1 | 2 | CC Chg | 03:11:00 | 03:11:30 | 0.3179 | 3.1051 | 1.012 | 63.57 | 1.012 | 63.57 | 0 | 0 | 0.0030819 | 193.59 | 0 | 2024-03-12 22:39:46 | 0.0009871
509 | 1 | 2 | CC Chg | 03:11:30 | 03:12:00 | 0.3179 | 3.1054 | 1.0146 | 63.73 | 1.0146 | 63.73 | 0 | 0 | 0.0030901 | 194.1 | 0 | 2024-03-12 22:40:16 | 0.0009872
510 | 1 | 2 | CC Chg | 03:12:00 | 03:12:30 | 0.3179 | 3.1057 | 1.0173 | 63.9 | 1.0173 | 63.9 | 0 | 0 | 0.0030984 | 194.62 | 0 | 2024-03-12 22:40:46 | 0.0009873
511 | 1 | 2 | CC Chg | 03:12:30 | 03:13:00 | 0.3179 | 3.106 | 1.0199 | 64.07 | 1.0199 | 64.07 | 0 | 0 | 0.0031066 | 195.14 | 0 | 2024-03-12 22:41:16 | 0.0009874
512 | 1 | 2 | CC Chg | 03:13:00 | 03:13:30 | 0.3179 | 3.106 | 1.0226 | 64.23 | 1.0226 | 64.23 | 0 | 0 | 0.0031148 | 195.65 | 0 | 2024-03-12 22:41:46 | 0.0009874
513 | 1 | 2 | CC Chg | 03:13:30 | 03:14:00 | 0.3179 | 3.1063 | 1.0252 | 64.4 | 1.0252 | 64.4 | 0 | 0 | 0.003123 | 196.17 | 0 | 2024-03-12 22:42:16 | 0.0009875
514 | 1 | 2 | CC Chg | 03:14:00 | 03:14:30 | 0.3179 | 3.1067 | 1.0279 | 64.56 | 1.0279 | 64.56 | 0 | 0 | 0.0031313 | 196.69 | 0 | 2024-03-12 22:42:46 | 0.0009876
515 | 1 | 2 | CC Chg | 03:14:30 | 03:15:00 | 0.3179 | 3.107 | 1.0305 | 64.73 | 1.0305 | 64.73 | 0 | 0 | 0.0031395 | 197.2 | 0 | 2024-03-12 22:43:16 | 0.0009877
516 | 1 | 2 | CC Chg | 03:15:00 | 03:15:30 | 0.3179 | 3.1073 | 1.0332 | 64.9 | 1.0332 | 64.9 | 0 | 0 | 0.0031477 | 197.72 | 0 | 2024-03-12 22:43:46 | 0.0009878
517 | 1 | 2 | CC Chg | 03:15:30 | 03:16:00 | 0.3179 | 3.1073 | 1.0358 | 65.06 | 1.0358 | 65.06 | 0 | 0 | 0.003156 | 198.24 | 0 | 2024-03-12 22:44:16 | 0.0009878
518 | 1 | 2 | CC Chg | 03:16:00 | 03:16:30 | 0.3179 | 3.1076 | 1.0385 | 65.23 | 1.0385 | 65.23 | 0 | 0 | 0.0031642 | 198.76 | 0 | 2024-03-12 22:44:46 | 0.0009879
519 | 1 | 2 | CC Chg | 03:16:30 | 03:17:00 | 0.3179 | 3.1079 | 1.0411 | 65.4 | 1.0411 | 65.4 | 0 | 0 | 0.0031724 | 199.27 | 0 | 2024-03-12 22:45:16 | 0.000988
520 | 1 | 2 | CC Chg | 03:17:00 | 03:17:30 | 0.3179 | 3.1082 | 1.0438 | 65.56 | 1.0438 | 65.56 | 0 | 0 | 0.0031807 | 199.79 | 0 | 2024-03-12 22:45:46 | 0.0009881
521 | 1 | 2 | CC Chg | 03:17:30 | 03:18:00 | 0.3179 | 3.1085 | 1.0464 | 65.73 | 1.0464 | 65.73 | 0 | 0 | 0.0031889 | 200.31 | 0 | 2024-03-12 22:46:16 | 0.0009882
522 | 1 | 2 | CC Chg | 03:18:00 | 03:18:30 | 0.3179 | 3.1088 | 1.0491 | 65.9 | 1.0491 | 65.9 | 0 | 0 | 0.0031971 | 200.82 | 0 | 2024-03-12 22:46:46 | 0.0009883
523 | 1 | 2 | CC Chg | 03:18:30 | 03:19:00 | 0.3179 | 3.1091 | 1.0517 | 66.06 | 1.0517 | 66.06 | 0 | 0 | 0.0032054 | 201.34 | 0 | 2024-03-12 22:47:16 | 0.0009884
524 | 1 | 2 | CC Chg | 03:19:00 | 03:19:30 | 0.3179 | 3.1094 | 1.0544 | 66.23 | 1.0544 | 66.23 | 0 | 0 | 0.0032136 | 201.86 | 0 | 2024-03-12 22:47:46 | 0.0009885
525 | 1 | 2 | CC Chg | 03:19:30 | 03:20:00 | 0.3179 | 3.1098 | 1.057 | 66.39 | 1.057 | 66.39 | 0 | 0 | 0.0032218 | 202.38 | 0 | 2024-03-12 22:48:16 | 0.0009886
526 | 1 | 2 | CC Chg | 03:20:00 | 03:20:30 | 0.3179 | 3.1098 | 1.0597 | 66.56 | 1.0597 | 66.56 | 0 | 0 | 0.0032301 | 202.89 | 0 | 2024-03-12 22:48:46 | 0.0009886
527 | 1 | 2 | CC Chg | 03:20:30 | 03:21:00 | 0.3179 | 3.1101 | 1.0623 | 66.73 | 1.0623 | 66.73 | 0 | 0 | 0.0032383 | 203.41 | 0 | 2024-03-12 22:49:16 | 0.0009887
528 | 1 | 2 | CC Chg | 03:21:00 | 03:21:30 | 0.3179 | 3.1104 | 1.065 | 66.89 | 1.065 | 66.89 | 0 | 0 | 0.0032466 | 203.93 | 0 | 2024-03-12 22:49:46 | 0.0009888
529 | 1 | 2 | CC Chg | 03:21:30 | 03:22:00 | 0.3179 | 3.1107 | 1.0676 | 67.06 | 1.0676 | 67.06 | 0 | 0 | 0.0032548 | 204.45 | 0 | 2024-03-12 22:50:16 | 0.0009889
530 | 1 | 2 | CC Chg | 03:22:00 | 03:22:30 | 0.3179 | 3.111 | 1.0703 | 67.23 | 1.0703 | 67.23 | 0 | 0 | 0.003263 | 204.96 | 0 | 2024-03-12 22:50:46 | 0.000989
531 | 1 | 2 | CC Chg | 03:22:30 | 03:23:00 | 0.3179 | 3.1113 | 1.0729 | 67.39 | 1.0729 | 67.39 | 0 | 0 | 0.0032713 | 205.48 | 0 | 2024-03-12 22:51:16 | 0.0009891
532 | 1 | 2 | CC Chg | 03:23:00 | 03:23:30 | 0.3179 | 3.1116 | 1.0756 | 67.56 | 1.0756 | 67.56 | 0 | 0 | 0.0032795 | 206 | 0 | 2024-03-12 22:51:46 | 0.0009892
533 | 1 | 2 | CC Chg | 03:23:30 | 03:24:00 | 0.3179 | 3.1116 | 1.0782 | 67.73 | 1.0782 | 67.73 | 0 | 0 | 0.0032878 | 206.52 | 0 | 2024-03-12 22:52:16 | 0.0009892
534 | 1 | 2 | CC Chg | 03:24:00 | 03:24:30 | 0.3179 | 3.1122 | 1.0809 | 67.89 | 1.0809 | 67.89 | 0 | 0 | 0.003296 | 207.04 | 0 | 2024-03-12 22:52:46 | 0.0009894
535 | 1 | 2 | CC Chg | 03:24:30 | 03:25:00 | 0.3179 | 3.1129 | 1.0835 | 68.06 | 1.0835 | 68.06 | 0 | 0 | 0.0033043 | 207.55 | 0 | 2024-03-12 22:53:16 | 0.0009896
536 | 1 | 2 | CC Chg | 03:25:00 | 03:25:30 | 0.3179 | 3.1129 | 1.0861 | 68.23 | 1.0861 | 68.23 | 0 | 0 | 0.0033125 | 208.07 | 0 | 2024-03-12 22:53:46 | 0.0009896
537 | 1 | 2 | CC Chg | 03:25:30 | 03:26:00 | 0.3179 | 3.1132 | 1.0888 | 68.39 | 1.0888 | 68.39 | 0 | 0 | 0.0033208 | 208.59 | 0 | 2024-03-12 22:54:16 | 0.0009897
538 | 1 | 2 | CC Chg | 03:26:00 | 03:26:30 | 0.3179 | 3.1135 | 1.0914 | 68.56 | 1.0914 | 68.56 | 0 | 0 | 0.003329 | 209.11 | 0 | 2024-03-12 22:54:46 | 0.0009898
539 | 1 | 2 | CC Chg | 03:26:30 | 03:27:00 | 0.3179 | 3.1138 | 1.0941 | 68.72 | 1.0941 | 68.72 | 0 | 0 | 0.0033372 | 209.63 | 0 | 2024-03-12 22:55:16 | 0.0009899
540 | 1 | 2 | CC Chg | 03:27:00 | 03:27:30 | 0.3178 | 3.1141 | 1.0967 | 68.89 | 1.0967 | 68.89 | 0 | 0 | 0.0033455 | 210.14 | 0 | 2024-03-12 22:55:46 | 0.0009897
541 | 1 | 2 | CC Chg | 03:27:30 | 03:28:00 | 0.3179 | 3.1144 | 1.0994 | 69.06 | 1.0994 | 69.06 | 0 | 0 | 0.0033537 | 210.66 | 0 | 2024-03-12 22:56:16 | 0.0009901
542 | 1 | 2 | CC Chg | 03:28:00 | 03:28:30 | 0.3179 | 3.1147 | 1.102 | 69.22 | 1.102 | 69.22 | 0 | 0 | 0.003362 | 211.18 | 0 | 2024-03-12 22:56:46 | 0.0009902
543 | 1 | 2 | CC Chg | 03:28:30 | 03:29:00 | 0.3179 | 3.115 | 1.1047 | 69.39 | 1.1047 | 69.39 | 0 | 0 | 0.0033702 | 211.7 | 0 | 2024-03-12 22:57:16 | 0.0009903
544 | 1 | 2 | CC Chg | 03:29:00 | 03:29:30 | 0.3179 | 3.115 | 1.1073 | 69.56 | 1.1073 | 69.56 | 0 | 0 | 0.0033785 | 212.22 | 0 | 2024-03-12 22:57:46 | 0.0009903
545 | 1 | 2 | CC Chg | 03:29:30 | 03:30:00 | 0.3179 | 3.1156 | 1.11 | 69.72 | 1.11 | 69.72 | 0 | 0 | 0.0033868 | 212.74 | 0 | 2024-03-12 22:58:16 | 0.0009904
546 | 1 | 2 | CC Chg | 03:30:00 | 03:30:30 | 0.3179 | 3.1156 | 1.1126 | 69.89 | 1.1126 | 69.89 | 0 | 0 | 0.003395 | 213.25 | 0 | 2024-03-12 22:58:46 | 0.0009904
547 | 1 | 2 | CC Chg | 03:30:30 | 03:31:00 | 0.3179 | 3.116 | 1.1153 | 70.06 | 1.1153 | 70.06 | 0 | 0 | 0.0034033 | 213.77 | 0 | 2024-03-12 22:59:16 | 0.0009906
548 | 1 | 2 | CC Chg | 03:31:00 | 03:31:30 | 0.3179 | 3.1163 | 1.1179 | 70.22 | 1.1179 | 70.22 | 0 | 0 | 0.0034115 | 214.29 | 0 | 2024-03-12 22:59:46 | 0.0009907
549 | 1 | 2 | CC Chg | 03:31:30 | 03:32:00 | 0.3179 | 3.1166 | 1.1206 | 70.39 | 1.1206 | 70.39 | 0 | 0 | 0.0034198 | 214.81 | 0 | 2024-03-12 23:00:16 | 0.0009908
550 | 1 | 2 | CC Chg | 03:32:00 | 03:32:30 | 0.3179 | 3.1169 | 1.1232 | 70.56 | 1.1232 | 70.56 | 0 | 0 | 0.003428 | 215.33 | 0 | 2024-03-12 23:00:46 | 0.0009909
551 | 1 | 2 | CC Chg | 03:32:30 | 03:33:00 | 0.3179 | 3.1172 | 1.1259 | 70.72 | 1.1259 | 70.72 | 0 | 0 | 0.0034363 | 215.85 | 0 | 2024-03-12 23:01:16 | 0.000991
552 | 1 | 2 | CC Chg | 03:33:00 | 03:33:30 | 0.3178 | 3.1175 | 1.1285 | 70.89 | 1.1285 | 70.89 | 0 | 0 | 0.0034445 | 216.37 | 0 | 2024-03-12 23:01:46 | 0.0009907
553 | 1 | 2 | CC Chg | 03:33:30 | 03:34:00 | 0.3179 | 3.1178 | 1.1312 | 71.05 | 1.1312 | 71.05 | 0 | 0 | 0.0034528 | 216.88 | 0 | 2024-03-12 23:02:16 | 0.0009911
554 | 1 | 2 | CC Chg | 03:34:00 | 03:34:30 | 0.3179 | 3.1181 | 1.1338 | 71.22 | 1.1338 | 71.22 | 0 | 0 | 0.0034611 | 217.4 | 0 | 2024-03-12 23:02:46 | 0.0009912
555 | 1 | 2 | CC Chg | 03:34:30 | 03:35:00 | 0.3179 | 3.1184 | 1.1365 | 71.39 | 1.1365 | 71.39 | 0 | 0 | 0.0034693 | 217.92 | 0 | 2024-03-12 23:03:16 | 0.0009913
556 | 1 | 2 | CC Chg | 03:35:00 | 03:35:30 | 0.3179 | 3.1187 | 1.1391 | 71.55 | 1.1391 | 71.55 | 0 | 0 | 0.0034776 | 218.44 | 0 | 2024-03-12 23:03:46 | 0.0009914
557 | 1 | 2 | CC Chg | 03:35:30 | 03:36:00 | 0.3179 | 3.1187 | 1.1418 | 71.72 | 1.1418 | 71.72 | 0 | 0 | 0.0034858 | 218.96 | 0 | 2024-03-12 23:04:16 | 0.0009914
558 | 1 | 2 | CC Chg | 03:36:00 | 03:36:30 | 0.3179 | 3.1191 | 1.1444 | 71.89 | 1.1444 | 71.89 | 0 | 0 | 0.0034941 | 219.48 | 0 | 2024-03-12 23:04:46 | 0.0009916
559 | 1 | 2 | CC Chg | 03:36:30 | 03:37:00 | 0.3179 | 3.1194 | 1.1471 | 72.05 | 1.1471 | 72.05 | 0 | 0 | 0.0035024 | 220 | 0 | 2024-03-12 23:05:16 | 0.0009917
560 | 1 | 2 | CC Chg | 03:37:00 | 03:37:30 | 0.3179 | 3.12 | 1.1497 | 72.22 | 1.1497 | 72.22 | 0 | 0 | 0.0035106 | 220.52 | 0 | 2024-03-12 23:05:46 | 0.0009918
561 | 1 | 2 | CC Chg | 03:37:30 | 03:38:00 | 0.3178 | 3.1203 | 1.1524 | 72.39 | 1.1524 | 72.39 | 0 | 0 | 0.0035189 | 221.04 | 0 | 2024-03-12 23:06:16 | 0.0009916
562 | 1 | 2 | CC Chg | 03:38:00 | 03:38:30 | 0.3179 | 3.1206 | 1.155 | 72.55 | 1.155 | 72.55 | 0 | 0 | 0.0035272 | 221.56 | 0 | 2024-03-12 23:06:46 | 0.000992
563 | 1 | 2 | CC Chg | 03:38:30 | 03:39:00 | 0.3179 | 3.1209 | 1.1577 | 72.72 | 1.1577 | 72.72 | 0 | 0 | 0.0035354 | 222.08 | 0 | 2024-03-12 23:07:16 | 0.0009921
564 | 1 | 2 | CC Chg | 03:39:00 | 03:39:30 | 0.3179 | 3.1212 | 1.1603 | 72.88 | 1.1603 | 72.88 | 0 | 0 | 0.0035437 | 222.59 | 0 | 2024-03-12 23:07:46 | 0.0009922
565 | 1 | 2 | CC Chg | 03:39:30 | 03:40:00 | 0.3179 | 3.1215 | 1.163 | 73.05 | 1.163 | 73.05 | 0 | 0 | 0.003552 | 223.11 | 0 | 2024-03-12 23:08:16 | 0.0009923
566 | 1 | 2 | CC Chg | 03:40:00 | 03:40:30 | 0.3179 | 3.1218 | 1.1656 | 73.22 | 1.1656 | 73.22 | 0 | 0 | 0.0035602 | 223.63 | 0 | 2024-03-12 23:08:46 | 0.0009924
567 | 1 | 2 | CC Chg | 03:40:30 | 03:41:00 | 0.3179 | 3.1218 | 1.1683 | 73.38 | 1.1683 | 73.38 | 0 | 0 | 0.0035685 | 224.15 | 0 | 2024-03-12 23:09:16 | 0.0009924
568 | 1 | 2 | CC Chg | 03:41:00 | 03:41:30 | 0.3179 | 3.1222 | 1.1709 | 73.55 | 1.1709 | 73.55 | 0 | 0 | 0.0035768 | 224.67 | 0 | 2024-03-12 23:09:46 | 0.0009925
569 | 1 | 2 | CC Chg | 03:41:30 | 03:42:00 | 0.3179 | 3.1225 | 1.1736 | 73.72 | 1.1736 | 73.72 | 0 | 0 | 0.0035851 | 225.19 | 0 | 2024-03-12 23:10:16 | 0.0009926
570 | 1 | 2 | CC Chg | 03:42:00 | 03:42:30 | 0.3179 | 3.1228 | 1.1762 | 73.88 | 1.1762 | 73.88 | 0 | 0 | 0.0035933 | 225.71 | 0 | 2024-03-12 23:10:46 | 0.0009927
571 | 1 | 2 | CC Chg | 03:42:30 | 03:43:00 | 0.3179 | 3.1231 | 1.1789 | 74.05 | 1.1789 | 74.05 | 0 | 0 | 0.0036016 | 226.23 | 0 | 2024-03-12 23:11:16 | 0.0009928
572 | 1 | 2 | CC Chg | 03:43:00 | 03:43:30 | 0.3179 | 3.1234 | 1.1815 | 74.22 | 1.1815 | 74.22 | 0 | 0 | 0.0036099 | 226.75 | 0 | 2024-03-12 23:11:46 | 0.0009929
573 | 1 | 2 | CC Chg | 03:43:30 | 03:44:00 | 0.3178 | 3.1237 | 1.1842 | 74.38 | 1.1842 | 74.38 | 0 | 0 | 0.0036181 | 227.27 | 0 | 2024-03-12 23:12:16 | 0.0009927
574 | 1 | 2 | CC Chg | 03:44:00 | 03:44:30 | 0.3179 | 3.124 | 1.1868 | 74.55 | 1.1868 | 74.55 | 0 | 0 | 0.0036264 | 227.79 | 0 | 2024-03-12 23:12:46 | 0.0009931
575 | 1 | 2 | CC Chg | 03:44:30 | 03:45:00 | 0.3178 | 3.1243 | 1.1895 | 74.72 | 1.1895 | 74.72 | 0 | 0 | 0.0036347 | 228.31 | 0 | 2024-03-12 23:13:16 | 0.0009929
576 | 1 | 2 | CC Chg | 03:45:00 | 03:45:30 | 0.3179 | 3.1246 | 1.1921 | 74.88 | 1.1921 | 74.88 | 0 | 0 | 0.003643 | 228.83 | 0 | 2024-03-12 23:13:46 | 0.0009933
577 | 1 | 2 | CC Chg | 03:45:30 | 03:46:00 | 0.3179 | 3.125 | 1.1948 | 75.05 | 1.1948 | 75.05 | 0 | 0 | 0.0036513 | 229.35 | 0 | 2024-03-12 23:14:16 | 0.0009934
578 | 1 | 2 | CC Chg | 03:46:00 | 03:46:30 | 0.3179 | 3.1253 | 1.1974 | 75.21 | 1.1974 | 75.21 | 0 | 0 | 0.0036595 | 229.87 | 0 | 2024-03-12 23:14:46 | 0.0009935
579 | 1 | 2 | CC Chg | 03:46:30 | 03:47:00 | 0.3179 | 3.1256 | 1.2001 | 75.38 | 1.2001 | 75.38 | 0 | 0 | 0.0036678 | 230.39 | 0 | 2024-03-12 23:15:16 | 0.0009936
580 | 1 | 2 | CC Chg | 03:47:00 | 03:47:30 | 0.3179 | 3.1259 | 1.2027 | 75.55 | 1.2027 | 75.55 | 0 | 0 | 0.0036761 | 230.91 | 0 | 2024-03-12 23:15:46 | 0.0009937
581 | 1 | 2 | CC Chg | 03:47:30 | 03:48:00 | 0.3179 | 3.1262 | 1.2054 | 75.71 | 1.2054 | 75.71 | 0 | 0 | 0.0036844 | 231.43 | 0 | 2024-03-12 23:16:16 | 0.0009938
582 | 1 | 2 | CC Chg | 03:48:00 | 03:48:30 | 0.3178 | 3.1265 | 1.208 | 75.88 | 1.208 | 75.88 | 0 | 0 | 0.0036927 | 231.95 | 0 | 2024-03-12 23:16:46 | 0.0009936
583 | 1 | 2 | CC Chg | 03:48:30 | 03:49:00 | 0.3179 | 3.1265 | 1.2107 | 76.05 | 1.2107 | 76.05 | 0 | 0 | 0.0037009 | 232.47 | 0 | 2024-03-12 23:17:16 | 0.0009939
584 | 1 | 2 | CC Chg | 03:49:00 | 03:49:30 | 0.3179 | 3.1271 | 1.2133 | 76.21 | 1.2133 | 76.21 | 0 | 0 | 0.0037092 | 232.99 | 0 | 2024-03-12 23:17:46 | 0.0009941
585 | 1 | 2 | CC Chg | 03:49:30 | 03:50:00 | 0.3179 | 3.1274 | 1.216 | 76.38 | 1.216 | 76.38 | 0 | 0 | 0.0037175 | 233.51 | 0 | 2024-03-12 23:18:16 | 0.0009942
586 | 1 | 2 | CC Chg | 03:50:00 | 03:50:30 | 0.3179 | 3.1281 | 1.2186 | 76.55 | 1.2186 | 76.55 | 0 | 0 | 0.0037258 | 234.03 | 0 | 2024-03-12 23:18:46 | 0.0009944
587 | 1 | 2 | CC Chg | 03:50:30 | 03:51:00 | 0.3179 | 3.1284 | 1.2213 | 76.71 | 1.2213 | 76.71 | 0 | 0 | 0.0037341 | 234.55 | 0 | 2024-03-12 23:19:16 | 0.0009945
588 | 1 | 2 | CC Chg | 03:51:00 | 03:51:30 | 0.3179 | 3.1287 | 1.2239 | 76.88 | 1.2239 | 76.88 | 0 | 0 | 0.0037424 | 235.07 | 0 | 2024-03-12 23:19:46 | 0.0009946
589 | 1 | 2 | CC Chg | 03:51:30 | 03:52:00 | 0.3179 | 3.129 | 1.2266 | 77.04 | 1.2266 | 77.04 | 0 | 0 | 0.0037507 | 235.59 | 0 | 2024-03-12 23:20:16 | 0.0009947
590 | 1 | 2 | CC Chg | 03:52:00 | 03:52:30 | 0.3179 | 3.129 | 1.2292 | 77.21 | 1.2292 | 77.21 | 0 | 0 | 0.0037589 | 236.11 | 0 | 2024-03-12 23:20:46 | 0.0009947
591 | 1 | 2 | CC Chg | 03:52:30 | 03:53:00 | 0.3179 | 3.1293 | 1.2318 | 77.38 | 1.2318 | 77.38 | 0 | 0 | 0.0037672 | 236.63 | 0 | 2024-03-12 23:21:16 | 0.0009948
592 | 1 | 2 | CC Chg | 03:53:00 | 03:53:30 | 0.3179 | 3.1296 | 1.2345 | 77.54 | 1.2345 | 77.54 | 0 | 0 | 0.0037755 | 237.16 | 0 | 2024-03-12 23:21:46 | 0.0009949
593 | 1 | 2 | CC Chg | 03:53:30 | 03:54:00 | 0.3179 | 3.1299 | 1.2371 | 77.71 | 1.2371 | 77.71 | 0 | 0 | 0.0037838 | 237.68 | 0 | 2024-03-12 23:22:16 | 0.000995
594 | 1 | 2 | CC Chg | 03:54:00 | 03:54:30 | 0.3179 | 3.1302 | 1.2398 | 77.88 | 1.2398 | 77.88 | 0 | 0 | 0.0037921 | 238.2 | 0 | 2024-03-12 23:22:46 | 0.0009951
595 | 1 | 2 | CC Chg | 03:54:30 | 03:55:00 | 0.3179 | 3.1305 | 1.2424 | 78.04 | 1.2424 | 78.04 | 0 | 0 | 0.0038004 | 238.72 | 0 | 2024-03-12 23:23:16 | 0.0009952
596 | 1 | 2 | CC Chg | 03:55:00 | 03:55:30 | 0.3179 | 3.1308 | 1.2451 | 78.21 | 1.2451 | 78.21 | 0 | 0 | 0.0038087 | 239.24 | 0 | 2024-03-12 23:23:46 | 0.0009953
597 | 1 | 2 | CC Chg | 03:55:30 | 03:56:00 | 0.3179 | 3.1312 | 1.2477 | 78.38 | 1.2477 | 78.38 | 0 | 0 | 0.003817 | 239.76 | 0 | 2024-03-12 23:24:16 | 0.0009954
598 | 1 | 2 | CC Chg | 03:56:00 | 03:56:30 | 0.3179 | 3.1315 | 1.2504 | 78.54 | 1.2504 | 78.54 | 0 | 0 | 0.0038253 | 240.28 | 0 | 2024-03-12 23:24:46 | 0.0009955
599 | 1 | 2 | CC Chg | 03:56:30 | 03:57:00 | 0.3179 | 3.1318 | 1.253 | 78.71 | 1.253 | 78.71 | 0 | 0 | 0.0038336 | 240.8 | 0 | 2024-03-12 23:25:16 | 0.0009956
600 | 1 | 2 | CC Chg | 03:57:00 | 03:57:30 | 0.3179 | 3.1321 | 1.2557 | 78.88 | 1.2557 | 78.88 | 0 | 0 | 0.0038419 | 241.32 | 0 | 2024-03-12 23:25:46 | 0.0009957
601 | 1 | 2 | CC Chg | 03:57:30 | 03:58:00 | 0.3179 | 3.1324 | 1.2583 | 79.04 | 1.2583 | 79.04 | 0 | 0 | 0.0038502 | 241.84 | 0 | 2024-03-12 23:26:16 | 0.0009958
602 | 1 | 2 | CC Chg | 03:58:00 | 03:58:30 | 0.3179 | 3.1327 | 1.261 | 79.21 | 1.261 | 79.21 | 0 | 0 | 0.0038585 | 242.37 | 0 | 2024-03-12 23:26:46 | 0.0009959
603 | 1 | 2 | CC Chg | 03:58:30 | 03:59:00 | 0.3179 | 3.133 | 1.2636 | 79.37 | 1.2636 | 79.37 | 0 | 0 | 0.0038668 | 242.89 | 0 | 2024-03-12 23:27:16 | 0.000996
604 | 1 | 2 | CC Chg | 03:59:00 | 03:59:30 | 0.3179 | 3.1333 | 1.2663 | 79.54 | 1.2663 | 79.54 | 0 | 0 | 0.0038751 | 243.41 | 0 | 2024-03-12 23:27:46 | 0.0009961
605 | 1 | 2 | CC Chg | 03:59:30 | 04:00:00 | 0.3179 | 3.1336 | 1.2689 | 79.71 | 1.2689 | 79.71 | 0 | 0 | 0.0038834 | 243.93 | 0 | 2024-03-12 23:28:16 | 0.0009962
606 | 1 | 2 | CC Chg | 04:00:00 | 04:00:30 | 0.3179 | 3.1339 | 1.2716 | 79.87 | 1.2716 | 79.87 | 0 | 0 | 0.0038917 | 244.45 | 0 | 2024-03-12 23:28:46 | 0.0009963
607 | 1 | 2 | CC Chg | 04:00:30 | 04:01:00 | 0.3179 | 3.1343 | 1.2742 | 80.04 | 1.2742 | 80.04 | 0 | 0 | 0.0039 | 244.97 | 0 | 2024-03-12 23:29:16 | 0.0009964
608 | 1 | 2 | CC Chg | 04:01:00 | 04:01:30 | 0.3179 | 3.1346 | 1.2769 | 80.21 | 1.2769 | 80.21 | 0 | 0 | 0.0039083 | 245.49 | 0 | 2024-03-12 23:29:46 | 0.0009965
609 | 1 | 2 | CC Chg | 04:01:30 | 04:02:00 | 0.3179 | 3.1349 | 1.2795 | 80.37 | 1.2795 | 80.37 | 0 | 0 | 0.0039166 | 246.02 | 0 | 2024-03-12 23:30:16 | 0.0009966
610 | 1 | 2 | CC Chg | 04:02:00 | 04:02:30 | 0.3178 | 3.1352 | 1.2822 | 80.54 | 1.2822 | 80.54 | 0 | 0 | 0.0039249 | 246.54 | 0 | 2024-03-12 23:30:46 | 0.0009964
611 | 1 | 2 | CC Chg | 04:02:30 | 04:03:00 | 0.3179 | 3.1358 | 1.2848 | 80.71 | 1.2848 | 80.71 | 0 | 0 | 0.0039332 | 247.06 | 0 | 2024-03-12 23:31:16 | 0.0009969
612 | 1 | 2 | CC Chg | 04:03:00 | 04:03:30 | 0.3179 | 3.1361 | 1.2875 | 80.87 | 1.2875 | 80.87 | 0 | 0 | 0.0039415 | 247.58 | 0 | 2024-03-12 23:31:46 | 0.000997
613 | 1 | 2 | CC Chg | 04:03:30 | 04:04:00 | 0.3179 | 3.1364 | 1.2901 | 81.04 | 1.2901 | 81.04 | 0 | 0 | 0.0039498 | 248.1 | 0 | 2024-03-12 23:32:16 | 0.0009971
614 | 1 | 2 | CC Chg | 04:04:00 | 04:04:30 | 0.3179 | 3.1364 | 1.2928 | 81.2 | 1.2928 | 81.2 | 0 | 0 | 0.0039581 | 248.63 | 0 | 2024-03-12 23:32:46 | 0.0009971
615 | 1 | 2 | CC Chg | 04:04:30 | 04:05:00 | 0.3179 | 3.1367 | 1.2954 | 81.37 | 1.2954 | 81.37 | 0 | 0 | 0.0039664 | 249.15 | 0 | 2024-03-12 23:33:16 | 0.0009972
616 | 1 | 2 | CC Chg | 04:05:00 | 04:05:30 | 0.3179 | 3.1374 | 1.2981 | 81.54 | 1.2981 | 81.54 | 0 | 0 | 0.0039747 | 249.67 | 0 | 2024-03-12 23:33:46 | 0.0009974
617 | 1 | 2 | CC Chg | 04:05:30 | 04:06:00 | 0.3179 | 3.1377 | 1.3007 | 81.7 | 1.3007 | 81.7 | 0 | 0 | 0.003983 | 250.19 | 0 | 2024-03-12 23:34:16 | 0.0009975
618 | 1 | 2 | CC Chg | 04:06:00 | 04:06:30 | 0.3179 | 3.1377 | 1.3034 | 81.87 | 1.3034 | 81.87 | 0 | 0 | 0.0039914 | 250.71 | 0 | 2024-03-12 23:34:46 | 0.0009975
619 | 1 | 2 | CC Chg | 04:06:30 | 04:07:00 | 0.3179 | 3.1383 | 1.306 | 82.04 | 1.306 | 82.04 | 0 | 0 | 0.0039997 | 251.24 | 0 | 2024-03-12 23:35:16 | 0.0009977
620 | 1 | 2 | CC Chg | 04:07:00 | 04:07:30 | 0.3179 | 3.1383 | 1.3087 | 82.2 | 1.3087 | 82.2 | 0 | 0 | 0.004008 | 251.76 | 0 | 2024-03-12 23:35:46 | 0.0009977
621 | 1 | 2 | CC Chg | 04:07:30 | 04:08:00 | 0.3179 | 3.1386 | 1.3113 | 82.37 | 1.3113 | 82.37 | 0 | 0 | 0.0040163 | 252.28 | 0 | 2024-03-12 23:36:16 | 0.0009978
622 | 1 | 2 | CC Chg | 04:08:00 | 04:08:30 | 0.3179 | 3.1389 | 1.314 | 82.54 | 1.314 | 82.54 | 0 | 0 | 0.0040246 | 252.8 | 0 | 2024-03-12 23:36:46 | 0.0009979
623 | 1 | 2 | CC Chg | 04:08:30 | 04:09:00 | 0.3179 | 3.1392 | 1.3166 | 82.7 | 1.3166 | 82.7 | 0 | 0 | 0.0040329 | 253.32 | 0 | 2024-03-12 23:37:16 | 0.000998
624 | 1 | 2 | CC Chg | 04:09:00 | 04:09:30 | 0.3179 | 3.1395 | 1.3193 | 82.87 | 1.3193 | 82.87 | 0 | 0 | 0.0040412 | 253.85 | 0 | 2024-03-12 23:37:46 | 0.000998
625 | 1 | 2 | CC Chg | 04:09:30 | 04:10:00 | 0.3179 | 3.1398 | 1.3219 | 83.04 | 1.3219 | 83.04 | 0 | 0 | 0.0040496 | 254.37 | 0 | 2024-03-12 23:38:16 | 0.0009981
626 | 1 | 2 | CC Chg | 04:10:00 | 04:10:30 | 0.3179 | 3.1401 | 1.3246 | 83.2 | 1.3246 | 83.2 | 0 | 0 | 0.0040579 | 254.89 | 0 | 2024-03-12 23:38:46 | 0.0009982
627 | 1 | 2 | CC Chg | 04:10:30 | 04:11:00 | 0.3179 | 3.1405 | 1.3272 | 83.37 | 1.3272 | 83.37 | 0 | 0 | 0.0040662 | 255.41 | 0 | 2024-03-12 23:39:16 | 0.0009984
628 | 1 | 2 | CC Chg | 04:11:00 | 04:11:30 | 0.3179 | 3.1408 | 1.3299 | 83.53 | 1.3299 | 83.53 | 0 | 0 | 0.0040745 | 255.94 | 0 | 2024-03-12 23:39:46 | 0.0009985
629 | 1 | 2 | CC Chg | 04:11:30 | 04:12:00 | 0.3179 | 3.1411 | 1.3325 | 83.7 | 1.3325 | 83.7 | 0 | 0 | 0.0040828 | 256.46 | 0 | 2024-03-12 23:40:16 | 0.0009986
630 | 1 | 2 | CC Chg | 04:12:00 | 04:12:30 | 0.3179 | 3.1414 | 1.3352 | 83.87 | 1.3352 | 83.87 | 0 | 0 | 0.0040912 | 256.98 | 0 | 2024-03-12 23:40:46 | 0.0009987
631 | 1 | 2 | CC Chg | 04:12:30 | 04:13:00 | 0.3179 | 3.1417 | 1.3378 | 84.03 | 1.3378 | 84.03 | 0 | 0 | 0.0040995 | 257.51 | 0 | 2024-03-12 23:41:16 | 0.0009987
632 | 1 | 2 | CC Chg | 04:13:00 | 04:13:30 | 0.3179 | 3.142 | 1.3405 | 84.2 | 1.3405 | 84.2 | 0 | 0 | 0.0041078 | 258.03 | 0 | 2024-03-12 23:41:46 | 0.0009988
633 | 1 | 2 | CC Chg | 04:13:30 | 04:14:00 | 0.3179 | 3.1423 | 1.3431 | 84.37 | 1.3431 | 84.37 | 0 | 0 | 0.0041161 | 258.55 | 0 | 2024-03-12 23:42:16 | 0.0009989
634 | 1 | 2 | CC Chg | 04:14:00 | 04:14:30 | 0.3179 | 3.1426 | 1.3458 | 84.53 | 1.3458 | 84.53 | 0 | 0 | 0.0041245 | 259.07 | 0 | 2024-03-12 23:42:46 | 0.000999
635 | 1 | 2 | CC Chg | 04:14:30 | 04:15:00 | 0.3179 | 3.1429 | 1.3484 | 84.7 | 1.3484 | 84.7 | 0 | 0 | 0.0041328 | 259.6 | 0 | 2024-03-12 23:43:16 | 0.0009991
636 | 1 | 2 | CC Chg | 04:15:00 | 04:15:30 | 0.3179 | 3.1436 | 1.3511 | 84.87 | 1.3511 | 84.87 | 0 | 0 | 0.0041411 | 260.12 | 0 | 2024-03-12 23:43:46 | 0.0009994
637 | 1 | 2 | CC Chg | 04:15:30 | 04:16:00 | 0.3179 | 3.1439 | 1.3537 | 85.03 | 1.3537 | 85.03 | 0 | 0 | 0.0041494 | 260.64 | 0 | 2024-03-12 23:44:16 | 0.0009994
638 | 1 | 2 | CC Chg | 04:16:00 | 04:16:30 | 0.3179 | 3.1442 | 1.3564 | 85.2 | 1.3564 | 85.2 | 0 | 0 | 0.0041578 | 261.17 | 0 | 2024-03-12 23:44:46 | 0.0009995
639 | 1 | 2 | CC Chg | 04:16:30 | 04:17:00 | 0.3179 | 3.1445 | 1.359 | 85.36 | 1.359 | 85.36 | 0 | 0 | 0.0041661 | 261.69 | 0 | 2024-03-12 23:45:16 | 0.0009996
640 | 1 | 2 | CC Chg | 04:17:00 | 04:17:30 | 0.3179 | 3.1448 | 1.3617 | 85.53 | 1.3617 | 85.53 | 0 | 0 | 0.0041744 | 262.21 | 0 | 2024-03-12 23:45:46 | 0.0009997
641 | 1 | 2 | CC Chg | 04:17:30 | 04:18:00 | 0.3179 | 3.1451 | 1.3643 | 85.7 | 1.3643 | 85.7 | 0 | 0 | 0.0041828 | 262.74 | 0 | 2024-03-12 23:46:16 | 0.0009998
642 | 1 | 2 | CC Chg | 04:18:00 | 04:18:30 | 0.3179 | 3.1454 | 1.367 | 85.86 | 1.367 | 85.86 | 0 | 0 | 0.0041911 | 263.26 | 0 | 2024-03-12 23:46:46 | 0.0009999
643 | 1 | 2 | CC Chg | 04:18:30 | 04:19:00 | 0.3179 | 3.1457 | 1.3696 | 86.03 | 1.3696 | 86.03 | 0 | 0 | 0.0041994 | 263.78 | 0 | 2024-03-12 23:47:16 | 0.001
644 | 1 | 2 | CC Chg | 04:19:00 | 04:19:30 | 0.3179 | 3.146 | 1.3723 | 86.2 | 1.3723 | 86.2 | 0 | 0 | 0.0042078 | 264.31 | 0 | 2024-03-12 23:47:46 | 0.0010001
645 | 1 | 2 | CC Chg | 04:19:30 | 04:20:00 | 0.3179 | 3.1463 | 1.3749 | 86.36 | 1.3749 | 86.36 | 0 | 0 | 0.0042161 | 264.83 | 0 | 2024-03-12 23:48:16 | 0.0010002
646 | 1 | 2 | CC Chg | 04:20:00 | 04:20:30 | 0.3179 | 3.1467 | 1.3776 | 86.53 | 1.3776 | 86.53 | 0 | 0 | 0.0042244 | 265.35 | 0 | 2024-03-12 23:48:46 | 0.0010003
647 | 1 | 2 | CC Chg | 04:20:30 | 04:21:00 | 0.3179 | 3.147 | 1.3802 | 86.7 | 1.3802 | 86.7 | 0 | 0 | 0.0042328 | 265.88 | 0 | 2024-03-12 23:49:16 | 0.0010004
648 | 1 | 2 | CC Chg | 04:21:00 | 04:21:30 | 0.3179 | 3.1473 | 1.3828 | 86.86 | 1.3828 | 86.86 | 0 | 0 | 0.0042411 | 266.4 | 0 | 2024-03-12 23:49:46 | 0.0010005
649 | 1 | 2 | CC Chg | 04:21:30 | 04:22:00 | 0.3179 | 3.1476 | 1.3855 | 87.03 | 1.3855 | 87.03 | 0 | 0 | 0.0042494 | 266.92 | 0 | 2024-03-12 23:50:16 | 0.0010006
650 | 1 | 2 | CC Chg | 04:22:00 | 04:22:30 | 0.3179 | 3.1479 | 1.3881 | 87.2 | 1.3881 | 87.2 | 0 | 0 | 0.0042578 | 267.45 | 0 | 2024-03-12 23:50:46 | 0.0010007
651 | 1 | 2 | CC Chg | 04:22:30 | 04:23:00 | 0.3178 | 3.1482 | 1.3908 | 87.36 | 1.3908 | 87.36 | 0 | 0 | 0.0042661 | 267.97 | 0 | 2024-03-12 23:51:16 | 0.0010005
652 | 1 | 2 | CC Chg | 04:23:00 | 04:23:30 | 0.3179 | 3.1485 | 1.3934 | 87.53 | 1.3934 | 87.53 | 0 | 0 | 0.0042745 | 268.5 | 0 | 2024-03-12 23:51:46 | 0.0010009
653 | 1 | 2 | CC Chg | 04:23:30 | 04:24:00 | 0.3179 | 3.1488 | 1.3961 | 87.69 | 1.3961 | 87.69 | 0 | 0 | 0.0042828 | 269.02 | 0 | 2024-03-12 23:52:16 | 0.001001
654 | 1 | 2 | CC Chg | 04:24:00 | 04:24:30 | 0.3179 | 3.1491 | 1.3987 | 87.86 | 1.3987 | 87.86 | 0 | 0 | 0.0042911 | 269.54 | 0 | 2024-03-12 23:52:46 | 0.0010011
655 | 1 | 2 | CC Chg | 04:24:30 | 04:25:00 | 0.3179 | 3.1494 | 1.4014 | 88.03 | 1.4014 | 88.03 | 0 | 0 | 0.0042995 | 270.07 | 0 | 2024-03-12 23:53:16 | 0.0010012
656 | 1 | 2 | CC Chg | 04:25:00 | 04:25:30 | 0.3179 | 3.1498 | 1.404 | 88.19 | 1.404 | 88.19 | 0 | 0 | 0.0043078 | 270.59 | 0 | 2024-03-12 23:53:46 | 0.0010013
657 | 1 | 2 | CC Chg | 04:25:30 | 04:26:00 | 0.3179 | 3.1501 | 1.4067 | 88.36 | 1.4067 | 88.36 | 0 | 0 | 0.0043162 | 271.12 | 0 | 2024-03-12 23:54:16 | 0.0010014
658 | 1 | 2 | CC Chg | 04:26:00 | 04:26:30 | 0.3179 | 3.1504 | 1.4093 | 88.53 | 1.4093 | 88.53 | 0 | 0 | 0.0043245 | 271.64 | 0 | 2024-03-12 23:54:46 | 0.0010015
659 | 1 | 2 | CC Chg | 04:26:30 | 04:27:00 | 0.3179 | 3.1507 | 1.412 | 88.69 | 1.412 | 88.69 | 0 | 0 | 0.0043329 | 272.16 | 0 | 2024-03-12 23:55:16 | 0.0010016
660 | 1 | 2 | CC Chg | 04:27:00 | 04:27:30 | 0.3179 | 3.151 | 1.4146 | 88.86 | 1.4146 | 88.86 | 0 | 0 | 0.0043412 | 272.69 | 0 | 2024-03-12 23:55:46 | 0.0010017
661 | 1 | 2 | CC Chg | 04:27:30 | 04:28:00 | 0.3179 | 3.1516 | 1.4173 | 89.03 | 1.4173 | 89.03 | 0 | 0 | 0.0043496 | 273.21 | 0 | 2024-03-12 23:56:16 | 0.0010019
662 | 1 | 2 | CC Chg | 04:28:00 | 04:28:30 | 0.3179 | 3.1519 | 1.4199 | 89.19 | 1.4199 | 89.19 | 0 | 0 | 0.0043579 | 273.74 | 0 | 2024-03-12 23:56:46 | 0.001002
663 | 1 | 2 | CC Chg | 04:28:30 | 04:29:00 | 0.3179 | 3.1522 | 1.4226 | 89.36 | 1.4226 | 89.36 | 0 | 0 | 0.0043663 | 274.26 | 0 | 2024-03-12 23:57:16 | 0.0010021
664 | 1 | 2 | CC Chg | 04:29:00 | 04:29:30 | 0.3179 | 3.1525 | 1.4252 | 89.52 | 1.4252 | 89.52 | 0 | 0 | 0.0043746 | 274.79 | 0 | 2024-03-12 23:57:46 | 0.0010022
665 | 1 | 2 | CC Chg | 04:29:30 | 04:30:00 | 0.3179 | 3.1525 | 1.4279 | 89.69 | 1.4279 | 89.69 | 0 | 0 | 0.004383 | 275.31 | 0 | 2024-03-12 23:58:16 | 0.0010022
666 | 1 | 2 | CC Chg | 04:30:00 | 04:30:30 | 0.3179 | 3.1532 | 1.4305 | 89.86 | 1.4305 | 89.86 | 0 | 0 | 0.0043913 | 275.84 | 0 | 2024-03-12 23:58:46 | 0.0010024
667 | 1 | 2 | CC Chg | 04:30:30 | 04:31:00 | 0.3179 | 3.1535 | 1.4332 | 90.02 | 1.4332 | 90.02 | 0 | 0 | 0.0043997 | 276.36 | 0 | 2024-03-12 23:59:16 | 0.0010025
668 | 1 | 2 | CC Chg | 04:31:00 | 04:31:30 | 0.3179 | 3.1538 | 1.4358 | 90.19 | 1.4358 | 90.19 | 0 | 0 | 0.004408 | 276.89 | 0 | 2024-03-12 23:59:46 | 0.0010026
669 | 1 | 2 | CC Chg | 04:31:30 | 04:32:00 | 0.3179 | 3.1541 | 1.4385 | 90.36 | 1.4385 | 90.36 | 0 | 0 | 0.0044164 | 277.41 | 0 | 2024-03-13 00:00:16 | 0.0010027
670 | 1 | 2 | CC Chg | 04:32:00 | 04:32:30 | 0.3179 | 3.1544 | 1.4411 | 90.52 | 1.4411 | 90.52 | 0 | 0 | 0.0044247 | 277.94 | 0 | 2024-03-13 00:00:46 | 0.0010028
671 | 1 | 2 | CC Chg | 04:32:30 | 04:33:00 | 0.3179 | 3.1547 | 1.4438 | 90.69 | 1.4438 | 90.69 | 0 | 0 | 0.0044331 | 278.46 | 0 | 2024-03-13 00:01:16 | 0.0010029
672 | 1 | 2 | CC Chg | 04:33:00 | 04:33:30 | 0.3179 | 3.155 | 1.4464 | 90.86 | 1.4464 | 90.86 | 0 | 0 | 0.0044414 | 278.99 | 0 | 2024-03-13 00:01:46 | 0.001003
673 | 1 | 2 | CC Chg | 04:33:30 | 04:34:00 | 0.3179 | 3.1553 | 1.4491 | 91.02 | 1.4491 | 91.02 | 0 | 0 | 0.0044498 | 279.51 | 0 | 2024-03-13 00:02:16 | 0.0010031
674 | 1 | 2 | CC Chg | 04:34:00 | 04:34:30 | 0.3179 | 3.1556 | 1.4517 | 91.19 | 1.4517 | 91.19 | 0 | 0 | 0.0044582 | 280.04 | 0 | 2024-03-13 00:02:46 | 0.0010032
675 | 1 | 2 | CC Chg | 04:34:30 | 04:35:00 | 0.3179 | 3.156 | 1.4544 | 91.36 | 1.4544 | 91.36 | 0 | 0 | 0.0044665 | 280.56 | 0 | 2024-03-13 00:03:16 | 0.0010033
676 | 1 | 2 | CC Chg | 04:35:00 | 04:35:30 | 0.3179 | 3.1563 | 1.457 | 91.52 | 1.457 | 91.52 | 0 | 0 | 0.0044749 | 281.09 | 0 | 2024-03-13 00:03:46 | 0.0010034
677 | 1 | 2 | CC Chg | 04:35:30 | 04:36:00 | 0.3179 | 3.1566 | 1.4597 | 91.69 | 1.4597 | 91.69 | 0 | 0 | 0.0044832 | 281.61 | 0 | 2024-03-13 00:04:16 | 0.0010035
678 | 1 | 2 | CC Chg | 04:36:00 | 04:36:30 | 0.3179 | 3.1569 | 1.4623 | 91.85 | 1.4623 | 91.85 | 0 | 0 | 0.0044916 | 282.14 | 0 | 2024-03-13 00:04:46 | 0.0010036
679 | 1 | 2 | CC Chg | 04:36:30 | 04:37:00 | 0.3179 | 3.1572 | 1.465 | 92.02 | 1.465 | 92.02 | 0 | 0 | 0.0045 | 282.66 | 0 | 2024-03-13 00:05:16 | 0.0010037
680 | 1 | 2 | CC Chg | 04:37:00 | 04:37:30 | 0.3179 | 3.1575 | 1.4676 | 92.19 | 1.4676 | 92.19 | 0 | 0 | 0.0045083 | 283.19 | 0 | 2024-03-13 00:05:46 | 0.0010038
681 | 1 | 2 | CC Chg | 04:37:30 | 04:38:00 | 0.3179 | 3.1578 | 1.4703 | 92.35 | 1.4703 | 92.35 | 0 | 0 | 0.0045167 | 283.71 | 0 | 2024-03-13 00:06:16 | 0.0010039
682 | 1 | 2 | CC Chg | 04:38:00 | 04:38:30 | 0.3179 | 3.1581 | 1.4729 | 92.52 | 1.4729 | 92.52 | 0 | 0 | 0.0045251 | 284.24 | 0 | 2024-03-13 00:06:46 | 0.001004
683 | 1 | 2 | CC Chg | 04:38:30 | 04:39:00 | 0.3179 | 3.1584 | 1.4756 | 92.69 | 1.4756 | 92.69 | 0 | 0 | 0.0045334 | 284.76 | 0 | 2024-03-13 00:07:16 | 0.0010041
684 | 1 | 2 | CC Chg | 04:39:00 | 04:39:30 | 0.3179 | 3.1587 | 1.4782 | 92.85 | 1.4782 | 92.85 | 0 | 0 | 0.0045418 | 285.29 | 0 | 2024-03-13 00:07:46 | 0.0010042
685 | 1 | 2 | CC Chg | 04:39:30 | 04:40:00 | 0.3179 | 3.1594 | 1.4809 | 93.02 | 1.4809 | 93.02 | 0 | 0 | 0.0045502 | 285.81 | 0 | 2024-03-13 00:08:16 | 0.0010044
686 | 1 | 2 | CC Chg | 04:40:00 | 04:40:30 | 0.3179 | 3.1597 | 1.4835 | 93.19 | 1.4835 | 93.19 | 0 | 0 | 0.0045585 | 286.34 | 0 | 2024-03-13 00:08:46 | 0.0010045
687 | 1 | 2 | CC Chg | 04:40:30 | 04:41:00 | 0.3179 | 3.16 | 1.4862 | 93.35 | 1.4862 | 93.35 | 0 | 0 | 0.0045669 | 286.87 | 0 | 2024-03-13 00:09:16 | 0.0010046
688 | 1 | 2 | CC Chg | 04:41:00 | 04:41:30 | 0.3179 | 3.1603 | 1.4888 | 93.52 | 1.4888 | 93.52 | 0 | 0 | 0.0045753 | 287.39 | 0 | 2024-03-13 00:09:46 | 0.0010047
689 | 1 | 2 | CC Chg | 04:41:30 | 04:42:00 | 0.3179 | 3.1606 | 1.4915 | 93.68 | 1.4915 | 93.68 | 0 | 0 | 0.0045837 | 287.92 | 0 | 2024-03-13 00:10:16 | 0.0010048
690 | 1 | 2 | CC Chg | 04:42:00 | 04:42:30 | 0.3179 | 3.1609 | 1.4941 | 93.85 | 1.4941 | 93.85 | 0 | 0 | 0.004592 | 288.44 | 0 | 2024-03-13 00:10:46 | 0.0010049
691 | 1 | 2 | CC Chg | 04:42:30 | 04:43:00 | 0.3179 | 3.1612 | 1.4968 | 94.02 | 1.4968 | 94.02 | 0 | 0 | 0.0046004 | 288.97 | 0 | 2024-03-13 00:11:16 | 0.0010049
692 | 1 | 2 | CC Chg | 04:43:00 | 04:43:30 | 0.3179 | 3.1615 | 1.4994 | 94.18 | 1.4994 | 94.18 | 0 | 0 | 0.0046088 | 289.5 | 0 | 2024-03-13 00:11:46 | 0.001005
693 | 1 | 2 | CC Chg | 04:43:30 | 04:44:00 | 0.3179 | 3.1618 | 1.5021 | 94.35 | 1.5021 | 94.35 | 0 | 0 | 0.0046172 | 290.02 | 0 | 2024-03-13 00:12:16 | 0.0010051
694 | 1 | 2 | CC Chg | 04:44:00 | 04:44:30 | 0.3179 | 3.1622 | 1.5047 | 94.52 | 1.5047 | 94.52 | 0 | 0 | 0.0046255 | 290.55 | 0 | 2024-03-13 00:12:46 | 0.0010053
695 | 1 | 2 | CC Chg | 04:44:30 | 04:45:00 | 0.3179 | 3.1625 | 1.5074 | 94.68 | 1.5074 | 94.68 | 0 | 0 | 0.0046339 | 291.07 | 0 | 2024-03-13 00:13:16 | 0.0010054
696 | 1 | 2 | CC Chg | 04:45:00 | 04:45:30 | 0.3179 | 3.1628 | 1.51 | 94.85 | 1.51 | 94.85 | 0 | 0 | 0.0046423 | 291.6 | 0 | 2024-03-13 00:13:46 | 0.0010055
697 | 1 | 2 | CC Chg | 04:45:30 | 04:46:00 | 0.3179 | 3.1631 | 1.5127 | 95.02 | 1.5127 | 95.02 | 0 | 0 | 0.0046507 | 292.13 | 0 | 2024-03-13 00:14:16 | 0.0010055
698 | 1 | 2 | CC Chg | 04:46:00 | 04:46:30 | 0.3179 | 3.1634 | 1.5153 | 95.18 | 1.5153 | 95.18 | 0 | 0 | 0.004659 | 292.65 | 0 | 2024-03-13 00:14:46 | 0.0010056
699 | 1 | 2 | CC Chg | 04:46:30 | 04:47:00 | 0.3179 | 3.1637 | 1.518 | 95.35 | 1.518 | 95.35 | 0 | 0 | 0.0046674 | 293.18 | 0 | 2024-03-13 00:15:16 | 0.0010057
700 | 1 | 2 | CC Chg | 04:47:00 | 04:47:30 | 0.3179 | 3.164 | 1.5206 | 95.52 | 1.5206 | 95.52 | 0 | 0 | 0.0046758 | 293.71 | 0 | 2024-03-13 00:15:46 | 0.0010058
701 | 1 | 2 | CC Chg | 04:47:30 | 04:48:00 | 0.3179 | 3.1643 | 1.5233 | 95.68 | 1.5233 | 95.68 | 0 | 0 | 0.0046842 | 294.23 | 0 | 2024-03-13 00:16:16 | 0.0010059
702 | 1 | 2 | CC Chg | 04:48:00 | 04:48:30 | 0.3179 | 3.1646 | 1.5259 | 95.85 | 1.5259 | 95.85 | 0 | 0 | 0.0046926 | 294.76 | 0 | 2024-03-13 00:16:46 | 0.001006
703 | 1 | 2 | CC Chg | 04:48:30 | 04:49:00 | 0.3179 | 3.1649 | 1.5286 | 96.01 | 1.5286 | 96.01 | 0 | 0 | 0.004701 | 295.29 | 0 | 2024-03-13 00:17:16 | 0.0010061
704 | 1 | 2 | CC Chg | 04:49:00 | 04:49:30 | 0.3179 | 3.1653 | 1.5312 | 96.18 | 1.5312 | 96.18 | 0 | 0 | 0.0047093 | 295.81 | 0 | 2024-03-13 00:17:46 | 0.0010062
705 | 1 | 2 | CC Chg | 04:49:30 | 04:50:00 | 0.3179 | 3.1656 | 1.5339 | 96.35 | 1.5339 | 96.35 | 0 | 0 | 0.0047177 | 296.34 | 0 | 2024-03-13 00:18:16 | 0.0010063
706 | 1 | 2 | CC Chg | 04:50:00 | 04:50:30 | 0.3179 | 3.1659 | 1.5365 | 96.51 | 1.5365 | 96.51 | 0 | 0 | 0.0047261 | 296.87 | 0 | 2024-03-13 00:18:46 | 0.0010064
707 | 1 | 2 | CC Chg | 04:50:30 | 04:51:00 | 0.3179 | 3.1662 | 1.5391 | 96.68 | 1.5391 | 96.68 | 0 | 0 | 0.0047345 | 297.39 | 0 | 2024-03-13 00:19:16 | 0.0010065
708 | 1 | 2 | CC Chg | 04:51:00 | 04:51:30 | 0.3179 | 3.1665 | 1.5418 | 96.85 | 1.5418 | 96.85 | 0 | 0 | 0.0047429 | 297.92 | 0 | 2024-03-13 00:19:46 | 0.0010066
709 | 1 | 2 | CC Chg | 04:51:30 | 04:52:00 | 0.3179 | 3.1668 | 1.5444 | 97.01 | 1.5444 | 97.01 | 0 | 0 | 0.0047513 | 298.45 | 0 | 2024-03-13 00:20:16 | 0.0010067
710 | 1 | 2 | CC Chg | 04:52:00 | 04:52:30 | 0.3179 | 3.1674 | 1.5471 | 97.18 | 1.5471 | 97.18 | 0 | 0 | 0.0047597 | 298.97 | 0 | 2024-03-13 00:20:46 | 0.0010069
711 | 1 | 2 | CC Chg | 04:52:30 | 04:53:00 | 0.3179 | 3.1677 | 1.5497 | 97.35 | 1.5497 | 97.35 | 0 | 0 | 0.0047681 | 299.5 | 0 | 2024-03-13 00:21:16 | 0.001007
712 | 1 | 2 | CC Chg | 04:53:00 | 04:53:30 | 0.3179 | 3.1684 | 1.5524 | 97.51 | 1.5524 | 97.51 | 0 | 0 | 0.0047765 | 300.03 | 0 | 2024-03-13 00:21:46 | 0.0010072
713 | 1 | 2 | CC Chg | 04:53:30 | 04:54:00 | 0.3179 | 3.1687 | 1.555 | 97.68 | 1.555 | 97.68 | 0 | 0 | 0.0047848 | 300.56 | 0 | 2024-03-13 00:22:16 | 0.0010073
714 | 1 | 2 | CC Chg | 04:54:00 | 04:54:30 | 0.3179 | 3.169 | 1.5577 | 97.85 | 1.5577 | 97.85 | 0 | 0 | 0.0047932 | 301.08 | 0 | 2024-03-13 00:22:46 | 0.0010074
715 | 1 | 2 | CC Chg | 04:54:30 | 04:55:00 | 0.3179 | 3.169 | 1.5603 | 98.01 | 1.5603 | 98.01 | 0 | 0 | 0.0048016 | 301.61 | 0 | 2024-03-13 00:23:16 | 0.0010074
716 | 1 | 2 | CC Chg | 04:55:00 | 04:55:30 | 0.3179 | 3.1696 | 1.563 | 98.18 | 1.563 | 98.18 | 0 | 0 | 0.00481 | 302.14 | 0 | 2024-03-13 00:23:46 | 0.0010076
717 | 1 | 2 | CC Chg | 04:55:30 | 04:56:00 | 0.3179 | 3.1699 | 1.5656 | 98.34 | 1.5656 | 98.34 | 0 | 0 | 0.0048184 | 302.67 | 0 | 2024-03-13 00:24:16 | 0.0010077
718 | 1 | 2 | CC Chg | 04:56:00 | 04:56:30 | 0.3179 | 3.1702 | 1.5683 | 98.51 | 1.5683 | 98.51 | 0 | 0 | 0.0048268 | 303.19 | 0 | 2024-03-13 00:24:46 | 0.0010078
719 | 1 | 2 | CC Chg | 04:56:30 | 04:57:00 | 0.3179 | 3.1705 | 1.5709 | 98.68 | 1.5709 | 98.68 | 0 | 0 | 0.0048352 | 303.72 | 0 | 2024-03-13 00:25:16 | 0.0010079
720 | 1 | 2 | CC Chg | 04:57:00 | 04:57:30 | 0.3179 | 3.1708 | 1.5736 | 98.84 | 1.5736 | 98.84 | 0 | 0 | 0.0048436 | 304.25 | 0 | 2024-03-13 00:25:46 | 0.001008
721 | 1 | 2 | CC Chg | 04:57:30 | 04:58:00 | 0.3179 | 3.1711 | 1.5762 | 99.01 | 1.5762 | 99.01 | 0 | 0 | 0.004852 | 304.78 | 0 | 2024-03-13 00:26:16 | 0.0010081
722 | 1 | 2 | CC Chg | 04:58:00 | 04:58:30 | 0.3179 | 3.1715 | 1.5789 | 99.18 | 1.5789 | 99.18 | 0 | 0 | 0.0048604 | 305.3 | 0 | 2024-03-13 00:26:46 | 0.0010082
723 | 1 | 2 | CC Chg | 04:58:30 | 04:59:00 | 0.3179 | 3.1718 | 1.5815 | 99.34 | 1.5815 | 99.34 | 0 | 0 | 0.0048688 | 305.83 | 0 | 2024-03-13 00:27:16 | 0.0010083
724 | 1 | 2 | CC Chg | 04:59:00 | 04:59:30 | 0.3179 | 3.1721 | 1.5842 | 99.51 | 1.5842 | 99.51 | 0 | 0 | 0.0048772 | 306.36 | 0 | 2024-03-13 00:27:46 | 0.0010084
725 | 1 | 2 | CC Chg | 04:59:30 | 05:00:00 | 0.3179 | 3.1724 | 1.5868 | 99.68 | 1.5868 | 99.68 | 0 | 0 | 0.0048856 | 306.89 | 0 | 2024-03-13 00:28:16 | 0.0010085
726 | 1 | 2 | CC Chg | 05:00:00 | 05:00:30 | 0.3179 | 3.1727 | 1.5895 | 99.84 | 1.5895 | 99.84 | 0 | 0 | 0.004894 | 307.41 | 0 | 2024-03-13 00:28:46 | 0.0010086
727 | 1 | 2 | CC Chg | 05:00:30 | 05:01:00 | 0.3179 | 3.173 | 1.5921 | 100.01 | 1.5921 | 100.01 | 0 | 0 | 0.0049024 | 307.94 | 0 | 2024-03-13 00:29:16 | 0.0010087
728 | 1 | 2 | CC Chg | 05:01:00 | 05:01:30 | 0.3179 | 3.1733 | 1.5948 | 100.17 | 1.5948 | 100.17 | 0 | 0 | 0.0049109 | 308.47 | 0 | 2024-03-13 00:29:46 | 0.0010088
729 | 1 | 2 | CC Chg | 05:01:30 | 05:02:00 | 0.3179 | 3.1736 | 1.5974 | 100.34 | 1.5974 | 100.34 | 0 | 0 | 0.0049193 | 309 | 0 | 2024-03-13 00:30:16 | 0.0010089
730 | 1 | 2 | CC Chg | 05:02:00 | 05:02:30 | 0.3179 | 3.1739 | 1.6001 | 100.51 | 1.6001 | 100.51 | 0 | 0 | 0.0049277 | 309.53 | 0 | 2024-03-13 00:30:46 | 0.001009
731 | 1 | 2 | CC Chg | 05:02:30 | 05:03:00 | 0.3179 | 3.1742 | 1.6027 | 100.67 | 1.6027 | 100.67 | 0 | 0 | 0.0049361 | 310.06 | 0 | 2024-03-13 00:31:16 | 0.0010091
732 | 1 | 2 | CC Chg | 05:03:00 | 05:03:30 | 0.3179 | 3.1746 | 1.6054 | 100.84 | 1.6054 | 100.84 | 0 | 0 | 0.0049445 | 310.58 | 0 | 2024-03-13 00:31:46 | 0.0010092
733 | 1 | 2 | CC Chg | 05:03:30 | 05:04:00 | 0.3179 | 3.1755 | 1.608 | 101.01 | 1.608 | 101.01 | 0 | 0 | 0.0049529 | 311.11 | 0 | 2024-03-13 00:32:16 | 0.0010095
734 | 1 | 2 | CC Chg | 05:04:00 | 05:04:30 | 0.3179 | 3.1758 | 1.6107 | 101.17 | 1.6107 | 101.17 | 0 | 0 | 0.0049613 | 311.64 | 0 | 2024-03-13 00:32:46 | 0.0010096
735 | 1 | 2 | CC Chg | 05:04:30 | 05:05:00 | 0.3179 | 3.1761 | 1.6133 | 101.34 | 1.6133 | 101.34 | 0 | 0 | 0.0049697 | 312.17 | 0 | 2024-03-13 00:33:16 | 0.0010097
736 | 1 | 2 | CC Chg | 05:05:00 | 05:05:30 | 0.3179 | 3.1764 | 1.616 | 101.51 | 1.616 | 101.51 | 0 | 0 | 0.0049781 | 312.7 | 0 | 2024-03-13 00:33:46 | 0.0010098
737 | 1 | 2 | CC Chg | 05:05:30 | 05:06:00 | 0.3179 | 3.1767 | 1.6186 | 101.67 | 1.6186 | 101.67 | 0 | 0 | 0.0049866 | 313.23 | 0 | 2024-03-13 00:34:16 | 0.0010099
738 | 1 | 2 | CC Chg | 05:06:00 | 05:06:30 | 0.3179 | 3.177 | 1.6213 | 101.84 | 1.6213 | 101.84 | 0 | 0 | 0.004995 | 313.75 | 0 | 2024-03-13 00:34:46 | 0.00101
739 | 1 | 2 | CC Chg | 05:06:30 | 05:07:00 | 0.3179 | 3.1773 | 1.6239 | 102.01 | 1.6239 | 102.01 | 0 | 0 | 0.0050034 | 314.28 | 0 | 2024-03-13 00:35:16 | 0.0010101
740 | 1 | 2 | CC Chg | 05:07:00 | 05:07:30 | 0.3179 | 3.1777 | 1.6266 | 102.17 | 1.6266 | 102.17 | 0 | 0 | 0.0050118 | 314.81 | 0 | 2024-03-13 00:35:46 | 0.0010102
741 | 1 | 2 | CC Chg | 05:07:30 | 05:08:00 | 0.3179 | 3.178 | 1.6292 | 102.34 | 1.6292 | 102.34 | 0 | 0 | 0.0050202 | 315.34 | 0 | 2024-03-13 00:36:16 | 0.0010103
742 | 1 | 2 | CC Chg | 05:08:00 | 05:08:30 | 0.3179 | 3.1783 | 1.6319 | 102.5 | 1.6319 | 102.5 | 0 | 0 | 0.0050286 | 315.87 | 0 | 2024-03-13 00:36:46 | 0.0010104
743 | 1 | 2 | CC Chg | 05:08:30 | 05:09:00 | 0.3179 | 3.1789 | 1.6345 | 102.67 | 1.6345 | 102.67 | 0 | 0 | 0.0050371 | 316.4 | 0 | 2024-03-13 00:37:16 | 0.0010106
744 | 1 | 2 | CC Chg | 05:09:00 | 05:09:30 | 0.3179 | 3.1789 | 1.6372 | 102.84 | 1.6372 | 102.84 | 0 | 0 | 0.0050455 | 316.93 | 0 | 2024-03-13 00:37:46 | 0.0010106
745 | 1 | 2 | CC Chg | 05:09:30 | 05:10:00 | 0.3179 | 3.1795 | 1.6398 | 103 | 1.6398 | 103 | 0 | 0 | 0.0050539 | 317.46 | 0 | 2024-03-13 00:38:16 | 0.0010108
746 | 1 | 2 | CC Chg | 05:10:00 | 05:10:30 | 0.3179 | 3.1798 | 1.6425 | 103.17 | 1.6425 | 103.17 | 0 | 0 | 0.0050623 | 317.99 | 0 | 2024-03-13 00:38:46 | 0.0010109
747 | 1 | 2 | CC Chg | 05:10:30 | 05:11:00 | 0.3179 | 3.1801 | 1.6451 | 103.34 | 1.6451 | 103.34 | 0 | 0 | 0.0050708 | 318.51 | 0 | 2024-03-13 00:39:16 | 0.001011
748 | 1 | 2 | CC Chg | 05:11:00 | 05:11:30 | 0.3179 | 3.1804 | 1.6478 | 103.5 | 1.6478 | 103.5 | 0 | 0 | 0.0050792 | 319.04 | 0 | 2024-03-13 00:39:46 | 0.001011
749 | 1 | 2 | CC Chg | 05:11:30 | 05:12:00 | 0.3179 | 3.1808 | 1.6504 | 103.67 | 1.6504 | 103.67 | 0 | 0 | 0.0050876 | 319.57 | 0 | 2024-03-13 00:40:16 | 0.0010112
750 | 1 | 2 | CC Chg | 05:12:00 | 05:12:30 | 0.3179 | 3.1811 | 1.6531 | 103.84 | 1.6531 | 103.84 | 0 | 0 | 0.005096 | 320.1 | 0 | 2024-03-13 00:40:46 | 0.0010113
751 | 1 | 2 | CC Chg | 05:12:30 | 05:13:00 | 0.3179 | 3.1814 | 1.6557 | 104 | 1.6557 | 104 | 0 | 0 | 0.0051045 | 320.63 | 0 | 2024-03-13 00:41:16 | 0.0010114
752 | 1 | 2 | CC Chg | 05:13:00 | 05:13:30 | 0.3179 | 3.1817 | 1.6584 | 104.17 | 1.6584 | 104.17 | 0 | 0 | 0.0051129 | 321.16 | 0 | 2024-03-13 00:41:46 | 0.0010115
753 | 1 | 2 | CC Chg | 05:13:30 | 05:14:00 | 0.3179 | 3.1823 | 1.661 | 104.33 | 1.661 | 104.33 | 0 | 0 | 0.0051213 | 321.69 | 0 | 2024-03-13 00:42:16 | 0.0010117
754 | 1 | 2 | CC Chg | 05:14:00 | 05:14:30 | 0.3179 | 3.1826 | 1.6637 | 104.5 | 1.6637 | 104.5 | 0 | 0 | 0.0051297 | 322.22 | 0 | 2024-03-13 00:42:46 | 0.0010117
755 | 1 | 2 | CC Chg | 05:14:30 | 05:15:00 | 0.3179 | 3.1832 | 1.6663 | 104.67 | 1.6663 | 104.67 | 0 | 0 | 0.0051382 | 322.75 | 0 | 2024-03-13 00:43:16 | 0.0010119
756 | 1 | 2 | CC Chg | 05:15:00 | 05:15:30 | 0.3179 | 3.1835 | 1.669 | 104.83 | 1.669 | 104.83 | 0 | 0 | 0.0051466 | 323.28 | 0 | 2024-03-13 00:43:46 | 0.001012
757 | 1 | 2 | CC Chg | 05:15:30 | 05:16:00 | 0.3179 | 3.1839 | 1.6716 | 105 | 1.6716 | 105 | 0 | 0 | 0.005155 | 323.81 | 0 | 2024-03-13 00:44:16 | 0.0010122
758 | 1 | 2 | CC Chg | 05:16:00 | 05:16:30 | 0.3179 | 3.1842 | 1.6743 | 105.17 | 1.6743 | 105.17 | 0 | 0 | 0.0051635 | 324.34 | 0 | 2024-03-13 00:44:46 | 0.0010123
759 | 1 | 2 | CC Chg | 05:16:30 | 05:17:00 | 0.3179 | 3.1845 | 1.6769 | 105.33 | 1.6769 | 105.33 | 0 | 0 | 0.0051719 | 324.87 | 0 | 2024-03-13 00:45:16 | 0.0010124
760 | 1 | 2 | CC Chg | 05:17:00 | 05:17:30 | 0.3179 | 3.1848 | 1.6796 | 105.5 | 1.6796 | 105.5 | 0 | 0 | 0.0051804 | 325.4 | 0 | 2024-03-13 00:45:46 | 0.0010124
761 | 1 | 2 | CC Chg | 05:17:30 | 05:18:00 | 0.3179 | 3.1854 | 1.6822 | 105.67 | 1.6822 | 105.67 | 0 | 0 | 0.0051888 | 325.93 | 0 | 2024-03-13 00:46:16 | 0.0010126
762 | 1 | 2 | CC Chg | 05:18:00 | 05:18:30 | 0.3179 | 3.1857 | 1.6849 | 105.83 | 1.6849 | 105.83 | 0 | 0 | 0.0051972 | 326.46 | 0 | 2024-03-13 00:46:46 | 0.0010127
763 | 1 | 2 | CC Chg | 05:18:30 | 05:19:00 | 0.3179 | 3.186 | 1.6875 | 106 | 1.6875 | 106 | 0 | 0 | 0.0052057 | 326.99 | 0 | 2024-03-13 00:47:16 | 0.0010128
764 | 1 | 2 | CC Chg | 05:19:00 | 05:19:30 | 0.3179 | 3.1863 | 1.6902 | 106.17 | 1.6902 | 106.17 | 0 | 0 | 0.0052141 | 327.52 | 0 | 2024-03-13 00:47:46 | 0.0010129
765 | 1 | 2 | CC Chg | 05:19:30 | 05:20:00 | 0.3179 | 3.1866 | 1.6928 | 106.33 | 1.6928 | 106.33 | 0 | 0 | 0.0052226 | 328.05 | 0 | 2024-03-13 00:48:16 | 0.001013
766 | 1 | 2 | CC Chg | 05:20:00 | 05:20:30 | 0.3179 | 3.187 | 1.6954 | 106.5 | 1.6954 | 106.5 | 0 | 0 | 0.005231 | 328.58 | 0 | 2024-03-13 00:48:46 | 0.0010131
767 | 1 | 2 | CC Chg | 05:20:30 | 05:21:00 | 0.3179 | 3.1873 | 1.6981 | 106.66 | 1.6981 | 106.66 | 0 | 0 | 0.0052394 | 329.11 | 0 | 2024-03-13 00:49:16 | 0.0010132
768 | 1 | 2 | CC Chg | 05:21:00 | 05:21:30 | 0.3179 | 3.1876 | 1.7007 | 106.83 | 1.7007 | 106.83 | 0 | 0 | 0.0052479 | 329.64 | 0 | 2024-03-13 00:49:46 | 0.0010133
769 | 1 | 2 | CC Chg | 05:21:30 | 05:22:00 | 0.3179 | 3.1882 | 1.7034 | 107 | 1.7034 | 107 | 0 | 0 | 0.0052563 | 330.17 | 0 | 2024-03-13 00:50:16 | 0.0010135
770 | 1 | 2 | CC Chg | 05:22:00 | 05:22:30 | 0.3179 | 3.1885 | 1.706 | 107.16 | 1.706 | 107.16 | 0 | 0 | 0.0052648 | 330.7 | 0 | 2024-03-13 00:50:46 | 0.0010136
771 | 1 | 2 | CC Chg | 05:22:30 | 05:23:00 | 0.3179 | 3.1888 | 1.7087 | 107.33 | 1.7087 | 107.33 | 0 | 0 | 0.0052732 | 331.23 | 0 | 2024-03-13 00:51:16 | 0.0010137
772 | 1 | 2 | CC Chg | 05:23:00 | 05:23:30 | 0.3179 | 3.1894 | 1.7113 | 107.5 | 1.7113 | 107.5 | 0 | 0 | 0.0052817 | 331.76 | 0 | 2024-03-13 00:51:46 | 0.0010139
773 | 1 | 2 | CC Chg | 05:23:30 | 05:24:00 | 0.3179 | 3.1894 | 1.714 | 107.66 | 1.714 | 107.66 | 0 | 0 | 0.0052901 | 332.29 | 0 | 2024-03-13 00:52:16 | 0.0010139
774 | 1 | 2 | CC Chg | 05:24:00 | 05:24:30 | 0.3179 | 3.1901 | 1.7166 | 107.83 | 1.7166 | 107.83 | 0 | 0 | 0.0052986 | 332.83 | 0 | 2024-03-13 00:52:46 | 0.0010141
775 | 1 | 2 | CC Chg | 05:24:30 | 05:25:00 | 0.3179 | 3.1904 | 1.7193 | 108 | 1.7193 | 108 | 0 | 0 | 0.005307 | 333.36 | 0 | 2024-03-13 00:53:16 | 0.0010142
776 | 1 | 2 | CC Chg | 05:25:00 | 05:25:30 | 0.3179 | 3.191 | 1.7219 | 108.16 | 1.7219 | 108.16 | 0 | 0 | 0.0053155 | 333.89 | 0 | 2024-03-13 00:53:46 | 0.0010144
777 | 1 | 2 | CC Chg | 05:25:30 | 05:26:00 | 0.3179 | 3.1913 | 1.7246 | 108.33 | 1.7246 | 108.33 | 0 | 0 | 0.0053239 | 334.42 | 0 | 2024-03-13 00:54:16 | 0.0010145
778 | 1 | 2 | CC Chg | 05:26:00 | 05:26:30 | 0.3179 | 3.1919 | 1.7272 | 108.49 | 1.7272 | 108.49 | 0 | 0 | 0.0053324 | 334.95 | 0 | 2024-03-13 00:54:46 | 0.0010147
779 | 1 | 2 | CC Chg | 05:26:30 | 05:27:00 | 0.3179 | 3.1922 | 1.7299 | 108.66 | 1.7299 | 108.66 | 0 | 0 | 0.0053408 | 335.48 | 0 | 2024-03-13 00:55:16 | 0.0010148
780 | 1 | 2 | CC Chg | 05:27:00 | 05:27:30 | 0.3179 | 3.1925 | 1.7325 | 108.83 | 1.7325 | 108.83 | 0 | 0 | 0.0053493 | 336.01 | 0 | 2024-03-13 00:55:46 | 0.0010149
781 | 1 | 2 | CC Chg | 05:27:30 | 05:28:00 | 0.3179 | 3.1928 | 1.7352 | 108.99 | 1.7352 | 108.99 | 0 | 0 | 0.0053578 | 336.54 | 0 | 2024-03-13 00:56:16 | 0.001015
782 | 1 | 2 | CC Chg | 05:28:00 | 05:28:30 | 0.3179 | 3.1932 | 1.7378 | 109.16 | 1.7378 | 109.16 | 0 | 0 | 0.0053662 | 337.07 | 0 | 2024-03-13 00:56:46 | 0.0010151
783 | 1 | 2 | CC Chg | 05:28:30 | 05:29:00 | 0.3179 | 3.1938 | 1.7405 | 109.33 | 1.7405 | 109.33 | 0 | 0 | 0.0053747 | 337.61 | 0 | 2024-03-13 00:57:16 | 0.0010153
784 | 1 | 2 | CC Chg | 05:29:00 | 05:29:30 | 0.3179 | 3.1941 | 1.7431 | 109.49 | 1.7431 | 109.49 | 0 | 0 | 0.0053831 | 338.14 | 0 | 2024-03-13 00:57:46 | 0.0010154
785 | 1 | 2 | CC Chg | 05:29:30 | 05:30:00 | 0.3179 | 3.1944 | 1.7458 | 109.66 | 1.7458 | 109.66 | 0 | 0 | 0.0053916 | 338.67 | 0 | 2024-03-13 00:58:16 | 0.0010155
786 | 1 | 2 | CC Chg | 05:30:00 | 05:30:30 | 0.3179 | 3.1947 | 1.7484 | 109.83 | 1.7484 | 109.83 | 0 | 0 | 0.0054001 | 339.2 | 0 | 2024-03-13 00:58:46 | 0.0010156
787 | 1 | 2 | CC Chg | 05:30:30 | 05:31:00 | 0.3179 | 3.1953 | 1.7511 | 109.99 | 1.7511 | 109.99 | 0 | 0 | 0.0054085 | 339.73 | 0 | 2024-03-13 00:59:16 | 0.0010158
788 | 1 | 2 | CC Chg | 05:31:00 | 05:31:30 | 0.3179 | 3.1956 | 1.7537 | 110.16 | 1.7537 | 110.16 | 0 | 0 | 0.005417 | 340.26 | 0 | 2024-03-13 00:59:46 | 0.0010159
789 | 1 | 2 | CC Chg | 05:31:30 | 05:32:00 | 0.3179 | 3.1959 | 1.7564 | 110.33 | 1.7564 | 110.33 | 0 | 0 | 0.0054255 | 340.8 | 0 | 2024-03-13 01:00:16 | 0.001016
790 | 1 | 2 | CC Chg | 05:32:00 | 05:32:30 | 0.3179 | 3.1963 | 1.759 | 110.49 | 1.759 | 110.49 | 0 | 0 | 0.0054339 | 341.33 | 0 | 2024-03-13 01:00:46 | 0.0010161
791 | 1 | 2 | CC Chg | 05:32:30 | 05:33:00 | 0.3179 | 3.1969 | 1.7617 | 110.66 | 1.7617 | 110.66 | 0 | 0 | 0.0054424 | 341.86 | 0 | 2024-03-13 01:01:16 | 0.0010163
792 | 1 | 2 | CC Chg | 05:33:00 | 05:33:30 | 0.3179 | 3.1972 | 1.7643 | 110.82 | 1.7643 | 110.82 | 0 | 0 | 0.0054509 | 342.39 | 0 | 2024-03-13 01:01:46 | 0.0010164
793 | 1 | 2 | CC Chg | 05:33:30 | 05:34:00 | 0.3179 | 3.1975 | 1.767 | 110.99 | 1.767 | 110.99 | 0 | 0 | 0.0054593 | 342.92 | 0 | 2024-03-13 01:02:16 | 0.0010165
794 | 1 | 2 | CC Chg | 05:34:00 | 05:34:30 | 0.3179 | 3.1978 | 1.7696 | 111.16 | 1.7696 | 111.16 | 0 | 0 | 0.0054678 | 343.46 | 0 | 2024-03-13 01:02:46 | 0.0010166
795 | 1 | 2 | CC Chg | 05:34:30 | 05:35:00 | 0.3179 | 3.1981 | 1.7723 | 111.32 | 1.7723 | 111.32 | 0 | 0 | 0.0054763 | 343.99 | 0 | 2024-03-13 01:03:16 | 0.0010167
796 | 1 | 2 | CC Chg | 05:35:00 | 05:35:30 | 0.3179 | 3.199 | 1.7749 | 111.49 | 1.7749 | 111.49 | 0 | 0 | 0.0054848 | 344.52 | 0 | 2024-03-13 01:03:46 | 0.001017
797 | 1 | 2 | CC Chg | 05:35:30 | 05:36:00 | 0.3179 | 3.1994 | 1.7776 | 111.66 | 1.7776 | 111.66 | 0 | 0 | 0.0054932 | 345.05 | 0 | 2024-03-13 01:04:16 | 0.0010171
798 | 1 | 2 | CC Chg | 05:36:00 | 05:36:30 | 0.3179 | 3.1997 | 1.7802 | 111.82 | 1.7802 | 111.82 | 0 | 0 | 0.0055017 | 345.58 | 0 | 2024-03-13 01:04:46 | 0.0010172
799 | 1 | 2 | CC Chg | 05:36:30 | 05:37:00 | 0.3179 | 3.2003 | 1.7829 | 111.99 | 1.7829 | 111.99 | 0 | 0 | 0.0055102 | 346.12 | 0 | 2024-03-13 01:05:16 | 0.0010174
800 | 1 | 2 | CC Chg | 05:37:00 | 05:37:30 | 0.3179 | 3.2006 | 1.7855 | 112.16 | 1.7855 | 112.16 | 0 | 0 | 0.0055187 | 346.65 | 0 | 2024-03-13 01:05:46 | 0.0010175
801 | 1 | 2 | CC Chg | 05:37:30 | 05:38:00 | 0.3179 | 3.2009 | 1.7882 | 112.32 | 1.7882 | 112.32 | 0 | 0 | 0.0055271 | 347.18 | 0 | 2024-03-13 01:06:16 | 0.0010176
802 | 1 | 2 | CC Chg | 05:38:00 | 05:38:30 | 0.3179 | 3.2015 | 1.7908 | 112.49 | 1.7908 | 112.49 | 0 | 0 | 0.0055356 | 347.71 | 0 | 2024-03-13 01:06:46 | 0.0010178
803 | 1 | 2 | CC Chg | 05:38:30 | 05:39:00 | 0.3179 | 3.2018 | 1.7935 | 112.66 | 1.7935 | 112.66 | 0 | 0 | 0.0055441 | 348.25 | 0 | 2024-03-13 01:07:16 | 0.0010179
804 | 1 | 2 | CC Chg | 05:39:00 | 05:39:30 | 0.3179 | 3.2021 | 1.7961 | 112.82 | 1.7961 | 112.82 | 0 | 0 | 0.0055526 | 348.78 | 0 | 2024-03-13 01:07:46 | 0.0010179
805 | 1 | 2 | CC Chg | 05:39:30 | 05:40:00 | 0.3179 | 3.2028 | 1.7988 | 112.99 | 1.7988 | 112.99 | 0 | 0 | 0.0055611 | 349.31 | 0 | 2024-03-13 01:08:16 | 0.0010182
806 | 1 | 2 | CC Chg | 05:40:00 | 05:40:30 | 0.3179 | 3.2031 | 1.8014 | 113.15 | 1.8014 | 113.15 | 0 | 0 | 0.0055696 | 349.85 | 0 | 2024-03-13 01:08:46 | 0.0010183
807 | 1 | 2 | CC Chg | 05:40:30 | 05:41:00 | 0.3179 | 3.2034 | 1.8041 | 113.32 | 1.8041 | 113.32 | 0 | 0 | 0.005578 | 350.38 | 0 | 2024-03-13 01:09:16 | 0.0010184
808 | 1 | 2 | CC Chg | 05:41:00 | 05:41:30 | 0.3179 | 3.2037 | 1.8067 | 113.49 | 1.8067 | 113.49 | 0 | 0 | 0.0055865 | 350.91 | 0 | 2024-03-13 01:09:46 | 0.0010185
809 | 1 | 2 | CC Chg | 05:41:30 | 05:42:00 | 0.3179 | 3.2043 | 1.8094 | 113.65 | 1.8094 | 113.65 | 0 | 0 | 0.005595 | 351.45 | 0 | 2024-03-13 01:10:16 | 0.0010186
810 | 1 | 2 | CC Chg | 05:42:00 | 05:42:30 | 0.3179 | 3.2046 | 1.812 | 113.82 | 1.812 | 113.82 | 0 | 0 | 0.0056035 | 351.98 | 0 | 2024-03-13 01:10:46 | 0.0010187
811 | 1 | 2 | CC Chg | 05:42:30 | 05:43:00 | 0.3179 | 3.2049 | 1.8147 | 113.99 | 1.8147 | 113.99 | 0 | 0 | 0.005612 | 352.51 | 0 | 2024-03-13 01:11:16 | 0.0010188
812 | 1 | 2 | CC Chg | 05:43:00 | 05:43:30 | 0.3179 | 3.2056 | 1.8173 | 114.15 | 1.8173 | 114.15 | 0 | 0 | 0.0056205 | 353.05 | 0 | 2024-03-13 01:11:46 | 0.0010191
813 | 1 | 2 | CC Chg | 05:43:30 | 05:44:00 | 0.3179 | 3.2059 | 1.82 | 114.32 | 1.82 | 114.32 | 0 | 0 | 0.005629 | 353.58 | 0 | 2024-03-13 01:12:16 | 0.0010192
814 | 1 | 2 | CC Chg | 05:44:00 | 05:44:30 | 0.3179 | 3.2062 | 1.8226 | 114.49 | 1.8226 | 114.49 | 0 | 0 | 0.0056375 | 354.11 | 0 | 2024-03-13 01:12:46 | 0.0010193
815 | 1 | 2 | CC Chg | 05:44:30 | 05:45:00 | 0.3179 | 3.2071 | 1.8253 | 114.65 | 1.8253 | 114.65 | 0 | 0 | 0.005646 | 354.65 | 0 | 2024-03-13 01:13:16 | 0.0010195
816 | 1 | 2 | CC Chg | 05:45:00 | 05:45:30 | 0.3179 | 3.2074 | 1.8279 | 114.82 | 1.8279 | 114.82 | 0 | 0 | 0.0056545 | 355.18 | 0 | 2024-03-13 01:13:46 | 0.0010196
817 | 1 | 2 | CC Chg | 05:45:30 | 05:46:00 | 0.3179 | 3.208 | 1.8306 | 114.98 | 1.8306 | 114.98 | 0 | 0 | 0.005663 | 355.71 | 0 | 2024-03-13 01:14:16 | 0.0010198
818 | 1 | 2 | CC Chg | 05:46:00 | 05:46:30 | 0.3179 | 3.2083 | 1.8332 | 115.15 | 1.8332 | 115.15 | 0 | 0 | 0.0056715 | 356.25 | 0 | 2024-03-13 01:14:46 | 0.0010199
819 | 1 | 2 | CC Chg | 05:46:30 | 05:47:00 | 0.3179 | 3.2087 | 1.8359 | 115.32 | 1.8359 | 115.32 | 0 | 0 | 0.00568 | 356.78 | 0 | 2024-03-13 01:15:16 | 0.00102
820 | 1 | 2 | CC Chg | 05:47:00 | 05:47:30 | 0.3179 | 3.2093 | 1.8385 | 115.48 | 1.8385 | 115.48 | 0 | 0 | 0.0056885 | 357.32 | 0 | 2024-03-13 01:15:46 | 0.0010202
821 | 1 | 2 | CC Chg | 05:47:30 | 05:48:00 | 0.3179 | 3.2096 | 1.8412 | 115.65 | 1.8412 | 115.65 | 0 | 0 | 0.005697 | 357.85 | 0 | 2024-03-13 01:16:16 | 0.0010203
822 | 1 | 2 | CC Chg | 05:48:00 | 05:48:30 | 0.3179 | 3.2102 | 1.8438 | 115.82 | 1.8438 | 115.82 | 0 | 0 | 0.0057055 | 358.38 | 0 | 2024-03-13 01:16:46 | 0.0010205
823 | 1 | 2 | CC Chg | 05:48:30 | 05:49:00 | 0.3179 | 3.2105 | 1.8465 | 115.98 | 1.8465 | 115.98 | 0 | 0 | 0.005714 | 358.92 | 0 | 2024-03-13 01:17:16 | 0.0010206
824 | 1 | 2 | CC Chg | 05:49:00 | 05:49:30 | 0.3179 | 3.2108 | 1.8491 | 116.15 | 1.8491 | 116.15 | 0 | 0 | 0.0057225 | 359.45 | 0 | 2024-03-13 01:17:46 | 0.0010207
825 | 1 | 2 | CC Chg | 05:49:30 | 05:50:00 | 0.3179 | 3.2114 | 1.8518 | 116.32 | 1.8518 | 116.32 | 0 | 0 | 0.005731 | 359.99 | 0 | 2024-03-13 01:18:16 | 0.0010209
826 | 1 | 2 | CC Chg | 05:50:00 | 05:50:30 | 0.3179 | 3.2118 | 1.8544 | 116.48 | 1.8544 | 116.48 | 0 | 0 | 0.0057395 | 360.52 | 0 | 2024-03-13 01:18:46 | 0.001021
827 | 1 | 2 | CC Chg | 05:50:30 | 05:51:00 | 0.3179 | 3.2124 | 1.857 | 116.65 | 1.857 | 116.65 | 0 | 0 | 0.005748 | 361.06 | 0 | 2024-03-13 01:19:16 | 0.0010212
828 | 1 | 2 | CC Chg | 05:51:00 | 05:51:30 | 0.3179 | 3.2127 | 1.8597 | 116.82 | 1.8597 | 116.82 | 0 | 0 | 0.0057565 | 361.59 | 0 | 2024-03-13 01:19:46 | 0.0010213
829 | 1 | 2 | CC Chg | 05:51:30 | 05:52:00 | 0.3179 | 3.2133 | 1.8623 | 116.98 | 1.8623 | 116.98 | 0 | 0 | 0.005765 | 362.12 | 0 | 2024-03-13 01:20:16 | 0.0010215
830 | 1 | 2 | CC Chg | 05:52:00 | 05:52:30 | 0.3179 | 3.2136 | 1.865 | 117.15 | 1.865 | 117.15 | 0 | 0 | 0.0057735 | 362.66 | 0 | 2024-03-13 01:20:46 | 0.0010216
831 | 1 | 2 | CC Chg | 05:52:30 | 05:53:00 | 0.3179 | 3.2145 | 1.8676 | 117.31 | 1.8676 | 117.31 | 0 | 0 | 0.0057821 | 363.19 | 0 | 2024-03-13 01:21:16 | 0.0010219
832 | 1 | 2 | CC Chg | 05:53:00 | 05:53:30 | 0.3179 | 3.2149 | 1.8703 | 117.48 | 1.8703 | 117.48 | 0 | 0 | 0.0057906 | 363.73 | 0 | 2024-03-13 01:21:46 | 0.001022
833 | 1 | 2 | CC Chg | 05:53:30 | 05:54:00 | 0.3179 | 3.2155 | 1.8729 | 117.65 | 1.8729 | 117.65 | 0 | 0 | 0.0057991 | 364.26 | 0 | 2024-03-13 01:22:16 | 0.0010222
834 | 1 | 2 | CC Chg | 05:54:00 | 05:54:30 | 0.3179 | 3.2158 | 1.8756 | 117.81 | 1.8756 | 117.81 | 0 | 0 | 0.0058076 | 364.8 | 0 | 2024-03-13 01:22:46 | 0.0010223
835 | 1 | 2 | CC Chg | 05:54:30 | 05:55:00 | 0.3179 | 3.2164 | 1.8782 | 117.98 | 1.8782 | 117.98 | 0 | 0 | 0.0058161 | 365.33 | 0 | 2024-03-13 01:23:16 | 0.0010225
836 | 1 | 2 | CC Chg | 05:55:00 | 05:55:30 | 0.3179 | 3.2167 | 1.8809 | 118.15 | 1.8809 | 118.15 | 0 | 0 | 0.0058246 | 365.87 | 0 | 2024-03-13 01:23:46 | 0.0010226
837 | 1 | 2 | CC Chg | 05:55:30 | 05:56:00 | 0.3179 | 3.2173 | 1.8835 | 118.31 | 1.8835 | 118.31 | 0 | 0 | 0.0058332 | 366.4 | 0 | 2024-03-13 01:24:16 | 0.0010228
838 | 1 | 2 | CC Chg | 05:56:00 | 05:56:30 | 0.3179 | 3.2176 | 1.8862 | 118.48 | 1.8862 | 118.48 | 0 | 0 | 0.0058417 | 366.94 | 0 | 2024-03-13 01:24:46 | 0.0010229
839 | 1 | 2 | CC Chg | 05:56:30 | 05:57:00 | 0.3179 | 3.2183 | 1.8888 | 118.65 | 1.8888 | 118.65 | 0 | 0 | 0.0058502 | 367.48 | 0 | 2024-03-13 01:25:16 | 0.0010231
840 | 1 | 2 | CC Chg | 05:57:00 | 05:57:30 | 0.3179 | 3.2186 | 1.8915 | 118.81 | 1.8915 | 118.81 | 0 | 0 | 0.0058587 | 368.01 | 0 | 2024-03-13 01:25:46 | 0.0010232
841 | 1 | 2 | CC Chg | 05:57:30 | 05:58:00 | 0.3179 | 3.2189 | 1.8941 | 118.98 | 1.8941 | 118.98 | 0 | 0 | 0.0058673 | 368.55 | 0 | 2024-03-13 01:26:16 | 0.0010233
842 | 1 | 2 | CC Chg | 05:58:00 | 05:58:30 | 0.3179 | 3.2195 | 1.8968 | 119.14 | 1.8968 | 119.14 | 0 | 0 | 0.0058758 | 369.08 | 0 | 2024-03-13 01:26:46 | 0.0010235
843 | 1 | 2 | CC Chg | 05:58:30 | 05:59:00 | 0.3179 | 3.2201 | 1.8994 | 119.31 | 1.8994 | 119.31 | 0 | 0 | 0.0058843 | 369.62 | 0 | 2024-03-13 01:27:16 | 0.0010237
844 | 1 | 2 | CC Chg | 05:59:00 | 05:59:30 | 0.3179 | 3.2204 | 1.9021 | 119.48 | 1.9021 | 119.48 | 0 | 0 | 0.0058929 | 370.15 | 0 | 2024-03-13 01:27:46 | 0.0010238
845 | 1 | 2 | CC Chg | 05:59:30 | 06:00:00 | 0.3179 | 3.2211 | 1.9047 | 119.64 | 1.9047 | 119.64 | 0 | 0 | 0.0059014 | 370.69 | 0 | 2024-03-13 01:28:16 | 0.001024
846 | 1 | 2 | CC Chg | 06:00:00 | 06:00:30 | 0.3179 | 3.2214 | 1.9074 | 119.81 | 1.9074 | 119.81 | 0 | 0 | 0.0059099 | 371.23 | 0 | 2024-03-13 01:28:46 | 0.0010241
847 | 1 | 2 | CC Chg | 06:00:30 | 06:01:00 | 0.3179 | 3.222 | 1.91 | 119.98 | 1.91 | 119.98 | 0 | 0 | 0.0059185 | 371.76 | 0 | 2024-03-13 01:29:16 | 0.0010243
848 | 1 | 2 | CC Chg | 06:01:00 | 06:01:30 | 0.3179 | 3.2226 | 1.9127 | 120.14 | 1.9127 | 120.14 | 0 | 0 | 0.005927 | 372.3 | 0 | 2024-03-13 01:29:46 | 0.0010245
849 | 1 | 2 | CC Chg | 06:01:30 | 06:02:00 | 0.3179 | 3.2232 | 1.9153 | 120.31 | 1.9153 | 120.31 | 0 | 0 | 0.0059355 | 372.83 | 0 | 2024-03-13 01:30:16 | 0.0010247
850 | 1 | 2 | CC Chg | 06:02:00 | 06:02:30 | 0.3179 | 3.2238 | 1.918 | 120.48 | 1.918 | 120.48 | 0 | 0 | 0.0059441 | 373.37 | 0 | 2024-03-13 01:30:46 | 0.0010248
851 | 1 | 2 | CC Chg | 06:02:30 | 06:03:00 | 0.3179 | 3.2242 | 1.9206 | 120.64 | 1.9206 | 120.64 | 0 | 0 | 0.0059526 | 373.91 | 0 | 2024-03-13 01:31:16 | 0.001025
852 | 1 | 2 | CC Chg | 06:03:00 | 06:03:30 | 0.3179 | 3.2248 | 1.9233 | 120.81 | 1.9233 | 120.81 | 0 | 0 | 0.0059612 | 374.44 | 0 | 2024-03-13 01:31:46 | 0.0010252
853 | 1 | 2 | CC Chg | 06:03:30 | 06:04:00 | 0.3179 | 3.2251 | 1.9259 | 120.98 | 1.9259 | 120.98 | 0 | 0 | 0.0059697 | 374.98 | 0 | 2024-03-13 01:32:16 | 0.0010253
854 | 1 | 2 | CC Chg | 06:04:00 | 06:04:30 | 0.3179 | 3.2257 | 1.9286 | 121.14 | 1.9286 | 121.14 | 0 | 0 | 0.0059782 | 375.52 | 0 | 2024-03-13 01:32:46 | 0.0010255
855 | 1 | 2 | CC Chg | 06:04:30 | 06:05:00 | 0.3179 | 3.2263 | 1.9312 | 121.31 | 1.9312 | 121.31 | 0 | 0 | 0.0059868 | 376.05 | 0 | 2024-03-13 01:33:16 | 0.0010256
856 | 1 | 2 | CC Chg | 06:05:00 | 06:05:30 | 0.3179 | 3.2266 | 1.9339 | 121.47 | 1.9339 | 121.47 | 0 | 0 | 0.0059953 | 376.59 | 0 | 2024-03-13 01:33:46 | 0.0010257
857 | 1 | 2 | CC Chg | 06:05:30 | 06:06:00 | 0.3179 | 3.2273 | 1.9365 | 121.64 | 1.9365 | 121.64 | 0 | 0 | 0.0060039 | 377.13 | 0 | 2024-03-13 01:34:16 | 0.001026
858 | 1 | 2 | CC Chg | 06:06:00 | 06:06:30 | 0.3179 | 3.2279 | 1.9392 | 121.81 | 1.9392 | 121.81 | 0 | 0 | 0.0060124 | 377.67 | 0 | 2024-03-13 01:34:46 | 0.0010261
859 | 1 | 2 | CC Chg | 06:06:30 | 06:07:00 | 0.3179 | 3.2282 | 1.9418 | 121.97 | 1.9418 | 121.97 | 0 | 0 | 0.006021 | 378.2 | 0 | 2024-03-13 01:35:16 | 0.0010262
860 | 1 | 2 | CC Chg | 06:07:00 | 06:07:30 | 0.3179 | 3.2288 | 1.9445 | 122.14 | 1.9445 | 122.14 | 0 | 0 | 0.0060295 | 378.74 | 0 | 2024-03-13 01:35:46 | 0.0010264
861 | 1 | 2 | CC Chg | 06:07:30 | 06:08:00 | 0.3179 | 3.2294 | 1.9471 | 122.31 | 1.9471 | 122.31 | 0 | 0 | 0.0060381 | 379.28 | 0 | 2024-03-13 01:36:16 | 0.0010266
862 | 1 | 2 | CC Chg | 06:08:00 | 06:08:30 | 0.3179 | 3.2297 | 1.9498 | 122.47 | 1.9498 | 122.47 | 0 | 0 | 0.0060466 | 379.81 | 0 | 2024-03-13 01:36:46 | 0.0010267
863 | 1 | 2 | CC Chg | 06:08:30 | 06:09:00 | 0.3179 | 3.2307 | 1.9524 | 122.64 | 1.9524 | 122.64 | 0 | 0 | 0.0060552 | 380.35 | 0 | 2024-03-13 01:37:16 | 0.001027
864 | 1 | 2 | CC Chg | 06:09:00 | 06:09:30 | 0.3179 | 3.2313 | 1.9551 | 122.81 | 1.9551 | 122.81 | 0 | 0 | 0.0060638 | 380.89 | 0 | 2024-03-13 01:37:46 | 0.0010272
865 | 1 | 2 | CC Chg | 06:09:30 | 06:10:00 | 0.3179 | 3.2316 | 1.9577 | 122.97 | 1.9577 | 122.97 | 0 | 0 | 0.0060723 | 381.43 | 0 | 2024-03-13 01:38:16 | 0.0010273
866 | 1 | 2 | CC Chg | 06:10:00 | 06:10:30 | 0.3179 | 3.2322 | 1.9604 | 123.14 | 1.9604 | 123.14 | 0 | 0 | 0.0060809 | 381.97 | 0 | 2024-03-13 01:38:46 | 0.0010275
867 | 1 | 2 | CC Chg | 06:10:30 | 06:11:00 | 0.3179 | 3.2328 | 1.963 | 123.3 | 1.963 | 123.3 | 0 | 0 | 0.0060895 | 382.5 | 0 | 2024-03-13 01:39:16 | 0.0010277
868 | 1 | 2 | CC Chg | 06:11:00 | 06:11:30 | 0.3179 | 3.2331 | 1.9657 | 123.47 | 1.9657 | 123.47 | 0 | 0 | 0.006098 | 383.04 | 0 | 2024-03-13 01:39:46 | 0.0010278
869 | 1 | 2 | CC Chg | 06:11:30 | 06:12:00 | 0.3179 | 3.2338 | 1.9683 | 123.64 | 1.9683 | 123.64 | 0 | 0 | 0.0061066 | 383.58 | 0 | 2024-03-13 01:40:16 | 0.001028
870 | 1 | 2 | CC Chg | 06:12:00 | 06:12:30 | 0.3179 | 3.2344 | 1.971 | 123.8 | 1.971 | 123.8 | 0 | 0 | 0.0061152 | 384.12 | 0 | 2024-03-13 01:40:46 | 0.0010282
871 | 1 | 2 | CC Chg | 06:12:30 | 06:13:00 | 0.3179 | 3.235 | 1.9736 | 123.97 | 1.9736 | 123.97 | 0 | 0 | 0.0061237 | 384.66 | 0 | 2024-03-13 01:41:16 | 0.0010284
872 | 1 | 2 | CC Chg | 06:13:00 | 06:13:30 | 0.3179 | 3.2353 | 1.9763 | 124.14 | 1.9763 | 124.14 | 0 | 0 | 0.0061323 | 385.19 | 0 | 2024-03-13 01:41:46 | 0.0010285
873 | 1 | 2 | CC Chg | 06:13:30 | 06:14:00 | 0.3179 | 3.2359 | 1.9789 | 124.3 | 1.9789 | 124.3 | 0 | 0 | 0.0061409 | 385.73 | 0 | 2024-03-13 01:42:16 | 0.0010287
874 | 1 | 2 | CC Chg | 06:14:00 | 06:14:30 | 0.3179 | 3.2366 | 1.9816 | 124.47 | 1.9816 | 124.47 | 0 | 0 | 0.0061494 | 386.27 | 0 | 2024-03-13 01:42:46 | 0.0010289
875 | 1 | 2 | CC Chg | 06:14:30 | 06:15:00 | 0.3179 | 3.2372 | 1.9842 | 124.64 | 1.9842 | 124.64 | 0 | 0 | 0.006158 | 386.81 | 0 | 2024-03-13 01:43:16 | 0.0010291
876 | 1 | 2 | CC Chg | 06:15:00 | 06:15:30 | 0.3179 | 3.2375 | 1.9869 | 124.8 | 1.9869 | 124.8 | 0 | 0 | 0.0061666 | 387.35 | 0 | 2024-03-13 01:43:46 | 0.0010292
877 | 1 | 2 | CC Chg | 06:15:30 | 06:16:00 | 0.3179 | 3.2384 | 1.9895 | 124.97 | 1.9895 | 124.97 | 0 | 0 | 0.0061752 | 387.89 | 0 | 2024-03-13 01:44:16 | 0.0010295
878 | 1 | 2 | CC Chg | 06:16:00 | 06:16:30 | 0.3179 | 3.239 | 1.9922 | 125.14 | 1.9922 | 125.14 | 0 | 0 | 0.0061837 | 388.43 | 0 | 2024-03-13 01:44:46 | 0.0010297
879 | 1 | 2 | CC Chg | 06:16:30 | 06:17:00 | 0.3179 | 3.2397 | 1.9948 | 125.3 | 1.9948 | 125.3 | 0 | 0 | 0.0061923 | 388.97 | 0 | 2024-03-13 01:45:16 | 0.0010299
880 | 1 | 2 | CC Chg | 06:17:00 | 06:17:30 | 0.3179 | 3.2403 | 1.9975 | 125.47 | 1.9975 | 125.47 | 0 | 0 | 0.0062009 | 389.5 | 0 | 2024-03-13 01:45:46 | 0.0010301
881 | 1 | 2 | CC Chg | 06:17:30 | 06:18:00 | 0.3179 | 3.2406 | 2.0001 | 125.63 | 2.0001 | 125.63 | 0 | 0 | 0.0062095 | 390.04 | 0 | 2024-03-13 01:46:16 | 0.0010302
882 | 1 | 2 | CC Chg | 06:18:00 | 06:18:30 | 0.3179 | 3.2412 | 2.0028 | 125.8 | 2.0028 | 125.8 | 0 | 0 | 0.0062181 | 390.58 | 0 | 2024-03-13 01:46:46 | 0.0010304
883 | 1 | 2 | CC Chg | 06:18:30 | 06:19:00 | 0.3179 | 3.2418 | 2.0054 | 125.97 | 2.0054 | 125.97 | 0 | 0 | 0.0062267 | 391.12 | 0 | 2024-03-13 01:47:16 | 0.0010306
884 | 1 | 2 | CC Chg | 06:19:00 | 06:19:30 | 0.3179 | 3.2424 | 2.0081 | 126.13 | 2.0081 | 126.13 | 0 | 0 | 0.0062353 | 391.66 | 0 | 2024-03-13 01:47:46 | 0.0010308
885 | 1 | 2 | CC Chg | 06:19:30 | 06:20:00 | 0.3179 | 3.2431 | 2.0107 | 126.3 | 2.0107 | 126.3 | 0 | 0 | 0.0062438 | 392.2 | 0 | 2024-03-13 01:48:16 | 0.001031
886 | 1 | 2 | CC Chg | 06:20:00 | 06:20:30 | 0.3179 | 3.2434 | 2.0133 | 126.47 | 2.0133 | 126.47 | 0 | 0 | 0.0062524 | 392.74 | 0 | 2024-03-13 01:48:46 | 0.0010311
887 | 1 | 2 | CC Chg | 06:20:30 | 06:21:00 | 0.3179 | 3.244 | 2.016 | 126.63 | 2.016 | 126.63 | 0 | 0 | 0.006261 | 393.28 | 0 | 2024-03-13 01:49:16 | 0.0010313
888 | 1 | 2 | CC Chg | 06:21:00 | 06:21:30 | 0.3179 | 3.2446 | 2.0186 | 126.8 | 2.0186 | 126.8 | 0 | 0 | 0.0062696 | 393.82 | 0 | 2024-03-13 01:49:46 | 0.0010315
889 | 1 | 2 | CC Chg | 06:21:30 | 06:22:00 | 0.3179 | 3.2452 | 2.0213 | 126.97 | 2.0213 | 126.97 | 0 | 0 | 0.0062782 | 394.36 | 0 | 2024-03-13 01:50:16 | 0.0010316
890 | 1 | 2 | CC Chg | 06:22:00 | 06:22:30 | 0.3179 | 3.2462 | 2.0239 | 127.13 | 2.0239 | 127.13 | 0 | 0 | 0.0062868 | 394.9 | 0 | 2024-03-13 01:50:46 | 0.001032
891 | 1 | 2 | CC Chg | 06:22:30 | 06:23:00 | 0.3179 | 3.2468 | 2.0266 | 127.3 | 2.0266 | 127.3 | 0 | 0 | 0.0062954 | 395.44 | 0 | 2024-03-13 01:51:16 | 0.0010322
892 | 1 | 2 | CC Chg | 06:23:00 | 06:23:30 | 0.3179 | 3.2471 | 2.0292 | 127.47 | 2.0292 | 127.47 | 0 | 0 | 0.006304 | 395.98 | 0 | 2024-03-13 01:51:46 | 0.0010323
893 | 1 | 2 | CC Chg | 06:23:30 | 06:24:00 | 0.3179 | 3.248 | 2.0319 | 127.63 | 2.0319 | 127.63 | 0 | 0 | 0.0063126 | 396.52 | 0 | 2024-03-13 01:52:16 | 0.0010325
894 | 1 | 2 | CC Chg | 06:24:00 | 06:24:30 | 0.3179 | 3.2483 | 2.0345 | 127.8 | 2.0345 | 127.8 | 0 | 0 | 0.0063212 | 397.06 | 0 | 2024-03-13 01:52:46 | 0.0010326
895 | 1 | 2 | CC Chg | 06:24:30 | 06:25:00 | 0.3179 | 3.249 | 2.0372 | 127.96 | 2.0372 | 127.96 | 0 | 0 | 0.0063298 | 397.6 | 0 | 2024-03-13 01:53:16 | 0.0010329
896 | 1 | 2 | CC Chg | 06:25:00 | 06:25:30 | 0.3179 | 3.2496 | 2.0398 | 128.13 | 2.0398 | 128.13 | 0 | 0 | 0.0063384 | 398.14 | 0 | 2024-03-13 01:53:46 | 0.001033
897 | 1 | 2 | CC Chg | 06:25:30 | 06:26:00 | 0.3179 | 3.2502 | 2.0425 | 128.3 | 2.0425 | 128.3 | 0 | 0 | 0.0063471 | 398.68 | 0 | 2024-03-13 01:54:16 | 0.0010332
898 | 1 | 2 | CC Chg | 06:26:00 | 06:26:30 | 0.3179 | 3.2508 | 2.0451 | 128.46 | 2.0451 | 128.46 | 0 | 0 | 0.0063557 | 399.23 | 0 | 2024-03-13 01:54:46 | 0.0010334
899 | 1 | 2 | CC Chg | 06:26:30 | 06:27:00 | 0.3179 | 3.2514 | 2.0478 | 128.63 | 2.0478 | 128.63 | 0 | 0 | 0.0063643 | 399.77 | 0 | 2024-03-13 01:55:16 | 0.0010336
900 | 1 | 2 | CC Chg | 06:27:00 | 06:27:30 | 0.3179 | 3.2521 | 2.0504 | 128.8 | 2.0504 | 128.8 | 0 | 0 | 0.0063729 | 400.31 | 0 | 2024-03-13 01:55:46 | 0.0010338
901 | 1 | 2 | CC Chg | 06:27:30 | 06:28:00 | 0.3179 | 3.2527 | 2.0531 | 128.96 | 2.0531 | 128.96 | 0 | 0 | 0.0063815 | 400.85 | 0 | 2024-03-13 01:56:16 | 0.001034
902 | 1 | 2 | CC Chg | 06:28:00 | 06:28:30 | 0.3179 | 3.2533 | 2.0557 | 129.13 | 2.0557 | 129.13 | 0 | 0 | 0.0063901 | 401.39 | 0 | 2024-03-13 01:56:46 | 0.0010342
903 | 1 | 2 | CC Chg | 06:28:30 | 06:29:00 | 0.3179 | 3.2542 | 2.0584 | 129.3 | 2.0584 | 129.3 | 0 | 0 | 0.0063987 | 401.93 | 0 | 2024-03-13 01:57:16 | 0.0010345
904 | 1 | 2 | CC Chg | 06:29:00 | 06:29:30 | 0.3179 | 3.2548 | 2.061 | 129.46 | 2.061 | 129.46 | 0 | 0 | 0.0064074 | 402.47 | 0 | 2024-03-13 01:57:46 | 0.0010347
905 | 1 | 2 | CC Chg | 06:29:30 | 06:30:00 | 0.3179 | 3.2555 | 2.0637 | 129.63 | 2.0637 | 129.63 | 0 | 0 | 0.006416 | 403.01 | 0 | 2024-03-13 01:58:16 | 0.0010349
906 | 1 | 2 | CC Chg | 06:30:00 | 06:30:30 | 0.3179 | 3.2561 | 2.0663 | 129.79 | 2.0663 | 129.79 | 0 | 0 | 0.0064246 | 403.56 | 0 | 2024-03-13 01:58:46 | 0.0010351
907 | 1 | 2 | CC Chg | 06:30:30 | 06:31:00 | 0.3179 | 3.2567 | 2.069 | 129.96 | 2.069 | 129.96 | 0 | 0 | 0.0064332 | 404.1 | 0 | 2024-03-13 01:59:16 | 0.0010353
908 | 1 | 2 | CC Chg | 06:31:00 | 06:31:30 | 0.3179 | 3.2573 | 2.0716 | 130.13 | 2.0716 | 130.13 | 0 | 0 | 0.0064419 | 404.64 | 0 | 2024-03-13 01:59:46 | 0.0010355
909 | 1 | 2 | CC Chg | 06:31:30 | 06:32:00 | 0.3179 | 3.2579 | 2.0743 | 130.29 | 2.0743 | 130.29 | 0 | 0 | 0.0064505 | 405.18 | 0 | 2024-03-13 02:00:16 | 0.0010357
910 | 1 | 2 | CC Chg | 06:32:00 | 06:32:30 | 0.3179 | 3.2586 | 2.0769 | 130.46 | 2.0769 | 130.46 | 0 | 0 | 0.0064591 | 405.72 | 0 | 2024-03-13 02:00:46 | 0.0010359
911 | 1 | 2 | CC Chg | 06:32:30 | 06:33:00 | 0.3179 | 3.2592 | 2.0796 | 130.63 | 2.0796 | 130.63 | 0 | 0 | 0.0064678 | 406.27 | 0 | 2024-03-13 02:01:16 | 0.0010361
912 | 1 | 2 | CC Chg | 06:33:00 | 06:33:30 | 0.3179 | 3.2598 | 2.0822 | 130.79 | 2.0822 | 130.79 | 0 | 0 | 0.0064764 | 406.81 | 0 | 2024-03-13 02:01:46 | 0.0010363
913 | 1 | 2 | CC Chg | 06:33:30 | 06:34:00 | 0.3179 | 3.2604 | 2.0849 | 130.96 | 2.0849 | 130.96 | 0 | 0 | 0.006485 | 407.35 | 0 | 2024-03-13 02:02:16 | 0.0010365
914 | 1 | 2 | CC Chg | 06:34:00 | 06:34:30 | 0.3179 | 3.261 | 2.0875 | 131.13 | 2.0875 | 131.13 | 0 | 0 | 0.0064937 | 407.89 | 0 | 2024-03-13 02:02:46 | 0.0010367
915 | 1 | 2 | CC Chg | 06:34:30 | 06:35:00 | 0.3179 | 3.262 | 2.0902 | 131.29 | 2.0902 | 131.29 | 0 | 0 | 0.0065023 | 408.44 | 0 | 2024-03-13 02:03:16 | 0.001037
916 | 1 | 2 | CC Chg | 06:35:00 | 06:35:30 | 0.3179 | 3.2626 | 2.0928 | 131.46 | 2.0928 | 131.46 | 0 | 0 | 0.006511 | 408.98 | 0 | 2024-03-13 02:03:46 | 0.0010372
917 | 1 | 2 | CC Chg | 06:35:30 | 06:36:00 | 0.3179 | 3.2632 | 2.0955 | 131.63 | 2.0955 | 131.63 | 0 | 0 | 0.0065196 | 409.52 | 0 | 2024-03-13 02:04:16 | 0.0010374
918 | 1 | 2 | CC Chg | 06:36:00 | 06:36:30 | 0.3179 | 3.2638 | 2.0981 | 131.79 | 2.0981 | 131.79 | 0 | 0 | 0.0065282 | 410.07 | 0 | 2024-03-13 02:04:46 | 0.0010376
919 | 1 | 2 | CC Chg | 06:36:30 | 06:37:00 | 0.3179 | 3.2645 | 2.1008 | 131.96 | 2.1008 | 131.96 | 0 | 0 | 0.0065369 | 410.61 | 0 | 2024-03-13 02:05:16 | 0.0010378
920 | 1 | 2 | CC Chg | 06:37:00 | 06:37:30 | 0.3179 | 3.2651 | 2.1034 | 132.12 | 2.1034 | 132.12 | 0 | 0 | 0.0065455 | 411.15 | 0 | 2024-03-13 02:05:46 | 0.001038
921 | 1 | 2 | CC Chg | 06:37:30 | 06:38:00 | 0.3179 | 3.2657 | 2.1061 | 132.29 | 2.1061 | 132.29 | 0 | 0 | 0.0065542 | 411.7 | 0 | 2024-03-13 02:06:16 | 0.0010382
922 | 1 | 2 | CC Chg | 06:38:00 | 06:38:30 | 0.3179 | 3.2663 | 2.1087 | 132.46 | 2.1087 | 132.46 | 0 | 0 | 0.0065628 | 412.24 | 0 | 2024-03-13 02:06:46 | 0.0010384
923 | 1 | 2 | CC Chg | 06:38:30 | 06:39:00 | 0.3179 | 3.2669 | 2.1114 | 132.62 | 2.1114 | 132.62 | 0 | 0 | 0.0065715 | 412.78 | 0 | 2024-03-13 02:07:16 | 0.0010385
924 | 1 | 2 | CC Chg | 06:39:00 | 06:39:30 | 0.3179 | 3.2676 | 2.114 | 132.79 | 2.114 | 132.79 | 0 | 0 | 0.0065802 | 413.33 | 0 | 2024-03-13 02:07:46 | 0.0010388
925 | 1 | 2 | CC Chg | 06:39:30 | 06:40:00 | 0.3179 | 3.2682 | 2.1167 | 132.96 | 2.1167 | 132.96 | 0 | 0 | 0.0065888 | 413.87 | 0 | 2024-03-13 02:08:16 | 0.001039
926 | 1 | 2 | CC Chg | 06:40:00 | 06:40:30 | 0.3179 | 3.2691 | 2.1193 | 133.12 | 2.1193 | 133.12 | 0 | 0 | 0.0065975 | 414.41 | 0 | 2024-03-13 02:08:46 | 0.0010392
927 | 1 | 2 | CC Chg | 06:40:30 | 06:41:00 | 0.3179 | 3.27 | 2.122 | 133.29 | 2.122 | 133.29 | 0 | 0 | 0.0066061 | 414.96 | 0 | 2024-03-13 02:09:16 | 0.0010395
928 | 1 | 2 | CC Chg | 06:41:00 | 06:41:30 | 0.3179 | 3.2707 | 2.1246 | 133.46 | 2.1246 | 133.46 | 0 | 0 | 0.0066148 | 415.5 | 0 | 2024-03-13 02:09:46 | 0.0010398
929 | 1 | 2 | CC Chg | 06:41:30 | 06:42:00 | 0.3179 | 3.2713 | 2.1273 | 133.62 | 2.1273 | 133.62 | 0 | 0 | 0.0066235 | 416.05 | 0 | 2024-03-13 02:10:16 | 0.0010399
930 | 1 | 2 | CC Chg | 06:42:00 | 06:42:30 | 0.3179 | 3.2719 | 2.1299 | 133.79 | 2.1299 | 133.79 | 0 | 0 | 0.0066321 | 416.59 | 0 | 2024-03-13 02:10:46 | 0.0010401
931 | 1 | 2 | CC Chg | 06:42:30 | 06:43:00 | 0.3179 | 3.2725 | 2.1326 | 133.95 | 2.1326 | 133.95 | 0 | 0 | 0.0066408 | 417.14 | 0 | 2024-03-13 02:11:16 | 0.0010403
932 | 1 | 2 | CC Chg | 06:43:00 | 06:43:30 | 0.3179 | 3.2731 | 2.1352 | 134.12 | 2.1352 | 134.12 | 0 | 0 | 0.0066495 | 417.68 | 0 | 2024-03-13 02:11:46 | 0.0010405
933 | 1 | 2 | CC Chg | 06:43:30 | 06:44:00 | 0.3179 | 3.2738 | 2.1379 | 134.29 | 2.1379 | 134.29 | 0 | 0 | 0.0066581 | 418.22 | 0 | 2024-03-13 02:12:16 | 0.0010407
934 | 1 | 2 | CC Chg | 06:44:00 | 06:44:30 | 0.3179 | 3.2744 | 2.1405 | 134.45 | 2.1405 | 134.45 | 0 | 0 | 0.0066668 | 418.77 | 0 | 2024-03-13 02:12:46 | 0.0010409
935 | 1 | 2 | CC Chg | 06:44:30 | 06:45:00 | 0.3179 | 3.275 | 2.1432 | 134.62 | 2.1432 | 134.62 | 0 | 0 | 0.0066755 | 419.31 | 0 | 2024-03-13 02:13:16 | 0.0010411
936 | 1 | 2 | CC Chg | 06:45:00 | 06:45:30 | 0.3179 | 3.2756 | 2.1458 | 134.79 | 2.1458 | 134.79 | 0 | 0 | 0.0066842 | 419.86 | 0 | 2024-03-13 02:13:46 | 0.0010413
937 | 1 | 2 | CC Chg | 06:45:30 | 06:46:00 | 0.3179 | 3.2765 | 2.1485 | 134.95 | 2.1485 | 134.95 | 0 | 0 | 0.0066928 | 420.4 | 0 | 2024-03-13 02:14:16 | 0.0010416
938 | 1 | 2 | CC Chg | 06:46:00 | 06:46:30 | 0.3179 | 3.2772 | 2.1511 | 135.12 | 2.1511 | 135.12 | 0 | 0 | 0.0067015 | 420.95 | 0 | 2024-03-13 02:14:46 | 0.0010418
939 | 1 | 2 | CC Chg | 06:46:30 | 06:47:00 | 0.3179 | 3.2781 | 2.1538 | 135.29 | 2.1538 | 135.29 | 0 | 0 | 0.0067102 | 421.5 | 0 | 2024-03-13 02:15:16 | 0.0010421
940 | 1 | 2 | CC Chg | 06:47:00 | 06:47:30 | 0.3179 | 3.2787 | 2.1564 | 135.45 | 2.1564 | 135.45 | 0 | 0 | 0.0067189 | 422.04 | 0 | 2024-03-13 02:15:46 | 0.0010423
941 | 1 | 2 | CC Chg | 06:47:30 | 06:48:00 | 0.3179 | 3.2793 | 2.1591 | 135.62 | 2.1591 | 135.62 | 0 | 0 | 0.0067276 | 422.59 | 0 | 2024-03-13 02:16:16 | 0.0010425
942 | 1 | 2 | CC Chg | 06:48:00 | 06:48:30 | 0.3179 | 3.28 | 2.1617 | 135.79 | 2.1617 | 135.79 | 0 | 0 | 0.0067363 | 423.13 | 0 | 2024-03-13 02:16:46 | 0.0010427
943 | 1 | 2 | CC Chg | 06:48:30 | 06:49:00 | 0.3179 | 3.2809 | 2.1644 | 135.95 | 2.1644 | 135.95 | 0 | 0 | 0.006745 | 423.68 | 0 | 2024-03-13 02:17:16 | 0.001043
944 | 1 | 2 | CC Chg | 06:49:00 | 06:49:30 | 0.3179 | 3.2815 | 2.167 | 136.12 | 2.167 | 136.12 | 0 | 0 | 0.0067537 | 424.22 | 0 | 2024-03-13 02:17:46 | 0.0010432
945 | 1 | 2 | CC Chg | 06:49:30 | 06:50:00 | 0.3179 | 3.2821 | 2.1697 | 136.28 | 2.1697 | 136.28 | 0 | 0 | 0.0067623 | 424.77 | 0 | 2024-03-13 02:18:16 | 0.0010434
946 | 1 | 2 | CC Chg | 06:50:00 | 06:50:30 | 0.3179 | 3.2828 | 2.1723 | 136.45 | 2.1723 | 136.45 | 0 | 0 | 0.006771 | 425.32 | 0 | 2024-03-13 02:18:46 | 0.0010436
947 | 1 | 2 | CC Chg | 06:50:30 | 06:51:00 | 0.3179 | 3.2834 | 2.1749 | 136.62 | 2.1749 | 136.62 | 0 | 0 | 0.0067797 | 425.86 | 0 | 2024-03-13 02:19:16 | 0.0010438
948 | 1 | 2 | CC Chg | 06:51:00 | 06:51:30 | 0.3179 | 3.284 | 2.1776 | 136.78 | 2.1776 | 136.78 | 0 | 0 | 0.0067884 | 426.41 | 0 | 2024-03-13 02:19:46 | 0.001044
949 | 1 | 2 | CC Chg | 06:51:30 | 06:52:00 | 0.3179 | 3.2846 | 2.1802 | 136.95 | 2.1802 | 136.95 | 0 | 0 | 0.0067971 | 426.96 | 0 | 2024-03-13 02:20:16 | 0.0010442
950 | 1 | 2 | CC Chg | 06:52:00 | 06:52:30 | 0.3179 | 3.2859 | 2.1829 | 137.12 | 2.1829 | 137.12 | 0 | 0 | 0.0068058 | 427.5 | 0 | 2024-03-13 02:20:46 | 0.0010446
951 | 1 | 2 | CC Chg | 06:52:30 | 06:53:00 | 0.3179 | 3.2865 | 2.1855 | 137.28 | 2.1855 | 137.28 | 0 | 0 | 0.0068145 | 428.05 | 0 | 2024-03-13 02:21:16 | 0.0010448
952 | 1 | 2 | CC Chg | 06:53:00 | 06:53:30 | 0.3179 | 3.2871 | 2.1882 | 137.45 | 2.1882 | 137.45 | 0 | 0 | 0.0068233 | 428.6 | 0 | 2024-03-13 02:21:46 | 0.001045
953 | 1 | 2 | CC Chg | 06:53:30 | 06:54:00 | 0.3179 | 3.2877 | 2.1908 | 137.62 | 2.1908 | 137.62 | 0 | 0 | 0.006832 | 429.14 | 0 | 2024-03-13 02:22:16 | 0.0010452
954 | 1 | 2 | CC Chg | 06:54:00 | 06:54:30 | 0.3179 | 3.2883 | 2.1935 | 137.78 | 2.1935 | 137.78 | 0 | 0 | 0.0068407 | 429.69 | 0 | 2024-03-13 02:22:46 | 0.0010454
955 | 1 | 2 | CC Chg | 06:54:30 | 06:55:00 | 0.3179 | 3.2893 | 2.1961 | 137.95 | 2.1961 | 137.95 | 0 | 0 | 0.0068494 | 430.24 | 0 | 2024-03-13 02:23:16 | 0.0010457
956 | 1 | 2 | CC Chg | 06:55:00 | 06:55:30 | 0.3179 | 3.2899 | 2.1988 | 138.12 | 2.1988 | 138.12 | 0 | 0 | 0.0068581 | 430.79 | 0 | 2024-03-13 02:23:46 | 0.0010459
957 | 1 | 2 | CC Chg | 06:55:30 | 06:56:00 | 0.3179 | 3.2905 | 2.2014 | 138.28 | 2.2014 | 138.28 | 0 | 0 | 0.0068668 | 431.33 | 0 | 2024-03-13 02:24:16 | 0.001046
958 | 1 | 2 | CC Chg | 06:56:00 | 06:56:30 | 0.3179 | 3.2911 | 2.2041 | 138.45 | 2.2041 | 138.45 | 0 | 0 | 0.0068755 | 431.88 | 0 | 2024-03-13 02:24:46 | 0.0010462
959 | 1 | 2 | CC Chg | 06:56:30 | 06:57:00 | 0.3179 | 3.2917 | 2.2067 | 138.61 | 2.2067 | 138.61 | 0 | 0 | 0.0068843 | 432.43 | 0 | 2024-03-13 02:25:16 | 0.0010464
960 | 1 | 2 | CC Chg | 06:57:00 | 06:57:30 | 0.3179 | 3.2927 | 2.2094 | 138.78 | 2.2094 | 138.78 | 0 | 0 | 0.006893 | 432.98 | 0 | 2024-03-13 02:25:46 | 0.0010467
961 | 1 | 2 | CC Chg | 06:57:30 | 06:58:00 | 0.3179 | 3.2936 | 2.212 | 138.95 | 2.212 | 138.95 | 0 | 0 | 0.0069017 | 433.52 | 0 | 2024-03-13 02:26:16 | 0.001047
962 | 1 | 2 | CC Chg | 06:58:00 | 06:58:30 | 0.3179 | 3.2942 | 2.2147 | 139.11 | 2.2147 | 139.11 | 0 | 0 | 0.0069104 | 434.07 | 0 | 2024-03-13 02:26:46 | 0.0010472
963 | 1 | 2 | CC Chg | 06:58:30 | 06:59:00 | 0.3179 | 3.2948 | 2.2173 | 139.28 | 2.2173 | 139.28 | 0 | 0 | 0.0069192 | 434.62 | 0 | 2024-03-13 02:27:16 | 0.0010474
964 | 1 | 2 | CC Chg | 06:59:00 | 06:59:30 | 0.3179 | 3.2958 | 2.22 | 139.45 | 2.22 | 139.45 | 0 | 0 | 0.0069279 | 435.17 | 0 | 2024-03-13 02:27:46 | 0.0010477
965 | 1 | 2 | CC Chg | 06:59:30 | 07:00:00 | 0.3179 | 3.2961 | 2.2226 | 139.61 | 2.2226 | 139.61 | 0 | 0 | 0.0069366 | 435.72 | 0 | 2024-03-13 02:28:16 | 0.0010478
966 | 1 | 2 | CC Chg | 07:00:00 | 07:00:30 | 0.3179 | 3.297 | 2.2253 | 139.78 | 2.2253 | 139.78 | 0 | 0 | 0.0069454 | 436.27 | 0 | 2024-03-13 02:28:46 | 0.0010481
967 | 1 | 2 | CC Chg | 07:00:30 | 07:01:00 | 0.3179 | 3.2976 | 2.2279 | 139.95 | 2.2279 | 139.95 | 0 | 0 | 0.0069541 | 436.81 | 0 | 2024-03-13 02:29:16 | 0.0010483
968 | 1 | 2 | CC Chg | 07:01:00 | 07:01:30 | 0.3179 | 3.2983 | 2.2306 | 140.11 | 2.2306 | 140.11 | 0 | 0 | 0.0069628 | 437.36 | 0 | 2024-03-13 02:29:46 | 0.0010485
969 | 1 | 2 | CC Chg | 07:01:30 | 07:02:00 | 0.3179 | 3.2989 | 2.2332 | 140.28 | 2.2332 | 140.28 | 0 | 0 | 0.0069716 | 437.91 | 0 | 2024-03-13 02:30:16 | 0.0010487
970 | 1 | 2 | CC Chg | 07:02:00 | 07:02:30 | 0.3179 | 3.2998 | 2.2359 | 140.44 | 2.2359 | 140.44 | 0 | 0 | 0.0069803 | 438.46 | 0 | 2024-03-13 02:30:46 | 0.001049
971 | 1 | 2 | CC Chg | 07:02:30 | 07:03:00 | 0.3179 | 3.3004 | 2.2385 | 140.61 | 2.2385 | 140.61 | 0 | 0 | 0.006989 | 439.01 | 0 | 2024-03-13 02:31:16 | 0.0010492
972 | 1 | 2 | CC Chg | 07:03:00 | 07:03:30 | 0.3179 | 3.3014 | 2.2412 | 140.78 | 2.2412 | 140.78 | 0 | 0 | 0.0069978 | 439.56 | 0 | 2024-03-13 02:31:46 | 0.0010495
973 | 1 | 2 | CC Chg | 07:03:30 | 07:04:00 | 0.3179 | 3.302 | 2.2438 | 140.94 | 2.2438 | 140.94 | 0 | 0 | 0.0070065 | 440.11 | 0 | 2024-03-13 02:32:16 | 0.0010497
974 | 1 | 2 | CC Chg | 07:04:00 | 07:04:30 | 0.3179 | 3.3029 | 2.2465 | 141.11 | 2.2465 | 141.11 | 0 | 0 | 0.0070153 | 440.66 | 0 | 2024-03-13 02:32:46 | 0.00105
975 | 1 | 2 | CC Chg | 07:04:30 | 07:05:00 | 0.3179 | 3.3035 | 2.2491 | 141.28 | 2.2491 | 141.28 | 0 | 0 | 0.007024 | 441.21 | 0 | 2024-03-13 02:33:16 | 0.0010502
976 | 1 | 2 | CC Chg | 07:05:00 | 07:05:30 | 0.3179 | 3.3041 | 2.2518 | 141.44 | 2.2518 | 141.44 | 0 | 0 | 0.0070328 | 441.76 | 0 | 2024-03-13 02:33:46 | 0.0010504
977 | 1 | 2 | CC Chg | 07:05:30 | 07:06:00 | 0.3179 | 3.3048 | 2.2544 | 141.61 | 2.2544 | 141.61 | 0 | 0 | 0.0070415 | 442.31 | 0 | 2024-03-13 02:34:16 | 0.0010506
978 | 1 | 2 | CC Chg | 07:06:00 | 07:06:30 | 0.3179 | 3.3054 | 2.2571 | 141.78 | 2.2571 | 141.78 | 0 | 0 | 0.0070503 | 442.86 | 0 | 2024-03-13 02:34:46 | 0.0010508
979 | 1 | 2 | CC Chg | 07:06:30 | 07:07:00 | 0.3179 | 3.3063 | 2.2597 | 141.94 | 2.2597 | 141.94 | 0 | 0 | 0.0070591 | 443.41 | 0 | 2024-03-13 02:35:16 | 0.0010511
980 | 1 | 2 | CC Chg | 07:07:00 | 07:07:30 | 0.3179 | 3.3069 | 2.2624 | 142.11 | 2.2624 | 142.11 | 0 | 0 | 0.0070678 | 443.96 | 0 | 2024-03-13 02:35:46 | 0.0010513
981 | 1 | 2 | CC Chg | 07:07:30 | 07:08:00 | 0.3179 | 3.3076 | 2.265 | 142.28 | 2.265 | 142.28 | 0 | 0 | 0.0070766 | 444.51 | 0 | 2024-03-13 02:36:16 | 0.0010515
982 | 1 | 2 | CC Chg | 07:08:00 | 07:08:30 | 0.3179 | 3.3082 | 2.2677 | 142.44 | 2.2677 | 142.44 | 0 | 0 | 0.0070853 | 445.06 | 0 | 2024-03-13 02:36:46 | 0.0010517
983 | 1 | 2 | CC Chg | 07:08:30 | 07:09:00 | 0.3179 | 3.3094 | 2.2703 | 142.61 | 2.2703 | 142.61 | 0 | 0 | 0.0070941 | 445.61 | 0 | 2024-03-13 02:37:16 | 0.0010521
984 | 1 | 2 | CC Chg | 07:09:00 | 07:09:30 | 0.3179 | 3.31 | 2.273 | 142.77 | 2.273 | 142.77 | 0 | 0 | 0.0071029 | 446.16 | 0 | 2024-03-13 02:37:46 | 0.0010522
985 | 1 | 2 | CC Chg | 07:09:30 | 07:10:00 | 0.3179 | 3.3107 | 2.2756 | 142.94 | 2.2756 | 142.94 | 0 | 0 | 0.0071116 | 446.71 | 0 | 2024-03-13 02:38:16 | 0.0010525
986 | 1 | 2 | CC Chg | 07:10:00 | 07:10:30 | 0.3179 | 3.3113 | 2.2783 | 143.11 | 2.2783 | 143.11 | 0 | 0 | 0.0071204 | 447.26 | 0 | 2024-03-13 02:38:46 | 0.0010527
987 | 1 | 2 | CC Chg | 07:10:30 | 07:11:00 | 0.3179 | 3.3119 | 2.2809 | 143.27 | 2.2809 | 143.27 | 0 | 0 | 0.0071292 | 447.81 | 0 | 2024-03-13 02:39:16 | 0.0010529
988 | 1 | 2 | CC Chg | 07:11:00 | 07:11:30 | 0.3179 | 3.3125 | 2.2836 | 143.44 | 2.2836 | 143.44 | 0 | 0 | 0.007138 | 448.36 | 0 | 2024-03-13 02:39:46 | 0.001053
989 | 1 | 2 | CC Chg | 07:11:30 | 07:12:00 | 0.3179 | 3.3134 | 2.2862 | 143.61 | 2.2862 | 143.61 | 0 | 0 | 0.0071467 | 448.92 | 0 | 2024-03-13 02:40:16 | 0.0010533
990 | 1 | 2 | CC Chg | 07:12:00 | 07:12:30 | 0.3179 | 3.3141 | 2.2889 | 143.77 | 2.2889 | 143.77 | 0 | 0 | 0.0071555 | 449.47 | 0 | 2024-03-13 02:40:46 | 0.0010536
991 | 1 | 2 | CC Chg | 07:12:30 | 07:13:00 | 0.3179 | 3.3147 | 2.2915 | 143.94 | 2.2915 | 143.94 | 0 | 0 | 0.0071643 | 450.02 | 0 | 2024-03-13 02:41:16 | 0.0010537
992 | 1 | 2 | CC Chg | 07:13:00 | 07:13:30 | 0.3179 | 3.3153 | 2.2942 | 144.11 | 2.2942 | 144.11 | 0 | 0 | 0.0071731 | 450.57 | 0 | 2024-03-13 02:41:46 | 0.0010539
993 | 1 | 2 | CC Chg | 07:13:30 | 07:14:00 | 0.3179 | 3.3162 | 2.2968 | 144.27 | 2.2968 | 144.27 | 0 | 0 | 0.0071819 | 451.12 | 0 | 2024-03-13 02:42:16 | 0.0010542
994 | 1 | 2 | CC Chg | 07:14:00 | 07:14:30 | 0.3179 | 3.3172 | 2.2995 | 144.44 | 2.2995 | 144.44 | 0 | 0 | 0.0071906 | 451.67 | 0 | 2024-03-13 02:42:46 | 0.0010545
995 | 1 | 2 | CC Chg | 07:14:30 | 07:15:00 | 0.3179 | 3.3178 | 2.3021 | 144.6 | 2.3021 | 144.6 | 0 | 0 | 0.0071994 | 452.23 | 0 | 2024-03-13 02:43:16 | 0.0010547
996 | 1 | 2 | CC Chg | 07:15:00 | 07:15:30 | 0.3179 | 3.3184 | 2.3048 | 144.77 | 2.3048 | 144.77 | 0 | 0 | 0.0072082 | 452.78 | 0 | 2024-03-13 02:43:46 | 0.0010549
997 | 1 | 2 | CC Chg | 07:15:30 | 07:16:00 | 0.3179 | 3.319 | 2.3074 | 144.94 | 2.3074 | 144.94 | 0 | 0 | 0.007217 | 453.33 | 0 | 2024-03-13 02:44:16 | 0.0010551
998 | 1 | 2 | CC Chg | 07:16:00 | 07:16:30 | 0.3179 | 3.32 | 2.3101 | 145.1 | 2.3101 | 145.1 | 0 | 0 | 0.0072258 | 453.88 | 0 | 2024-03-13 02:44:46 | 0.0010554
999 | 1 | 2 | CC Chg | 07:16:30 | 07:17:00 | 0.3179 | 3.3206 | 2.3127 | 145.27 | 2.3127 | 145.27 | 0 | 0 | 0.0072346 | 454.44 | 0 | 2024-03-13 02:45:16 | 0.0010556
1000 | 1 | 2 | CC Chg | 07:17:00 | 07:17:30 | 0.3179 | 3.3212 | 2.3154 | 145.44 | 2.3154 | 145.44 | 0 | 0 | 0.0072434 | 454.99 | 0 | 2024-03-13 02:45:46 | 0.0010558
1001 | 1 | 2 | CC Chg | 07:17:30 | 07:18:00 | 0.3179 | 3.3221 | 2.318 | 145.6 | 2.318 | 145.6 | 0 | 0 | 0.0072522 | 455.54 | 0 | 2024-03-13 02:46:16 | 0.0010561
1002 | 1 | 2 | CC Chg | 07:18:00 | 07:18:30 | 0.3179 | 3.3227 | 2.3207 | 145.77 | 2.3207 | 145.77 | 0 | 0 | 0.007261 | 456.09 | 0 | 2024-03-13 02:46:46 | 0.0010563
1003 | 1 | 2 | CC Chg | 07:18:30 | 07:19:00 | 0.3179 | 3.3234 | 2.3233 | 145.94 | 2.3233 | 145.94 | 0 | 0 | 0.0072698 | 456.65 | 0 | 2024-03-13 02:47:16 | 0.0010565
1004 | 1 | 2 | CC Chg | 07:19:00 | 07:19:30 | 0.3179 | 3.324 | 2.326 | 146.1 | 2.326 | 146.1 | 0 | 0 | 0.0072786 | 457.2 | 0 | 2024-03-13 02:47:46 | 0.0010567
1005 | 1 | 2 | CC Chg | 07:19:30 | 07:20:00 | 0.3179 | 3.3246 | 2.3286 | 146.27 | 2.3286 | 146.27 | 0 | 0 | 0.0072874 | 457.75 | 0 | 2024-03-13 02:48:16 | 0.0010569
1006 | 1 | 2 | CC Chg | 07:20:00 | 07:20:30 | 0.3179 | 3.3255 | 2.3312 | 146.44 | 2.3312 | 146.44 | 0 | 0 | 0.0072962 | 458.31 | 0 | 2024-03-13 02:48:46 | 0.0010572
1007 | 1 | 2 | CC Chg | 07:20:30 | 07:21:00 | 0.3179 | 3.3265 | 2.3339 | 146.6 | 2.3339 | 146.6 | 0 | 0 | 0.007305 | 458.86 | 0 | 2024-03-13 02:49:16 | 0.0010575
1008 | 1 | 2 | CC Chg | 07:21:00 | 07:21:30 | 0.3179 | 3.3271 | 2.3365 | 146.77 | 2.3365 | 146.77 | 0 | 0 | 0.0073139 | 459.41 | 0 | 2024-03-13 02:49:46 | 0.0010577
1009 | 1 | 2 | CC Chg | 07:21:30 | 07:22:00 | 0.3179 | 3.3277 | 2.3392 | 146.93 | 2.3392 | 146.93 | 0 | 0 | 0.0073227 | 459.97 | 0 | 2024-03-13 02:50:16 | 0.0010579
1010 | 1 | 2 | CC Chg | 07:22:00 | 07:22:30 | 0.3179 | 3.3283 | 2.3418 | 147.1 | 2.3418 | 147.1 | 0 | 0 | 0.0073315 | 460.52 | 0 | 2024-03-13 02:50:46 | 0.0010581
1011 | 1 | 2 | CC Chg | 07:22:30 | 07:23:00 | 0.3179 | 3.3289 | 2.3445 | 147.27 | 2.3445 | 147.27 | 0 | 0 | 0.0073403 | 461.07 | 0 | 2024-03-13 02:51:16 | 0.0010583
1012 | 1 | 2 | CC Chg | 07:23:00 | 07:23:30 | 0.3179 | 3.3299 | 2.3471 | 147.43 | 2.3471 | 147.43 | 0 | 0 | 0.0073491 | 461.63 | 0 | 2024-03-13 02:51:46 | 0.0010586
1013 | 1 | 2 | CC Chg | 07:23:30 | 07:24:00 | 0.3179 | 3.3305 | 2.3498 | 147.6 | 2.3498 | 147.6 | 0 | 0 | 0.0073579 | 462.18 | 0 | 2024-03-13 02:52:16 | 0.0010588
1014 | 1 | 2 | CC Chg | 07:24:00 | 07:24:30 | 0.3179 | 3.3311 | 2.3524 | 147.77 | 2.3524 | 147.77 | 0 | 0 | 0.0073668 | 462.74 | 0 | 2024-03-13 02:52:46 | 0.001059
1015 | 1 | 2 | CC Chg | 07:24:30 | 07:25:00 | 0.3179 | 3.3317 | 2.3551 | 147.93 | 2.3551 | 147.93 | 0 | 0 | 0.0073756 | 463.29 | 0 | 2024-03-13 02:53:16 | 0.0010591
1016 | 1 | 2 | CC Chg | 07:25:00 | 07:25:30 | 0.3179 | 3.333 | 2.3577 | 148.1 | 2.3577 | 148.1 | 0 | 0 | 0.0073844 | 463.85 | 0 | 2024-03-13 02:53:46 | 0.0010596
1017 | 1 | 2 | CC Chg | 07:25:30 | 07:26:00 | 0.3179 | 3.3336 | 2.3604 | 148.27 | 2.3604 | 148.27 | 0 | 0 | 0.0073933 | 464.4 | 0 | 2024-03-13 02:54:16 | 0.0010598
1018 | 1 | 2 | CC Chg | 07:26:00 | 07:26:30 | 0.3179 | 3.3342 | 2.363 | 148.43 | 2.363 | 148.43 | 0 | 0 | 0.0074021 | 464.96 | 0 | 2024-03-13 02:54:46 | 0.0010599
1019 | 1 | 2 | CC Chg | 07:26:30 | 07:27:00 | 0.3179 | 3.3348 | 2.3657 | 148.6 | 2.3657 | 148.6 | 0 | 0 | 0.0074109 | 465.51 | 0 | 2024-03-13 02:55:16 | 0.0010601
1020 | 1 | 2 | CC Chg | 07:27:00 | 07:27:30 | 0.3179 | 3.3355 | 2.3683 | 148.76 | 2.3683 | 148.76 | 0 | 0 | 0.0074198 | 466.07 | 0 | 2024-03-13 02:55:46 | 0.0010604
1021 | 1 | 2 | CC Chg | 07:27:30 | 07:28:00 | 0.3179 | 3.3361 | 2.371 | 148.93 | 2.371 | 148.93 | 0 | 0 | 0.0074286 | 466.62 | 0 | 2024-03-13 02:56:16 | 0.0010605
1022 | 1 | 2 | CC Chg | 07:28:00 | 07:28:30 | 0.3179 | 3.337 | 2.3736 | 149.1 | 2.3736 | 149.1 | 0 | 0 | 0.0074374 | 467.18 | 0 | 2024-03-13 02:56:46 | 0.0010608
1023 | 1 | 2 | CC Chg | 07:28:30 | 07:29:00 | 0.3179 | 3.3376 | 2.3763 | 149.26 | 2.3763 | 149.26 | 0 | 0 | 0.0074463 | 467.73 | 0 | 2024-03-13 02:57:16 | 0.001061
1024 | 1 | 2 | CC Chg | 07:29:00 | 07:29:30 | 0.3179 | 3.3382 | 2.3789 | 149.43 | 2.3789 | 149.43 | 0 | 0 | 0.0074551 | 468.29 | 0 | 2024-03-13 02:57:46 | 0.0010612
1025 | 1 | 2 | CC Chg | 07:29:30 | 07:30:00 | 0.3179 | 3.3389 | 2.3816 | 149.6 | 2.3816 | 149.6 | 0 | 0 | 0.007464 | 468.84 | 0 | 2024-03-13 02:58:16 | 0.0010614
1026 | 1 | 2 | CC Chg | 07:30:00 | 07:30:30 | 0.3179 | 3.3398 | 2.3842 | 149.76 | 2.3842 | 149.76 | 0 | 0 | 0.0074728 | 469.4 | 0 | 2024-03-13 02:58:46 | 0.0010617
1027 | 1 | 2 | CC Chg | 07:30:30 | 07:31:00 | 0.3179 | 3.3407 | 2.3869 | 149.93 | 2.3869 | 149.93 | 0 | 0 | 0.0074817 | 469.95 | 0 | 2024-03-13 02:59:16 | 0.001062
1028 | 1 | 2 | CC Chg | 07:31:00 | 07:31:30 | 0.3179 | 3.3413 | 2.3895 | 150.1 | 2.3895 | 150.1 | 0 | 0 | 0.0074905 | 470.51 | 0 | 2024-03-13 02:59:46 | 0.0010622
1029 | 1 | 2 | CC Chg | 07:31:30 | 07:32:00 | 0.3179 | 3.342 | 2.3922 | 150.26 | 2.3922 | 150.26 | 0 | 0 | 0.0074994 | 471.07 | 0 | 2024-03-13 03:00:16 | 0.0010624
1030 | 1 | 2 | CC Chg | 07:32:00 | 07:32:30 | 0.3179 | 3.3426 | 2.3948 | 150.43 | 2.3948 | 150.43 | 0 | 0 | 0.0075082 | 471.62 | 0 | 2024-03-13 03:00:46 | 0.0010626
1031 | 1 | 2 | CC Chg | 07:32:30 | 07:33:00 | 0.3179 | 3.3432 | 2.3975 | 150.6 | 2.3975 | 150.6 | 0 | 0 | 0.0075171 | 472.18 | 0 | 2024-03-13 03:01:16 | 0.0010628
1032 | 1 | 2 | CC Chg | 07:33:00 | 07:33:30 | 0.3179 | 3.3441 | 2.4001 | 150.76 | 2.4001 | 150.76 | 0 | 0 | 0.0075259 | 472.73 | 0 | 2024-03-13 03:01:46 | 0.0010631
1033 | 1 | 2 | CC Chg | 07:33:30 | 07:34:00 | 0.3179 | 3.3448 | 2.4028 | 150.93 | 2.4028 | 150.93 | 0 | 0 | 0.0075348 | 473.29 | 0 | 2024-03-13 03:02:16 | 0.0010633
1034 | 1 | 2 | CC Chg | 07:34:00 | 07:34:30 | 0.3179 | 3.3454 | 2.4054 | 151.09 | 2.4054 | 151.09 | 0 | 0 | 0.0075436 | 473.85 | 0 | 2024-03-13 03:02:46 | 0.0010635
1035 | 1 | 2 | CC Chg | 07:34:30 | 07:35:00 | 0.3179 | 3.346 | 2.4081 | 151.26 | 2.4081 | 151.26 | 0 | 0 | 0.0075525 | 474.4 | 0 | 2024-03-13 03:03:16 | 0.0010637
1036 | 1 | 2 | CC Chg | 07:35:00 | 07:35:30 | 0.3179 | 3.3466 | 2.4107 | 151.43 | 2.4107 | 151.43 | 0 | 0 | 0.0075614 | 474.96 | 0 | 2024-03-13 03:03:46 | 0.0010639
1037 | 1 | 2 | CC Chg | 07:35:30 | 07:36:00 | 0.3179 | 3.3475 | 2.4134 | 151.59 | 2.4134 | 151.59 | 0 | 0 | 0.0075702 | 475.52 | 0 | 2024-03-13 03:04:16 | 0.0010642
1038 | 1 | 2 | CC Chg | 07:36:00 | 07:36:30 | 0.3179 | 3.3482 | 2.416 | 151.76 | 2.416 | 151.76 | 0 | 0 | 0.0075791 | 476.07 | 0 | 2024-03-13 03:04:46 | 0.0010644
1039 | 1 | 2 | CC Chg | 07:36:30 | 07:37:00 | 0.3179 | 3.3491 | 2.4187 | 151.93 | 2.4187 | 151.93 | 0 | 0 | 0.007588 | 476.63 | 0 | 2024-03-13 03:05:16 | 0.0010647
1040 | 1 | 2 | CC Chg | 07:37:00 | 07:37:30 | 0.3179 | 3.3497 | 2.4213 | 152.09 | 2.4213 | 152.09 | 0 | 0 | 0.0075969 | 477.19 | 0 | 2024-03-13 03:05:46 | 0.0010649
1041 | 1 | 2 | CC Chg | 07:37:30 | 07:38:00 | 0.3179 | 3.3503 | 2.424 | 152.26 | 2.424 | 152.26 | 0 | 0 | 0.0076057 | 477.75 | 0 | 2024-03-13 03:06:16 | 0.0010651
1042 | 1 | 2 | CC Chg | 07:38:00 | 07:38:30 | 0.3179 | 3.351 | 2.4266 | 152.43 | 2.4266 | 152.43 | 0 | 0 | 0.0076146 | 478.3 | 0 | 2024-03-13 03:06:46 | 0.0010653
1043 | 1 | 2 | CC Chg | 07:38:30 | 07:39:00 | 0.3179 | 3.3516 | 2.4293 | 152.59 | 2.4293 | 152.59 | 0 | 0 | 0.0076235 | 478.86 | 0 | 2024-03-13 03:07:16 | 0.0010655
1044 | 1 | 2 | CC Chg | 07:39:00 | 07:39:30 | 0.3179 | 3.3525 | 2.4319 | 152.76 | 2.4319 | 152.76 | 0 | 0 | 0.0076324 | 479.42 | 0 | 2024-03-13 03:07:46 | 0.0010658
1045 | 1 | 2 | CC Chg | 07:39:30 | 07:40:00 | 0.3179 | 3.3531 | 2.4346 | 152.93 | 2.4346 | 152.93 | 0 | 0 | 0.0076412 | 479.98 | 0 | 2024-03-13 03:08:16 | 0.001066
1046 | 1 | 2 | CC Chg | 07:40:00 | 07:40:30 | 0.3179 | 3.3537 | 2.4372 | 153.09 | 2.4372 | 153.09 | 0 | 0 | 0.0076501 | 480.54 | 0 | 2024-03-13 03:08:46 | 0.0010661
1047 | 1 | 2 | CC Chg | 07:40:30 | 07:41:00 | 0.3179 | 3.3544 | 2.4399 | 153.26 | 2.4399 | 153.26 | 0 | 0 | 0.007659 | 481.09 | 0 | 2024-03-13 03:09:16 | 0.0010664
1048 | 1 | 2 | CC Chg | 07:41:00 | 07:41:30 | 0.3179 | 3.355 | 2.4425 | 153.42 | 2.4425 | 153.42 | 0 | 0 | 0.0076679 | 481.65 | 0 | 2024-03-13 03:09:46 | 0.0010666
1049 | 1 | 2 | CC Chg | 07:41:30 | 07:42:00 | 0.3179 | 3.3556 | 2.4452 | 153.59 | 2.4452 | 153.59 | 0 | 0 | 0.0076768 | 482.21 | 0 | 2024-03-13 03:10:16 | 0.0010667
1050 | 1 | 2 | CC Chg | 07:42:00 | 07:42:30 | 0.3179 | 3.3568 | 2.4478 | 153.76 | 2.4478 | 153.76 | 0 | 0 | 0.0076857 | 482.77 | 0 | 2024-03-13 03:10:46 | 0.0010671
1051 | 1 | 2 | CC Chg | 07:42:30 | 07:43:00 | 0.3179 | 3.3572 | 2.4505 | 153.92 | 2.4505 | 153.92 | 0 | 0 | 0.0076946 | 483.33 | 0 | 2024-03-13 03:11:16 | 0.0010673
1052 | 1 | 2 | CC Chg | 07:43:00 | 07:43:30 | 0.3179 | 3.3581 | 2.4531 | 154.09 | 2.4531 | 154.09 | 0 | 0 | 0.0077035 | 483.89 | 0 | 2024-03-13 03:11:46 | 0.0010675
1053 | 1 | 2 | CC Chg | 07:43:30 | 07:44:00 | 0.3179 | 3.3587 | 2.4558 | 154.26 | 2.4558 | 154.26 | 0 | 0 | 0.0077124 | 484.45 | 0 | 2024-03-13 03:12:16 | 0.0010677
1054 | 1 | 2 | CC Chg | 07:44:00 | 07:44:30 | 0.3179 | 3.3593 | 2.4584 | 154.42 | 2.4584 | 154.42 | 0 | 0 | 0.0077213 | 485 | 0 | 2024-03-13 03:12:46 | 0.0010679
1055 | 1 | 2 | CC Chg | 07:44:30 | 07:45:00 | 0.3179 | 3.3599 | 2.4611 | 154.59 | 2.4611 | 154.59 | 0 | 0 | 0.0077302 | 485.56 | 0 | 2024-03-13 03:13:16 | 0.0010681
1056 | 1 | 2 | CC Chg | 07:45:00 | 07:45:30 | 0.3179 | 3.3606 | 2.4637 | 154.76 | 2.4637 | 154.76 | 0 | 0 | 0.0077391 | 486.12 | 0 | 2024-03-13 03:13:46 | 0.0010683
1057 | 1 | 2 | CC Chg | 07:45:30 | 07:46:00 | 0.3179 | 3.3612 | 2.4664 | 154.92 | 2.4664 | 154.92 | 0 | 0 | 0.007748 | 486.68 | 0 | 2024-03-13 03:14:16 | 0.0010685
1058 | 1 | 2 | CC Chg | 07:46:00 | 07:46:30 | 0.3179 | 3.3618 | 2.469 | 155.09 | 2.469 | 155.09 | 0 | 0 | 0.0077569 | 487.24 | 0 | 2024-03-13 03:14:46 | 0.0010687
1059 | 1 | 2 | CC Chg | 07:46:30 | 07:47:00 | 0.3179 | 3.3627 | 2.4717 | 155.25 | 2.4717 | 155.25 | 0 | 0 | 0.0077658 | 487.8 | 0 | 2024-03-13 03:15:16 | 0.001069
1060 | 1 | 2 | CC Chg | 07:47:00 | 07:47:30 | 0.3179 | 3.3634 | 2.4743 | 155.42 | 2.4743 | 155.42 | 0 | 0 | 0.0077747 | 488.36 | 0 | 2024-03-13 03:15:46 | 0.0010692
1061 | 1 | 2 | CC Chg | 07:47:30 | 07:48:00 | 0.3179 | 3.364 | 2.477 | 155.59 | 2.477 | 155.59 | 0 | 0 | 0.0077836 | 488.92 | 0 | 2024-03-13 03:16:16 | 0.0010694
1062 | 1 | 2 | CC Chg | 07:48:00 | 07:48:30 | 0.3179 | 3.3649 | 2.4796 | 155.75 | 2.4796 | 155.75 | 0 | 0 | 0.0077925 | 489.48 | 0 | 2024-03-13 03:16:46 | 0.0010697
1063 | 1 | 2 | CC Chg | 07:48:30 | 07:49:00 | 0.3179 | 3.3655 | 2.4823 | 155.92 | 2.4823 | 155.92 | 0 | 0 | 0.0078014 | 490.04 | 0 | 2024-03-13 03:17:16 | 0.0010699
1064 | 1 | 2 | CC Chg | 07:49:00 | 07:49:30 | 0.3179 | 3.3661 | 2.4849 | 156.09 | 2.4849 | 156.09 | 0 | 0 | 0.0078104 | 490.6 | 0 | 2024-03-13 03:17:46 | 0.0010701
1065 | 1 | 2 | CC Chg | 07:49:30 | 07:50:00 | 0.3179 | 3.3668 | 2.4876 | 156.25 | 2.4876 | 156.25 | 0 | 0 | 0.0078193 | 491.16 | 0 | 2024-03-13 03:18:16 | 0.0010703
1066 | 1 | 2 | CC Chg | 07:50:00 | 07:50:30 | 0.3179 | 3.3674 | 2.4902 | 156.42 | 2.4902 | 156.42 | 0 | 0 | 0.0078282 | 491.72 | 0 | 2024-03-13 03:18:46 | 0.0010705
1067 | 1 | 2 | CC Chg | 07:50:30 | 07:51:00 | 0.3179 | 3.368 | 2.4928 | 156.59 | 2.4928 | 156.59 | 0 | 0 | 0.0078371 | 492.28 | 0 | 2024-03-13 03:19:16 | 0.0010707
1068 | 1 | 2 | CC Chg | 07:51:00 | 07:51:30 | 0.3179 | 3.3689 | 2.4955 | 156.75 | 2.4955 | 156.75 | 0 | 0 | 0.007846 | 492.84 | 0 | 2024-03-13 03:19:46 | 0.001071
1069 | 1 | 2 | CC Chg | 07:51:30 | 07:52:00 | 0.3179 | 3.3692 | 2.4981 | 156.92 | 2.4981 | 156.92 | 0 | 0 | 0.007855 | 493.4 | 0 | 2024-03-13 03:20:16 | 0.0010711
1070 | 1 | 2 | CC Chg | 07:52:00 | 07:52:30 | 0.3179 | 3.3702 | 2.5008 | 157.09 | 2.5008 | 157.09 | 0 | 0 | 0.0078639 | 493.96 | 0 | 2024-03-13 03:20:46 | 0.0010714
1071 | 1 | 2 | CC Chg | 07:52:30 | 07:53:00 | 0.3179 | 3.3708 | 2.5034 | 157.25 | 2.5034 | 157.25 | 0 | 0 | 0.0078728 | 494.52 | 0 | 2024-03-13 03:21:16 | 0.0010716
1072 | 1 | 2 | CC Chg | 07:53:00 | 07:53:30 | 0.3179 | 3.3714 | 2.5061 | 157.42 | 2.5061 | 157.42 | 0 | 0 | 0.0078817 | 495.08 | 0 | 2024-03-13 03:21:46 | 0.0010718
1073 | 1 | 2 | CC Chg | 07:53:30 | 07:54:00 | 0.3179 | 3.3723 | 2.5087 | 157.58 | 2.5087 | 157.58 | 0 | 0 | 0.0078907 | 495.65 | 0 | 2024-03-13 03:22:16 | 0.0010721
1074 | 1 | 2 | CC Chg | 07:54:00 | 07:54:30 | 0.3179 | 3.373 | 2.5114 | 157.75 | 2.5114 | 157.75 | 0 | 0 | 0.0078996 | 496.21 | 0 | 2024-03-13 03:22:46 | 0.0010723
1075 | 1 | 2 | CC Chg | 07:54:30 | 07:55:00 | 0.3179 | 3.3736 | 2.514 | 157.92 | 2.514 | 157.92 | 0 | 0 | 0.0079086 | 496.77 | 0 | 2024-03-13 03:23:16 | 0.0010725
1076 | 1 | 2 | CC Chg | 07:55:00 | 07:55:30 | 0.3179 | 3.3742 | 2.5167 | 158.08 | 2.5167 | 158.08 | 0 | 0 | 0.0079175 | 497.33 | 0 | 2024-03-13 03:23:46 | 0.0010727
1077 | 1 | 2 | CC Chg | 07:55:30 | 07:56:00 | 0.3179 | 3.3748 | 2.5193 | 158.25 | 2.5193 | 158.25 | 0 | 0 | 0.0079264 | 497.89 | 0 | 2024-03-13 03:24:16 | 0.0010728
1078 | 1 | 2 | CC Chg | 07:56:00 | 07:56:30 | 0.3179 | 3.3754 | 2.522 | 158.42 | 2.522 | 158.42 | 0 | 0 | 0.0079354 | 498.45 | 0 | 2024-03-13 03:24:46 | 0.001073
1079 | 1 | 2 | CC Chg | 07:56:30 | 07:57:00 | 0.3179 | 3.3761 | 2.5246 | 158.58 | 2.5246 | 158.58 | 0 | 0 | 0.0079443 | 499.01 | 0 | 2024-03-13 03:25:16 | 0.0010733
1080 | 1 | 2 | CC Chg | 07:57:00 | 07:57:30 | 0.3179 | 3.3767 | 2.5273 | 158.75 | 2.5273 | 158.75 | 0 | 0 | 0.0079533 | 499.58 | 0 | 2024-03-13 03:25:46 | 0.0010735
1081 | 1 | 2 | CC Chg | 07:57:30 | 07:58:00 | 0.3179 | 3.3776 | 2.5299 | 158.92 | 2.5299 | 158.92 | 0 | 0 | 0.0079622 | 500.14 | 0 | 2024-03-13 03:26:16 | 0.0010737
1082 | 1 | 2 | CC Chg | 07:58:00 | 07:58:30 | 0.3179 | 3.3782 | 2.5326 | 159.08 | 2.5326 | 159.08 | 0 | 0 | 0.0079712 | 500.7 | 0 | 2024-03-13 03:26:46 | 0.0010739
1083 | 1 | 2 | CC Chg | 07:58:30 | 07:59:00 | 0.3179 | 3.3789 | 2.5352 | 159.25 | 2.5352 | 159.25 | 0 | 0 | 0.0079801 | 501.26 | 0 | 2024-03-13 03:27:16 | 0.0010742
1084 | 1 | 2 | CC Chg | 07:59:00 | 07:59:30 | 0.3179 | 3.3792 | 2.5379 | 159.41 | 2.5379 | 159.41 | 0 | 0 | 0.0079891 | 501.83 | 0 | 2024-03-13 03:27:46 | 0.0010742
1085 | 1 | 2 | CC Chg | 07:59:30 | 08:00:00 | 0.3179 | 3.3804 | 2.5405 | 159.58 | 2.5405 | 159.58 | 0 | 0 | 0.007998 | 502.39 | 0 | 2024-03-13 03:28:16 | 0.0010746
1086 | 1 | 2 | CC Chg | 08:00:00 | 08:00:30 | 0.3179 | 3.381 | 2.5432 | 159.75 | 2.5432 | 159.75 | 0 | 0 | 0.008007 | 502.95 | 0 | 2024-03-13 03:28:46 | 0.0010748
1087 | 1 | 2 | CC Chg | 08:00:30 | 08:01:00 | 0.3179 | 3.3816 | 2.5458 | 159.91 | 2.5458 | 159.91 | 0 | 0 | 0.0080159 | 503.51 | 0 | 2024-03-13 03:29:16 | 0.001075
1088 | 1 | 2 | CC Chg | 08:01:00 | 08:01:30 | 0.3179 | 3.3823 | 2.5485 | 160.08 | 2.5485 | 160.08 | 0 | 0 | 0.0080249 | 504.08 | 0 | 2024-03-13 03:29:46 | 0.0010752
1089 | 1 | 2 | CC Chg | 08:01:30 | 08:02:00 | 0.3179 | 3.3829 | 2.5511 | 160.25 | 2.5511 | 160.25 | 0 | 0 | 0.0080338 | 504.64 | 0 | 2024-03-13 03:30:16 | 0.0010754
1090 | 1 | 2 | CC Chg | 08:02:00 | 08:02:30 | 0.3179 | 3.3832 | 2.5538 | 160.41 | 2.5538 | 160.41 | 0 | 0 | 0.0080428 | 505.2 | 0 | 2024-03-13 03:30:46 | 0.0010755
1091 | 1 | 2 | CC Chg | 08:02:30 | 08:03:00 | 0.3179 | 3.3838 | 2.5564 | 160.58 | 2.5564 | 160.58 | 0 | 0 | 0.0080518 | 505.76 | 0 | 2024-03-13 03:31:16 | 0.0010757
1092 | 1 | 2 | CC Chg | 08:03:00 | 08:03:30 | 0.3179 | 3.3844 | 2.5591 | 160.75 | 2.5591 | 160.75 | 0 | 0 | 0.0080607 | 506.33 | 0 | 2024-03-13 03:31:46 | 0.0010759
1093 | 1 | 2 | CC Chg | 08:03:30 | 08:04:00 | 0.3179 | 3.3854 | 2.5617 | 160.91 | 2.5617 | 160.91 | 0 | 0 | 0.0080697 | 506.89 | 0 | 2024-03-13 03:32:16 | 0.0010762
1094 | 1 | 2 | CC Chg | 08:04:00 | 08:04:30 | 0.3179 | 3.386 | 2.5644 | 161.08 | 2.5644 | 161.08 | 0 | 0 | 0.0080787 | 507.45 | 0 | 2024-03-13 03:32:46 | 0.0010764
1095 | 1 | 2 | CC Chg | 08:04:30 | 08:05:00 | 0.3179 | 3.3866 | 2.567 | 161.25 | 2.567 | 161.25 | 0 | 0 | 0.0080876 | 508.02 | 0 | 2024-03-13 03:33:16 | 0.0010766
1096 | 1 | 2 | CC Chg | 08:05:00 | 08:05:30 | 0.3179 | 3.3872 | 2.5697 | 161.41 | 2.5697 | 161.41 | 0 | 0 | 0.0080966 | 508.58 | 0 | 2024-03-13 03:33:46 | 0.0010768
1097 | 1 | 2 | CC Chg | 08:05:30 | 08:06:00 | 0.3179 | 3.3878 | 2.5723 | 161.58 | 2.5723 | 161.58 | 0 | 0 | 0.0081056 | 509.15 | 0 | 2024-03-13 03:34:16 | 0.001077
1098 | 1 | 2 | CC Chg | 08:06:00 | 08:06:30 | 0.3179 | 3.3885 | 2.575 | 161.74 | 2.575 | 161.74 | 0 | 0 | 0.0081146 | 509.71 | 0 | 2024-03-13 03:34:46 | 0.0010772
1099 | 1 | 2 | CC Chg | 08:06:30 | 08:07:00 | 0.3179 | 3.3891 | 2.5776 | 161.91 | 2.5776 | 161.91 | 0 | 0 | 0.0081235 | 510.27 | 0 | 2024-03-13 03:35:16 | 0.0010774
1100 | 1 | 2 | CC Chg | 08:07:00 | 08:07:30 | 0.3179 | 3.3897 | 2.5803 | 162.08 | 2.5803 | 162.08 | 0 | 0 | 0.0081325 | 510.84 | 0 | 2024-03-13 03:35:46 | 0.0010776
1101 | 1 | 2 | CC Chg | 08:07:30 | 08:08:00 | 0.3179 | 3.3903 | 2.5829 | 162.24 | 2.5829 | 162.24 | 0 | 0 | 0.0081415 | 511.4 | 0 | 2024-03-13 03:36:16 | 0.0010778
1102 | 1 | 2 | CC Chg | 08:08:00 | 08:08:30 | 0.3179 | 3.3909 | 2.5856 | 162.41 | 2.5856 | 162.41 | 0 | 0 | 0.0081505 | 511.97 | 0 | 2024-03-13 03:36:46 | 0.001078
1103 | 1 | 2 | CC Chg | 08:08:30 | 08:09:00 | 0.3179 | 3.3916 | 2.5882 | 162.58 | 2.5882 | 162.58 | 0 | 0 | 0.0081595 | 512.53 | 0 | 2024-03-13 03:37:16 | 0.0010782
1104 | 1 | 2 | CC Chg | 08:09:00 | 08:09:30 | 0.3179 | 3.3928 | 2.5909 | 162.74 | 2.5909 | 162.74 | 0 | 0 | 0.0081685 | 513.09 | 0 | 2024-03-13 03:37:46 | 0.0010786
1105 | 1 | 2 | CC Chg | 08:09:30 | 08:10:00 | 0.3179 | 3.3931 | 2.5935 | 162.91 | 2.5935 | 162.91 | 0 | 0 | 0.0081774 | 513.66 | 0 | 2024-03-13 03:38:16 | 0.0010787
1106 | 1 | 2 | CC Chg | 08:10:00 | 08:10:30 | 0.3179 | 3.394 | 2.5962 | 163.08 | 2.5962 | 163.08 | 0 | 0 | 0.0081864 | 514.22 | 0 | 2024-03-13 03:38:46 | 0.001079
1107 | 1 | 2 | CC Chg | 08:10:30 | 08:11:00 | 0.3179 | 3.3947 | 2.5988 | 163.24 | 2.5988 | 163.24 | 0 | 0 | 0.0081954 | 514.79 | 0 | 2024-03-13 03:39:16 | 0.0010792
1108 | 1 | 2 | CC Chg | 08:11:00 | 08:11:30 | 0.3179 | 3.3953 | 2.6015 | 163.41 | 2.6015 | 163.41 | 0 | 0 | 0.0082044 | 515.35 | 0 | 2024-03-13 03:39:46 | 0.0010794
1109 | 1 | 2 | CC Chg | 08:11:30 | 08:12:00 | 0.3179 | 3.3959 | 2.6041 | 163.57 | 2.6041 | 163.57 | 0 | 0 | 0.0082134 | 515.92 | 0 | 2024-03-13 03:40:16 | 0.0010796
1110 | 1 | 2 | CC Chg | 08:12:00 | 08:12:30 | 0.3179 | 3.3962 | 2.6068 | 163.74 | 2.6068 | 163.74 | 0 | 0 | 0.0082224 | 516.48 | 0 | 2024-03-13 03:40:46 | 0.0010797
1111 | 1 | 2 | CC Chg | 08:12:30 | 08:13:00 | 0.3179 | 3.3968 | 2.6094 | 163.91 | 2.6094 | 163.91 | 0 | 0 | 0.0082314 | 517.05 | 0 | 2024-03-13 03:41:16 | 0.0010798
1112 | 1 | 2 | CC Chg | 08:13:00 | 08:13:30 | 0.3179 | 3.3978 | 2.6121 | 164.07 | 2.6121 | 164.07 | 0 | 0 | 0.0082404 | 517.61 | 0 | 2024-03-13 03:41:46 | 0.0010802
1113 | 1 | 2 | CC Chg | 08:13:30 | 08:14:00 | 0.3179 | 3.3981 | 2.6147 | 164.24 | 2.6147 | 164.24 | 0 | 0 | 0.0082494 | 518.18 | 0 | 2024-03-13 03:42:16 | 0.0010803
1114 | 1 | 2 | CC Chg | 08:14:00 | 08:14:30 | 0.3179 | 3.3987 | 2.6174 | 164.41 | 2.6174 | 164.41 | 0 | 0 | 0.0082584 | 518.74 | 0 | 2024-03-13 03:42:46 | 0.0010804
1115 | 1 | 2 | CC Chg | 08:14:30 | 08:15:00 | 0.3179 | 3.3993 | 2.62 | 164.57 | 2.62 | 164.57 | 0 | 0 | 0.0082674 | 519.31 | 0 | 2024-03-13 03:43:16 | 0.0010806
1116 | 1 | 2 | CC Chg | 08:15:00 | 08:15:30 | 0.3179 | 3.3999 | 2.6227 | 164.74 | 2.6227 | 164.74 | 0 | 0 | 0.0082764 | 519.88 | 0 | 2024-03-13 03:43:46 | 0.0010808
1117 | 1 | 2 | CC Chg | 08:15:30 | 08:16:00 | 0.3179 | 3.4009 | 2.6253 | 164.91 | 2.6253 | 164.91 | 0 | 0 | 0.0082854 | 520.44 | 0 | 2024-03-13 03:44:16 | 0.0010811
1118 | 1 | 2 | CC Chg | 08:16:00 | 08:16:30 | 0.3179 | 3.4015 | 2.628 | 165.07 | 2.628 | 165.07 | 0 | 0 | 0.0082944 | 521.01 | 0 | 2024-03-13 03:44:46 | 0.0010813
1119 | 1 | 2 | CC Chg | 08:16:30 | 08:17:00 | 0.3179 | 3.4024 | 2.6306 | 165.24 | 2.6306 | 165.24 | 0 | 0 | 0.0083035 | 521.57 | 0 | 2024-03-13 03:45:16 | 0.0010816
1120 | 1 | 2 | CC Chg | 08:17:00 | 08:17:30 | 0.3179 | 3.4027 | 2.6333 | 165.41 | 2.6333 | 165.41 | 0 | 0 | 0.0083125 | 522.14 | 0 | 2024-03-13 03:45:46 | 0.0010817
1121 | 1 | 2 | CC Chg | 08:17:30 | 08:18:00 | 0.3179 | 3.4033 | 2.6359 | 165.57 | 2.6359 | 165.57 | 0 | 0 | 0.0083215 | 522.71 | 0 | 2024-03-13 03:46:16 | 0.0010819
1122 | 1 | 2 | CC Chg | 08:18:00 | 08:18:30 | 0.3179 | 3.404 | 2.6386 | 165.74 | 2.6386 | 165.74 | 0 | 0 | 0.0083305 | 523.27 | 0 | 2024-03-13 03:46:46 | 0.0010821
1123 | 1 | 2 | CC Chg | 08:18:30 | 08:19:00 | 0.3179 | 3.4046 | 2.6412 | 165.9 | 2.6412 | 165.9 | 0 | 0 | 0.0083395 | 523.84 | 0 | 2024-03-13 03:47:16 | 0.0010823
1124 | 1 | 2 | CC Chg | 08:19:00 | 08:19:30 | 0.3179 | 3.4052 | 2.6439 | 166.07 | 2.6439 | 166.07 | 0 | 0 | 0.0083485 | 524.41 | 0 | 2024-03-13 03:47:46 | 0.0010825
1125 | 1 | 2 | CC Chg | 08:19:30 | 08:20:00 | 0.3179 | 3.4058 | 2.6465 | 166.24 | 2.6465 | 166.24 | 0 | 0 | 0.0083576 | 524.97 | 0 | 2024-03-13 03:48:16 | 0.0010827
1126 | 1 | 2 | CC Chg | 08:20:00 | 08:20:30 | 0.3179 | 3.4064 | 2.6491 | 166.4 | 2.6491 | 166.4 | 0 | 0 | 0.0083666 | 525.54 | 0 | 2024-03-13 03:48:46 | 0.0010829
1127 | 1 | 2 | CC Chg | 08:20:30 | 08:21:00 | 0.3179 | 3.4071 | 2.6518 | 166.57 | 2.6518 | 166.57 | 0 | 0 | 0.0083756 | 526.11 | 0 | 2024-03-13 03:49:16 | 0.0010831
1128 | 1 | 2 | CC Chg | 08:21:00 | 08:21:30 | 0.3179 | 3.4077 | 2.6544 | 166.74 | 2.6544 | 166.74 | 0 | 0 | 0.0083846 | 526.67 | 0 | 2024-03-13 03:49:46 | 0.0010833
1129 | 1 | 2 | CC Chg | 08:21:30 | 08:22:00 | 0.3179 | 3.4086 | 2.6571 | 166.9 | 2.6571 | 166.9 | 0 | 0 | 0.0083937 | 527.24 | 0 | 2024-03-13 03:50:16 | 0.0010836
1130 | 1 | 2 | CC Chg | 08:22:00 | 08:22:30 | 0.3179 | 3.4092 | 2.6597 | 167.07 | 2.6597 | 167.07 | 0 | 0 | 0.0084027 | 527.81 | 0 | 2024-03-13 03:50:46 | 0.0010838
1131 | 1 | 2 | CC Chg | 08:22:30 | 08:23:00 | 0.3179 | 3.4099 | 2.6624 | 167.24 | 2.6624 | 167.24 | 0 | 0 | 0.0084117 | 528.38 | 0 | 2024-03-13 03:51:16 | 0.001084
1132 | 1 | 2 | CC Chg | 08:23:00 | 08:23:30 | 0.3179 | 3.4105 | 2.665 | 167.4 | 2.665 | 167.4 | 0 | 0 | 0.0084208 | 528.94 | 0 | 2024-03-13 03:51:46 | 0.0010842
1133 | 1 | 2 | CC Chg | 08:23:30 | 08:24:00 | 0.3179 | 3.4111 | 2.6677 | 167.57 | 2.6677 | 167.57 | 0 | 0 | 0.0084298 | 529.51 | 0 | 2024-03-13 03:52:16 | 0.0010844
1134 | 1 | 2 | CC Chg | 08:24:00 | 08:24:30 | 0.3179 | 3.4117 | 2.6703 | 167.74 | 2.6703 | 167.74 | 0 | 0 | 0.0084388 | 530.08 | 0 | 2024-03-13 03:52:46 | 0.0010846
1135 | 1 | 2 | CC Chg | 08:24:30 | 08:25:00 | 0.3179 | 3.4123 | 2.673 | 167.9 | 2.673 | 167.9 | 0 | 0 | 0.0084479 | 530.65 | 0 | 2024-03-13 03:53:16 | 0.0010848
1136 | 1 | 2 | CC Chg | 08:25:00 | 08:25:30 | 0.3179 | 3.413 | 2.6756 | 168.07 | 2.6756 | 168.07 | 0 | 0 | 0.0084569 | 531.21 | 0 | 2024-03-13 03:53:46 | 0.001085
1137 | 1 | 2 | CC Chg | 08:25:30 | 08:26:00 | 0.3179 | 3.4139 | 2.6783 | 168.23 | 2.6783 | 168.23 | 0 | 0 | 0.008466 | 531.78 | 0 | 2024-03-13 03:54:16 | 0.0010853
1138 | 1 | 2 | CC Chg | 08:26:00 | 08:26:30 | 0.3179 | 3.4142 | 2.6809 | 168.4 | 2.6809 | 168.4 | 0 | 0 | 0.008475 | 532.35 | 0 | 2024-03-13 03:54:46 | 0.0010854
1139 | 1 | 2 | CC Chg | 08:26:30 | 08:27:00 | 0.3179 | 3.4148 | 2.6836 | 168.57 | 2.6836 | 168.57 | 0 | 0 | 0.0084841 | 532.92 | 0 | 2024-03-13 03:55:16 | 0.0010856
1140 | 1 | 2 | CC Chg | 08:27:00 | 08:27:30 | 0.3179 | 3.4154 | 2.6862 | 168.73 | 2.6862 | 168.73 | 0 | 0 | 0.0084931 | 533.49 | 0 | 2024-03-13 03:55:46 | 0.0010858
1141 | 1 | 2 | CC Chg | 08:27:30 | 08:28:00 | 0.3179 | 3.4161 | 2.6889 | 168.9 | 2.6889 | 168.9 | 0 | 0 | 0.0085022 | 534.05 | 0 | 2024-03-13 03:56:16 | 0.001086
1142 | 1 | 2 | CC Chg | 08:28:00 | 08:28:30 | 0.3179 | 3.417 | 2.6915 | 169.07 | 2.6915 | 169.07 | 0 | 0 | 0.0085112 | 534.62 | 0 | 2024-03-13 03:56:46 | 0.0010863
1143 | 1 | 2 | CC Chg | 08:28:30 | 08:29:00 | 0.3179 | 3.4176 | 2.6942 | 169.23 | 2.6942 | 169.23 | 0 | 0 | 0.0085203 | 535.19 | 0 | 2024-03-13 03:57:16 | 0.0010865
1144 | 1 | 2 | CC Chg | 08:29:00 | 08:29:30 | 0.3179 | 3.4182 | 2.6968 | 169.4 | 2.6968 | 169.4 | 0 | 0 | 0.0085293 | 535.76 | 0 | 2024-03-13 03:57:46 | 0.0010866
1145 | 1 | 2 | CC Chg | 08:29:30 | 08:30:00 | 0.3179 | 3.4188 | 2.6995 | 169.57 | 2.6995 | 169.57 | 0 | 0 | 0.0085384 | 536.33 | 0 | 2024-03-13 03:58:16 | 0.0010868
1146 | 1 | 2 | CC Chg | 08:30:00 | 08:30:30 | 0.3179 | 3.4195 | 2.7021 | 169.73 | 2.7021 | 169.73 | 0 | 0 | 0.0085474 | 536.9 | 0 | 2024-03-13 03:58:46 | 0.0010871
1147 | 1 | 2 | CC Chg | 08:30:30 | 08:31:00 | 0.3179 | 3.4204 | 2.7048 | 169.9 | 2.7048 | 169.9 | 0 | 0 | 0.0085565 | 537.47 | 0 | 2024-03-13 03:59:16 | 0.0010873
1148 | 1 | 2 | CC Chg | 08:31:00 | 08:31:30 | 0.3179 | 3.4207 | 2.7074 | 170.06 | 2.7074 | 170.06 | 0 | 0 | 0.0085655 | 538.04 | 0 | 2024-03-13 03:59:46 | 0.0010874
1149 | 1 | 2 | CC Chg | 08:31:30 | 08:32:00 | 0.3179 | 3.4216 | 2.7101 | 170.23 | 2.7101 | 170.23 | 0 | 0 | 0.0085746 | 538.61 | 0 | 2024-03-13 04:00:16 | 0.0010877
1150 | 1 | 2 | CC Chg | 08:32:00 | 08:32:30 | 0.3179 | 3.4223 | 2.7127 | 170.4 | 2.7127 | 170.4 | 0 | 0 | 0.0085837 | 539.18 | 0 | 2024-03-13 04:00:46 | 0.0010879
1151 | 1 | 2 | CC Chg | 08:32:30 | 08:33:00 | 0.3179 | 3.4229 | 2.7154 | 170.56 | 2.7154 | 170.56 | 0 | 0 | 0.0085927 | 539.75 | 0 | 2024-03-13 04:01:16 | 0.0010881
1152 | 1 | 2 | CC Chg | 08:33:00 | 08:33:30 | 0.3179 | 3.4232 | 2.718 | 170.73 | 2.718 | 170.73 | 0 | 0 | 0.0086018 | 540.31 | 0 | 2024-03-13 04:01:46 | 0.0010882
1153 | 1 | 2 | CC Chg | 08:33:30 | 08:34:00 | 0.3179 | 3.4238 | 2.7207 | 170.9 | 2.7207 | 170.9 | 0 | 0 | 0.0086109 | 540.88 | 0 | 2024-03-13 04:02:16 | 0.0010884
1154 | 1 | 2 | CC Chg | 08:34:00 | 08:34:30 | 0.3179 | 3.425 | 2.7233 | 171.06 | 2.7233 | 171.06 | 0 | 0 | 0.00862 | 541.45 | 0 | 2024-03-13 04:02:46 | 0.0010888
1155 | 1 | 2 | CC Chg | 08:34:30 | 08:35:00 | 0.3179 | 3.4257 | 2.726 | 171.23 | 2.726 | 171.23 | 0 | 0 | 0.008629 | 542.02 | 0 | 2024-03-13 04:03:16 | 0.001089
1156 | 1 | 2 | CC Chg | 08:35:00 | 08:35:30 | 0.3179 | 3.4263 | 2.7286 | 171.4 | 2.7286 | 171.4 | 0 | 0 | 0.0086381 | 542.59 | 0 | 2024-03-13 04:03:46 | 0.0010892
1157 | 1 | 2 | CC Chg | 08:35:30 | 08:36:00 | 0.3179 | 3.4269 | 2.7313 | 171.56 | 2.7313 | 171.56 | 0 | 0 | 0.0086472 | 543.16 | 0 | 2024-03-13 04:04:16 | 0.0010894
1158 | 1 | 2 | CC Chg | 08:36:00 | 08:36:30 | 0.3179 | 3.4275 | 2.7339 | 171.73 | 2.7339 | 171.73 | 0 | 0 | 0.0086563 | 543.73 | 0 | 2024-03-13 04:04:46 | 0.0010896
1159 | 1 | 2 | CC Chg | 08:36:30 | 08:37:00 | 0.3179 | 3.4281 | 2.7366 | 171.9 | 2.7366 | 171.9 | 0 | 0 | 0.0086653 | 544.31 | 0 | 2024-03-13 04:05:16 | 0.0010898
1160 | 1 | 2 | CC Chg | 08:37:00 | 08:37:30 | 0.3179 | 3.4288 | 2.7392 | 172.06 | 2.7392 | 172.06 | 0 | 0 | 0.0086744 | 544.88 | 0 | 2024-03-13 04:05:46 | 0.00109
1161 | 1 | 2 | CC Chg | 08:37:30 | 08:38:00 | 0.3179 | 3.4294 | 2.7419 | 172.23 | 2.7419 | 172.23 | 0 | 0 | 0.0086835 | 545.45 | 0 | 2024-03-13 04:06:16 | 0.0010902
1162 | 1 | 2 | CC Chg | 08:38:00 | 08:38:30 | 0.3179 | 3.43 | 2.7445 | 172.39 | 2.7445 | 172.39 | 0 | 0 | 0.0086926 | 546.02 | 0 | 2024-03-13 04:06:46 | 0.0010904
1163 | 1 | 2 | CC Chg | 08:38:30 | 08:39:00 | 0.3179 | 3.4306 | 2.7472 | 172.56 | 2.7472 | 172.56 | 0 | 0 | 0.0087017 | 546.59 | 0 | 2024-03-13 04:07:16 | 0.0010906
1164 | 1 | 2 | CC Chg | 08:39:00 | 08:39:30 | 0.3179 | 3.4316 | 2.7498 | 172.73 | 2.7498 | 172.73 | 0 | 0 | 0.0087108 | 547.16 | 0 | 2024-03-13 04:07:46 | 0.0010909
1165 | 1 | 2 | CC Chg | 08:39:30 | 08:40:00 | 0.3179 | 3.4325 | 2.7525 | 172.89 | 2.7525 | 172.89 | 0 | 0 | 0.0087199 | 547.73 | 0 | 2024-03-13 04:08:16 | 0.0010912
1166 | 1 | 2 | CC Chg | 08:40:00 | 08:40:30 | 0.3179 | 3.4331 | 2.7551 | 173.06 | 2.7551 | 173.06 | 0 | 0 | 0.008729 | 548.3 | 0 | 2024-03-13 04:08:46 | 0.0010914
1167 | 1 | 2 | CC Chg | 08:40:30 | 08:41:00 | 0.3179 | 3.4337 | 2.7578 | 173.23 | 2.7578 | 173.23 | 0 | 0 | 0.008738 | 548.87 | 0 | 2024-03-13 04:09:16 | 0.0010916
1168 | 1 | 2 | CC Chg | 08:41:00 | 08:41:30 | 0.3179 | 3.4343 | 2.7604 | 173.39 | 2.7604 | 173.39 | 0 | 0 | 0.0087471 | 549.44 | 0 | 2024-03-13 04:09:46 | 0.0010918
1169 | 1 | 2 | CC Chg | 08:41:30 | 08:42:00 | 0.3179 | 3.435 | 2.7631 | 173.56 | 2.7631 | 173.56 | 0 | 0 | 0.0087562 | 550.02 | 0 | 2024-03-13 04:10:16 | 0.001092
1170 | 1 | 2 | CC Chg | 08:42:00 | 08:42:30 | 0.3179 | 3.4356 | 2.7657 | 173.73 | 2.7657 | 173.73 | 0 | 0 | 0.0087653 | 550.59 | 0 | 2024-03-13 04:10:46 | 0.0010922
1171 | 1 | 2 | CC Chg | 08:42:30 | 08:43:00 | 0.3179 | 3.4362 | 2.7684 | 173.89 | 2.7684 | 173.89 | 0 | 0 | 0.0087744 | 551.16 | 0 | 2024-03-13 04:11:16 | 0.0010924
1172 | 1 | 2 | CC Chg | 08:43:00 | 08:43:30 | 0.3179 | 3.4368 | 2.771 | 174.06 | 2.771 | 174.06 | 0 | 0 | 0.0087836 | 551.73 | 0 | 2024-03-13 04:11:46 | 0.0010926
1173 | 1 | 2 | CC Chg | 08:43:30 | 08:44:00 | 0.3179 | 3.4375 | 2.7737 | 174.22 | 2.7737 | 174.22 | 0 | 0 | 0.0087927 | 552.3 | 0 | 2024-03-13 04:12:16 | 0.0010928
1174 | 1 | 2 | CC Chg | 08:44:00 | 08:44:30 | 0.3179 | 3.4384 | 2.7763 | 174.39 | 2.7763 | 174.39 | 0 | 0 | 0.0088018 | 552.87 | 0 | 2024-03-13 04:12:46 | 0.0010931
1175 | 1 | 2 | CC Chg | 08:44:30 | 08:45:00 | 0.3179 | 3.439 | 2.779 | 174.56 | 2.779 | 174.56 | 0 | 0 | 0.0088109 | 553.45 | 0 | 2024-03-13 04:13:16 | 0.0010933
1176 | 1 | 2 | CC Chg | 08:45:00 | 08:45:30 | 0.3179 | 3.4396 | 2.7816 | 174.72 | 2.7816 | 174.72 | 0 | 0 | 0.00882 | 554.02 | 0 | 2024-03-13 04:13:46 | 0.0010934
1177 | 1 | 2 | CC Chg | 08:45:30 | 08:46:00 | 0.3179 | 3.4406 | 2.7843 | 174.89 | 2.7843 | 174.89 | 0 | 0 | 0.0088291 | 554.59 | 0 | 2024-03-13 04:14:16 | 0.0010938
1178 | 1 | 2 | CC Chg | 08:46:00 | 08:46:30 | 0.3179 | 3.4412 | 2.7869 | 175.06 | 2.7869 | 175.06 | 0 | 0 | 0.0088382 | 555.16 | 0 | 2024-03-13 04:14:46 | 0.001094
1179 | 1 | 2 | CC Chg | 08:46:30 | 08:47:00 | 0.3179 | 3.4418 | 2.7896 | 175.22 | 2.7896 | 175.22 | 0 | 0 | 0.0088473 | 555.74 | 0 | 2024-03-13 04:15:16 | 0.0010941
1180 | 1 | 2 | CC Chg | 08:47:00 | 08:47:30 | 0.3179 | 3.4427 | 2.7922 | 175.39 | 2.7922 | 175.39 | 0 | 0 | 0.0088565 | 556.31 | 0 | 2024-03-13 04:15:46 | 0.0010944
1181 | 1 | 2 | CC Chg | 08:47:30 | 08:48:00 | 0.3179 | 3.4433 | 2.7949 | 175.56 | 2.7949 | 175.56 | 0 | 0 | 0.0088656 | 556.88 | 0 | 2024-03-13 04:16:16 | 0.0010946
1182 | 1 | 2 | CC Chg | 08:48:00 | 08:48:30 | 0.3179 | 3.444 | 2.7975 | 175.72 | 2.7975 | 175.72 | 0 | 0 | 0.0088747 | 557.46 | 0 | 2024-03-13 04:16:46 | 0.0010948
1183 | 1 | 2 | CC Chg | 08:48:30 | 08:49:00 | 0.3179 | 3.4446 | 2.8002 | 175.89 | 2.8002 | 175.89 | 0 | 0 | 0.0088838 | 558.03 | 0 | 2024-03-13 04:17:16 | 0.001095
1184 | 1 | 2 | CC Chg | 08:49:00 | 08:49:30 | 0.3179 | 3.4452 | 2.8028 | 176.06 | 2.8028 | 176.06 | 0 | 0 | 0.0088929 | 558.6 | 0 | 2024-03-13 04:17:46 | 0.0010952
1185 | 1 | 2 | CC Chg | 08:49:30 | 08:50:00 | 0.3179 | 3.4458 | 2.8054 | 176.22 | 2.8054 | 176.22 | 0 | 0 | 0.0089021 | 559.18 | 0 | 2024-03-13 04:18:16 | 0.0010954
1186 | 1 | 2 | CC Chg | 08:50:00 | 08:50:30 | 0.3179 | 3.4468 | 2.8081 | 176.39 | 2.8081 | 176.39 | 0 | 0 | 0.0089112 | 559.75 | 0 | 2024-03-13 04:18:46 | 0.0010957
1187 | 1 | 2 | CC Chg | 08:50:30 | 08:51:00 | 0.3179 | 3.4474 | 2.8107 | 176.55 | 2.8107 | 176.55 | 0 | 0 | 0.0089203 | 560.32 | 0 | 2024-03-13 04:19:16 | 0.0010959
1188 | 1 | 2 | CC Chg | 08:51:00 | 08:51:30 | 0.3179 | 3.4483 | 2.8134 | 176.72 | 2.8134 | 176.72 | 0 | 0 | 0.0089295 | 560.9 | 0 | 2024-03-13 04:19:46 | 0.0010962
1189 | 1 | 2 | CC Chg | 08:51:30 | 08:52:00 | 0.3179 | 3.4489 | 2.816 | 176.89 | 2.816 | 176.89 | 0 | 0 | 0.0089386 | 561.47 | 0 | 2024-03-13 04:20:16 | 0.0010964
1190 | 1 | 2 | CC Chg | 08:52:00 | 08:52:30 | 0.3179 | 3.4499 | 2.8187 | 177.05 | 2.8187 | 177.05 | 0 | 0 | 0.0089477 | 562.04 | 0 | 2024-03-13 04:20:46 | 0.0010967
1191 | 1 | 2 | CC Chg | 08:52:30 | 08:53:00 | 0.3179 | 3.4505 | 2.8213 | 177.22 | 2.8213 | 177.22 | 0 | 0 | 0.0089569 | 562.62 | 0 | 2024-03-13 04:21:16 | 0.0010969
1192 | 1 | 2 | CC Chg | 08:53:00 | 08:53:30 | 0.3179 | 3.4511 | 2.824 | 177.39 | 2.824 | 177.39 | 0 | 0 | 0.008966 | 563.19 | 0 | 2024-03-13 04:21:46 | 0.0010971
1193 | 1 | 2 | CC Chg | 08:53:30 | 08:54:00 | 0.3179 | 3.4517 | 2.8266 | 177.55 | 2.8266 | 177.55 | 0 | 0 | 0.0089752 | 563.77 | 0 | 2024-03-13 04:22:16 | 0.0010973
1194 | 1 | 2 | CC Chg | 08:54:00 | 08:54:30 | 0.3179 | 3.4526 | 2.8293 | 177.72 | 2.8293 | 177.72 | 0 | 0 | 0.0089843 | 564.34 | 0 | 2024-03-13 04:22:46 | 0.0010976
1195 | 1 | 2 | CC Chg | 08:54:30 | 08:55:00 | 0.3179 | 3.4533 | 2.8319 | 177.89 | 2.8319 | 177.89 | 0 | 0 | 0.0089935 | 564.92 | 0 | 2024-03-13 04:23:16 | 0.0010978
1196 | 1 | 2 | CC Chg | 08:55:00 | 08:55:30 | 0.3179 | 3.4539 | 2.8346 | 178.05 | 2.8346 | 178.05 | 0 | 0 | 0.0090026 | 565.49 | 0 | 2024-03-13 04:23:46 | 0.001098
1197 | 1 | 2 | CC Chg | 08:55:30 | 08:56:00 | 0.3179 | 3.4545 | 2.8372 | 178.22 | 2.8372 | 178.22 | 0 | 0 | 0.0090118 | 566.07 | 0 | 2024-03-13 04:24:16 | 0.0010982
1198 | 1 | 2 | CC Chg | 08:56:00 | 08:56:30 | 0.3179 | 3.4554 | 2.8399 | 178.38 | 2.8399 | 178.38 | 0 | 0 | 0.0090209 | 566.64 | 0 | 2024-03-13 04:24:46 | 0.0010985
1199 | 1 | 2 | CC Chg | 08:56:30 | 08:57:00 | 0.3179 | 3.4564 | 2.8425 | 178.55 | 2.8425 | 178.55 | 0 | 0 | 0.0090301 | 567.22 | 0 | 2024-03-13 04:25:16 | 0.0010988
1200 | 1 | 2 | CC Chg | 08:57:00 | 08:57:30 | 0.3179 | 3.457 | 2.8452 | 178.72 | 2.8452 | 178.72 | 0 | 0 | 0.0090392 | 567.79 | 0 | 2024-03-13 04:25:46 | 0.001099
1201 | 1 | 2 | CC Chg | 08:57:30 | 08:58:00 | 0.3179 | 3.4579 | 2.8478 | 178.88 | 2.8478 | 178.88 | 0 | 0 | 0.0090484 | 568.37 | 0 | 2024-03-13 04:26:16 | 0.0010993
1202 | 1 | 2 | CC Chg | 08:58:00 | 08:58:30 | 0.3179 | 3.4585 | 2.8505 | 179.05 | 2.8505 | 179.05 | 0 | 0 | 0.0090575 | 568.94 | 0 | 2024-03-13 04:26:46 | 0.0010995
1203 | 1 | 2 | CC Chg | 08:58:30 | 08:59:00 | 0.3179 | 3.4592 | 2.8531 | 179.22 | 2.8531 | 179.22 | 0 | 0 | 0.0090667 | 569.52 | 0 | 2024-03-13 04:27:16 | 0.0010997
1204 | 1 | 2 | CC Chg | 08:59:00 | 08:59:30 | 0.3179 | 3.4601 | 2.8558 | 179.38 | 2.8558 | 179.38 | 0 | 0 | 0.0090759 | 570.09 | 0 | 2024-03-13 04:27:46 | 0.0011
1205 | 1 | 2 | CC Chg | 08:59:30 | 09:00:00 | 0.3179 | 3.4607 | 2.8584 | 179.55 | 2.8584 | 179.55 | 0 | 0 | 0.009085 | 570.67 | 0 | 2024-03-13 04:28:16 | 0.0011002
1206 | 1 | 2 | CC Chg | 09:00:00 | 09:00:30 | 0.3179 | 3.4613 | 2.8611 | 179.72 | 2.8611 | 179.72 | 0 | 0 | 0.0090942 | 571.24 | 0 | 2024-03-13 04:28:46 | 0.0011003
1207 | 1 | 2 | CC Chg | 09:00:30 | 09:01:00 | 0.3179 | 3.4623 | 2.8637 | 179.88 | 2.8637 | 179.88 | 0 | 0 | 0.0091034 | 571.82 | 0 | 2024-03-13 04:29:16 | 0.0011007
1208 | 1 | 2 | CC Chg | 09:01:00 | 09:01:30 | 0.3179 | 3.4629 | 2.8664 | 180.05 | 2.8664 | 180.05 | 0 | 0 | 0.0091126 | 572.4 | 0 | 2024-03-13 04:29:46 | 0.0011009
1209 | 1 | 2 | CC Chg | 09:01:30 | 09:02:00 | 0.3179 | 3.4635 | 2.869 | 180.22 | 2.869 | 180.22 | 0 | 0 | 0.0091217 | 572.97 | 0 | 2024-03-13 04:30:16 | 0.001101
1210 | 1 | 2 | CC Chg | 09:02:00 | 09:02:30 | 0.3179 | 3.4647 | 2.8717 | 180.38 | 2.8717 | 180.38 | 0 | 0 | 0.0091309 | 573.55 | 0 | 2024-03-13 04:30:46 | 0.0011014
1211 | 1 | 2 | CC Chg | 09:02:30 | 09:03:00 | 0.3179 | 3.4654 | 2.8743 | 180.55 | 2.8743 | 180.55 | 0 | 0 | 0.0091401 | 574.13 | 0 | 2024-03-13 04:31:16 | 0.0011017
1212 | 1 | 2 | CC Chg | 09:03:00 | 09:03:30 | 0.3179 | 3.4663 | 2.877 | 180.71 | 2.877 | 180.71 | 0 | 0 | 0.0091493 | 574.7 | 0 | 2024-03-13 04:31:46 | 0.0011019
1213 | 1 | 2 | CC Chg | 09:03:30 | 09:04:00 | 0.3179 | 3.4669 | 2.8796 | 180.88 | 2.8796 | 180.88 | 0 | 0 | 0.0091585 | 575.28 | 0 | 2024-03-13 04:32:16 | 0.0011021
1214 | 1 | 2 | CC Chg | 09:04:00 | 09:04:30 | 0.3179 | 3.4675 | 2.8823 | 181.05 | 2.8823 | 181.05 | 0 | 0 | 0.0091676 | 575.86 | 0 | 2024-03-13 04:32:46 | 0.0011023
1215 | 1 | 2 | CC Chg | 09:04:30 | 09:05:00 | 0.3179 | 3.4685 | 2.8849 | 181.21 | 2.8849 | 181.21 | 0 | 0 | 0.0091768 | 576.43 | 0 | 2024-03-13 04:33:16 | 0.0011026
1216 | 1 | 2 | CC Chg | 09:05:00 | 09:05:30 | 0.3179 | 3.4691 | 2.8876 | 181.38 | 2.8876 | 181.38 | 0 | 0 | 0.009186 | 577.01 | 0 | 2024-03-13 04:33:46 | 0.0011028
1217 | 1 | 2 | CC Chg | 09:05:30 | 09:06:00 | 0.3179 | 3.47 | 2.8902 | 181.55 | 2.8902 | 181.55 | 0 | 0 | 0.0091952 | 577.59 | 0 | 2024-03-13 04:34:16 | 0.0011031
1218 | 1 | 2 | CC Chg | 09:06:00 | 09:06:30 | 0.3179 | 3.4706 | 2.8929 | 181.71 | 2.8929 | 181.71 | 0 | 0 | 0.0092044 | 578.17 | 0 | 2024-03-13 04:34:46 | 0.0011033
1219 | 1 | 2 | CC Chg | 09:06:30 | 09:07:00 | 0.3179 | 3.4719 | 2.8955 | 181.88 | 2.8955 | 181.88 | 0 | 0 | 0.0092136 | 578.74 | 0 | 2024-03-13 04:35:16 | 0.0011037
1220 | 1 | 2 | CC Chg | 09:07:00 | 09:07:30 | 0.3179 | 3.4725 | 2.8982 | 182.05 | 2.8982 | 182.05 | 0 | 0 | 0.0092228 | 579.32 | 0 | 2024-03-13 04:35:46 | 0.0011039
1221 | 1 | 2 | CC Chg | 09:07:30 | 09:08:00 | 0.3179 | 3.4734 | 2.9008 | 182.21 | 2.9008 | 182.21 | 0 | 0 | 0.009232 | 579.9 | 0 | 2024-03-13 04:36:16 | 0.0011042
1222 | 1 | 2 | CC Chg | 09:08:00 | 09:08:30 | 0.3179 | 3.474 | 2.9035 | 182.38 | 2.9035 | 182.38 | 0 | 0 | 0.0092412 | 580.48 | 0 | 2024-03-13 04:36:46 | 0.0011044
1223 | 1 | 2 | CC Chg | 09:08:30 | 09:09:00 | 0.3179 | 3.475 | 2.9061 | 182.55 | 2.9061 | 182.55 | 0 | 0 | 0.0092504 | 581.06 | 0 | 2024-03-13 04:37:16 | 0.0011047
1224 | 1 | 2 | CC Chg | 09:09:00 | 09:09:30 | 0.3179 | 3.4756 | 2.9088 | 182.71 | 2.9088 | 182.71 | 0 | 0 | 0.0092596 | 581.63 | 0 | 2024-03-13 04:37:46 | 0.0011049
1225 | 1 | 2 | CC Chg | 09:09:30 | 09:10:00 | 0.3179 | 3.4762 | 2.9114 | 182.88 | 2.9114 | 182.88 | 0 | 0 | 0.0092688 | 582.21 | 0 | 2024-03-13 04:38:16 | 0.0011051
1226 | 1 | 2 | CC Chg | 09:10:00 | 09:10:30 | 0.3179 | 3.4771 | 2.9141 | 183.04 | 2.9141 | 183.04 | 0 | 0 | 0.009278 | 582.79 | 0 | 2024-03-13 04:38:46 | 0.0011054
1227 | 1 | 2 | CC Chg | 09:10:30 | 09:11:00 | 0.3179 | 3.4781 | 2.9167 | 183.21 | 2.9167 | 183.21 | 0 | 0 | 0.0092872 | 583.37 | 0 | 2024-03-13 04:39:16 | 0.0011057
1228 | 1 | 2 | CC Chg | 09:11:00 | 09:11:30 | 0.3179 | 3.4787 | 2.9194 | 183.38 | 2.9194 | 183.38 | 0 | 0 | 0.0092965 | 583.95 | 0 | 2024-03-13 04:39:46 | 0.0011059
1229 | 1 | 2 | CC Chg | 09:11:30 | 09:12:00 | 0.3179 | 3.4793 | 2.922 | 183.54 | 2.922 | 183.54 | 0 | 0 | 0.0093057 | 584.53 | 0 | 2024-03-13 04:40:16 | 0.0011061
1230 | 1 | 2 | CC Chg | 09:12:00 | 09:12:30 | 0.3179 | 3.4805 | 2.9247 | 183.71 | 2.9247 | 183.71 | 0 | 0 | 0.0093149 | 585.11 | 0 | 2024-03-13 04:40:46 | 0.0011065
1231 | 1 | 2 | CC Chg | 09:12:30 | 09:13:00 | 0.3179 | 3.4815 | 2.9273 | 183.88 | 2.9273 | 183.88 | 0 | 0 | 0.0093241 | 585.69 | 0 | 2024-03-13 04:41:16 | 0.0011068
1232 | 1 | 2 | CC Chg | 09:13:00 | 09:13:30 | 0.3179 | 3.4821 | 2.93 | 184.04 | 2.93 | 184.04 | 0 | 0 | 0.0093333 | 586.26 | 0 | 2024-03-13 04:41:46 | 0.001107
1233 | 1 | 2 | CC Chg | 09:13:30 | 09:14:00 | 0.3178 | 3.483 | 2.9326 | 184.21 | 2.9326 | 184.21 | 0 | 0 | 0.0093426 | 586.84 | 0 | 2024-03-13 04:42:16 | 0.0011069
1234 | 1 | 2 | CC Chg | 09:14:00 | 09:14:30 | 0.3179 | 3.4836 | 2.9353 | 184.38 | 2.9353 | 184.38 | 0 | 0 | 0.0093518 | 587.42 | 0 | 2024-03-13 04:42:46 | 0.0011074
1235 | 1 | 2 | CC Chg | 09:14:30 | 09:15:00 | 0.3179 | 3.4846 | 2.9379 | 184.54 | 2.9379 | 184.54 | 0 | 0 | 0.009361 | 588 | 0 | 2024-03-13 04:43:16 | 0.0011078
1236 | 1 | 2 | CC Chg | 09:15:00 | 09:15:30 | 0.3179 | 3.4855 | 2.9406 | 184.71 | 2.9406 | 184.71 | 0 | 0 | 0.0093702 | 588.58 | 0 | 2024-03-13 04:43:46 | 0.001108
1237 | 1 | 2 | CC Chg | 09:15:30 | 09:16:00 | 0.3179 | 3.4861 | 2.9432 | 184.87 | 2.9432 | 184.87 | 0 | 0 | 0.0093795 | 589.16 | 0 | 2024-03-13 04:44:16 | 0.0011082
1238 | 1 | 2 | CC Chg | 09:16:00 | 09:16:30 | 0.3179 | 3.4871 | 2.9459 | 185.04 | 2.9459 | 185.04 | 0 | 0 | 0.0093887 | 589.74 | 0 | 2024-03-13 04:44:46 | 0.0011085
1239 | 1 | 2 | CC Chg | 09:16:30 | 09:17:00 | 0.3179 | 3.488 | 2.9485 | 185.21 | 2.9485 | 185.21 | 0 | 0 | 0.009398 | 590.32 | 0 | 2024-03-13 04:45:16 | 0.0011088
1240 | 1 | 2 | CC Chg | 09:17:00 | 09:17:30 | 0.3179 | 3.4889 | 2.9512 | 185.37 | 2.9512 | 185.37 | 0 | 0 | 0.0094072 | 590.9 | 0 | 2024-03-13 04:45:46 | 0.0011091
1241 | 1 | 2 | CC Chg | 09:17:30 | 09:18:00 | 0.3179 | 3.4895 | 2.9538 | 185.54 | 2.9538 | 185.54 | 0 | 0 | 0.0094164 | 591.49 | 0 | 2024-03-13 04:46:16 | 0.0011093
1242 | 1 | 2 | CC Chg | 09:18:00 | 09:18:30 | 0.3179 | 3.4905 | 2.9565 | 185.71 | 2.9565 | 185.71 | 0 | 0 | 0.0094257 | 592.07 | 0 | 2024-03-13 04:46:46 | 0.0011096
1243 | 1 | 2 | CC Chg | 09:18:30 | 09:19:00 | 0.3179 | 3.4914 | 2.9591 | 185.87 | 2.9591 | 185.87 | 0 | 0 | 0.0094349 | 592.65 | 0 | 2024-03-13 04:47:16 | 0.0011099
1244 | 1 | 2 | CC Chg | 09:19:00 | 09:19:30 | 0.3179 | 3.492 | 2.9618 | 186.04 | 2.9618 | 186.04 | 0 | 0 | 0.0094442 | 593.23 | 0 | 2024-03-13 04:47:46 | 0.0011101
1245 | 1 | 2 | CC Chg | 09:19:30 | 09:20:00 | 0.3179 | 3.4929 | 2.9644 | 186.21 | 2.9644 | 186.21 | 0 | 0 | 0.0094534 | 593.81 | 0 | 2024-03-13 04:48:16 | 0.0011104
1246 | 1 | 2 | CC Chg | 09:20:00 | 09:20:30 | 0.3179 | 3.4939 | 2.967 | 186.37 | 2.967 | 186.37 | 0 | 0 | 0.0094627 | 594.39 | 0 | 2024-03-13 04:48:46 | 0.0011107
1247 | 1 | 2 | CC Chg | 09:20:30 | 09:21:00 | 0.3179 | 3.4945 | 2.9697 | 186.54 | 2.9697 | 186.54 | 0 | 0 | 0.0094719 | 594.97 | 0 | 2024-03-13 04:49:16 | 0.0011109
1248 | 1 | 2 | CC Chg | 09:21:00 | 09:21:30 | 0.3179 | 3.4954 | 2.9723 | 186.71 | 2.9723 | 186.71 | 0 | 0 | 0.0094812 | 595.55 | 0 | 2024-03-13 04:49:46 | 0.0011112
1249 | 1 | 2 | CC Chg | 09:21:30 | 09:22:00 | 0.3179 | 3.4964 | 2.975 | 186.87 | 2.975 | 186.87 | 0 | 0 | 0.0094905 | 596.14 | 0 | 2024-03-13 04:50:16 | 0.0011115
1250 | 1 | 2 | CC Chg | 09:22:00 | 09:22:30 | 0.3179 | 3.4973 | 2.9776 | 187.04 | 2.9776 | 187.04 | 0 | 0 | 0.0094997 | 596.72 | 0 | 2024-03-13 04:50:46 | 0.0011118
1251 | 1 | 2 | CC Chg | 09:22:30 | 09:23:00 | 0.3179 | 3.4979 | 2.9803 | 187.2 | 2.9803 | 187.2 | 0 | 0 | 0.009509 | 597.3 | 0 | 2024-03-13 04:51:16 | 0.001112
1252 | 1 | 2 | CC Chg | 09:23:00 | 09:23:30 | 0.3179 | 3.4988 | 2.9829 | 187.37 | 2.9829 | 187.37 | 0 | 0 | 0.0095183 | 597.88 | 0 | 2024-03-13 04:51:46 | 0.0011123
1253 | 1 | 2 | CC Chg | 09:23:30 | 09:24:00 | 0.3179 | 3.4998 | 2.9856 | 187.54 | 2.9856 | 187.54 | 0 | 0 | 0.0095275 | 598.46 | 0 | 2024-03-13 04:52:16 | 0.0011126
1254 | 1 | 2 | CC Chg | 09:24:00 | 09:24:30 | 0.3179 | 3.5004 | 2.9882 | 187.7 | 2.9882 | 187.7 | 0 | 0 | 0.0095368 | 599.05 | 0 | 2024-03-13 04:52:46 | 0.0011128
1255 | 1 | 2 | CC Chg | 09:24:30 | 09:25:00 | 0.3179 | 3.5013 | 2.9909 | 187.87 | 2.9909 | 187.87 | 0 | 0 | 0.0095461 | 599.63 | 0 | 2024-03-13 04:53:16 | 0.0011131
1256 | 1 | 2 | CC Chg | 09:25:00 | 09:25:30 | 0.3179 | 3.5022 | 2.9935 | 188.04 | 2.9935 | 188.04 | 0 | 0 | 0.0095554 | 600.21 | 0 | 2024-03-13 04:53:46 | 0.0011133
1257 | 1 | 2 | CC Chg | 09:25:30 | 09:26:00 | 0.3179 | 3.5029 | 2.9962 | 188.2 | 2.9962 | 188.2 | 0 | 0 | 0.0095646 | 600.79 | 0 | 2024-03-13 04:54:16 | 0.0011136
1258 | 1 | 2 | CC Chg | 09:26:00 | 09:26:30 | 0.3179 | 3.5041 | 2.9988 | 188.37 | 2.9988 | 188.37 | 0 | 0 | 0.0095739 | 601.38 | 0 | 2024-03-13 04:54:46 | 0.001114
1259 | 1 | 2 | CC Chg | 09:26:30 | 09:27:00 | 0.3179 | 3.505 | 3.0015 | 188.54 | 3.0015 | 188.54 | 0 | 0 | 0.0095832 | 601.96 | 0 | 2024-03-13 04:55:16 | 0.0011142
1260 | 1 | 2 | CC Chg | 09:27:00 | 09:27:30 | 0.3179 | 3.5057 | 3.0041 | 188.7 | 3.0041 | 188.7 | 0 | 0 | 0.0095925 | 602.54 | 0 | 2024-03-13 04:55:46 | 0.0011145
1261 | 1 | 2 | CC Chg | 09:27:30 | 09:28:00 | 0.3179 | 3.5066 | 3.0068 | 188.87 | 3.0068 | 188.87 | 0 | 0 | 0.0096018 | 603.13 | 0 | 2024-03-13 04:56:16 | 0.0011147
1262 | 1 | 2 | CC Chg | 09:28:00 | 09:28:30 | 0.3179 | 3.5075 | 3.0094 | 189.03 | 3.0094 | 189.03 | 0 | 0 | 0.0096111 | 603.71 | 0 | 2024-03-13 04:56:46 | 0.001115
1263 | 1 | 2 | CC Chg | 09:28:30 | 09:29:00 | 0.3179 | 3.5081 | 3.0121 | 189.2 | 3.0121 | 189.2 | 0 | 0 | 0.0096204 | 604.29 | 0 | 2024-03-13 04:57:16 | 0.0011152
1264 | 1 | 2 | CC Chg | 09:29:00 | 09:29:30 | 0.3179 | 3.5091 | 3.0147 | 189.37 | 3.0147 | 189.37 | 0 | 0 | 0.0096297 | 604.88 | 0 | 2024-03-13 04:57:46 | 0.0011155
1265 | 1 | 2 | CC Chg | 09:29:30 | 09:30:00 | 0.3179 | 3.5097 | 3.0174 | 189.53 | 3.0174 | 189.53 | 0 | 0 | 0.009639 | 605.46 | 0 | 2024-03-13 04:58:16 | 0.0011157
1266 | 1 | 2 | CC Chg | 09:30:00 | 09:30:30 | 0.3179 | 3.5106 | 3.02 | 189.7 | 3.02 | 189.7 | 0 | 0 | 0.0096483 | 606.05 | 0 | 2024-03-13 04:58:46 | 0.001116
1267 | 1 | 2 | CC Chg | 09:30:30 | 09:31:00 | 0.3179 | 3.5119 | 3.0227 | 189.87 | 3.0227 | 189.87 | 0 | 0 | 0.0096576 | 606.63 | 0 | 2024-03-13 04:59:16 | 0.0011164
1268 | 1 | 2 | CC Chg | 09:31:00 | 09:31:30 | 0.3179 | 3.5128 | 3.0253 | 190.03 | 3.0253 | 190.03 | 0 | 0 | 0.0096669 | 607.21 | 0 | 2024-03-13 04:59:46 | 0.0011167
1269 | 1 | 2 | CC Chg | 09:31:30 | 09:32:00 | 0.3179 | 3.5137 | 3.028 | 190.2 | 3.028 | 190.2 | 0 | 0 | 0.0096762 | 607.8 | 0 | 2024-03-13 05:00:16 | 0.001117
1270 | 1 | 2 | CC Chg | 09:32:00 | 09:32:30 | 0.3179 | 3.5143 | 3.0306 | 190.37 | 3.0306 | 190.37 | 0 | 0 | 0.0096855 | 608.38 | 0 | 2024-03-13 05:00:46 | 0.0011172
1271 | 1 | 2 | CC Chg | 09:32:30 | 09:33:00 | 0.3179 | 3.5153 | 3.0333 | 190.53 | 3.0333 | 190.53 | 0 | 0 | 0.0096948 | 608.97 | 0 | 2024-03-13 05:01:16 | 0.0011175
1272 | 1 | 2 | CC Chg | 09:33:00 | 09:33:30 | 0.3179 | 3.5159 | 3.0359 | 190.7 | 3.0359 | 190.7 | 0 | 0 | 0.0097041 | 609.55 | 0 | 2024-03-13 05:01:46 | 0.0011177
1273 | 1 | 2 | CC Chg | 09:33:30 | 09:34:00 | 0.3179 | 3.5168 | 3.0386 | 190.87 | 3.0386 | 190.87 | 0 | 0 | 0.0097134 | 610.14 | 0 | 2024-03-13 05:02:16 | 0.001118
1274 | 1 | 2 | CC Chg | 09:34:00 | 09:34:30 | 0.3179 | 3.5177 | 3.0412 | 191.03 | 3.0412 | 191.03 | 0 | 0 | 0.0097227 | 610.72 | 0 | 2024-03-13 05:02:46 | 0.0011183
1275 | 1 | 2 | CC Chg | 09:34:30 | 09:35:00 | 0.3179 | 3.5187 | 3.0439 | 191.2 | 3.0439 | 191.2 | 0 | 0 | 0.0097321 | 611.31 | 0 | 2024-03-13 05:03:16 | 0.0011186
1276 | 1 | 2 | CC Chg | 09:35:00 | 09:35:30 | 0.3179 | 3.5196 | 3.0465 | 191.36 | 3.0465 | 191.36 | 0 | 0 | 0.0097414 | 611.9 | 0 | 2024-03-13 05:03:46 | 0.0011189
1277 | 1 | 2 | CC Chg | 09:35:30 | 09:36:00 | 0.3179 | 3.5205 | 3.0492 | 191.53 | 3.0492 | 191.53 | 0 | 0 | 0.0097507 | 612.48 | 0 | 2024-03-13 05:04:16 | 0.0011192
1278 | 1 | 2 | CC Chg | 09:36:00 | 09:36:30 | 0.3179 | 3.5212 | 3.0518 | 191.7 | 3.0518 | 191.7 | 0 | 0 | 0.00976 | 613.07 | 0 | 2024-03-13 05:04:46 | 0.0011194
1279 | 1 | 2 | CC Chg | 09:36:30 | 09:37:00 | 0.3179 | 3.5221 | 3.0545 | 191.86 | 3.0545 | 191.86 | 0 | 0 | 0.0097694 | 613.65 | 0 | 2024-03-13 05:05:16 | 0.0011197
1280 | 1 | 2 | CC Chg | 09:37:00 | 09:37:30 | 0.3179 | 3.523 | 3.0571 | 192.03 | 3.0571 | 192.03 | 0 | 0 | 0.0097787 | 614.24 | 0 | 2024-03-13 05:05:46 | 0.00112
1281 | 1 | 2 | CC Chg | 09:37:30 | 09:38:00 | 0.3179 | 3.5236 | 3.0598 | 192.2 | 3.0598 | 192.2 | 0 | 0 | 0.009788 | 614.83 | 0 | 2024-03-13 05:06:16 | 0.0011202
1282 | 1 | 2 | CC Chg | 09:38:00 | 09:38:30 | 0.3179 | 3.5246 | 3.0624 | 192.36 | 3.0624 | 192.36 | 0 | 0 | 0.0097974 | 615.41 | 0 | 2024-03-13 05:06:46 | 0.0011205
1283 | 1 | 2 | CC Chg | 09:38:30 | 09:39:00 | 0.3179 | 3.5255 | 3.0651 | 192.53 | 3.0651 | 192.53 | 0 | 0 | 0.0098067 | 616 | 0 | 2024-03-13 05:07:16 | 0.0011208
1284 | 1 | 2 | CC Chg | 09:39:00 | 09:39:30 | 0.3179 | 3.5261 | 3.0677 | 192.7 | 3.0677 | 192.7 | 0 | 0 | 0.009816 | 616.59 | 0 | 2024-03-13 05:07:46 | 0.0011209
1285 | 1 | 2 | CC Chg | 09:39:30 | 09:40:00 | 0.3179 | 3.5274 | 3.0704 | 192.86 | 3.0704 | 192.86 | 0 | 0 | 0.0098254 | 617.17 | 0 | 2024-03-13 05:08:16 | 0.0011214
1286 | 1 | 2 | CC Chg | 09:40:00 | 09:40:30 | 0.3179 | 3.5283 | 3.073 | 193.03 | 3.073 | 193.03 | 0 | 0 | 0.0098347 | 617.76 | 0 | 2024-03-13 05:08:46 | 0.0011216
1287 | 1 | 2 | CC Chg | 09:40:30 | 09:41:00 | 0.3179 | 3.5289 | 3.0757 | 193.19 | 3.0757 | 193.19 | 0 | 0 | 0.0098441 | 618.35 | 0 | 2024-03-13 05:09:16 | 0.0011218
1288 | 1 | 2 | CC Chg | 09:41:00 | 09:41:30 | 0.3179 | 3.5298 | 3.0783 | 193.36 | 3.0783 | 193.36 | 0 | 0 | 0.0098534 | 618.93 | 0 | 2024-03-13 05:09:46 | 0.0011221
1289 | 1 | 2 | CC Chg | 09:41:30 | 09:42:00 | 0.3179 | 3.5308 | 3.081 | 193.53 | 3.081 | 193.53 | 0 | 0 | 0.0098628 | 619.52 | 0 | 2024-03-13 05:10:16 | 0.0011224
1290 | 1 | 2 | CC Chg | 09:42:00 | 09:42:30 | 0.3179 | 3.5314 | 3.0836 | 193.69 | 3.0836 | 193.69 | 0 | 0 | 0.0098721 | 620.11 | 0 | 2024-03-13 05:10:46 | 0.0011226
1291 | 1 | 2 | CC Chg | 09:42:30 | 09:43:00 | 0.3179 | 3.5323 | 3.0863 | 193.86 | 3.0863 | 193.86 | 0 | 0 | 0.0098815 | 620.7 | 0 | 2024-03-13 05:11:16 | 0.0011229
1292 | 1 | 2 | CC Chg | 09:43:00 | 09:43:30 | 0.3179 | 3.5329 | 3.0889 | 194.03 | 3.0889 | 194.03 | 0 | 0 | 0.0098908 | 621.28 | 0 | 2024-03-13 05:11:46 | 0.0011231
1293 | 1 | 2 | CC Chg | 09:43:30 | 09:44:00 | 0.3179 | 3.5339 | 3.0916 | 194.19 | 3.0916 | 194.19 | 0 | 0 | 0.0099002 | 621.87 | 0 | 2024-03-13 05:12:16 | 0.0011234
1294 | 1 | 2 | CC Chg | 09:44:00 | 09:44:30 | 0.3179 | 3.5351 | 3.0942 | 194.36 | 3.0942 | 194.36 | 0 | 0 | 0.0099096 | 622.46 | 0 | 2024-03-13 05:12:46 | 0.0011238
1295 | 1 | 2 | CC Chg | 09:44:30 | 09:45:00 | 0.3179 | 3.5357 | 3.0969 | 194.53 | 3.0969 | 194.53 | 0 | 0 | 0.0099189 | 623.05 | 0 | 2024-03-13 05:13:16 | 0.001124
1296 | 1 | 2 | CC Chg | 09:45:00 | 09:45:30 | 0.3179 | 3.5367 | 3.0995 | 194.69 | 3.0995 | 194.69 | 0 | 0 | 0.0099283 | 623.64 | 0 | 2024-03-13 05:13:46 | 0.0011243
1297 | 1 | 2 | CC Chg | 09:45:30 | 09:46:00 | 0.3179 | 3.5376 | 3.1022 | 194.86 | 3.1022 | 194.86 | 0 | 0 | 0.0099377 | 624.23 | 0 | 2024-03-13 05:14:16 | 0.0011246
1298 | 1 | 2 | CC Chg | 09:46:00 | 09:46:30 | 0.3179 | 3.5382 | 3.1048 | 195.03 | 3.1048 | 195.03 | 0 | 0 | 0.009947 | 624.81 | 0 | 2024-03-13 05:14:46 | 0.0011248
1299 | 1 | 2 | CC Chg | 09:46:30 | 09:47:00 | 0.3179 | 3.5391 | 3.1075 | 195.19 | 3.1075 | 195.19 | 0 | 0 | 0.0099564 | 625.4 | 0 | 2024-03-13 05:15:16 | 0.0011251
1300 | 1 | 2 | CC Chg | 09:47:00 | 09:47:30 | 0.3179 | 3.5398 | 3.1101 | 195.36 | 3.1101 | 195.36 | 0 | 0 | 0.0099658 | 625.99 | 0 | 2024-03-13 05:15:46 | 0.0011253
1301 | 1 | 2 | CC Chg | 09:47:30 | 09:48:00 | 0.3179 | 3.5407 | 3.1128 | 195.52 | 3.1128 | 195.52 | 0 | 0 | 0.0099752 | 626.58 | 0 | 2024-03-13 05:16:16 | 0.0011256
1302 | 1 | 2 | CC Chg | 09:48:00 | 09:48:30 | 0.3179 | 3.5416 | 3.1154 | 195.69 | 3.1154 | 195.69 | 0 | 0 | 0.0099846 | 627.17 | 0 | 2024-03-13 05:16:46 | 0.0011259
1303 | 1 | 2 | CC Chg | 09:48:30 | 09:49:00 | 0.3179 | 3.5422 | 3.118 | 195.86 | 3.118 | 195.86 | 0 | 0 | 0.0099939 | 627.76 | 0 | 2024-03-13 05:17:16 | 0.0011261
1304 | 1 | 2 | CC Chg | 09:49:00 | 09:49:30 | 0.3179 | 3.5432 | 3.1207 | 196.02 | 3.1207 | 196.02 | 0 | 0 | 0.0100033 | 628.35 | 0 | 2024-03-13 05:17:46 | 0.0011264
1305 | 1 | 2 | CC Chg | 09:49:30 | 09:50:00 | 0.3179 | 3.5441 | 3.1233 | 196.19 | 3.1233 | 196.19 | 0 | 0 | 0.0100127 | 628.94 | 0 | 2024-03-13 05:18:16 | 0.0011267
1306 | 1 | 2 | CC Chg | 09:50:00 | 09:50:30 | 0.3179 | 3.545 | 3.126 | 196.36 | 3.126 | 196.36 | 0 | 0 | 0.0100221 | 629.53 | 0 | 2024-03-13 05:18:46 | 0.001127
1307 | 1 | 2 | CC Chg | 09:50:30 | 09:51:00 | 0.3179 | 3.5456 | 3.1286 | 196.52 | 3.1286 | 196.52 | 0 | 0 | 0.0100315 | 630.12 | 0 | 2024-03-13 05:19:16 | 0.0011271
1308 | 1 | 2 | CC Chg | 09:51:00 | 09:51:30 | 0.3179 | 3.5466 | 3.1313 | 196.69 | 3.1313 | 196.69 | 0 | 0 | 0.0100409 | 630.71 | 0 | 2024-03-13 05:19:46 | 0.0011275
1309 | 1 | 2 | CC Chg | 09:51:30 | 09:52:00 | 0.3179 | 3.5472 | 3.1339 | 196.86 | 3.1339 | 196.86 | 0 | 0 | 0.0100503 | 631.3 | 0 | 2024-03-13 05:20:16 | 0.0011277
1310 | 1 | 2 | CC Chg | 09:52:00 | 09:52:30 | 0.3179 | 3.5478 | 3.1366 | 197.02 | 3.1366 | 197.02 | 0 | 0 | 0.0100597 | 631.89 | 0 | 2024-03-13 05:20:46 | 0.0011278
1311 | 1 | 2 | CC Chg | 09:52:30 | 09:53:00 | 0.3179 | 3.5487 | 3.1392 | 197.19 | 3.1392 | 197.19 | 0 | 0 | 0.0100691 | 632.48 | 0 | 2024-03-13 05:21:16 | 0.0011281
1312 | 1 | 2 | CC Chg | 09:53:00 | 09:53:30 | 0.3179 | 3.5497 | 3.1419 | 197.36 | 3.1419 | 197.36 | 0 | 0 | 0.0100785 | 633.07 | 0 | 2024-03-13 05:21:46 | 0.0011284
1313 | 1 | 2 | CC Chg | 09:53:30 | 09:54:00 | 0.3179 | 3.5503 | 3.1445 | 197.52 | 3.1445 | 197.52 | 0 | 0 | 0.0100879 | 633.66 | 0 | 2024-03-13 05:22:16 | 0.0011286
1314 | 1 | 2 | CC Chg | 09:54:00 | 09:54:30 | 0.3179 | 3.5512 | 3.1472 | 197.69 | 3.1472 | 197.69 | 0 | 0 | 0.0100973 | 634.25 | 0 | 2024-03-13 05:22:46 | 0.0011289
1315 | 1 | 2 | CC Chg | 09:54:30 | 09:55:00 | 0.3179 | 3.5522 | 3.1498 | 197.85 | 3.1498 | 197.85 | 0 | 0 | 0.0101067 | 634.84 | 0 | 2024-03-13 05:23:16 | 0.0011292
1316 | 1 | 2 | CC Chg | 09:55:00 | 09:55:30 | 0.3179 | 3.5528 | 3.1525 | 198.02 | 3.1525 | 198.02 | 0 | 0 | 0.0101161 | 635.43 | 0 | 2024-03-13 05:23:46 | 0.0011294
1317 | 1 | 2 | CC Chg | 09:55:30 | 09:56:00 | 0.3179 | 3.5537 | 3.1551 | 198.19 | 3.1551 | 198.19 | 0 | 0 | 0.0101255 | 636.03 | 0 | 2024-03-13 05:24:16 | 0.0011297
1318 | 1 | 2 | CC Chg | 09:56:00 | 09:56:30 | 0.3179 | 3.5543 | 3.1578 | 198.35 | 3.1578 | 198.35 | 0 | 0 | 0.0101349 | 636.62 | 0 | 2024-03-13 05:24:46 | 0.0011299
1319 | 1 | 2 | CC Chg | 09:56:30 | 09:57:00 | 0.3179 | 3.5553 | 3.1604 | 198.52 | 3.1604 | 198.52 | 0 | 0 | 0.0101444 | 637.21 | 0 | 2024-03-13 05:25:16 | 0.0011302
1320 | 1 | 2 | CC Chg | 09:57:00 | 09:57:30 | 0.3179 | 3.5559 | 3.1631 | 198.69 | 3.1631 | 198.69 | 0 | 0 | 0.0101538 | 637.8 | 0 | 2024-03-13 05:25:46 | 0.0011304
1321 | 1 | 2 | CC Chg | 09:57:30 | 09:58:00 | 0.3179 | 3.5565 | 3.1657 | 198.85 | 3.1657 | 198.85 | 0 | 0 | 0.0101632 | 638.39 | 0 | 2024-03-13 05:26:16 | 0.0011306
1322 | 1 | 2 | CC Chg | 09:58:00 | 09:58:30 | 0.3179 | 3.5571 | 3.1684 | 199.02 | 3.1684 | 199.02 | 0 | 0 | 0.0101726 | 638.98 | 0 | 2024-03-13 05:26:46 | 0.0011308
1323 | 1 | 2 | CC Chg | 09:58:30 | 09:59:00 | 0.3179 | 3.558 | 3.171 | 199.19 | 3.171 | 199.19 | 0 | 0 | 0.0101821 | 639.58 | 0 | 2024-03-13 05:27:16 | 0.0011311
1324 | 1 | 2 | CC Chg | 09:59:00 | 09:59:30 | 0.3179 | 3.559 | 3.1737 | 199.35 | 3.1737 | 199.35 | 0 | 0 | 0.0101915 | 640.17 | 0 | 2024-03-13 05:27:46 | 0.0011314
1325 | 1 | 2 | CC Chg | 09:59:30 | 10:00:00 | 0.3179 | 3.5599 | 3.1763 | 199.52 | 3.1763 | 199.52 | 0 | 0 | 0.0102009 | 640.76 | 0 | 2024-03-13 05:28:16 | 0.0011317
1326 | 1 | 2 | CC Chg | 10:00:00 | 10:00:30 | 0.3179 | 3.5605 | 3.179 | 199.68 | 3.179 | 199.68 | 0 | 0 | 0.0102103 | 641.35 | 0 | 2024-03-13 05:28:46 | 0.0011319
1327 | 1 | 2 | CC Chg | 10:00:30 | 10:01:00 | 0.3179 | 3.5611 | 3.1816 | 199.85 | 3.1816 | 199.85 | 0 | 0 | 0.0102198 | 641.95 | 0 | 2024-03-13 05:29:16 | 0.0011321
1328 | 1 | 2 | CC Chg | 10:01:00 | 10:01:30 | 0.3179 | 3.5618 | 3.1843 | 200.02 | 3.1843 | 200.02 | 0 | 0 | 0.0102292 | 642.54 | 0 | 2024-03-13 05:29:46 | 0.0011323
1329 | 1 | 2 | CC Chg | 10:01:30 | 10:02:00 | 0.3179 | 3.5627 | 3.1869 | 200.18 | 3.1869 | 200.18 | 0 | 0 | 0.0102386 | 643.13 | 0 | 2024-03-13 05:30:16 | 0.0011326
1330 | 1 | 2 | CC Chg | 10:02:00 | 10:02:30 | 0.3179 | 3.5633 | 3.1896 | 200.35 | 3.1896 | 200.35 | 0 | 0 | 0.0102481 | 643.72 | 0 | 2024-03-13 05:30:46 | 0.0011328
1331 | 1 | 2 | CC Chg | 10:02:30 | 10:03:00 | 0.3179 | 3.5639 | 3.1922 | 200.52 | 3.1922 | 200.52 | 0 | 0 | 0.0102575 | 644.32 | 0 | 2024-03-13 05:31:16 | 0.001133
1332 | 1 | 2 | CC Chg | 10:03:00 | 10:03:30 | 0.3179 | 3.5646 | 3.1949 | 200.68 | 3.1949 | 200.68 | 0 | 0 | 0.010267 | 644.91 | 0 | 2024-03-13 05:31:46 | 0.0011332
1333 | 1 | 2 | CC Chg | 10:03:30 | 10:04:00 | 0.3179 | 3.5652 | 3.1975 | 200.85 | 3.1975 | 200.85 | 0 | 0 | 0.0102764 | 645.5 | 0 | 2024-03-13 05:32:16 | 0.0011334
1334 | 1 | 2 | CC Chg | 10:04:00 | 10:04:30 | 0.3179 | 3.5661 | 3.2002 | 201.02 | 3.2002 | 201.02 | 0 | 0 | 0.0102859 | 646.1 | 0 | 2024-03-13 05:32:46 | 0.0011337
1335 | 1 | 2 | CC Chg | 10:04:30 | 10:05:00 | 0.3179 | 3.567 | 3.2028 | 201.18 | 3.2028 | 201.18 | 0 | 0 | 0.0102953 | 646.69 | 0 | 2024-03-13 05:33:16 | 0.0011339
1336 | 1 | 2 | CC Chg | 10:05:00 | 10:05:30 | 0.3179 | 3.5677 | 3.2055 | 201.35 | 3.2055 | 201.35 | 0 | 0 | 0.0103048 | 647.28 | 0 | 2024-03-13 05:33:46 | 0.0011342
1337 | 1 | 2 | CC Chg | 10:05:30 | 10:06:00 | 0.3179 | 3.5683 | 3.2081 | 201.52 | 3.2081 | 201.52 | 0 | 0 | 0.0103142 | 647.88 | 0 | 2024-03-13 05:34:16 | 0.0011344
1338 | 1 | 2 | CC Chg | 10:06:00 | 10:06:30 | 0.3179 | 3.5689 | 3.2108 | 201.68 | 3.2108 | 201.68 | 0 | 0 | 0.0103237 | 648.47 | 0 | 2024-03-13 05:34:46 | 0.0011346
1339 | 1 | 2 | CC Chg | 10:06:30 | 10:07:00 | 0.3179 | 3.5695 | 3.2134 | 201.85 | 3.2134 | 201.85 | 0 | 0 | 0.0103331 | 649.06 | 0 | 2024-03-13 05:35:16 | 0.0011347
1340 | 1 | 2 | CC Chg | 10:07:00 | 10:07:30 | 0.3179 | 3.5701 | 3.2161 | 202.01 | 3.2161 | 202.01 | 0 | 0 | 0.0103426 | 649.66 | 0 | 2024-03-13 05:35:46 | 0.0011349
1341 | 1 | 2 | CC Chg | 10:07:30 | 10:08:00 | 0.3179 | 3.5708 | 3.2187 | 202.18 | 3.2187 | 202.18 | 0 | 0 | 0.010352 | 650.25 | 0 | 2024-03-13 05:36:16 | 0.0011352
1342 | 1 | 2 | CC Chg | 10:08:00 | 10:08:30 | 0.3179 | 3.5717 | 3.2214 | 202.35 | 3.2214 | 202.35 | 0 | 0 | 0.0103615 | 650.85 | 0 | 2024-03-13 05:36:46 | 0.0011354
1343 | 1 | 2 | CC Chg | 10:08:30 | 10:09:00 | 0.3179 | 3.5723 | 3.224 | 202.51 | 3.224 | 202.51 | 0 | 0 | 0.010371 | 651.44 | 0 | 2024-03-13 05:37:16 | 0.0011356
1344 | 1 | 2 | CC Chg | 10:09:00 | 10:09:30 | 0.3179 | 3.5729 | 3.2267 | 202.68 | 3.2267 | 202.68 | 0 | 0 | 0.0103804 | 652.04 | 0 | 2024-03-13 05:37:46 | 0.0011358
1345 | 1 | 2 | CC Chg | 10:09:30 | 10:10:00 | 0.3179 | 3.5735 | 3.2293 | 202.85 | 3.2293 | 202.85 | 0 | 0 | 0.0103899 | 652.63 | 0 | 2024-03-13 05:38:16 | 0.001136
1346 | 1 | 2 | CC Chg | 10:10:00 | 10:10:30 | 0.3179 | 3.5745 | 3.232 | 203.01 | 3.232 | 203.01 | 0 | 0 | 0.0103994 | 653.23 | 0 | 2024-03-13 05:38:46 | 0.0011363
1347 | 1 | 2 | CC Chg | 10:10:30 | 10:11:00 | 0.3179 | 3.5751 | 3.2346 | 203.18 | 3.2346 | 203.18 | 0 | 0 | 0.0104088 | 653.82 | 0 | 2024-03-13 05:39:16 | 0.0011365
1348 | 1 | 2 | CC Chg | 10:11:00 | 10:11:30 | 0.3179 | 3.5757 | 3.2373 | 203.35 | 3.2373 | 203.35 | 0 | 0 | 0.0104183 | 654.42 | 0 | 2024-03-13 05:39:46 | 0.0011367
1349 | 1 | 2 | CC Chg | 10:11:30 | 10:12:00 | 0.3179 | 3.576 | 3.2399 | 203.51 | 3.2399 | 203.51 | 0 | 0 | 0.0104278 | 655.01 | 0 | 2024-03-13 05:40:16 | 0.0011368
1350 | 1 | 2 | CC Chg | 10:12:00 | 10:12:30 | 0.3179 | 3.577 | 3.2426 | 203.68 | 3.2426 | 203.68 | 0 | 0 | 0.0104372 | 655.61 | 0 | 2024-03-13 05:40:46 | 0.0011371
1351 | 1 | 2 | CC Chg | 10:12:30 | 10:13:00 | 0.3179 | 3.5773 | 3.2452 | 203.84 | 3.2452 | 203.84 | 0 | 0 | 0.0104467 | 656.2 | 0 | 2024-03-13 05:41:16 | 0.0011372
1352 | 1 | 2 | CC Chg | 10:13:00 | 10:13:30 | 0.3179 | 3.5779 | 3.2479 | 204.01 | 3.2479 | 204.01 | 0 | 0 | 0.0104562 | 656.8 | 0 | 2024-03-13 05:41:46 | 0.0011374
1353 | 1 | 2 | CC Chg | 10:13:30 | 10:14:00 | 0.3179 | 3.5785 | 3.2505 | 204.18 | 3.2505 | 204.18 | 0 | 0 | 0.0104657 | 657.39 | 0 | 2024-03-13 05:42:16 | 0.0011376
1354 | 1 | 2 | CC Chg | 10:14:00 | 10:14:30 | 0.3179 | 3.5791 | 3.2532 | 204.34 | 3.2532 | 204.34 | 0 | 0 | 0.0104752 | 657.99 | 0 | 2024-03-13 05:42:46 | 0.0011378
1355 | 1 | 2 | CC Chg | 10:14:30 | 10:15:00 | 0.3179 | 3.5797 | 3.2558 | 204.51 | 3.2558 | 204.51 | 0 | 0 | 0.0104846 | 658.58 | 0 | 2024-03-13 05:43:16 | 0.001138
1356 | 1 | 2 | CC Chg | 10:15:00 | 10:15:30 | 0.3179 | 3.5804 | 3.2585 | 204.68 | 3.2585 | 204.68 | 0 | 0 | 0.0104941 | 659.18 | 0 | 2024-03-13 05:43:46 | 0.0011382
1357 | 1 | 2 | CC Chg | 10:15:30 | 10:16:00 | 0.3179 | 3.581 | 3.2611 | 204.84 | 3.2611 | 204.84 | 0 | 0 | 0.0105036 | 659.77 | 0 | 2024-03-13 05:44:16 | 0.0011384
1358 | 1 | 2 | CC Chg | 10:16:00 | 10:16:30 | 0.3179 | 3.5816 | 3.2638 | 205.01 | 3.2638 | 205.01 | 0 | 0 | 0.0105131 | 660.37 | 0 | 2024-03-13 05:44:46 | 0.0011386
1359 | 1 | 2 | CC Chg | 10:16:30 | 10:17:00 | 0.3179 | 3.5825 | 3.2664 | 205.18 | 3.2664 | 205.18 | 0 | 0 | 0.0105226 | 660.97 | 0 | 2024-03-13 05:45:16 | 0.0011389
1360 | 1 | 2 | CC Chg | 10:17:00 | 10:17:30 | 0.3179 | 3.5828 | 3.2691 | 205.34 | 3.2691 | 205.34 | 0 | 0 | 0.0105321 | 661.56 | 0 | 2024-03-13 05:45:46 | 0.001139
1361 | 1 | 2 | CC Chg | 10:17:30 | 10:18:00 | 0.3179 | 3.5835 | 3.2717 | 205.51 | 3.2717 | 205.51 | 0 | 0 | 0.0105416 | 662.16 | 0 | 2024-03-13 05:46:16 | 0.0011392
1362 | 1 | 2 | CC Chg | 10:18:00 | 10:18:30 | 0.3179 | 3.5841 | 3.2743 | 205.68 | 3.2743 | 205.68 | 0 | 0 | 0.0105511 | 662.76 | 0 | 2024-03-13 05:46:46 | 0.0011394
1363 | 1 | 2 | CC Chg | 10:18:30 | 10:19:00 | 0.3179 | 3.5847 | 3.277 | 205.84 | 3.277 | 205.84 | 0 | 0 | 0.0105606 | 663.35 | 0 | 2024-03-13 05:47:16 | 0.0011396
1364 | 1 | 2 | CC Chg | 10:19:00 | 10:19:30 | 0.3179 | 3.5853 | 3.2796 | 206.01 | 3.2796 | 206.01 | 0 | 0 | 0.0105701 | 663.95 | 0 | 2024-03-13 05:47:46 | 0.0011398
1365 | 1 | 2 | CC Chg | 10:19:30 | 10:20:00 | 0.3179 | 3.5859 | 3.2823 | 206.17 | 3.2823 | 206.17 | 0 | 0 | 0.0105796 | 664.54 | 0 | 2024-03-13 05:48:16 | 0.00114
1366 | 1 | 2 | CC Chg | 10:20:00 | 10:20:30 | 0.3179 | 3.5863 | 3.2849 | 206.34 | 3.2849 | 206.34 | 0 | 0 | 0.0105891 | 665.14 | 0 | 2024-03-13 05:48:46 | 0.0011401
1367 | 1 | 2 | CC Chg | 10:20:30 | 10:21:00 | 0.3179 | 3.5872 | 3.2876 | 206.51 | 3.2876 | 206.51 | 0 | 0 | 0.0105986 | 665.74 | 0 | 2024-03-13 05:49:16 | 0.0011404
1368 | 1 | 2 | CC Chg | 10:21:00 | 10:21:30 | 0.3179 | 3.5875 | 3.2902 | 206.67 | 3.2902 | 206.67 | 0 | 0 | 0.0106081 | 666.34 | 0 | 2024-03-13 05:49:46 | 0.0011405
1369 | 1 | 2 | CC Chg | 10:21:30 | 10:22:00 | 0.3179 | 3.5881 | 3.2929 | 206.84 | 3.2929 | 206.84 | 0 | 0 | 0.0106176 | 666.93 | 0 | 2024-03-13 05:50:16 | 0.0011407
1370 | 1 | 2 | CC Chg | 10:22:00 | 10:22:30 | 0.3179 | 3.5887 | 3.2955 | 207.01 | 3.2955 | 207.01 | 0 | 0 | 0.0106271 | 667.53 | 0 | 2024-03-13 05:50:46 | 0.0011408
1371 | 1 | 2 | CC Chg | 10:22:30 | 10:23:00 | 0.3179 | 3.5894 | 3.2982 | 207.17 | 3.2982 | 207.17 | 0 | 0 | 0.0106366 | 668.13 | 0 | 2024-03-13 05:51:16 | 0.0011411
1372 | 1 | 2 | CC Chg | 10:23:00 | 10:23:30 | 0.3179 | 3.5897 | 3.3008 | 207.34 | 3.3008 | 207.34 | 0 | 0 | 0.0106461 | 668.72 | 0 | 2024-03-13 05:51:46 | 0.0011412
1373 | 1 | 2 | CC Chg | 10:23:30 | 10:24:00 | 0.3179 | 3.5906 | 3.3035 | 207.51 | 3.3035 | 207.51 | 0 | 0 | 0.0106556 | 669.32 | 0 | 2024-03-13 05:52:16 | 0.0011415
1374 | 1 | 2 | CC Chg | 10:24:00 | 10:24:30 | 0.3179 | 3.5912 | 3.3061 | 207.67 | 3.3061 | 207.67 | 0 | 0 | 0.0106651 | 669.92 | 0 | 2024-03-13 05:52:46 | 0.0011416
1375 | 1 | 2 | CC Chg | 10:24:30 | 10:25:00 | 0.3179 | 3.5918 | 3.3088 | 207.84 | 3.3088 | 207.84 | 0 | 0 | 0.0106746 | 670.52 | 0 | 2024-03-13 05:53:16 | 0.0011418
1376 | 1 | 2 | CC Chg | 10:25:00 | 10:25:30 | 0.3179 | 3.5925 | 3.3114 | 208 | 3.3114 | 208 | 0 | 0 | 0.0106841 | 671.11 | 0 | 2024-03-13 05:53:46 | 0.0011421
1377 | 1 | 2 | CC Chg | 10:25:30 | 10:26:00 | 0.3179 | 3.5928 | 3.3141 | 208.17 | 3.3141 | 208.17 | 0 | 0 | 0.0106937 | 671.71 | 0 | 2024-03-13 05:54:16 | 0.0011422
1378 | 1 | 2 | CC Chg | 10:26:00 | 10:26:30 | 0.3179 | 3.5937 | 3.3167 | 208.34 | 3.3167 | 208.34 | 0 | 0 | 0.0107032 | 672.31 | 0 | 2024-03-13 05:54:46 | 0.0011424
1379 | 1 | 2 | CC Chg | 10:26:30 | 10:27:00 | 0.3179 | 3.594 | 3.3194 | 208.5 | 3.3194 | 208.5 | 0 | 0 | 0.0107127 | 672.91 | 0 | 2024-03-13 05:55:16 | 0.0011425
1380 | 1 | 2 | CC Chg | 10:27:00 | 10:27:30 | 0.3179 | 3.5946 | 3.322 | 208.67 | 3.322 | 208.67 | 0 | 0 | 0.0107222 | 673.51 | 0 | 2024-03-13 05:55:46 | 0.0011427
1381 | 1 | 2 | CC Chg | 10:27:30 | 10:28:00 | 0.3179 | 3.5953 | 3.3247 | 208.84 | 3.3247 | 208.84 | 0 | 0 | 0.0107317 | 674.1 | 0 | 2024-03-13 05:56:16 | 0.0011429
1382 | 1 | 2 | CC Chg | 10:28:00 | 10:28:30 | 0.3179 | 3.5959 | 3.3273 | 209 | 3.3273 | 209 | 0 | 0 | 0.0107413 | 674.7 | 0 | 2024-03-13 05:56:46 | 0.0011431
1383 | 1 | 2 | CC Chg | 10:28:30 | 10:29:00 | 0.3179 | 3.5965 | 3.33 | 209.17 | 3.33 | 209.17 | 0 | 0 | 0.0107508 | 675.3 | 0 | 2024-03-13 05:57:16 | 0.0011433
1384 | 1 | 2 | CC Chg | 10:29:00 | 10:29:30 | 0.3179 | 3.5968 | 3.3326 | 209.34 | 3.3326 | 209.34 | 0 | 0 | 0.0107603 | 675.9 | 0 | 2024-03-13 05:57:46 | 0.0011434
1385 | 1 | 2 | CC Chg | 10:29:30 | 10:30:00 | 0.3179 | 3.5974 | 3.3353 | 209.5 | 3.3353 | 209.5 | 0 | 0 | 0.0107699 | 676.5 | 0 | 2024-03-13 05:58:16 | 0.0011436
1386 | 1 | 2 | CC Chg | 10:30:00 | 10:30:30 | 0.3179 | 3.5984 | 3.3379 | 209.67 | 3.3379 | 209.67 | 0 | 0 | 0.0107794 | 677.1 | 0 | 2024-03-13 05:58:46 | 0.0011439
1387 | 1 | 2 | CC Chg | 10:30:30 | 10:31:00 | 0.3179 | 3.599 | 3.3406 | 209.84 | 3.3406 | 209.84 | 0 | 0 | 0.0107889 | 677.7 | 0 | 2024-03-13 05:59:16 | 0.0011441
1388 | 1 | 2 | CC Chg | 10:31:00 | 10:31:30 | 0.3179 | 3.5996 | 3.3432 | 210 | 3.3432 | 210 | 0 | 0 | 0.0107985 | 678.29 | 0 | 2024-03-13 05:59:46 | 0.0011443
1389 | 1 | 2 | CC Chg | 10:31:30 | 10:32:00 | 0.3179 | 3.5999 | 3.3459 | 210.17 | 3.3459 | 210.17 | 0 | 0 | 0.010808 | 678.89 | 0 | 2024-03-13 06:00:16 | 0.0011444
1390 | 1 | 2 | CC Chg | 10:32:00 | 10:32:30 | 0.3179 | 3.6008 | 3.3485 | 210.33 | 3.3485 | 210.33 | 0 | 0 | 0.0108175 | 679.49 | 0 | 2024-03-13 06:00:46 | 0.0011447
1391 | 1 | 2 | CC Chg | 10:32:30 | 10:33:00 | 0.3179 | 3.6011 | 3.3512 | 210.5 | 3.3512 | 210.5 | 0 | 0 | 0.0108271 | 680.09 | 0 | 2024-03-13 06:01:16 | 0.0011448
1392 | 1 | 2 | CC Chg | 10:33:00 | 10:33:30 | 0.3179 | 3.6018 | 3.3538 | 210.67 | 3.3538 | 210.67 | 0 | 0 | 0.0108366 | 680.69 | 0 | 2024-03-13 06:01:46 | 0.001145
1393 | 1 | 2 | CC Chg | 10:33:30 | 10:34:00 | 0.3179 | 3.6024 | 3.3565 | 210.83 | 3.3565 | 210.83 | 0 | 0 | 0.0108462 | 681.29 | 0 | 2024-03-13 06:02:16 | 0.0011452
1394 | 1 | 2 | CC Chg | 10:34:00 | 10:34:30 | 0.3179 | 3.603 | 3.3591 | 211 | 3.3591 | 211 | 0 | 0 | 0.0108557 | 681.89 | 0 | 2024-03-13 06:02:46 | 0.0011454
1395 | 1 | 2 | CC Chg | 10:34:30 | 10:35:00 | 0.3179 | 3.6036 | 3.3618 | 211.17 | 3.3618 | 211.17 | 0 | 0 | 0.0108652 | 682.49 | 0 | 2024-03-13 06:03:16 | 0.0011456
1396 | 1 | 2 | CC Chg | 10:35:00 | 10:35:30 | 0.3179 | 3.6042 | 3.3644 | 211.33 | 3.3644 | 211.33 | 0 | 0 | 0.0108748 | 683.09 | 0 | 2024-03-13 06:03:46 | 0.0011458
1397 | 1 | 2 | CC Chg | 10:35:30 | 10:36:00 | 0.3179 | 3.6049 | 3.3671 | 211.5 | 3.3671 | 211.5 | 0 | 0 | 0.0108843 | 683.69 | 0 | 2024-03-13 06:04:16 | 0.001146
1398 | 1 | 2 | CC Chg | 10:36:00 | 10:36:30 | 0.3179 | 3.6055 | 3.3697 | 211.67 | 3.3697 | 211.67 | 0 | 0 | 0.0108939 | 684.29 | 0 | 2024-03-13 06:04:46 | 0.0011462
1399 | 1 | 2 | CC Chg | 10:36:30 | 10:37:00 | 0.3179 | 3.6064 | 3.3724 | 211.83 | 3.3724 | 211.83 | 0 | 0 | 0.0109034 | 684.89 | 0 | 2024-03-13 06:05:16 | 0.0011465
1400 | 1 | 2 | CC Chg | 10:37:00 | 10:37:30 | 0.3179 | 3.607 | 3.375 | 212 | 3.375 | 212 | 0 | 0 | 0.010913 | 685.49 | 0 | 2024-03-13 06:05:46 | 0.0011467
1401 | 1 | 2 | CC Chg | 10:37:30 | 10:38:00 | 0.3178 | 3.6077 | 3.3777 | 212.16 | 3.3777 | 212.16 | 0 | 0 | 0.0109226 | 686.09 | 0 | 2024-03-13 06:06:16 | 0.0011465
1402 | 1 | 2 | CC Chg | 10:38:00 | 10:38:30 | 0.3179 | 3.6083 | 3.3803 | 212.33 | 3.3803 | 212.33 | 0 | 0 | 0.0109321 | 686.69 | 0 | 2024-03-13 06:06:46 | 0.0011471
1403 | 1 | 2 | CC Chg | 10:38:30 | 10:39:00 | 0.3179 | 3.6089 | 3.383 | 212.5 | 3.383 | 212.5 | 0 | 0 | 0.0109417 | 687.29 | 0 | 2024-03-13 06:07:16 | 0.0011473
1404 | 1 | 2 | CC Chg | 10:39:00 | 10:39:30 | 0.3179 | 3.6095 | 3.3856 | 212.66 | 3.3856 | 212.66 | 0 | 0 | 0.0109512 | 687.89 | 0 | 2024-03-13 06:07:46 | 0.0011475
1405 | 1 | 2 | CC Chg | 10:39:30 | 10:40:00 | 0.3179 | 3.6101 | 3.3883 | 212.83 | 3.3883 | 212.83 | 0 | 0 | 0.0109608 | 688.49 | 0 | 2024-03-13 06:08:16 | 0.0011477
1406 | 1 | 2 | CC Chg | 10:40:00 | 10:40:30 | 0.3179 | 3.6111 | 3.3909 | 213 | 3.3909 | 213 | 0 | 0 | 0.0109704 | 689.09 | 0 | 2024-03-13 06:08:46 | 0.001148
1407 | 1 | 2 | CC Chg | 10:40:30 | 10:41:00 | 0.3179 | 3.6117 | 3.3936 | 213.16 | 3.3936 | 213.16 | 0 | 0 | 0.0109799 | 689.69 | 0 | 2024-03-13 06:09:16 | 0.0011482
1408 | 1 | 2 | CC Chg | 10:41:00 | 10:41:30 | 0.3179 | 3.6123 | 3.3962 | 213.33 | 3.3962 | 213.33 | 0 | 0 | 0.0109895 | 690.29 | 0 | 2024-03-13 06:09:46 | 0.0011484
1409 | 1 | 2 | CC Chg | 10:41:30 | 10:42:00 | 0.3179 | 3.6129 | 3.3989 | 213.5 | 3.3989 | 213.5 | 0 | 0 | 0.0109991 | 690.9 | 0 | 2024-03-13 06:10:16 | 0.0011485
1410 | 1 | 2 | CC Chg | 10:42:00 | 10:42:30 | 0.3179 | 3.6135 | 3.4015 | 213.66 | 3.4015 | 213.66 | 0 | 0 | 0.0110086 | 691.5 | 0 | 2024-03-13 06:10:46 | 0.0011487
1411 | 1 | 2 | CC Chg | 10:42:30 | 10:43:00 | 0.3179 | 3.6145 | 3.4042 | 213.83 | 3.4042 | 213.83 | 0 | 0 | 0.0110182 | 692.1 | 0 | 2024-03-13 06:11:16 | 0.001149
1412 | 1 | 2 | CC Chg | 10:43:00 | 10:43:30 | 0.3179 | 3.6154 | 3.4068 | 214 | 3.4068 | 214 | 0 | 0 | 0.0110278 | 692.7 | 0 | 2024-03-13 06:11:46 | 0.0011493
1413 | 1 | 2 | CC Chg | 10:43:30 | 10:44:00 | 0.3179 | 3.616 | 3.4095 | 214.16 | 3.4095 | 214.16 | 0 | 0 | 0.0110374 | 693.3 | 0 | 2024-03-13 06:12:16 | 0.0011495
1414 | 1 | 2 | CC Chg | 10:44:00 | 10:44:30 | 0.3179 | 3.6166 | 3.4121 | 214.33 | 3.4121 | 214.33 | 0 | 0 | 0.0110469 | 693.9 | 0 | 2024-03-13 06:12:46 | 0.0011497
1415 | 1 | 2 | CC Chg | 10:44:30 | 10:45:00 | 0.3179 | 3.6173 | 3.4148 | 214.49 | 3.4148 | 214.49 | 0 | 0 | 0.0110565 | 694.51 | 0 | 2024-03-13 06:13:16 | 0.0011499
1416 | 1 | 2 | CC Chg | 10:45:00 | 10:45:30 | 0.3179 | 3.6182 | 3.4174 | 214.66 | 3.4174 | 214.66 | 0 | 0 | 0.0110661 | 695.11 | 0 | 2024-03-13 06:13:46 | 0.0011502
1417 | 1 | 2 | CC Chg | 10:45:30 | 10:46:00 | 0.3179 | 3.6188 | 3.4201 | 214.83 | 3.4201 | 214.83 | 0 | 0 | 0.0110757 | 695.71 | 0 | 2024-03-13 06:14:16 | 0.0011504
1418 | 1 | 2 | CC Chg | 10:46:00 | 10:46:30 | 0.3179 | 3.6197 | 3.4227 | 214.99 | 3.4227 | 214.99 | 0 | 0 | 0.0110853 | 696.31 | 0 | 2024-03-13 06:14:46 | 0.0011507
1419 | 1 | 2 | CC Chg | 10:46:30 | 10:47:00 | 0.3179 | 3.6204 | 3.4254 | 215.16 | 3.4254 | 215.16 | 0 | 0 | 0.0110949 | 696.91 | 0 | 2024-03-13 06:15:16 | 0.0011509
1420 | 1 | 2 | CC Chg | 10:47:00 | 10:47:30 | 0.3179 | 3.621 | 3.428 | 215.33 | 3.428 | 215.33 | 0 | 0 | 0.0111045 | 697.52 | 0 | 2024-03-13 06:15:46 | 0.0011511
1421 | 1 | 2 | CC Chg | 10:47:30 | 10:48:00 | 0.3179 | 3.6222 | 3.4306 | 215.49 | 3.4306 | 215.49 | 0 | 0 | 0.0111141 | 698.12 | 0 | 2024-03-13 06:16:16 | 0.0011515
1422 | 1 | 2 | CC Chg | 10:48:00 | 10:48:30 | 0.3179 | 3.6232 | 3.4333 | 215.66 | 3.4333 | 215.66 | 0 | 0 | 0.0111237 | 698.72 | 0 | 2024-03-13 06:16:46 | 0.0011518
1423 | 1 | 2 | CC Chg | 10:48:30 | 10:49:00 | 0.3179 | 3.6238 | 3.4359 | 215.83 | 3.4359 | 215.83 | 0 | 0 | 0.0111333 | 699.33 | 0 | 2024-03-13 06:17:16 | 0.001152
1424 | 1 | 2 | CC Chg | 10:49:00 | 10:49:30 | 0.3179 | 3.6244 | 3.4386 | 215.99 | 3.4386 | 215.99 | 0 | 0 | 0.0111429 | 699.93 | 0 | 2024-03-13 06:17:46 | 0.0011522
1425 | 1 | 2 | CC Chg | 10:49:30 | 10:50:00 | 0.3179 | 3.6253 | 3.4412 | 216.16 | 3.4412 | 216.16 | 0 | 0 | 0.0111525 | 700.53 | 0 | 2024-03-13 06:18:16 | 0.0011525
1426 | 1 | 2 | CC Chg | 10:50:00 | 10:50:30 | 0.3179 | 3.6263 | 3.4439 | 216.33 | 3.4439 | 216.33 | 0 | 0 | 0.0111621 | 701.14 | 0 | 2024-03-13 06:18:46 | 0.0011528
1427 | 1 | 2 | CC Chg | 10:50:30 | 10:51:00 | 0.3179 | 3.6272 | 3.4465 | 216.49 | 3.4465 | 216.49 | 0 | 0 | 0.0111717 | 701.74 | 0 | 2024-03-13 06:19:16 | 0.0011531
1428 | 1 | 2 | CC Chg | 10:51:00 | 10:51:30 | 0.3179 | 3.6278 | 3.4492 | 216.66 | 3.4492 | 216.66 | 0 | 0 | 0.0111813 | 702.34 | 0 | 2024-03-13 06:19:46 | 0.0011533
1429 | 1 | 2 | CC Chg | 10:51:30 | 10:52:00 | 0.3179 | 3.6287 | 3.4518 | 216.82 | 3.4518 | 216.82 | 0 | 0 | 0.0111909 | 702.95 | 0 | 2024-03-13 06:20:16 | 0.0011536
1430 | 1 | 2 | CC Chg | 10:52:00 | 10:52:30 | 0.3179 | 3.63 | 3.4545 | 216.99 | 3.4545 | 216.99 | 0 | 0 | 0.0112005 | 703.55 | 0 | 2024-03-13 06:20:46 | 0.001154
1431 | 1 | 2 | CC Chg | 10:52:30 | 10:53:00 | 0.3179 | 3.6306 | 3.4571 | 217.16 | 3.4571 | 217.16 | 0 | 0 | 0.0112101 | 704.15 | 0 | 2024-03-13 06:21:16 | 0.0011542
1432 | 1 | 2 | CC Chg | 10:53:00 | 10:53:30 | 0.3179 | 3.6315 | 3.4598 | 217.32 | 3.4598 | 217.32 | 0 | 0 | 0.0112197 | 704.76 | 0 | 2024-03-13 06:21:46 | 0.0011545
1433 | 1 | 2 | CC Chg | 10:53:30 | 10:54:00 | 0.3179 | 3.6325 | 3.4624 | 217.49 | 3.4624 | 217.49 | 0 | 0 | 0.0112294 | 705.36 | 0 | 2024-03-13 06:22:16 | 0.0011548
1434 | 1 | 2 | CC Chg | 10:54:00 | 10:54:30 | 0.3179 | 3.6334 | 3.4651 | 217.66 | 3.4651 | 217.66 | 0 | 0 | 0.011239 | 705.97 | 0 | 2024-03-13 06:22:46 | 0.0011551
1435 | 1 | 2 | CC Chg | 10:54:30 | 10:55:00 | 0.3179 | 3.6343 | 3.4677 | 217.82 | 3.4677 | 217.82 | 0 | 0 | 0.0112486 | 706.57 | 0 | 2024-03-13 06:23:16 | 0.0011553
1436 | 1 | 2 | CC Chg | 10:55:00 | 10:55:30 | 0.3179 | 3.6352 | 3.4704 | 217.99 | 3.4704 | 217.99 | 0 | 0 | 0.0112583 | 707.18 | 0 | 2024-03-13 06:23:46 | 0.0011556
1437 | 1 | 2 | CC Chg | 10:55:30 | 10:56:00 | 0.3179 | 3.6362 | 3.473 | 218.16 | 3.473 | 218.16 | 0 | 0 | 0.0112679 | 707.78 | 0 | 2024-03-13 06:24:16 | 0.0011559
1438 | 1 | 2 | CC Chg | 10:56:00 | 10:56:30 | 0.3179 | 3.6371 | 3.4757 | 218.32 | 3.4757 | 218.32 | 0 | 0 | 0.0112775 | 708.39 | 0 | 2024-03-13 06:24:46 | 0.0011562
1439 | 1 | 2 | CC Chg | 10:56:30 | 10:57:00 | 0.3179 | 3.6383 | 3.4783 | 218.49 | 3.4783 | 218.49 | 0 | 0 | 0.0112872 | 708.99 | 0 | 2024-03-13 06:25:16 | 0.0011566
1440 | 1 | 2 | CC Chg | 10:57:00 | 10:57:30 | 0.3179 | 3.6393 | 3.481 | 218.65 | 3.481 | 218.65 | 0 | 0 | 0.0112968 | 709.6 | 0 | 2024-03-13 06:25:46 | 0.0011569
1441 | 1 | 2 | CC Chg | 10:57:30 | 10:58:00 | 0.3179 | 3.6402 | 3.4836 | 218.82 | 3.4836 | 218.82 | 0 | 0 | 0.0113064 | 710.2 | 0 | 2024-03-13 06:26:16 | 0.0011572
1442 | 1 | 2 | CC Chg | 10:58:00 | 10:58:30 | 0.3179 | 3.6414 | 3.4863 | 218.99 | 3.4863 | 218.99 | 0 | 0 | 0.0113161 | 710.81 | 0 | 2024-03-13 06:26:46 | 0.0011576
1443 | 1 | 2 | CC Chg | 10:58:30 | 10:59:00 | 0.3179 | 3.6424 | 3.4889 | 219.15 | 3.4889 | 219.15 | 0 | 0 | 0.0113257 | 711.42 | 0 | 2024-03-13 06:27:16 | 0.0011579
1444 | 1 | 2 | CC Chg | 10:59:00 | 10:59:30 | 0.3179 | 3.6433 | 3.4916 | 219.32 | 3.4916 | 219.32 | 0 | 0 | 0.0113354 | 712.02 | 0 | 2024-03-13 06:27:46 | 0.0011582
1445 | 1 | 2 | CC Chg | 10:59:30 | 11:00:00 | 0.3179 | 3.6445 | 3.4942 | 219.49 | 3.4942 | 219.49 | 0 | 0 | 0.011345 | 712.63 | 0 | 2024-03-13 06:28:16 | 0.0011586
1446 | 1 | 2 | CC Chg | 11:00:00 | 11:00:30 | 0.3179 | 3.6458 | 3.4969 | 219.65 | 3.4969 | 219.65 | 0 | 0 | 0.0113547 | 713.23 | 0 | 2024-03-13 06:28:46 | 0.001159
1447 | 1 | 2 | CC Chg | 11:00:30 | 11:01:00 | 0.3179 | 3.6467 | 3.4995 | 219.82 | 3.4995 | 219.82 | 0 | 0 | 0.0113643 | 713.84 | 0 | 2024-03-13 06:29:16 | 0.0011593
1448 | 1 | 2 | CC Chg | 11:01:00 | 11:01:30 | 0.3179 | 3.648 | 3.5022 | 219.99 | 3.5022 | 219.99 | 0 | 0 | 0.011374 | 714.45 | 0 | 2024-03-13 06:29:46 | 0.0011597
1449 | 1 | 2 | CC Chg | 11:01:30 | 11:02:00 | 0.3179 | 3.6492 | 3.5048 | 220.15 | 3.5048 | 220.15 | 0 | 0 | 0.0113837 | 715.06 | 0 | 2024-03-13 06:30:16 | 0.0011601
1450 | 1 | 2 | CC Chg | 11:01:53 | 11:02:23 | 0.3179 | 3.6501 | 3.5069 | 220.28 | 3.5069 | 220.28 | 0 | 0 | 0.0113914 | 715.54 | 0 | 2024-03-13 06:30:40 | 0.0011604
1451 | 1 | 3 | CC DChg | 00:00:00 | 11:02:23 | -0.3179 | 3.577 | 0 | 0 | 0 | 0 | 0 | 0 | 0 | 0 | 0 | 2024-03-13 06:30:40 | -0.0011371
1452 | 1 | 3 | CC DChg | 00:00:05 | 11:02:29 | -0.318 | 3.567 | 0.0005 | 0.03 | 0 | 0 | 0.0005 | 0.03 | 1.8e-06 | 0 | 0.11 | 2024-03-13 06:30:46 | -0.0011343
1453 | 1 | 3 | CC DChg | 00:00:30 | 11:02:53 | -0.318 | 3.5587 | 0.0026 | 0.17 | 0 | 0 | 0.0026 | 0.17 | 9.4e-06 | 0 | 0.59 | 2024-03-13 06:31:10 | -0.0011317
1454 | 1 | 3 | CC DChg | 00:01:00 | 11:03:23 | -0.318 | 3.5537 | 0.0053 | 0.33 | 0 | 0 | 0.0053 | 0.33 | 1.89e-05 | 0 | 1.19 | 2024-03-13 06:31:40 | -0.0011301
1455 | 1 | 3 | CC DChg | 00:01:30 | 11:03:53 | -0.318 | 3.5497 | 0.0079 | 0.5 | 0 | 0 | 0.0079 | 0.5 | 2.83e-05 | 0 | 1.78 | 2024-03-13 06:32:10 | -0.0011288
1456 | 1 | 3 | CC DChg | 00:02:00 | 11:04:23 | -0.318 | 3.5469 | 0.0106 | 0.67 | 0 | 0 | 0.0106 | 0.67 | 3.77e-05 | 0 | 2.37 | 2024-03-13 06:32:40 | -0.0011279
1457 | 1 | 3 | CC DChg | 00:02:30 | 11:04:53 | -0.318 | 3.5447 | 0.0132 | 0.83 | 0 | 0 | 0.0132 | 0.83 | 4.71e-05 | 0 | 2.96 | 2024-03-13 06:33:10 | -0.0011272
1458 | 1 | 3 | CC DChg | 00:03:00 | 11:05:23 | -0.318 | 3.5425 | 0.0159 | 1 | 0 | 0 | 0.0159 | 1 | 5.65e-05 | 0 | 3.55 | 2024-03-13 06:33:40 | -0.0011265
1459 | 1 | 3 | CC DChg | 00:03:30 | 11:05:53 | -0.318 | 3.5407 | 0.0185 | 1.17 | 0 | 0 | 0.0185 | 1.17 | 6.59e-05 | 0 | 4.14 | 2024-03-13 06:34:10 | -0.0011259
1460 | 1 | 3 | CC DChg | 00:04:00 | 11:06:23 | -0.318 | 3.5391 | 0.0212 | 1.33 | 0 | 0 | 0.0212 | 1.33 | 7.52e-05 | 0 | 4.73 | 2024-03-13 06:34:40 | -0.0011254
1461 | 1 | 3 | CC DChg | 00:04:30 | 11:06:53 | -0.318 | 3.5376 | 0.0238 | 1.5 | 0 | 0 | 0.0238 | 1.5 | 8.46e-05 | 0 | 5.31 | 2024-03-13 06:35:10 | -0.001125
1462 | 1 | 3 | CC DChg | 00:05:00 | 11:07:23 | -0.318 | 3.5363 | 0.0265 | 1.66 | 0 | 0 | 0.0265 | 1.66 | 9.4e-05 | 0 | 5.9 | 2024-03-13 06:35:40 | -0.0011245
1463 | 1 | 3 | CC DChg | 00:05:30 | 11:07:53 | -0.318 | 3.5348 | 0.0291 | 1.83 | 0 | 0 | 0.0291 | 1.83 | 0.0001034 | 0 | 6.49 | 2024-03-13 06:36:10 | -0.0011241
1464 | 1 | 3 | CC DChg | 00:06:00 | 11:08:23 | -0.318 | 3.5336 | 0.0318 | 2 | 0 | 0 | 0.0318 | 2 | 0.0001127 | 0 | 7.08 | 2024-03-13 06:36:40 | -0.0011237
1465 | 1 | 3 | CC DChg | 00:06:30 | 11:08:53 | -0.318 | 3.5323 | 0.0344 | 2.16 | 0 | 0 | 0.0344 | 2.16 | 0.0001221 | 0 | 7.67 | 2024-03-13 06:37:10 | -0.0011233
1466 | 1 | 3 | CC DChg | 00:07:00 | 11:09:23 | -0.318 | 3.5314 | 0.0371 | 2.33 | 0 | 0 | 0.0371 | 2.33 | 0.0001314 | 0 | 8.26 | 2024-03-13 06:37:40 | -0.001123
1467 | 1 | 3 | CC DChg | 00:07:30 | 11:09:53 | -0.318 | 3.5305 | 0.0397 | 2.5 | 0 | 0 | 0.0397 | 2.5 | 0.0001408 | 0 | 8.84 | 2024-03-13 06:38:10 | -0.0011227
1468 | 1 | 3 | CC DChg | 00:08:00 | 11:10:23 | -0.318 | 3.5295 | 0.0424 | 2.66 | 0 | 0 | 0.0424 | 2.66 | 0.0001502 | 0 | 9.43 | 2024-03-13 06:38:40 | -0.0011224
1469 | 1 | 3 | CC DChg | 00:08:30 | 11:10:53 | -0.318 | 3.5286 | 0.045 | 2.83 | 0 | 0 | 0.045 | 2.83 | 0.0001595 | 0 | 10.02 | 2024-03-13 06:39:10 | -0.0011221
1470 | 1 | 3 | CC DChg | 00:09:00 | 11:11:23 | -0.318 | 3.5277 | 0.0477 | 3 | 0 | 0 | 0.0477 | 3 | 0.0001689 | 0 | 10.61 | 2024-03-13 06:39:40 | -0.0011218
1471 | 1 | 3 | CC DChg | 00:09:30 | 11:11:53 | -0.318 | 3.5267 | 0.0503 | 3.16 | 0 | 0 | 0.0503 | 3.16 | 0.0001782 | 0 | 11.19 | 2024-03-13 06:40:10 | -0.0011215
1472 | 1 | 3 | CC DChg | 00:10:00 | 11:12:23 | -0.318 | 3.5258 | 0.053 | 3.33 | 0 | 0 | 0.053 | 3.33 | 0.0001875 | 0 | 11.78 | 2024-03-13 06:40:40 | -0.0011212
1473 | 1 | 3 | CC DChg | 00:10:30 | 11:12:53 | -0.318 | 3.5252 | 0.0556 | 3.5 | 0 | 0 | 0.0556 | 3.5 | 0.0001969 | 0 | 12.37 | 2024-03-13 06:41:10 | -0.001121
1474 | 1 | 3 | CC DChg | 00:11:00 | 11:13:23 | -0.318 | 3.5243 | 0.0583 | 3.66 | 0 | 0 | 0.0583 | 3.66 | 0.0002062 | 0 | 12.95 | 2024-03-13 06:41:40 | -0.0011207
1475 | 1 | 3 | CC DChg | 00:11:30 | 11:13:53 | -0.318 | 3.5236 | 0.0609 | 3.83 | 0 | 0 | 0.0609 | 3.83 | 0.0002156 | 0 | 13.54 | 2024-03-13 06:42:10 | -0.0011205
1476 | 1 | 3 | CC DChg | 00:12:00 | 11:14:23 | -0.318 | 3.5227 | 0.0636 | 3.99 | 0 | 0 | 0.0636 | 3.99 | 0.0002249 | 0 | 14.13 | 2024-03-13 06:42:40 | -0.0011202
1477 | 1 | 3 | CC DChg | 00:12:30 | 11:14:53 | -0.318 | 3.5221 | 0.0662 | 4.16 | 0 | 0 | 0.0662 | 4.16 | 0.0002342 | 0 | 14.71 | 2024-03-13 06:43:10 | -0.00112
1478 | 1 | 3 | CC DChg | 00:13:00 | 11:15:23 | -0.318 | 3.5215 | 0.0689 | 4.33 | 0 | 0 | 0.0689 | 4.33 | 0.0002436 | 0 | 15.3 | 2024-03-13 06:43:40 | -0.0011198
1479 | 1 | 3 | CC DChg | 00:13:30 | 11:15:53 | -0.318 | 3.5208 | 0.0715 | 4.49 | 0 | 0 | 0.0715 | 4.49 | 0.0002529 | 0 | 15.89 | 2024-03-13 06:44:10 | -0.0011196
1480 | 1 | 3 | CC DChg | 00:14:00 | 11:16:23 | -0.318 | 3.5202 | 0.0742 | 4.66 | 0 | 0 | 0.0742 | 4.66 | 0.0002622 | 0 | 16.47 | 2024-03-13 06:44:40 | -0.0011194
1481 | 1 | 3 | CC DChg | 00:14:30 | 11:16:53 | -0.318 | 3.5193 | 0.0768 | 4.83 | 0 | 0 | 0.0768 | 4.83 | 0.0002716 | 0 | 17.06 | 2024-03-13 06:45:10 | -0.0011191
1482 | 1 | 3 | CC DChg | 00:15:00 | 11:17:23 | -0.318 | 3.5187 | 0.0795 | 4.99 | 0 | 0 | 0.0795 | 4.99 | 0.0002809 | 0 | 17.64 | 2024-03-13 06:45:40 | -0.0011189
1483 | 1 | 3 | CC DChg | 00:15:30 | 11:17:53 | -0.318 | 3.5181 | 0.0821 | 5.16 | 0 | 0 | 0.0821 | 5.16 | 0.0002902 | 0 | 18.23 | 2024-03-13 06:46:10 | -0.0011188
1484 | 1 | 3 | CC DChg | 00:16:00 | 11:18:23 | -0.318 | 3.5174 | 0.0848 | 5.33 | 0 | 0 | 0.0848 | 5.33 | 0.0002995 | 0 | 18.81 | 2024-03-13 06:46:40 | -0.0011185
1485 | 1 | 3 | CC DChg | 00:16:30 | 11:18:53 | -0.318 | 3.5168 | 0.0874 | 5.49 | 0 | 0 | 0.0874 | 5.49 | 0.0003088 | 0 | 19.4 | 2024-03-13 06:47:10 | -0.0011183
1486 | 1 | 3 | CC DChg | 00:17:00 | 11:19:23 | -0.318 | 3.5162 | 0.0901 | 5.66 | 0 | 0 | 0.0901 | 5.66 | 0.0003182 | 0 | 19.99 | 2024-03-13 06:47:40 | -0.0011182
1487 | 1 | 3 | CC DChg | 00:17:30 | 11:19:53 | -0.318 | 3.5156 | 0.0927 | 5.83 | 0 | 0 | 0.0927 | 5.83 | 0.0003275 | 0 | 20.57 | 2024-03-13 06:48:10 | -0.001118
1488 | 1 | 3 | CC DChg | 00:18:00 | 11:20:23 | -0.318 | 3.5153 | 0.0954 | 5.99 | 0 | 0 | 0.0954 | 5.99 | 0.0003368 | 0 | 21.16 | 2024-03-13 06:48:40 | -0.0011179
1489 | 1 | 3 | CC DChg | 00:18:30 | 11:20:53 | -0.318 | 3.5146 | 0.098 | 6.16 | 0 | 0 | 0.098 | 6.16 | 0.0003461 | 0 | 21.74 | 2024-03-13 06:49:10 | -0.0011176
1490 | 1 | 3 | CC DChg | 00:19:00 | 11:21:23 | -0.318 | 3.514 | 0.1007 | 6.33 | 0 | 0 | 0.1007 | 6.33 | 0.0003554 | 0 | 22.33 | 2024-03-13 06:49:40 | -0.0011175
1491 | 1 | 3 | CC DChg | 00:19:30 | 11:21:53 | -0.318 | 3.5134 | 0.1033 | 6.49 | 0 | 0 | 0.1033 | 6.49 | 0.0003647 | 0 | 22.91 | 2024-03-13 06:50:10 | -0.0011173
1492 | 1 | 3 | CC DChg | 00:20:00 | 11:22:23 | -0.318 | 3.5131 | 0.106 | 6.66 | 0 | 0 | 0.106 | 6.66 | 0.000374 | 0 | 23.5 | 2024-03-13 06:50:40 | -0.0011172
1493 | 1 | 3 | CC DChg | 00:20:30 | 11:22:53 | -0.318 | 3.5125 | 0.1086 | 6.82 | 0 | 0 | 0.1086 | 6.82 | 0.0003834 | 0 | 24.08 | 2024-03-13 06:51:10 | -0.001117
1494 | 1 | 3 | CC DChg | 00:21:00 | 11:23:23 | -0.318 | 3.5119 | 0.1113 | 6.99 | 0 | 0 | 0.1113 | 6.99 | 0.0003927 | 0 | 24.66 | 2024-03-13 06:51:40 | -0.0011168
1495 | 1 | 3 | CC DChg | 00:21:30 | 11:23:53 | -0.318 | 3.5109 | 0.1139 | 7.16 | 0 | 0 | 0.1139 | 7.16 | 0.000402 | 0 | 25.25 | 2024-03-13 06:52:10 | -0.0011165
1496 | 1 | 3 | CC DChg | 00:22:00 | 11:24:23 | -0.318 | 3.5103 | 0.1166 | 7.32 | 0 | 0 | 0.1166 | 7.32 | 0.0004113 | 0 | 25.83 | 2024-03-13 06:52:40 | -0.0011163
1497 | 1 | 3 | CC DChg | 00:22:30 | 11:24:53 | -0.318 | 3.51 | 0.1192 | 7.49 | 0 | 0 | 0.1192 | 7.49 | 0.0004206 | 0 | 26.42 | 2024-03-13 06:53:10 | -0.0011162
1498 | 1 | 3 | CC DChg | 00:23:00 | 11:25:23 | -0.318 | 3.5094 | 0.1219 | 7.66 | 0 | 0 | 0.1219 | 7.66 | 0.0004299 | 0 | 27 | 2024-03-13 06:53:40 | -0.001116
1499 | 1 | 3 | CC DChg | 00:23:30 | 11:25:53 | -0.318 | 3.5088 | 0.1245 | 7.82 | 0 | 0 | 0.1245 | 7.82 | 0.0004392 | 0 | 27.59 | 2024-03-13 06:54:10 | -0.0011158
1500 | 1 | 3 | CC DChg | 00:24:00 | 11:26:23 | -0.318 | 3.5084 | 0.1272 | 7.99 | 0 | 0 | 0.1272 | 7.99 | 0.0004485 | 0 | 28.17 | 2024-03-13 06:54:40 | -0.0011157
1501 | 1 | 3 | CC DChg | 00:24:30 | 11:26:53 | -0.318 | 3.5078 | 0.1298 | 8.16 | 0 | 0 | 0.1298 | 8.16 | 0.0004578 | 0 | 28.75 | 2024-03-13 06:55:10 | -0.0011155
1502 | 1 | 3 | CC DChg | 00:25:00 | 11:27:23 | -0.318 | 3.5072 | 0.1325 | 8.32 | 0 | 0 | 0.1325 | 8.32 | 0.0004671 | 0 | 29.34 | 2024-03-13 06:55:40 | -0.0011153
1503 | 1 | 3 | CC DChg | 00:25:30 | 11:27:53 | -0.318 | 3.5069 | 0.1351 | 8.49 | 0 | 0 | 0.1351 | 8.49 | 0.0004764 | 0 | 29.92 | 2024-03-13 06:56:10 | -0.0011152
1504 | 1 | 3 | CC DChg | 00:26:00 | 11:28:23 | -0.318 | 3.5063 | 0.1378 | 8.66 | 0 | 0 | 0.1378 | 8.66 | 0.0004857 | 0 | 30.51 | 2024-03-13 06:56:40 | -0.001115
1505 | 1 | 3 | CC DChg | 00:26:30 | 11:28:53 | -0.318 | 3.5057 | 0.1404 | 8.82 | 0 | 0 | 0.1404 | 8.82 | 0.0004949 | 0 | 31.09 | 2024-03-13 06:57:10 | -0.0011148
1506 | 1 | 3 | CC DChg | 00:27:00 | 11:29:23 | -0.318 | 3.5053 | 0.1431 | 8.99 | 0 | 0 | 0.1431 | 8.99 | 0.0005042 | 0 | 31.67 | 2024-03-13 06:57:40 | -0.0011147
1507 | 1 | 3 | CC DChg | 00:27:30 | 11:29:53 | -0.318 | 3.5047 | 0.1457 | 9.16 | 0 | 0 | 0.1457 | 9.16 | 0.0005135 | 0 | 32.26 | 2024-03-13 06:58:10 | -0.0011145
1508 | 1 | 3 | CC DChg | 00:28:00 | 11:30:23 | -0.318 | 3.5041 | 0.1484 | 9.32 | 0 | 0 | 0.1484 | 9.32 | 0.0005228 | 0 | 32.84 | 2024-03-13 06:58:40 | -0.0011143
1509 | 1 | 3 | CC DChg | 00:28:30 | 11:30:53 | -0.318 | 3.5035 | 0.151 | 9.49 | 0 | 0 | 0.151 | 9.49 | 0.0005321 | 0 | 33.42 | 2024-03-13 06:59:10 | -0.0011141
1510 | 1 | 3 | CC DChg | 00:29:00 | 11:31:23 | -0.318 | 3.5029 | 0.1537 | 9.65 | 0 | 0 | 0.1537 | 9.65 | 0.0005414 | 0 | 34.01 | 2024-03-13 06:59:40 | -0.0011139
1511 | 1 | 3 | CC DChg | 00:29:30 | 11:31:53 | -0.318 | 3.5022 | 0.1563 | 9.82 | 0 | 0 | 0.1563 | 9.82 | 0.0005507 | 0 | 34.59 | 2024-03-13 07:00:10 | -0.0011137
1512 | 1 | 3 | CC DChg | 00:30:00 | 11:32:23 | -0.318 | 3.5019 | 0.159 | 9.99 | 0 | 0 | 0.159 | 9.99 | 0.0005599 | 0 | 35.17 | 2024-03-13 07:00:40 | -0.0011136
1513 | 1 | 3 | CC DChg | 00:30:30 | 11:32:53 | -0.318 | 3.5013 | 0.1616 | 10.15 | 0 | 0 | 0.1616 | 10.15 | 0.0005692 | 0 | 35.75 | 2024-03-13 07:01:10 | -0.0011134
1514 | 1 | 3 | CC DChg | 00:31:00 | 11:33:23 | -0.318 | 3.5007 | 0.1643 | 10.32 | 0 | 0 | 0.1643 | 10.32 | 0.0005785 | 0 | 36.34 | 2024-03-13 07:01:40 | -0.0011132
1515 | 1 | 3 | CC DChg | 00:31:30 | 11:33:53 | -0.318 | 3.5004 | 0.1669 | 10.49 | 0 | 0 | 0.1669 | 10.49 | 0.0005878 | 0 | 36.92 | 2024-03-13 07:02:10 | -0.0011131
1516 | 1 | 3 | CC DChg | 00:32:00 | 11:34:23 | -0.318 | 3.4998 | 0.1696 | 10.65 | 0 | 0 | 0.1696 | 10.65 | 0.000597 | 0 | 37.5 | 2024-03-13 07:02:40 | -0.0011129
1517 | 1 | 3 | CC DChg | 00:32:30 | 11:34:53 | -0.318 | 3.4991 | 0.1722 | 10.82 | 0 | 0 | 0.1722 | 10.82 | 0.0006063 | 0 | 38.09 | 2024-03-13 07:03:10 | -0.0011127
1518 | 1 | 3 | CC DChg | 00:33:00 | 11:35:23 | -0.318 | 3.4985 | 0.1749 | 10.99 | 0 | 0 | 0.1749 | 10.99 | 0.0006156 | 0 | 38.67 | 2024-03-13 07:03:40 | -0.0011125
1519 | 1 | 3 | CC DChg | 00:33:30 | 11:35:53 | -0.318 | 3.4979 | 0.1775 | 11.15 | 0 | 0 | 0.1775 | 11.15 | 0.0006249 | 0 | 39.25 | 2024-03-13 07:04:10 | -0.0011123
1520 | 1 | 3 | CC DChg | 00:34:00 | 11:36:23 | -0.318 | 3.4976 | 0.1802 | 11.32 | 0 | 0 | 0.1802 | 11.32 | 0.0006341 | 0 | 39.83 | 2024-03-13 07:04:40 | -0.0011122
1521 | 1 | 3 | CC DChg | 00:34:30 | 11:36:53 | -0.318 | 3.497 | 0.1828 | 11.49 | 0 | 0 | 0.1828 | 11.49 | 0.0006434 | 0 | 40.41 | 2024-03-13 07:05:10 | -0.001112
1522 | 1 | 3 | CC DChg | 00:35:00 | 11:37:23 | -0.318 | 3.4964 | 0.1855 | 11.65 | 0 | 0 | 0.1855 | 11.65 | 0.0006527 | 0 | 41 | 2024-03-13 07:05:40 | -0.0011119
1523 | 1 | 3 | CC DChg | 00:35:30 | 11:37:53 | -0.318 | 3.4954 | 0.1881 | 11.82 | 0 | 0 | 0.1881 | 11.82 | 0.0006619 | 0 | 41.58 | 2024-03-13 07:06:10 | -0.0011115
1524 | 1 | 3 | CC DChg | 00:36:00 | 11:38:23 | -0.318 | 3.4948 | 0.1908 | 11.98 | 0 | 0 | 0.1908 | 11.98 | 0.0006712 | 0 | 42.16 | 2024-03-13 07:06:40 | -0.0011113
1525 | 1 | 3 | CC DChg | 00:36:30 | 11:38:53 | -0.318 | 3.4945 | 0.1934 | 12.15 | 0 | 0 | 0.1934 | 12.15 | 0.0006805 | 0 | 42.74 | 2024-03-13 07:07:10 | -0.0011113
1526 | 1 | 3 | CC DChg | 00:37:00 | 11:39:23 | -0.318 | 3.4939 | 0.1961 | 12.32 | 0 | 0 | 0.1961 | 12.32 | 0.0006897 | 0 | 43.32 | 2024-03-13 07:07:40 | -0.0011111
1527 | 1 | 3 | CC DChg | 00:37:30 | 11:39:53 | -0.318 | 3.4933 | 0.1987 | 12.48 | 0 | 0 | 0.1987 | 12.48 | 0.000699 | 0 | 43.91 | 2024-03-13 07:08:10 | -0.0011109
1528 | 1 | 3 | CC DChg | 00:38:00 | 11:40:23 | -0.318 | 3.4926 | 0.2014 | 12.65 | 0 | 0 | 0.2014 | 12.65 | 0.0007082 | 0 | 44.49 | 2024-03-13 07:08:40 | -0.0011106
1529 | 1 | 3 | CC DChg | 00:38:30 | 11:40:53 | -0.318 | 3.4923 | 0.204 | 12.82 | 0 | 0 | 0.204 | 12.82 | 0.0007175 | 0 | 45.07 | 2024-03-13 07:09:10 | -0.0011106
1530 | 1 | 3 | CC DChg | 00:39:00 | 11:41:23 | -0.318 | 3.4917 | 0.2067 | 12.98 | 0 | 0 | 0.2067 | 12.98 | 0.0007267 | 0 | 45.65 | 2024-03-13 07:09:40 | -0.0011104
1531 | 1 | 3 | CC DChg | 00:39:30 | 11:41:53 | -0.318 | 3.4911 | 0.2093 | 13.15 | 0 | 0 | 0.2093 | 13.15 | 0.000736 | 0 | 46.23 | 2024-03-13 07:10:10 | -0.0011102
1532 | 1 | 3 | CC DChg | 00:40:00 | 11:42:23 | -0.318 | 3.4905 | 0.212 | 13.32 | 0 | 0 | 0.212 | 13.32 | 0.0007452 | 0 | 46.81 | 2024-03-13 07:10:40 | -0.00111
1533 | 1 | 3 | CC DChg | 00:40:30 | 11:42:53 | -0.318 | 3.4898 | 0.2146 | 13.48 | 0 | 0 | 0.2146 | 13.48 | 0.0007545 | 0 | 47.39 | 2024-03-13 07:11:10 | -0.0011098
1534 | 1 | 3 | CC DChg | 00:41:00 | 11:43:23 | -0.318 | 3.4892 | 0.2173 | 13.65 | 0 | 0 | 0.2173 | 13.65 | 0.0007637 | 0 | 47.97 | 2024-03-13 07:11:40 | -0.0011096
1535 | 1 | 3 | CC DChg | 00:41:30 | 11:43:53 | -0.318 | 3.4886 | 0.2199 | 13.82 | 0 | 0 | 0.2199 | 13.82 | 0.000773 | 0 | 48.55 | 2024-03-13 07:12:10 | -0.0011094
1536 | 1 | 3 | CC DChg | 00:42:00 | 11:44:23 | -0.318 | 3.4877 | 0.2226 | 13.98 | 0 | 0 | 0.2226 | 13.98 | 0.0007822 | 0 | 49.13 | 2024-03-13 07:12:40 | -0.0011091
1537 | 1 | 3 | CC DChg | 00:42:30 | 11:44:53 | -0.318 | 3.4871 | 0.2252 | 14.15 | 0 | 0 | 0.2252 | 14.15 | 0.0007915 | 0 | 49.72 | 2024-03-13 07:13:10 | -0.0011089
1538 | 1 | 3 | CC DChg | 00:43:00 | 11:45:23 | -0.318 | 3.4867 | 0.2279 | 14.32 | 0 | 0 | 0.2279 | 14.32 | 0.0008007 | 0 | 50.3 | 2024-03-13 07:13:40 | -0.0011088
1539 | 1 | 3 | CC DChg | 00:43:30 | 11:45:53 | -0.318 | 3.4861 | 0.2305 | 14.48 | 0 | 0 | 0.2305 | 14.48 | 0.0008099 | 0 | 50.88 | 2024-03-13 07:14:10 | -0.0011086
1540 | 1 | 3 | CC DChg | 00:44:00 | 11:46:23 | -0.318 | 3.4852 | 0.2332 | 14.65 | 0 | 0 | 0.2332 | 14.65 | 0.0008192 | 0 | 51.46 | 2024-03-13 07:14:40 | -0.0011083
1541 | 1 | 3 | CC DChg | 00:44:30 | 11:46:53 | -0.318 | 3.4846 | 0.2358 | 14.81 | 0 | 0 | 0.2358 | 14.81 | 0.0008284 | 0 | 52.04 | 2024-03-13 07:15:10 | -0.0011081
1542 | 1 | 3 | CC DChg | 00:45:00 | 11:47:23 | -0.318 | 3.484 | 0.2385 | 14.98 | 0 | 0 | 0.2385 | 14.98 | 0.0008376 | 0 | 52.62 | 2024-03-13 07:15:40 | -0.0011079
1543 | 1 | 3 | CC DChg | 00:45:30 | 11:47:53 | -0.318 | 3.4833 | 0.2411 | 15.15 | 0 | 0 | 0.2411 | 15.15 | 0.0008469 | 0 | 53.2 | 2024-03-13 07:16:10 | -0.0011077
1544 | 1 | 3 | CC DChg | 00:46:00 | 11:48:23 | -0.318 | 3.483 | 0.2438 | 15.31 | 0 | 0 | 0.2438 | 15.31 | 0.0008561 | 0 | 53.78 | 2024-03-13 07:16:40 | -0.0011076
1545 | 1 | 3 | CC DChg | 00:46:30 | 11:48:53 | -0.318 | 3.4821 | 0.2464 | 15.48 | 0 | 0 | 0.2464 | 15.48 | 0.0008653 | 0 | 54.36 | 2024-03-13 07:17:10 | -0.0011073
1546 | 1 | 3 | CC DChg | 00:47:00 | 11:49:23 | -0.318 | 3.4815 | 0.2491 | 15.65 | 0 | 0 | 0.2491 | 15.65 | 0.0008746 | 0 | 54.94 | 2024-03-13 07:17:40 | -0.0011071
1547 | 1 | 3 | CC DChg | 00:47:30 | 11:49:53 | -0.318 | 3.4809 | 0.2517 | 15.81 | 0 | 0 | 0.2517 | 15.81 | 0.0008838 | 0 | 55.51 | 2024-03-13 07:18:10 | -0.0011069
1548 | 1 | 3 | CC DChg | 00:48:00 | 11:50:23 | -0.318 | 3.4799 | 0.2544 | 15.98 | 0 | 0 | 0.2544 | 15.98 | 0.000893 | 0 | 56.09 | 2024-03-13 07:18:40 | -0.0011066
1549 | 1 | 3 | CC DChg | 00:48:30 | 11:50:53 | -0.318 | 3.4793 | 0.257 | 16.15 | 0 | 0 | 0.257 | 16.15 | 0.0009022 | 0 | 56.67 | 2024-03-13 07:19:10 | -0.0011064
1550 | 1 | 3 | CC DChg | 00:49:00 | 11:51:23 | -0.318 | 3.4787 | 0.2597 | 16.31 | 0 | 0 | 0.2597 | 16.31 | 0.0009115 | 0 | 57.25 | 2024-03-13 07:19:40 | -0.0011062
1551 | 1 | 3 | CC DChg | 00:49:30 | 11:51:53 | -0.318 | 3.4781 | 0.2623 | 16.48 | 0 | 0 | 0.2623 | 16.48 | 0.0009207 | 0 | 57.83 | 2024-03-13 07:20:10 | -0.001106
1552 | 1 | 3 | CC DChg | 00:50:00 | 11:52:23 | -0.318 | 3.4774 | 0.265 | 16.65 | 0 | 0 | 0.265 | 16.65 | 0.0009299 | 0 | 58.41 | 2024-03-13 07:20:40 | -0.0011058
1553 | 1 | 3 | CC DChg | 00:50:30 | 11:52:53 | -0.318 | 3.4768 | 0.2676 | 16.81 | 0 | 0 | 0.2676 | 16.81 | 0.0009391 | 0 | 58.99 | 2024-03-13 07:21:10 | -0.0011056
1554 | 1 | 3 | CC DChg | 00:51:00 | 11:53:23 | -0.318 | 3.4762 | 0.2703 | 16.98 | 0 | 0 | 0.2703 | 16.98 | 0.0009483 | 0 | 59.57 | 2024-03-13 07:21:40 | -0.0011054
1555 | 1 | 3 | CC DChg | 00:51:30 | 11:53:53 | -0.318 | 3.4753 | 0.2729 | 17.15 | 0 | 0 | 0.2729 | 17.15 | 0.0009575 | 0 | 60.15 | 2024-03-13 07:22:10 | -0.0011051
1556 | 1 | 3 | CC DChg | 00:52:00 | 11:54:23 | -0.318 | 3.475 | 0.2756 | 17.31 | 0 | 0 | 0.2756 | 17.31 | 0.0009667 | 0 | 60.72 | 2024-03-13 07:22:40 | -0.0011051
1557 | 1 | 3 | CC DChg | 00:52:30 | 11:54:53 | -0.3179 | 3.474 | 0.2782 | 17.48 | 0 | 0 | 0.2782 | 17.48 | 0.0009759 | 0 | 61.3 | 2024-03-13 07:23:10 | -0.0011044
1558 | 1 | 3 | CC DChg | 00:53:00 | 11:55:23 | -0.318 | 3.4734 | 0.2809 | 17.64 | 0 | 0 | 0.2809 | 17.64 | 0.0009852 | 0 | 61.88 | 2024-03-13 07:23:40 | -0.0011045
1559 | 1 | 3 | CC DChg | 00:53:30 | 11:55:53 | -0.318 | 3.4728 | 0.2835 | 17.81 | 0 | 0 | 0.2835 | 17.81 | 0.0009944 | 0 | 62.46 | 2024-03-13 07:24:10 | -0.0011044
1560 | 1 | 3 | CC DChg | 00:54:00 | 11:56:23 | -0.318 | 3.4719 | 0.2862 | 17.98 | 0 | 0 | 0.2862 | 17.98 | 0.0010036 | 0 | 63.04 | 2024-03-13 07:24:40 | -0.0011041
1561 | 1 | 3 | CC DChg | 00:54:30 | 11:56:53 | -0.318 | 3.4709 | 0.2888 | 18.14 | 0 | 0 | 0.2888 | 18.14 | 0.0010128 | 0 | 63.62 | 2024-03-13 07:25:10 | -0.0011037
1562 | 1 | 3 | CC DChg | 00:55:00 | 11:57:23 | -0.318 | 3.4703 | 0.2915 | 18.31 | 0 | 0 | 0.2915 | 18.31 | 0.001022 | 0 | 64.19 | 2024-03-13 07:25:40 | -0.0011036
1563 | 1 | 3 | CC DChg | 00:55:30 | 11:57:53 | -0.318 | 3.4697 | 0.2941 | 18.48 | 0 | 0 | 0.2941 | 18.48 | 0.0010311 | 0 | 64.77 | 2024-03-13 07:26:10 | -0.0011034
1564 | 1 | 3 | CC DChg | 00:56:00 | 11:58:23 | -0.318 | 3.4691 | 0.2968 | 18.64 | 0 | 0 | 0.2968 | 18.64 | 0.0010403 | 0 | 65.35 | 2024-03-13 07:26:40 | -0.0011032
1565 | 1 | 3 | CC DChg | 00:56:30 | 11:58:53 | -0.318 | 3.4681 | 0.2994 | 18.81 | 0 | 0 | 0.2994 | 18.81 | 0.0010495 | 0 | 65.93 | 2024-03-13 07:27:10 | -0.0011029
1566 | 1 | 3 | CC DChg | 00:57:00 | 11:59:23 | -0.318 | 3.4675 | 0.3021 | 18.98 | 0 | 0 | 0.3021 | 18.98 | 0.0010587 | 0 | 66.5 | 2024-03-13 07:27:40 | -0.0011027
1567 | 1 | 3 | CC DChg | 00:57:30 | 11:59:53 | -0.318 | 3.4669 | 0.3047 | 19.14 | 0 | 0 | 0.3047 | 19.14 | 0.0010679 | 0 | 67.08 | 2024-03-13 07:28:10 | -0.0011025
1568 | 1 | 3 | CC DChg | 00:58:00 | 12:00:23 | -0.318 | 3.4663 | 0.3074 | 19.31 | 0 | 0 | 0.3074 | 19.31 | 0.0010771 | 0 | 67.66 | 2024-03-13 07:28:40 | -0.0011023
1569 | 1 | 3 | CC DChg | 00:58:30 | 12:00:53 | -0.318 | 3.4654 | 0.31 | 19.48 | 0 | 0 | 0.31 | 19.48 | 0.0010863 | 0 | 68.23 | 2024-03-13 07:29:10 | -0.001102
1570 | 1 | 3 | CC DChg | 00:59:00 | 12:01:23 | -0.318 | 3.4647 | 0.3127 | 19.64 | 0 | 0 | 0.3127 | 19.64 | 0.0010955 | 0 | 68.81 | 2024-03-13 07:29:40 | -0.0011018
1571 | 1 | 3 | CC DChg | 00:59:30 | 12:01:53 | -0.318 | 3.4638 | 0.3153 | 19.81 | 0 | 0 | 0.3153 | 19.81 | 0.0011046 | 0 | 69.39 | 2024-03-13 07:30:10 | -0.0011015
1572 | 1 | 3 | CC DChg | 01:00:00 | 12:02:23 | -0.318 | 3.4632 | 0.318 | 19.97 | 0 | 0 | 0.318 | 19.97 | 0.0011138 | 0 | 69.96 | 2024-03-13 07:30:40 | -0.0011013
1573 | 1 | 3 | CC DChg | 01:00:30 | 12:02:53 | -0.318 | 3.4623 | 0.3206 | 20.14 | 0 | 0 | 0.3206 | 20.14 | 0.001123 | 0 | 70.54 | 2024-03-13 07:31:10 | -0.001101
1574 | 1 | 3 | CC DChg | 01:01:00 | 12:03:23 | -0.318 | 3.4616 | 0.3233 | 20.31 | 0 | 0 | 0.3233 | 20.31 | 0.0011322 | 0 | 71.12 | 2024-03-13 07:31:40 | -0.0011008
1575 | 1 | 3 | CC DChg | 01:01:30 | 12:03:53 | -0.318 | 3.4607 | 0.3259 | 20.47 | 0 | 0 | 0.3259 | 20.47 | 0.0011413 | 0 | 71.69 | 2024-03-13 07:32:10 | -0.0011005
1576 | 1 | 3 | CC DChg | 01:02:00 | 12:04:23 | -0.318 | 3.4601 | 0.3286 | 20.64 | 0 | 0 | 0.3286 | 20.64 | 0.0011505 | 0 | 72.27 | 2024-03-13 07:32:40 | -0.0011003
1577 | 1 | 3 | CC DChg | 01:02:30 | 12:04:53 | -0.318 | 3.4595 | 0.3312 | 20.81 | 0 | 0 | 0.3312 | 20.81 | 0.0011597 | 0 | 72.84 | 2024-03-13 07:33:10 | -0.0011001
1578 | 1 | 3 | CC DChg | 01:03:00 | 12:05:23 | -0.318 | 3.4585 | 0.3339 | 20.97 | 0 | 0 | 0.3339 | 20.97 | 0.0011689 | 0 | 73.42 | 2024-03-13 07:33:40 | -0.0010998
1579 | 1 | 3 | CC DChg | 01:03:30 | 12:05:53 | -0.318 | 3.4579 | 0.3365 | 21.14 | 0 | 0 | 0.3365 | 21.14 | 0.001178 | 0 | 74 | 2024-03-13 07:34:10 | -0.0010996
1580 | 1 | 3 | CC DChg | 01:04:00 | 12:06:23 | -0.318 | 3.457 | 0.3392 | 21.31 | 0 | 0 | 0.3392 | 21.31 | 0.0011872 | 0 | 74.57 | 2024-03-13 07:34:40 | -0.0010993
1581 | 1 | 3 | CC DChg | 01:04:30 | 12:06:53 | -0.318 | 3.4561 | 0.3418 | 21.47 | 0 | 0 | 0.3418 | 21.47 | 0.0011963 | 0 | 75.15 | 2024-03-13 07:35:10 | -0.001099
1582 | 1 | 3 | CC DChg | 01:05:00 | 12:07:23 | -0.318 | 3.4554 | 0.3445 | 21.64 | 0 | 0 | 0.3445 | 21.64 | 0.0012055 | 0 | 75.72 | 2024-03-13 07:35:40 | -0.0010988
1583 | 1 | 3 | CC DChg | 01:05:30 | 12:07:53 | -0.318 | 3.4545 | 0.3471 | 21.81 | 0 | 0 | 0.3471 | 21.81 | 0.0012147 | 0 | 76.3 | 2024-03-13 07:36:10 | -0.0010985
1584 | 1 | 3 | CC DChg | 01:06:00 | 12:08:23 | -0.318 | 3.4539 | 0.3498 | 21.97 | 0 | 0 | 0.3498 | 21.97 | 0.0012238 | 0 | 76.87 | 2024-03-13 07:36:40 | -0.0010983
1585 | 1 | 3 | CC DChg | 01:06:30 | 12:08:53 | -0.318 | 3.4533 | 0.3524 | 22.14 | 0 | 0 | 0.3524 | 22.14 | 0.001233 | 0 | 77.45 | 2024-03-13 07:37:10 | -0.0010981
1586 | 1 | 3 | CC DChg | 01:07:00 | 12:09:23 | -0.318 | 3.4523 | 0.3551 | 22.31 | 0 | 0 | 0.3551 | 22.31 | 0.0012421 | 0 | 78.02 | 2024-03-13 07:37:40 | -0.0010978
1587 | 1 | 3 | CC DChg | 01:07:30 | 12:09:53 | -0.318 | 3.4517 | 0.3577 | 22.47 | 0 | 0 | 0.3577 | 22.47 | 0.0012513 | 0 | 78.6 | 2024-03-13 07:38:10 | -0.0010976
1588 | 1 | 3 | CC DChg | 01:08:00 | 12:10:23 | -0.318 | 3.4508 | 0.3604 | 22.64 | 0 | 0 | 0.3604 | 22.64 | 0.0012604 | 0 | 79.17 | 2024-03-13 07:38:40 | -0.0010974
1589 | 1 | 3 | CC DChg | 01:08:30 | 12:10:53 | -0.318 | 3.4502 | 0.363 | 22.8 | 0 | 0 | 0.363 | 22.8 | 0.0012695 | 0 | 79.75 | 2024-03-13 07:39:10 | -0.0010972
1590 | 1 | 3 | CC DChg | 01:09:00 | 12:11:23 | -0.318 | 3.4492 | 0.3657 | 22.97 | 0 | 0 | 0.3657 | 22.97 | 0.0012787 | 0 | 80.32 | 2024-03-13 07:39:40 | -0.0010968
1591 | 1 | 3 | CC DChg | 01:09:30 | 12:11:53 | -0.318 | 3.4483 | 0.3683 | 23.14 | 0 | 0 | 0.3683 | 23.14 | 0.0012878 | 0 | 80.89 | 2024-03-13 07:40:10 | -0.0010966
1592 | 1 | 3 | CC DChg | 01:10:00 | 12:12:23 | -0.318 | 3.4474 | 0.371 | 23.3 | 0 | 0 | 0.371 | 23.3 | 0.001297 | 0 | 81.47 | 2024-03-13 07:40:40 | -0.0010963
1593 | 1 | 3 | CC DChg | 01:10:30 | 12:12:53 | -0.318 | 3.4468 | 0.3736 | 23.47 | 0 | 0 | 0.3736 | 23.47 | 0.0013061 | 0 | 82.04 | 2024-03-13 07:41:10 | -0.0010961
1594 | 1 | 3 | CC DChg | 01:11:00 | 12:13:23 | -0.318 | 3.4458 | 0.3763 | 23.64 | 0 | 0 | 0.3763 | 23.64 | 0.0013152 | 0 | 82.61 | 2024-03-13 07:41:40 | -0.0010958
1595 | 1 | 3 | CC DChg | 01:11:30 | 12:13:53 | -0.318 | 3.4452 | 0.3789 | 23.8 | 0 | 0 | 0.3789 | 23.8 | 0.0013244 | 0 | 83.19 | 2024-03-13 07:42:10 | -0.0010956
1596 | 1 | 3 | CC DChg | 01:12:00 | 12:14:23 | -0.318 | 3.4443 | 0.3816 | 23.97 | 0 | 0 | 0.3816 | 23.97 | 0.0013335 | 0 | 83.76 | 2024-03-13 07:42:40 | -0.0010953
1597 | 1 | 3 | CC DChg | 01:12:30 | 12:14:53 | -0.318 | 3.4437 | 0.3842 | 24.14 | 0 | 0 | 0.3842 | 24.14 | 0.0013426 | 0 | 84.33 | 2024-03-13 07:43:10 | -0.0010951
1598 | 1 | 3 | CC DChg | 01:13:00 | 12:15:23 | -0.318 | 3.4427 | 0.3869 | 24.3 | 0 | 0 | 0.3869 | 24.3 | 0.0013517 | 0 | 84.91 | 2024-03-13 07:43:40 | -0.0010948
1599 | 1 | 3 | CC DChg | 01:13:30 | 12:15:53 | -0.318 | 3.4421 | 0.3895 | 24.47 | 0 | 0 | 0.3895 | 24.47 | 0.0013609 | 0 | 85.48 | 2024-03-13 07:44:10 | -0.0010946
1600 | 1 | 3 | CC DChg | 01:14:00 | 12:16:23 | -0.318 | 3.4415 | 0.3922 | 24.64 | 0 | 0 | 0.3922 | 24.64 | 0.00137 | 0 | 86.05 | 2024-03-13 07:44:40 | -0.0010944
1601 | 1 | 3 | CC DChg | 01:14:30 | 12:16:53 | -0.318 | 3.4402 | 0.3948 | 24.8 | 0 | 0 | 0.3948 | 24.8 | 0.0013791 | 0 | 86.63 | 2024-03-13 07:45:10 | -0.001094
1602 | 1 | 3 | CC DChg | 01:15:00 | 12:17:23 | -0.318 | 3.4396 | 0.3975 | 24.97 | 0 | 0 | 0.3975 | 24.97 | 0.0013882 | 0 | 87.2 | 2024-03-13 07:45:40 | -0.0010938
1603 | 1 | 3 | CC DChg | 01:15:30 | 12:17:53 | -0.318 | 3.4387 | 0.4001 | 25.13 | 0 | 0 | 0.4001 | 25.13 | 0.0013973 | 0 | 87.77 | 2024-03-13 07:46:10 | -0.0010935
1604 | 1 | 3 | CC DChg | 01:16:00 | 12:18:23 | -0.3179 | 3.4378 | 0.4028 | 25.3 | 0 | 0 | 0.4028 | 25.3 | 0.0014064 | 0 | 88.34 | 2024-03-13 07:46:40 | -0.0010929
1605 | 1 | 3 | CC DChg | 01:16:30 | 12:18:53 | -0.3179 | 3.4371 | 0.4054 | 25.47 | 0 | 0 | 0.4054 | 25.47 | 0.0014155 | 0 | 88.92 | 2024-03-13 07:47:10 | -0.0010927
1606 | 1 | 3 | CC DChg | 01:17:00 | 12:19:23 | -0.318 | 3.4362 | 0.4081 | 25.63 | 0 | 0 | 0.4081 | 25.63 | 0.0014247 | 0 | 89.49 | 2024-03-13 07:47:40 | -0.0010927
1607 | 1 | 3 | CC DChg | 01:17:30 | 12:19:53 | -0.318 | 3.4356 | 0.4107 | 25.8 | 0 | 0 | 0.4107 | 25.8 | 0.0014338 | 0 | 90.06 | 2024-03-13 07:48:10 | -0.0010925
1608 | 1 | 3 | CC DChg | 01:18:00 | 12:20:23 | -0.318 | 3.4347 | 0.4134 | 25.97 | 0 | 0 | 0.4134 | 25.97 | 0.0014429 | 0 | 90.63 | 2024-03-13 07:48:40 | -0.0010922
1609 | 1 | 3 | CC DChg | 01:18:30 | 12:20:53 | -0.3179 | 3.434 | 0.416 | 26.13 | 0 | 0 | 0.416 | 26.13 | 0.001452 | 0 | 91.2 | 2024-03-13 07:49:10 | -0.0010917
1610 | 1 | 3 | CC DChg | 01:19:00 | 12:21:23 | -0.318 | 3.4331 | 0.4187 | 26.3 | 0 | 0 | 0.4187 | 26.3 | 0.0014611 | 0 | 91.78 | 2024-03-13 07:49:40 | -0.0010917
1611 | 1 | 3 | CC DChg | 01:19:30 | 12:21:53 | -0.3179 | 3.4322 | 0.4213 | 26.47 | 0 | 0 | 0.4213 | 26.47 | 0.0014702 | 0 | 92.35 | 2024-03-13 07:50:10 | -0.0010911
1612 | 1 | 3 | CC DChg | 01:20:00 | 12:22:23 | -0.318 | 3.4312 | 0.424 | 26.63 | 0 | 0 | 0.424 | 26.63 | 0.0014792 | 0 | 92.92 | 2024-03-13 07:50:40 | -0.0010911
1613 | 1 | 3 | CC DChg | 01:20:30 | 12:22:53 | -0.318 | 3.4306 | 0.4266 | 26.8 | 0 | 0 | 0.4266 | 26.8 | 0.0014883 | 0 | 93.49 | 2024-03-13 07:51:10 | -0.0010909
1614 | 1 | 3 | CC DChg | 01:21:00 | 12:23:23 | -0.318 | 3.4297 | 0.4293 | 26.97 | 0 | 0 | 0.4293 | 26.97 | 0.0014974 | 0 | 94.06 | 2024-03-13 07:51:40 | -0.0010906
1615 | 1 | 3 | CC DChg | 01:21:30 | 12:23:53 | -0.318 | 3.4291 | 0.4319 | 27.13 | 0 | 0 | 0.4319 | 27.13 | 0.0015065 | 0 | 94.63 | 2024-03-13 07:52:10 | -0.0010905
1616 | 1 | 3 | CC DChg | 01:22:00 | 12:24:23 | -0.3179 | 3.4281 | 0.4346 | 27.3 | 0 | 0 | 0.4346 | 27.3 | 0.0015156 | 0 | 95.2 | 2024-03-13 07:52:40 | -0.0010898
1617 | 1 | 3 | CC DChg | 01:22:30 | 12:24:53 | -0.318 | 3.4275 | 0.4372 | 27.47 | 0 | 0 | 0.4372 | 27.47 | 0.0015247 | 0 | 95.77 | 2024-03-13 07:53:10 | -0.0010899
1618 | 1 | 3 | CC DChg | 01:23:00 | 12:25:23 | -0.318 | 3.4266 | 0.4399 | 27.63 | 0 | 0 | 0.4399 | 27.63 | 0.0015338 | 0 | 96.34 | 2024-03-13 07:53:40 | -0.0010897
1619 | 1 | 3 | CC DChg | 01:23:30 | 12:25:53 | -0.318 | 3.426 | 0.4425 | 27.8 | 0 | 0 | 0.4425 | 27.8 | 0.0015428 | 0 | 96.91 | 2024-03-13 07:54:10 | -0.0010895
1620 | 1 | 3 | CC DChg | 01:24:00 | 12:26:23 | -0.318 | 3.4247 | 0.4452 | 27.96 | 0 | 0 | 0.4452 | 27.96 | 0.0015519 | 0 | 97.48 | 2024-03-13 07:54:40 | -0.0010891
1621 | 1 | 3 | CC DChg | 01:24:30 | 12:26:53 | -0.318 | 3.4238 | 0.4478 | 28.13 | 0 | 0 | 0.4478 | 28.13 | 0.001561 | 0 | 98.05 | 2024-03-13 07:55:10 | -0.0010888
1622 | 1 | 3 | CC DChg | 01:25:00 | 12:27:23 | -0.318 | 3.4232 | 0.4505 | 28.3 | 0 | 0 | 0.4505 | 28.3 | 0.0015701 | 0 | 98.62 | 2024-03-13 07:55:40 | -0.0010886
1623 | 1 | 3 | CC DChg | 01:25:30 | 12:27:53 | -0.318 | 3.4226 | 0.4531 | 28.46 | 0 | 0 | 0.4531 | 28.46 | 0.0015791 | 0 | 99.19 | 2024-03-13 07:56:10 | -0.0010884
1624 | 1 | 3 | CC DChg | 01:26:00 | 12:28:23 | -0.318 | 3.4216 | 0.4558 | 28.63 | 0 | 0 | 0.4558 | 28.63 | 0.0015882 | 0 | 99.76 | 2024-03-13 07:56:40 | -0.0010881
1625 | 1 | 3 | CC DChg | 01:26:30 | 12:28:53 | -0.3179 | 3.4207 | 0.4584 | 28.8 | 0 | 0 | 0.4584 | 28.8 | 0.0015973 | 0 | 100.33 | 2024-03-13 07:57:10 | -0.0010874
1626 | 1 | 3 | CC DChg | 01:27:00 | 12:29:23 | -0.318 | 3.4201 | 0.4611 | 28.96 | 0 | 0 | 0.4611 | 28.96 | 0.0016063 | 0 | 100.9 | 2024-03-13 07:57:40 | -0.0010876
1627 | 1 | 3 | CC DChg | 01:27:30 | 12:29:53 | -0.318 | 3.4195 | 0.4637 | 29.13 | 0 | 0 | 0.4637 | 29.13 | 0.0016154 | 0 | 101.47 | 2024-03-13 07:58:10 | -0.0010874
1628 | 1 | 3 | CC DChg | 01:28:00 | 12:30:23 | -0.318 | 3.4185 | 0.4664 | 29.3 | 0 | 0 | 0.4664 | 29.3 | 0.0016245 | 0 | 102.04 | 2024-03-13 07:58:40 | -0.0010871
1629 | 1 | 3 | CC DChg | 01:28:30 | 12:30:53 | -0.318 | 3.4176 | 0.469 | 29.46 | 0 | 0 | 0.469 | 29.46 | 0.0016335 | 0 | 102.61 | 2024-03-13 07:59:10 | -0.0010868
1630 | 1 | 3 | CC DChg | 01:29:00 | 12:31:23 | -0.318 | 3.4167 | 0.4717 | 29.63 | 0 | 0 | 0.4717 | 29.63 | 0.0016426 | 0 | 103.18 | 2024-03-13 07:59:40 | -0.0010865
1631 | 1 | 3 | CC DChg | 01:29:30 | 12:31:53 | -0.318 | 3.4157 | 0.4743 | 29.8 | 0 | 0 | 0.4743 | 29.8 | 0.0016516 | 0 | 103.75 | 2024-03-13 08:00:10 | -0.0010862
1632 | 1 | 3 | CC DChg | 01:30:00 | 12:32:23 | -0.318 | 3.4151 | 0.477 | 29.96 | 0 | 0 | 0.477 | 29.96 | 0.0016607 | 0 | 104.31 | 2024-03-13 08:00:40 | -0.001086
1633 | 1 | 3 | CC DChg | 01:30:30 | 12:32:53 | -0.318 | 3.4145 | 0.4796 | 30.13 | 0 | 0 | 0.4796 | 30.13 | 0.0016697 | 0 | 104.88 | 2024-03-13 08:01:10 | -0.0010858
1634 | 1 | 3 | CC DChg | 01:31:00 | 12:33:23 | -0.318 | 3.4136 | 0.4823 | 30.29 | 0 | 0 | 0.4823 | 30.29 | 0.0016788 | 0 | 105.45 | 2024-03-13 08:01:40 | -0.0010855
1635 | 1 | 3 | CC DChg | 01:31:30 | 12:33:53 | -0.318 | 3.413 | 0.4849 | 30.46 | 0 | 0 | 0.4849 | 30.46 | 0.0016878 | 0 | 106.02 | 2024-03-13 08:02:10 | -0.0010853
1636 | 1 | 3 | CC DChg | 01:32:00 | 12:34:23 | -0.318 | 3.412 | 0.4876 | 30.63 | 0 | 0 | 0.4876 | 30.63 | 0.0016969 | 0 | 106.59 | 2024-03-13 08:02:40 | -0.001085
1637 | 1 | 3 | CC DChg | 01:32:30 | 12:34:53 | -0.318 | 3.4114 | 0.4902 | 30.79 | 0 | 0 | 0.4902 | 30.79 | 0.0017059 | 0 | 107.15 | 2024-03-13 08:03:10 | -0.0010848
1638 | 1 | 3 | CC DChg | 01:33:00 | 12:35:23 | -0.318 | 3.4105 | 0.4929 | 30.96 | 0 | 0 | 0.4929 | 30.96 | 0.0017149 | 0 | 107.72 | 2024-03-13 08:03:40 | -0.0010845
1639 | 1 | 3 | CC DChg | 01:33:30 | 12:35:53 | -0.318 | 3.4099 | 0.4955 | 31.13 | 0 | 0 | 0.4955 | 31.13 | 0.001724 | 0 | 108.29 | 2024-03-13 08:04:10 | -0.0010843
1640 | 1 | 3 | CC DChg | 01:34:00 | 12:36:23 | -0.318 | 3.4086 | 0.4982 | 31.29 | 0 | 0 | 0.4982 | 31.29 | 0.001733 | 0 | 108.86 | 2024-03-13 08:04:40 | -0.0010839
1641 | 1 | 3 | CC DChg | 01:34:30 | 12:36:53 | -0.318 | 3.408 | 0.5008 | 31.46 | 0 | 0 | 0.5008 | 31.46 | 0.001742 | 0 | 109.42 | 2024-03-13 08:05:10 | -0.0010837
1642 | 1 | 3 | CC DChg | 01:35:00 | 12:37:23 | -0.318 | 3.4074 | 0.5035 | 31.63 | 0 | 0 | 0.5035 | 31.63 | 0.0017511 | 0 | 109.99 | 2024-03-13 08:05:40 | -0.0010836
1643 | 1 | 3 | CC DChg | 01:35:30 | 12:37:53 | -0.318 | 3.4064 | 0.5061 | 31.79 | 0 | 0 | 0.5061 | 31.79 | 0.0017601 | 0 | 110.56 | 2024-03-13 08:06:10 | -0.0010832
1644 | 1 | 3 | CC DChg | 01:36:00 | 12:38:23 | -0.318 | 3.4058 | 0.5088 | 31.96 | 0 | 0 | 0.5088 | 31.96 | 0.0017691 | 0 | 111.13 | 2024-03-13 08:06:40 | -0.001083
1645 | 1 | 3 | CC DChg | 01:36:30 | 12:38:53 | -0.3179 | 3.4049 | 0.5114 | 32.13 | 0 | 0 | 0.5114 | 32.13 | 0.0017782 | 0 | 111.69 | 2024-03-13 08:07:10 | -0.0010824
1646 | 1 | 3 | CC DChg | 01:37:00 | 12:39:23 | -0.318 | 3.4043 | 0.5141 | 32.29 | 0 | 0 | 0.5141 | 32.29 | 0.0017872 | 0 | 112.26 | 2024-03-13 08:07:40 | -0.0010826
1647 | 1 | 3 | CC DChg | 01:37:30 | 12:39:53 | -0.318 | 3.4033 | 0.5167 | 32.46 | 0 | 0 | 0.5167 | 32.46 | 0.0017962 | 0 | 112.83 | 2024-03-13 08:08:10 | -0.0010822
1648 | 1 | 3 | CC DChg | 01:38:00 | 12:40:23 | -0.318 | 3.4027 | 0.5194 | 32.63 | 0 | 0 | 0.5194 | 32.63 | 0.0018052 | 0 | 113.39 | 2024-03-13 08:08:40 | -0.0010821
1649 | 1 | 3 | CC DChg | 01:38:30 | 12:40:53 | -0.318 | 3.4021 | 0.522 | 32.79 | 0 | 0 | 0.522 | 32.79 | 0.0018142 | 0 | 113.96 | 2024-03-13 08:09:10 | -0.0010819
1650 | 1 | 3 | CC DChg | 01:39:00 | 12:41:23 | -0.318 | 3.4009 | 0.5247 | 32.96 | 0 | 0 | 0.5247 | 32.96 | 0.0018232 | 0 | 114.53 | 2024-03-13 08:09:40 | -0.0010815
1651 | 1 | 3 | CC DChg | 01:39:30 | 12:41:53 | -0.318 | 3.4002 | 0.5273 | 33.12 | 0 | 0 | 0.5273 | 33.12 | 0.0018323 | 0 | 115.09 | 2024-03-13 08:10:10 | -0.0010813
1652 | 1 | 3 | CC DChg | 01:40:00 | 12:42:23 | -0.318 | 3.3996 | 0.53 | 33.29 | 0 | 0 | 0.53 | 33.29 | 0.0018413 | 0 | 115.66 | 2024-03-13 08:10:40 | -0.0010811
1653 | 1 | 3 | CC DChg | 01:40:30 | 12:42:53 | -0.318 | 3.3987 | 0.5326 | 33.46 | 0 | 0 | 0.5326 | 33.46 | 0.0018503 | 0 | 116.22 | 2024-03-13 08:11:10 | -0.0010808
1654 | 1 | 3 | CC DChg | 01:41:00 | 12:43:23 | -0.318 | 3.3981 | 0.5353 | 33.62 | 0 | 0 | 0.5353 | 33.62 | 0.0018593 | 0 | 116.79 | 2024-03-13 08:11:40 | -0.0010806
1655 | 1 | 3 | CC DChg | 01:41:30 | 12:43:53 | -0.3179 | 3.3971 | 0.5379 | 33.79 | 0 | 0 | 0.5379 | 33.79 | 0.0018683 | 0 | 117.35 | 2024-03-13 08:12:10 | -0.0010799
1656 | 1 | 3 | CC DChg | 01:42:00 | 12:44:23 | -0.318 | 3.3965 | 0.5406 | 33.96 | 0 | 0 | 0.5406 | 33.96 | 0.0018773 | 0 | 117.92 | 2024-03-13 08:12:40 | -0.0010801
1657 | 1 | 3 | CC DChg | 01:42:30 | 12:44:53 | -0.318 | 3.3959 | 0.5432 | 34.12 | 0 | 0 | 0.5432 | 34.12 | 0.0018863 | 0 | 118.48 | 2024-03-13 08:13:10 | -0.0010799
1658 | 1 | 3 | CC DChg | 01:43:00 | 12:45:23 | -0.318 | 3.395 | 0.5459 | 34.29 | 0 | 0 | 0.5459 | 34.29 | 0.0018953 | 0 | 119.05 | 2024-03-13 08:13:40 | -0.0010796
1659 | 1 | 3 | CC DChg | 01:43:30 | 12:45:53 | -0.318 | 3.3944 | 0.5485 | 34.46 | 0 | 0 | 0.5485 | 34.46 | 0.0019043 | 0 | 119.62 | 2024-03-13 08:14:10 | -0.0010794
1660 | 1 | 3 | CC DChg | 01:44:00 | 12:46:23 | -0.318 | 3.3937 | 0.5512 | 34.62 | 0 | 0 | 0.5512 | 34.62 | 0.0019133 | 0 | 120.18 | 2024-03-13 08:14:40 | -0.0010792
1661 | 1 | 3 | CC DChg | 01:44:30 | 12:46:53 | -0.318 | 3.3925 | 0.5538 | 34.79 | 0 | 0 | 0.5538 | 34.79 | 0.0019223 | 0 | 120.74 | 2024-03-13 08:15:10 | -0.0010788
1662 | 1 | 3 | CC DChg | 01:45:00 | 12:47:23 | -0.318 | 3.3919 | 0.5565 | 34.96 | 0 | 0 | 0.5565 | 34.96 | 0.0019312 | 0 | 121.31 | 2024-03-13 08:15:40 | -0.0010786
1663 | 1 | 3 | CC DChg | 01:45:30 | 12:47:53 | -0.318 | 3.3913 | 0.5591 | 35.12 | 0 | 0 | 0.5591 | 35.12 | 0.0019402 | 0 | 121.87 | 2024-03-13 08:16:10 | -0.0010784
1664 | 1 | 3 | CC DChg | 01:46:00 | 12:48:23 | -0.318 | 3.3906 | 0.5618 | 35.29 | 0 | 0 | 0.5618 | 35.29 | 0.0019492 | 0 | 122.44 | 2024-03-13 08:16:40 | -0.0010782
1665 | 1 | 3 | CC DChg | 01:46:30 | 12:48:53 | -0.318 | 3.3897 | 0.5644 | 35.45 | 0 | 0 | 0.5644 | 35.45 | 0.0019582 | 0 | 123 | 2024-03-13 08:17:10 | -0.0010779
1666 | 1 | 3 | CC DChg | 01:47:00 | 12:49:23 | -0.3179 | 3.3891 | 0.5671 | 35.62 | 0 | 0 | 0.5671 | 35.62 | 0.0019672 | 0 | 123.57 | 2024-03-13 08:17:40 | -0.0010774
1667 | 1 | 3 | CC DChg | 01:47:30 | 12:49:53 | -0.318 | 3.3885 | 0.5697 | 35.79 | 0 | 0 | 0.5697 | 35.79 | 0.0019762 | 0 | 124.13 | 2024-03-13 08:18:10 | -0.0010775
1668 | 1 | 3 | CC DChg | 01:48:00 | 12:50:23 | -0.318 | 3.3875 | 0.5724 | 35.95 | 0 | 0 | 0.5724 | 35.95 | 0.0019851 | 0 | 124.69 | 2024-03-13 08:18:40 | -0.0010772
1669 | 1 | 3 | CC DChg | 01:48:30 | 12:50:53 | -0.318 | 3.3869 | 0.575 | 36.12 | 0 | 0 | 0.575 | 36.12 | 0.0019941 | 0 | 125.26 | 2024-03-13 08:19:10 | -0.001077
1670 | 1 | 3 | CC DChg | 01:49:00 | 12:51:23 | -0.318 | 3.3863 | 0.5777 | 36.29 | 0 | 0 | 0.5777 | 36.29 | 0.0020031 | 0 | 125.82 | 2024-03-13 08:19:40 | -0.0010768
1671 | 1 | 3 | CC DChg | 01:49:30 | 12:51:53 | -0.3179 | 3.3854 | 0.5803 | 36.45 | 0 | 0 | 0.5803 | 36.45 | 0.0020121 | 0 | 126.39 | 2024-03-13 08:20:10 | -0.0010762
1672 | 1 | 3 | CC DChg | 01:50:00 | 12:52:23 | -0.318 | 3.3844 | 0.583 | 36.62 | 0 | 0 | 0.583 | 36.62 | 0.002021 | 0 | 126.95 | 2024-03-13 08:20:40 | -0.0010762
1673 | 1 | 3 | CC DChg | 01:50:30 | 12:52:53 | -0.318 | 3.3838 | 0.5856 | 36.79 | 0 | 0 | 0.5856 | 36.79 | 0.00203 | 0 | 127.51 | 2024-03-13 08:21:10 | -0.001076
1674 | 1 | 3 | CC DChg | 01:51:00 | 12:53:23 | -0.318 | 3.3832 | 0.5883 | 36.95 | 0 | 0 | 0.5883 | 36.95 | 0.002039 | 0 | 128.08 | 2024-03-13 08:21:40 | -0.0010759
1675 | 1 | 3 | CC DChg | 01:51:30 | 12:53:53 | -0.318 | 3.382 | 0.5909 | 37.12 | 0 | 0 | 0.5909 | 37.12 | 0.0020479 | 0 | 128.64 | 2024-03-13 08:22:10 | -0.0010755
1676 | 1 | 3 | CC DChg | 01:52:00 | 12:54:23 | -0.318 | 3.3813 | 0.5936 | 37.29 | 0 | 0 | 0.5936 | 37.29 | 0.0020569 | 0 | 129.2 | 2024-03-13 08:22:40 | -0.0010753
1677 | 1 | 3 | CC DChg | 01:52:30 | 12:54:53 | -0.318 | 3.3807 | 0.5962 | 37.45 | 0 | 0 | 0.5962 | 37.45 | 0.0020659 | 0 | 129.76 | 2024-03-13 08:23:10 | -0.0010751
1678 | 1 | 3 | CC DChg | 01:53:00 | 12:55:23 | -0.318 | 3.3801 | 0.5989 | 37.62 | 0 | 0 | 0.5989 | 37.62 | 0.0020748 | 0 | 130.33 | 2024-03-13 08:23:40 | -0.0010749
1679 | 1 | 3 | CC DChg | 01:53:30 | 12:55:53 | -0.318 | 3.3792 | 0.6015 | 37.79 | 0 | 0 | 0.6015 | 37.79 | 0.0020838 | 0 | 130.89 | 2024-03-13 08:24:10 | -0.0010746
1680 | 1 | 3 | CC DChg | 01:54:00 | 12:56:23 | -0.318 | 3.3785 | 0.6042 | 37.95 | 0 | 0 | 0.6042 | 37.95 | 0.0020927 | 0 | 131.45 | 2024-03-13 08:24:40 | -0.0010744
1681 | 1 | 3 | CC DChg | 01:54:30 | 12:56:53 | -0.3179 | 3.3779 | 0.6068 | 38.12 | 0 | 0 | 0.6068 | 38.12 | 0.0021017 | 0 | 132.01 | 2024-03-13 08:25:10 | -0.0010738
1682 | 1 | 3 | CC DChg | 01:55:00 | 12:57:23 | -0.318 | 3.3773 | 0.6095 | 38.28 | 0 | 0 | 0.6095 | 38.28 | 0.0021106 | 0 | 132.58 | 2024-03-13 08:25:40 | -0.001074
1683 | 1 | 3 | CC DChg | 01:55:30 | 12:57:53 | -0.318 | 3.3767 | 0.6121 | 38.45 | 0 | 0 | 0.6121 | 38.45 | 0.0021196 | 0 | 133.14 | 2024-03-13 08:26:10 | -0.0010738
1684 | 1 | 3 | CC DChg | 01:56:00 | 12:58:23 | -0.318 | 3.3761 | 0.6148 | 38.62 | 0 | 0 | 0.6148 | 38.62 | 0.0021285 | 0 | 133.7 | 2024-03-13 08:26:40 | -0.0010736
1685 | 1 | 3 | CC DChg | 01:56:30 | 12:58:53 | -0.318 | 3.3748 | 0.6174 | 38.78 | 0 | 0 | 0.6174 | 38.78 | 0.0021375 | 0 | 134.26 | 2024-03-13 08:27:10 | -0.0010732
1686 | 1 | 3 | CC DChg | 01:57:00 | 12:59:23 | -0.318 | 3.3742 | 0.6201 | 38.95 | 0 | 0 | 0.6201 | 38.95 | 0.0021464 | 0 | 134.82 | 2024-03-13 08:27:40 | -0.001073
1687 | 1 | 3 | CC DChg | 01:57:30 | 12:59:53 | -0.318 | 3.3736 | 0.6227 | 39.12 | 0 | 0 | 0.6227 | 39.12 | 0.0021553 | 0 | 135.39 | 2024-03-13 08:28:10 | -0.0010728
1688 | 1 | 3 | CC DChg | 01:58:00 | 13:00:23 | -0.3179 | 3.373 | 0.6254 | 39.28 | 0 | 0 | 0.6254 | 39.28 | 0.0021643 | 0 | 135.95 | 2024-03-13 08:28:40 | -0.0010723
1689 | 1 | 3 | CC DChg | 01:58:30 | 13:00:53 | -0.318 | 3.3723 | 0.628 | 39.45 | 0 | 0 | 0.628 | 39.45 | 0.0021732 | 0 | 136.51 | 2024-03-13 08:29:10 | -0.0010724
1690 | 1 | 3 | CC DChg | 01:59:00 | 13:01:23 | -0.318 | 3.3717 | 0.6307 | 39.62 | 0 | 0 | 0.6307 | 39.62 | 0.0021822 | 0 | 137.07 | 2024-03-13 08:29:40 | -0.0010722
1691 | 1 | 3 | CC DChg | 01:59:30 | 13:01:53 | -0.318 | 3.3708 | 0.6333 | 39.78 | 0 | 0 | 0.6333 | 39.78 | 0.0021911 | 0 | 137.63 | 2024-03-13 08:30:10 | -0.0010719
1692 | 1 | 3 | CC DChg | 02:00:00 | 13:02:23 | -0.318 | 3.3702 | 0.636 | 39.95 | 0 | 0 | 0.636 | 39.95 | 0.0022 | 0 | 138.19 | 2024-03-13 08:30:40 | -0.0010717
1693 | 1 | 3 | CC DChg | 02:00:30 | 13:02:53 | -0.318 | 3.3696 | 0.6386 | 40.12 | 0 | 0 | 0.6386 | 40.12 | 0.002209 | 0 | 138.75 | 2024-03-13 08:31:10 | -0.0010715
1694 | 1 | 3 | CC DChg | 02:01:00 | 13:03:23 | -0.318 | 3.3689 | 0.6413 | 40.28 | 0 | 0 | 0.6413 | 40.28 | 0.0022179 | 0 | 139.31 | 2024-03-13 08:31:40 | -0.0010713
1695 | 1 | 3 | CC DChg | 02:01:30 | 13:03:53 | -0.318 | 3.3683 | 0.6439 | 40.45 | 0 | 0 | 0.6439 | 40.45 | 0.0022268 | 0 | 139.87 | 2024-03-13 08:32:10 | -0.0010711
1696 | 1 | 3 | CC DChg | 02:02:00 | 13:04:23 | -0.318 | 3.3674 | 0.6466 | 40.61 | 0 | 0 | 0.6466 | 40.61 | 0.0022357 | 0 | 140.44 | 2024-03-13 08:32:40 | -0.0010708
1697 | 1 | 3 | CC DChg | 02:02:30 | 13:04:53 | -0.318 | 3.3668 | 0.6492 | 40.78 | 0 | 0 | 0.6492 | 40.78 | 0.0022447 | 0 | 141 | 2024-03-13 08:33:10 | -0.0010706
1698 | 1 | 3 | CC DChg | 02:03:00 | 13:05:23 | -0.3179 | 3.3658 | 0.6519 | 40.95 | 0 | 0 | 0.6519 | 40.95 | 0.0022536 | 0 | 141.56 | 2024-03-13 08:33:40 | -0.00107
1699 | 1 | 3 | CC DChg | 02:03:30 | 13:05:53 | -0.318 | 3.3652 | 0.6545 | 41.11 | 0 | 0 | 0.6545 | 41.11 | 0.0022625 | 0 | 142.12 | 2024-03-13 08:34:10 | -0.0010701
1700 | 1 | 3 | CC DChg | 02:04:00 | 13:06:23 | -0.318 | 3.3646 | 0.6572 | 41.28 | 0 | 0 | 0.6572 | 41.28 | 0.0022714 | 0 | 142.68 | 2024-03-13 08:34:40 | -0.0010699
1701 | 1 | 3 | CC DChg | 02:04:30 | 13:06:53 | -0.318 | 3.364 | 0.6598 | 41.45 | 0 | 0 | 0.6598 | 41.45 | 0.0022803 | 0 | 143.24 | 2024-03-13 08:35:10 | -0.0010698
1702 | 1 | 3 | CC DChg | 02:05:00 | 13:07:23 | -0.3179 | 3.3634 | 0.6625 | 41.61 | 0 | 0 | 0.6625 | 41.61 | 0.0022892 | 0 | 143.8 | 2024-03-13 08:35:40 | -0.0010692
1703 | 1 | 3 | CC DChg | 02:05:30 | 13:07:53 | -0.318 | 3.3627 | 0.6651 | 41.78 | 0 | 0 | 0.6651 | 41.78 | 0.0022981 | 0 | 144.36 | 2024-03-13 08:36:10 | -0.0010693
1704 | 1 | 3 | CC DChg | 02:06:00 | 13:08:23 | -0.3179 | 3.3621 | 0.6678 | 41.95 | 0 | 0 | 0.6678 | 41.95 | 0.0023071 | 0 | 144.92 | 2024-03-13 08:36:40 | -0.0010688
1705 | 1 | 3 | CC DChg | 02:06:30 | 13:08:53 | -0.318 | 3.3615 | 0.6704 | 42.11 | 0 | 0 | 0.6704 | 42.11 | 0.002316 | 0 | 145.48 | 2024-03-13 08:37:10 | -0.001069
1706 | 1 | 3 | CC DChg | 02:07:00 | 13:09:23 | -0.318 | 3.3609 | 0.6731 | 42.28 | 0 | 0 | 0.6731 | 42.28 | 0.0023249 | 0 | 146.03 | 2024-03-13 08:37:40 | -0.0010688
1707 | 1 | 3 | CC DChg | 02:07:30 | 13:09:53 | -0.318 | 3.3603 | 0.6757 | 42.45 | 0 | 0 | 0.6757 | 42.45 | 0.0023338 | 0 | 146.59 | 2024-03-13 08:38:10 | -0.0010686
1708 | 1 | 3 | CC DChg | 02:08:00 | 13:10:23 | -0.3179 | 3.3593 | 0.6784 | 42.61 | 0 | 0 | 0.6784 | 42.61 | 0.0023427 | 0 | 147.15 | 2024-03-13 08:38:40 | -0.0010679
1709 | 1 | 3 | CC DChg | 02:08:30 | 13:10:53 | -0.318 | 3.3584 | 0.681 | 42.78 | 0 | 0 | 0.681 | 42.78 | 0.0023516 | 0 | 147.71 | 2024-03-13 08:39:10 | -0.001068
1710 | 1 | 3 | CC DChg | 02:09:00 | 13:11:23 | -0.318 | 3.3578 | 0.6837 | 42.95 | 0 | 0 | 0.6837 | 42.95 | 0.0023605 | 0 | 148.27 | 2024-03-13 08:39:40 | -0.0010678
1711 | 1 | 3 | CC DChg | 02:09:30 | 13:11:53 | -0.318 | 3.3572 | 0.6863 | 43.11 | 0 | 0 | 0.6863 | 43.11 | 0.0023694 | 0 | 148.83 | 2024-03-13 08:40:10 | -0.0010676
1712 | 1 | 3 | CC DChg | 02:10:00 | 13:12:23 | -0.318 | 3.3565 | 0.689 | 43.28 | 0 | 0 | 0.689 | 43.28 | 0.0023783 | 0 | 149.39 | 2024-03-13 08:40:40 | -0.0010674
1713 | 1 | 3 | CC DChg | 02:10:30 | 13:12:53 | -0.318 | 3.3559 | 0.6916 | 43.44 | 0 | 0 | 0.6916 | 43.44 | 0.0023872 | 0 | 149.95 | 2024-03-13 08:41:10 | -0.0010672
1714 | 1 | 3 | CC DChg | 02:11:00 | 13:13:23 | -0.318 | 3.3553 | 0.6943 | 43.61 | 0 | 0 | 0.6943 | 43.61 | 0.0023961 | 0 | 150.51 | 2024-03-13 08:41:40 | -0.001067
1715 | 1 | 3 | CC DChg | 02:11:30 | 13:13:53 | -0.318 | 3.3547 | 0.6969 | 43.78 | 0 | 0 | 0.6969 | 43.78 | 0.002405 | 0 | 151.06 | 2024-03-13 08:42:10 | -0.0010668
1716 | 1 | 3 | CC DChg | 02:12:00 | 13:14:23 | -0.318 | 3.3541 | 0.6996 | 43.94 | 0 | 0 | 0.6996 | 43.94 | 0.0024138 | 0 | 151.62 | 2024-03-13 08:42:40 | -0.0010666
1717 | 1 | 3 | CC DChg | 02:12:30 | 13:14:53 | -0.318 | 3.3534 | 0.7022 | 44.11 | 0 | 0 | 0.7022 | 44.11 | 0.0024227 | 0 | 152.18 | 2024-03-13 08:43:10 | -0.0010664
1718 | 1 | 3 | CC DChg | 02:13:00 | 13:15:23 | -0.318 | 3.3528 | 0.7049 | 44.28 | 0 | 0 | 0.7049 | 44.28 | 0.0024316 | 0 | 152.74 | 2024-03-13 08:43:40 | -0.0010662
1719 | 1 | 3 | CC DChg | 02:13:30 | 13:15:53 | -0.318 | 3.3516 | 0.7075 | 44.44 | 0 | 0 | 0.7075 | 44.44 | 0.0024405 | 0 | 153.3 | 2024-03-13 08:44:10 | -0.0010658
1720 | 1 | 3 | CC DChg | 02:14:00 | 13:16:23 | -0.318 | 3.3513 | 0.7102 | 44.61 | 0 | 0 | 0.7102 | 44.61 | 0.0024494 | 0 | 153.86 | 2024-03-13 08:44:40 | -0.0010657
1721 | 1 | 3 | CC DChg | 02:14:30 | 13:16:53 | -0.318 | 3.3503 | 0.7128 | 44.78 | 0 | 0 | 0.7128 | 44.78 | 0.0024583 | 0 | 154.41 | 2024-03-13 08:45:10 | -0.0010654
1722 | 1 | 3 | CC DChg | 02:15:00 | 13:17:23 | -0.3179 | 3.3497 | 0.7155 | 44.94 | 0 | 0 | 0.7155 | 44.94 | 0.0024671 | 0 | 154.97 | 2024-03-13 08:45:40 | -0.0010649
1723 | 1 | 3 | CC DChg | 02:15:30 | 13:17:53 | -0.318 | 3.3491 | 0.7181 | 45.11 | 0 | 0 | 0.7181 | 45.11 | 0.002476 | 0 | 155.53 | 2024-03-13 08:46:10 | -0.001065
1724 | 1 | 3 | CC DChg | 02:16:00 | 13:18:23 | -0.318 | 3.3485 | 0.7208 | 45.28 | 0 | 0 | 0.7208 | 45.28 | 0.0024849 | 0 | 156.09 | 2024-03-13 08:46:40 | -0.0010648
1725 | 1 | 3 | CC DChg | 02:16:30 | 13:18:53 | -0.318 | 3.3479 | 0.7234 | 45.44 | 0 | 0 | 0.7234 | 45.44 | 0.0024938 | 0 | 156.64 | 2024-03-13 08:47:10 | -0.0010646
1726 | 1 | 3 | CC DChg | 02:17:00 | 13:19:23 | -0.318 | 3.3472 | 0.7261 | 45.61 | 0 | 0 | 0.7261 | 45.61 | 0.0025026 | 0 | 157.2 | 2024-03-13 08:47:40 | -0.0010644
1727 | 1 | 3 | CC DChg | 02:17:30 | 13:19:53 | -0.318 | 3.3466 | 0.7287 | 45.77 | 0 | 0 | 0.7287 | 45.77 | 0.0025115 | 0 | 157.76 | 2024-03-13 08:48:10 | -0.0010642
1728 | 1 | 3 | CC DChg | 02:18:00 | 13:20:23 | -0.318 | 3.346 | 0.7314 | 45.94 | 0 | 0 | 0.7314 | 45.94 | 0.0025204 | 0 | 158.31 | 2024-03-13 08:48:40 | -0.001064
1729 | 1 | 3 | CC DChg | 02:18:30 | 13:20:53 | -0.318 | 3.3454 | 0.734 | 46.11 | 0 | 0 | 0.734 | 46.11 | 0.0025292 | 0 | 158.87 | 2024-03-13 08:49:10 | -0.0010638
1730 | 1 | 3 | CC DChg | 02:19:00 | 13:21:23 | -0.318 | 3.3448 | 0.7367 | 46.27 | 0 | 0 | 0.7367 | 46.27 | 0.0025381 | 0 | 159.43 | 2024-03-13 08:49:40 | -0.0010636
1731 | 1 | 3 | CC DChg | 02:19:30 | 13:21:53 | -0.318 | 3.3438 | 0.7393 | 46.44 | 0 | 0 | 0.7393 | 46.44 | 0.002547 | 0 | 159.98 | 2024-03-13 08:50:10 | -0.0010633
1732 | 1 | 3 | CC DChg | 02:20:00 | 13:22:23 | -0.318 | 3.3432 | 0.742 | 46.61 | 0 | 0 | 0.742 | 46.61 | 0.0025558 | 0 | 160.54 | 2024-03-13 08:50:40 | -0.0010631
1733 | 1 | 3 | CC DChg | 02:20:30 | 13:22:53 | -0.318 | 3.3426 | 0.7446 | 46.77 | 0 | 0 | 0.7446 | 46.77 | 0.0025647 | 0 | 161.1 | 2024-03-13 08:51:10 | -0.0010629
1734 | 1 | 3 | CC DChg | 02:21:00 | 13:23:23 | -0.318 | 3.342 | 0.7473 | 46.94 | 0 | 0 | 0.7473 | 46.94 | 0.0025735 | 0 | 161.65 | 2024-03-13 08:51:40 | -0.0010628
1735 | 1 | 3 | CC DChg | 02:21:30 | 13:23:53 | -0.3179 | 3.3413 | 0.7499 | 47.11 | 0 | 0 | 0.7499 | 47.11 | 0.0025824 | 0 | 162.21 | 2024-03-13 08:52:10 | -0.0010622
1736 | 1 | 3 | CC DChg | 02:22:00 | 13:24:23 | -0.318 | 3.3407 | 0.7526 | 47.27 | 0 | 0 | 0.7526 | 47.27 | 0.0025912 | 0 | 162.77 | 2024-03-13 08:52:40 | -0.0010623
1737 | 1 | 3 | CC DChg | 02:22:30 | 13:24:53 | -0.318 | 3.3401 | 0.7552 | 47.44 | 0 | 0 | 0.7552 | 47.44 | 0.0026001 | 0 | 163.32 | 2024-03-13 08:53:10 | -0.0010622
1738 | 1 | 3 | CC DChg | 02:23:00 | 13:25:23 | -0.318 | 3.3395 | 0.7579 | 47.61 | 0 | 0 | 0.7579 | 47.61 | 0.0026089 | 0 | 163.88 | 2024-03-13 08:53:40 | -0.001062
1739 | 1 | 3 | CC DChg | 02:23:30 | 13:25:53 | -0.3179 | 3.3389 | 0.7605 | 47.77 | 0 | 0 | 0.7605 | 47.77 | 0.0026178 | 0 | 164.43 | 2024-03-13 08:54:10 | -0.0010614
1740 | 1 | 3 | CC DChg | 02:24:00 | 13:26:23 | -0.318 | 3.3382 | 0.7632 | 47.94 | 0 | 0 | 0.7632 | 47.94 | 0.0026266 | 0 | 164.99 | 2024-03-13 08:54:40 | -0.0010615
1741 | 1 | 3 | CC DChg | 02:24:30 | 13:26:53 | -0.318 | 3.3376 | 0.7658 | 48.11 | 0 | 0 | 0.7658 | 48.11 | 0.0026355 | 0 | 165.55 | 2024-03-13 08:55:10 | -0.0010614
1742 | 1 | 3 | CC DChg | 02:25:00 | 13:27:23 | -0.318 | 3.337 | 0.7685 | 48.27 | 0 | 0 | 0.7685 | 48.27 | 0.0026443 | 0 | 166.1 | 2024-03-13 08:55:40 | -0.0010612
1743 | 1 | 3 | CC DChg | 02:25:30 | 13:27:53 | -0.318 | 3.3361 | 0.7711 | 48.44 | 0 | 0 | 0.7711 | 48.44 | 0.0026532 | 0 | 166.66 | 2024-03-13 08:56:10 | -0.0010609
1744 | 1 | 3 | CC DChg | 02:26:00 | 13:28:23 | -0.318 | 3.3351 | 0.7738 | 48.6 | 0 | 0 | 0.7738 | 48.6 | 0.002662 | 0 | 167.21 | 2024-03-13 08:56:40 | -0.0010606
1745 | 1 | 3 | CC DChg | 02:26:30 | 13:28:53 | -0.318 | 3.3345 | 0.7764 | 48.77 | 0 | 0 | 0.7764 | 48.77 | 0.0026708 | 0 | 167.77 | 2024-03-13 08:57:10 | -0.0010604
1746 | 1 | 3 | CC DChg | 02:27:00 | 13:29:23 | -0.318 | 3.3339 | 0.7791 | 48.94 | 0 | 0 | 0.7791 | 48.94 | 0.0026797 | 0 | 168.32 | 2024-03-13 08:57:40 | -0.0010602
1747 | 1 | 3 | CC DChg | 02:27:30 | 13:29:53 | -0.318 | 3.3333 | 0.7817 | 49.1 | 0 | 0 | 0.7817 | 49.1 | 0.0026885 | 0 | 168.88 | 2024-03-13 08:58:10 | -0.00106
1748 | 1 | 3 | CC DChg | 02:28:00 | 13:30:23 | -0.3179 | 3.333 | 0.7844 | 49.27 | 0 | 0 | 0.7844 | 49.27 | 0.0026973 | 0 | 169.43 | 2024-03-13 08:58:40 | -0.0010596
1749 | 1 | 3 | CC DChg | 02:28:30 | 13:30:53 | -0.3179 | 3.332 | 0.787 | 49.44 | 0 | 0 | 0.787 | 49.44 | 0.0027062 | 0 | 169.99 | 2024-03-13 08:59:10 | -0.0010592
1750 | 1 | 3 | CC DChg | 02:29:00 | 13:31:23 | -0.318 | 3.3314 | 0.7897 | 49.6 | 0 | 0 | 0.7897 | 49.6 | 0.002715 | 0 | 170.54 | 2024-03-13 08:59:40 | -0.0010594
1751 | 1 | 3 | CC DChg | 02:29:30 | 13:31:53 | -0.318 | 3.3308 | 0.7923 | 49.77 | 0 | 0 | 0.7923 | 49.77 | 0.0027238 | 0 | 171.09 | 2024-03-13 09:00:10 | -0.0010592
1752 | 1 | 3 | CC DChg | 02:30:00 | 13:32:23 | -0.318 | 3.3302 | 0.795 | 49.94 | 0 | 0 | 0.795 | 49.94 | 0.0027327 | 0 | 171.65 | 2024-03-13 09:00:40 | -0.001059
1753 | 1 | 3 | CC DChg | 02:30:30 | 13:32:53 | -0.318 | 3.3296 | 0.7976 | 50.1 | 0 | 0 | 0.7976 | 50.1 | 0.0027415 | 0 | 172.2 | 2024-03-13 09:01:10 | -0.0010588
1754 | 1 | 3 | CC DChg | 02:31:00 | 13:33:23 | -0.318 | 3.3289 | 0.8003 | 50.27 | 0 | 0 | 0.8003 | 50.27 | 0.0027503 | 0 | 172.76 | 2024-03-13 09:01:40 | -0.0010586
1755 | 1 | 3 | CC DChg | 02:31:30 | 13:33:53 | -0.3179 | 3.328 | 0.8029 | 50.44 | 0 | 0 | 0.8029 | 50.44 | 0.0027591 | 0 | 173.31 | 2024-03-13 09:02:10 | -0.001058
1756 | 1 | 3 | CC DChg | 02:32:00 | 13:34:23 | -0.318 | 3.3274 | 0.8056 | 50.6 | 0 | 0 | 0.8056 | 50.6 | 0.0027679 | 0 | 173.87 | 2024-03-13 09:02:40 | -0.0010581
1757 | 1 | 3 | CC DChg | 02:32:30 | 13:34:53 | -0.318 | 3.3268 | 0.8082 | 50.77 | 0 | 0 | 0.8082 | 50.77 | 0.0027768 | 0 | 174.42 | 2024-03-13 09:03:10 | -0.0010579
1758 | 1 | 3 | CC DChg | 02:33:00 | 13:35:23 | -0.318 | 3.3262 | 0.8109 | 50.93 | 0 | 0 | 0.8109 | 50.93 | 0.0027856 | 0 | 174.97 | 2024-03-13 09:03:40 | -0.0010577
1759 | 1 | 3 | CC DChg | 02:33:30 | 13:35:53 | -0.318 | 3.3255 | 0.8135 | 51.1 | 0 | 0 | 0.8135 | 51.1 | 0.0027944 | 0 | 175.53 | 2024-03-13 09:04:10 | -0.0010575
1760 | 1 | 3 | CC DChg | 02:34:00 | 13:36:23 | -0.318 | 3.3249 | 0.8162 | 51.27 | 0 | 0 | 0.8162 | 51.27 | 0.0028032 | 0 | 176.08 | 2024-03-13 09:04:40 | -0.0010573
1761 | 1 | 3 | CC DChg | 02:34:30 | 13:36:53 | -0.318 | 3.3243 | 0.8188 | 51.43 | 0 | 0 | 0.8188 | 51.43 | 0.002812 | 0 | 176.63 | 2024-03-13 09:05:10 | -0.0010571
1762 | 1 | 3 | CC DChg | 02:35:00 | 13:37:23 | -0.3179 | 3.3237 | 0.8215 | 51.6 | 0 | 0 | 0.8215 | 51.6 | 0.0028208 | 0 | 177.19 | 2024-03-13 09:05:40 | -0.0010566
1763 | 1 | 3 | CC DChg | 02:35:30 | 13:37:53 | -0.318 | 3.3227 | 0.8241 | 51.77 | 0 | 0 | 0.8241 | 51.77 | 0.0028296 | 0 | 177.74 | 2024-03-13 09:06:10 | -0.0010566
1764 | 1 | 3 | CC DChg | 02:36:00 | 13:38:23 | -0.318 | 3.3221 | 0.8268 | 51.93 | 0 | 0 | 0.8268 | 51.93 | 0.0028384 | 0 | 178.29 | 2024-03-13 09:06:40 | -0.0010564
1765 | 1 | 3 | CC DChg | 02:36:30 | 13:38:53 | -0.318 | 3.3215 | 0.8294 | 52.1 | 0 | 0 | 0.8294 | 52.1 | 0.0028472 | 0 | 178.85 | 2024-03-13 09:07:10 | -0.0010562
1766 | 1 | 3 | CC DChg | 02:37:00 | 13:39:23 | -0.318 | 3.3209 | 0.8321 | 52.27 | 0 | 0 | 0.8321 | 52.27 | 0.002856 | 0 | 179.4 | 2024-03-13 09:07:40 | -0.001056
1767 | 1 | 3 | CC DChg | 02:37:30 | 13:39:53 | -0.318 | 3.32 | 0.8347 | 52.43 | 0 | 0 | 0.8347 | 52.43 | 0.0028648 | 0 | 179.95 | 2024-03-13 09:08:10 | -0.0010558
1768 | 1 | 3 | CC DChg | 02:38:00 | 13:40:23 | -0.318 | 3.3193 | 0.8374 | 52.6 | 0 | 0 | 0.8374 | 52.6 | 0.0028736 | 0 | 180.5 | 2024-03-13 09:08:40 | -0.0010555
1769 | 1 | 3 | CC DChg | 02:38:30 | 13:40:53 | -0.318 | 3.3187 | 0.84 | 52.77 | 0 | 0 | 0.84 | 52.77 | 0.0028824 | 0 | 181.06 | 2024-03-13 09:09:10 | -0.0010553
1770 | 1 | 3 | CC DChg | 02:39:00 | 13:41:23 | -0.318 | 3.3181 | 0.8427 | 52.93 | 0 | 0 | 0.8427 | 52.93 | 0.0028912 | 0 | 181.61 | 2024-03-13 09:09:40 | -0.0010552
1771 | 1 | 3 | CC DChg | 02:39:30 | 13:41:53 | -0.318 | 3.3175 | 0.8453 | 53.1 | 0 | 0 | 0.8453 | 53.1 | 0.0029 | 0 | 182.16 | 2024-03-13 09:10:10 | -0.001055
1772 | 1 | 3 | CC DChg | 02:40:00 | 13:42:23 | -0.318 | 3.3169 | 0.848 | 53.27 | 0 | 0 | 0.848 | 53.27 | 0.0029088 | 0 | 182.71 | 2024-03-13 09:10:40 | -0.0010548
1773 | 1 | 3 | CC DChg | 02:40:30 | 13:42:53 | -0.318 | 3.3162 | 0.8506 | 53.43 | 0 | 0 | 0.8506 | 53.43 | 0.0029176 | 0 | 183.27 | 2024-03-13 09:11:10 | -0.0010546
1774 | 1 | 3 | CC DChg | 02:41:00 | 13:43:23 | -0.318 | 3.3156 | 0.8533 | 53.6 | 0 | 0 | 0.8533 | 53.6 | 0.0029264 | 0 | 183.82 | 2024-03-13 09:11:40 | -0.0010544
1775 | 1 | 3 | CC DChg | 02:41:30 | 13:43:53 | -0.3179 | 3.315 | 0.8559 | 53.76 | 0 | 0 | 0.8559 | 53.76 | 0.0029352 | 0 | 184.37 | 2024-03-13 09:12:10 | -0.0010538
1776 | 1 | 3 | CC DChg | 02:42:00 | 13:44:23 | -0.318 | 3.3144 | 0.8586 | 53.93 | 0 | 0 | 0.8586 | 53.93 | 0.0029439 | 0 | 184.92 | 2024-03-13 09:12:40 | -0.001054
1777 | 1 | 3 | CC DChg | 02:42:30 | 13:44:53 | -0.318 | 3.3138 | 0.8612 | 54.1 | 0 | 0 | 0.8612 | 54.1 | 0.0029527 | 0 | 185.47 | 2024-03-13 09:13:10 | -0.0010538
1778 | 1 | 3 | CC DChg | 02:43:00 | 13:45:23 | -0.3179 | 3.3128 | 0.8639 | 54.26 | 0 | 0 | 0.8639 | 54.26 | 0.0029615 | 0 | 186.02 | 2024-03-13 09:13:40 | -0.0010531
1779 | 1 | 3 | CC DChg | 02:43:30 | 13:45:53 | -0.318 | 3.3119 | 0.8665 | 54.43 | 0 | 0 | 0.8665 | 54.43 | 0.0029703 | 0 | 186.57 | 2024-03-13 09:14:10 | -0.0010532
1780 | 1 | 3 | CC DChg | 02:44:00 | 13:46:23 | -0.318 | 3.3113 | 0.8692 | 54.6 | 0 | 0 | 0.8692 | 54.6 | 0.002979 | 0 | 187.13 | 2024-03-13 09:14:40 | -0.001053
1781 | 1 | 3 | CC DChg | 02:44:30 | 13:46:53 | -0.318 | 3.3107 | 0.8718 | 54.76 | 0 | 0 | 0.8718 | 54.76 | 0.0029878 | 0 | 187.68 | 2024-03-13 09:15:10 | -0.0010528
1782 | 1 | 3 | CC DChg | 02:45:00 | 13:47:23 | -0.3179 | 3.31 | 0.8745 | 54.93 | 0 | 0 | 0.8745 | 54.93 | 0.0029966 | 0 | 188.23 | 2024-03-13 09:15:40 | -0.0010522
1783 | 1 | 3 | CC DChg | 02:45:30 | 13:47:53 | -0.318 | 3.3094 | 0.8771 | 55.1 | 0 | 0 | 0.8771 | 55.1 | 0.0030054 | 0 | 188.78 | 2024-03-13 09:16:10 | -0.0010524
1784 | 1 | 3 | CC DChg | 02:46:00 | 13:48:23 | -0.318 | 3.3088 | 0.8798 | 55.26 | 0 | 0 | 0.8798 | 55.26 | 0.0030141 | 0 | 189.33 | 2024-03-13 09:16:40 | -0.0010522
1785 | 1 | 3 | CC DChg | 02:46:30 | 13:48:53 | -0.3179 | 3.3082 | 0.8824 | 55.43 | 0 | 0 | 0.8824 | 55.43 | 0.0030229 | 0 | 189.88 | 2024-03-13 09:17:10 | -0.0010517
1786 | 1 | 3 | CC DChg | 02:47:00 | 13:49:23 | -0.318 | 3.3072 | 0.8851 | 55.6 | 0 | 0 | 0.8851 | 55.6 | 0.0030317 | 0 | 190.43 | 2024-03-13 09:17:40 | -0.0010517
1787 | 1 | 3 | CC DChg | 02:47:30 | 13:49:53 | -0.318 | 3.3069 | 0.8877 | 55.76 | 0 | 0 | 0.8877 | 55.76 | 0.0030404 | 0 | 190.98 | 2024-03-13 09:18:10 | -0.0010516
1788 | 1 | 3 | CC DChg | 02:48:00 | 13:50:23 | -0.318 | 3.306 | 0.8904 | 55.93 | 0 | 0 | 0.8904 | 55.93 | 0.0030492 | 0 | 191.53 | 2024-03-13 09:18:40 | -0.0010513
1789 | 1 | 3 | CC DChg | 02:48:30 | 13:50:53 | -0.318 | 3.3054 | 0.893 | 56.09 | 0 | 0 | 0.893 | 56.09 | 0.0030579 | 0 | 192.08 | 2024-03-13 09:19:10 | -0.0010511
1790 | 1 | 3 | CC DChg | 02:49:00 | 13:51:23 | -0.318 | 3.3045 | 0.8957 | 56.26 | 0 | 0 | 0.8957 | 56.26 | 0.0030667 | 0 | 192.63 | 2024-03-13 09:19:40 | -0.0010508
1791 | 1 | 3 | CC DChg | 02:49:30 | 13:51:53 | -0.318 | 3.3038 | 0.8983 | 56.43 | 0 | 0 | 0.8983 | 56.43 | 0.0030755 | 0 | 193.18 | 2024-03-13 09:20:10 | -0.0010506
1792 | 1 | 3 | CC DChg | 02:50:00 | 13:52:23 | -0.318 | 3.3032 | 0.901 | 56.59 | 0 | 0 | 0.901 | 56.59 | 0.0030842 | 0 | 193.73 | 2024-03-13 09:20:40 | -0.0010504
1793 | 1 | 3 | CC DChg | 02:50:30 | 13:52:53 | -0.318 | 3.3026 | 0.9036 | 56.76 | 0 | 0 | 0.9036 | 56.76 | 0.003093 | 0 | 194.28 | 2024-03-13 09:21:10 | -0.0010502
1794 | 1 | 3 | CC DChg | 02:51:00 | 13:53:23 | -0.318 | 3.302 | 0.9063 | 56.93 | 0 | 0 | 0.9063 | 56.93 | 0.0031017 | 0 | 194.83 | 2024-03-13 09:21:40 | -0.00105
1795 | 1 | 3 | CC DChg | 02:51:30 | 13:53:53 | -0.318 | 3.301 | 0.9089 | 57.09 | 0 | 0 | 0.9089 | 57.09 | 0.0031105 | 0 | 195.38 | 2024-03-13 09:22:10 | -0.0010497
1796 | 1 | 3 | CC DChg | 02:52:00 | 13:54:23 | -0.3179 | 3.3004 | 0.9116 | 57.26 | 0 | 0 | 0.9116 | 57.26 | 0.0031192 | 0 | 195.93 | 2024-03-13 09:22:40 | -0.0010492
1797 | 1 | 3 | CC DChg | 02:52:30 | 13:54:53 | -0.318 | 3.2998 | 0.9142 | 57.43 | 0 | 0 | 0.9142 | 57.43 | 0.003128 | 0 | 196.48 | 2024-03-13 09:23:10 | -0.0010493
1798 | 1 | 3 | CC DChg | 02:53:00 | 13:55:23 | -0.3179 | 3.2992 | 0.9169 | 57.59 | 0 | 0 | 0.9169 | 57.59 | 0.0031367 | 0 | 197.03 | 2024-03-13 09:23:40 | -0.0010488
1799 | 1 | 3 | CC DChg | 02:53:30 | 13:55:53 | -0.318 | 3.2986 | 0.9195 | 57.76 | 0 | 0 | 0.9195 | 57.76 | 0.0031454 | 0 | 197.58 | 2024-03-13 09:24:10 | -0.001049
1800 | 1 | 3 | CC DChg | 02:54:00 | 13:56:23 | -0.318 | 3.2979 | 0.9222 | 57.93 | 0 | 0 | 0.9222 | 57.93 | 0.0031542 | 0 | 198.13 | 2024-03-13 09:24:40 | -0.0010487
1801 | 1 | 3 | CC DChg | 02:54:30 | 13:56:53 | -0.318 | 3.2973 | 0.9248 | 58.09 | 0 | 0 | 0.9248 | 58.09 | 0.0031629 | 0 | 198.68 | 2024-03-13 09:25:10 | -0.0010485
1802 | 1 | 3 | CC DChg | 02:55:00 | 13:57:23 | -0.3179 | 3.2961 | 0.9275 | 58.26 | 0 | 0 | 0.9275 | 58.26 | 0.0031717 | 0 | 199.22 | 2024-03-13 09:25:40 | -0.0010478
1803 | 1 | 3 | CC DChg | 02:55:30 | 13:57:53 | -0.318 | 3.2955 | 0.9301 | 58.43 | 0 | 0 | 0.9301 | 58.43 | 0.0031804 | 0 | 199.77 | 2024-03-13 09:26:10 | -0.001048
1804 | 1 | 3 | CC DChg | 02:56:00 | 13:58:23 | -0.318 | 3.2948 | 0.9328 | 58.59 | 0 | 0 | 0.9328 | 58.59 | 0.0031891 | 0 | 200.32 | 2024-03-13 09:26:40 | -0.0010477
1805 | 1 | 3 | CC DChg | 02:56:30 | 13:58:53 | -0.3179 | 3.2942 | 0.9354 | 58.76 | 0 | 0 | 0.9354 | 58.76 | 0.0031979 | 0 | 200.87 | 2024-03-13 09:27:10 | -0.0010472
1806 | 1 | 3 | CC DChg | 02:57:00 | 13:59:23 | -0.318 | 3.2936 | 0.9381 | 58.92 | 0 | 0 | 0.9381 | 58.92 | 0.0032066 | 0 | 201.42 | 2024-03-13 09:27:40 | -0.0010474
1807 | 1 | 3 | CC DChg | 02:57:30 | 13:59:53 | -0.318 | 3.293 | 0.9407 | 59.09 | 0 | 0 | 0.9407 | 59.09 | 0.0032153 | 0 | 201.97 | 2024-03-13 09:28:10 | -0.0010472
1808 | 1 | 3 | CC DChg | 02:58:00 | 14:00:23 | -0.3179 | 3.2921 | 0.9434 | 59.26 | 0 | 0 | 0.9434 | 59.26 | 0.003224 | 0 | 202.51 | 2024-03-13 09:28:40 | -0.0010466
1809 | 1 | 3 | CC DChg | 02:58:30 | 14:00:53 | -0.318 | 3.2914 | 0.946 | 59.42 | 0 | 0 | 0.946 | 59.42 | 0.0032328 | 0 | 203.06 | 2024-03-13 09:29:10 | -0.0010467
1810 | 1 | 3 | CC DChg | 02:59:00 | 14:01:23 | -0.318 | 3.2908 | 0.9487 | 59.59 | 0 | 0 | 0.9487 | 59.59 | 0.0032415 | 0 | 203.61 | 2024-03-13 09:29:40 | -0.0010465
1811 | 1 | 3 | CC DChg | 02:59:30 | 14:01:53 | -0.318 | 3.2902 | 0.9513 | 59.76 | 0 | 0 | 0.9513 | 59.76 | 0.0032502 | 0 | 204.16 | 2024-03-13 09:30:10 | -0.0010463
1812 | 1 | 3 | CC DChg | 03:00:00 | 14:02:23 | -0.318 | 3.2896 | 0.954 | 59.92 | 0 | 0 | 0.954 | 59.92 | 0.0032589 | 0 | 204.71 | 2024-03-13 09:30:40 | -0.0010461
1813 | 1 | 3 | CC DChg | 03:00:30 | 14:02:53 | -0.318 | 3.2883 | 0.9566 | 60.09 | 0 | 0 | 0.9566 | 60.09 | 0.0032676 | 0 | 205.25 | 2024-03-13 09:31:10 | -0.0010457
1814 | 1 | 3 | CC DChg | 03:01:00 | 14:03:23 | -0.318 | 3.2877 | 0.9593 | 60.26 | 0 | 0 | 0.9593 | 60.26 | 0.0032763 | 0 | 205.8 | 2024-03-13 09:31:40 | -0.0010455
1815 | 1 | 3 | CC DChg | 03:01:30 | 14:03:53 | -0.318 | 3.2871 | 0.9619 | 60.42 | 0 | 0 | 0.9619 | 60.42 | 0.0032851 | 0 | 206.35 | 2024-03-13 09:32:10 | -0.0010453
1816 | 1 | 3 | CC DChg | 03:02:00 | 14:04:23 | -0.318 | 3.2865 | 0.9646 | 60.59 | 0 | 0 | 0.9646 | 60.59 | 0.0032938 | 0 | 206.89 | 2024-03-13 09:32:40 | -0.0010451
1817 | 1 | 3 | CC DChg | 03:02:30 | 14:04:53 | -0.318 | 3.2859 | 0.9672 | 60.76 | 0 | 0 | 0.9672 | 60.76 | 0.0033025 | 0 | 207.44 | 2024-03-13 09:33:10 | -0.0010449
1818 | 1 | 3 | CC DChg | 03:03:00 | 14:05:23 | -0.318 | 3.2852 | 0.9699 | 60.92 | 0 | 0 | 0.9699 | 60.92 | 0.0033112 | 0 | 207.99 | 2024-03-13 09:33:40 | -0.0010447
1819 | 1 | 3 | CC DChg | 03:03:30 | 14:05:53 | -0.318 | 3.2843 | 0.9725 | 61.09 | 0 | 0 | 0.9725 | 61.09 | 0.0033199 | 0 | 208.54 | 2024-03-13 09:34:10 | -0.0010444
1820 | 1 | 3 | CC DChg | 03:04:00 | 14:06:23 | -0.318 | 3.2837 | 0.9752 | 61.25 | 0 | 0 | 0.9752 | 61.25 | 0.0033286 | 0 | 209.08 | 2024-03-13 09:34:40 | -0.0010442
1821 | 1 | 3 | CC DChg | 03:04:30 | 14:06:53 | -0.318 | 3.2831 | 0.9778 | 61.42 | 0 | 0 | 0.9778 | 61.42 | 0.0033373 | 0 | 209.63 | 2024-03-13 09:35:10 | -0.001044
1822 | 1 | 3 | CC DChg | 03:05:00 | 14:07:23 | -0.3179 | 3.2821 | 0.9805 | 61.59 | 0 | 0 | 0.9805 | 61.59 | 0.003346 | 0 | 210.17 | 2024-03-13 09:35:40 | -0.0010434
1823 | 1 | 3 | CC DChg | 03:05:30 | 14:07:53 | -0.318 | 3.2815 | 0.9831 | 61.75 | 0 | 0 | 0.9831 | 61.75 | 0.0033547 | 0 | 210.72 | 2024-03-13 09:36:10 | -0.0010435
1824 | 1 | 3 | CC DChg | 03:06:00 | 14:08:23 | -0.318 | 3.2806 | 0.9858 | 61.92 | 0 | 0 | 0.9858 | 61.92 | 0.0033634 | 0 | 211.27 | 2024-03-13 09:36:40 | -0.0010432
1825 | 1 | 3 | CC DChg | 03:06:30 | 14:08:53 | -0.318 | 3.28 | 0.9884 | 62.09 | 0 | 0 | 0.9884 | 62.09 | 0.0033721 | 0 | 211.81 | 2024-03-13 09:37:10 | -0.001043
1826 | 1 | 3 | CC DChg | 03:07:00 | 14:09:23 | -0.318 | 3.2793 | 0.9911 | 62.25 | 0 | 0 | 0.9911 | 62.25 | 0.0033808 | 0 | 212.36 | 2024-03-13 09:37:40 | -0.0010428
1827 | 1 | 3 | CC DChg | 03:07:30 | 14:09:53 | -0.318 | 3.2784 | 0.9937 | 62.42 | 0 | 0 | 0.9937 | 62.42 | 0.0033894 | 0 | 212.9 | 2024-03-13 09:38:10 | -0.0010425
1828 | 1 | 3 | CC DChg | 03:08:00 | 14:10:23 | -0.318 | 3.2778 | 0.9964 | 62.59 | 0 | 0 | 0.9964 | 62.59 | 0.0033981 | 0 | 213.45 | 2024-03-13 09:38:40 | -0.0010423
1829 | 1 | 3 | CC DChg | 03:08:30 | 14:10:53 | -0.318 | 3.2772 | 0.999 | 62.75 | 0 | 0 | 0.999 | 62.75 | 0.0034068 | 0 | 214 | 2024-03-13 09:39:10 | -0.0010421
1830 | 1 | 3 | CC DChg | 03:09:00 | 14:11:23 | -0.318 | 3.2765 | 1.0017 | 62.92 | 0 | 0 | 1.0017 | 62.92 | 0.0034155 | 0 | 214.54 | 2024-03-13 09:39:40 | -0.0010419
1831 | 1 | 3 | CC DChg | 03:09:30 | 14:11:53 | -0.318 | 3.2759 | 1.0043 | 63.09 | 0 | 0 | 1.0043 | 63.09 | 0.0034242 | 0 | 215.09 | 2024-03-13 09:40:10 | -0.0010417
1832 | 1 | 3 | CC DChg | 03:10:00 | 14:12:23 | -0.318 | 3.275 | 1.007 | 63.25 | 0 | 0 | 1.007 | 63.25 | 0.0034329 | 0 | 215.63 | 2024-03-13 09:40:40 | -0.0010415
1833 | 1 | 3 | CC DChg | 03:10:30 | 14:12:53 | -0.318 | 3.2744 | 1.0096 | 63.42 | 0 | 0 | 1.0096 | 63.42 | 0.0034415 | 0 | 216.18 | 2024-03-13 09:41:10 | -0.0010413
1834 | 1 | 3 | CC DChg | 03:11:00 | 14:13:23 | -0.318 | 3.2738 | 1.0123 | 63.59 | 0 | 0 | 1.0123 | 63.59 | 0.0034502 | 0 | 216.72 | 2024-03-13 09:41:40 | -0.0010411
1835 | 1 | 3 | CC DChg | 03:11:30 | 14:13:53 | -0.318 | 3.2728 | 1.0149 | 63.75 | 0 | 0 | 1.0149 | 63.75 | 0.0034589 | 0 | 217.27 | 2024-03-13 09:42:10 | -0.0010408
1836 | 1 | 3 | CC DChg | 03:12:00 | 14:14:23 | -0.318 | 3.2719 | 1.0176 | 63.92 | 0 | 0 | 1.0176 | 63.92 | 0.0034676 | 0 | 217.81 | 2024-03-13 09:42:40 | -0.0010405
1837 | 1 | 3 | CC DChg | 03:12:30 | 14:14:53 | -0.318 | 3.2713 | 1.0202 | 64.08 | 0 | 0 | 1.0202 | 64.08 | 0.0034762 | 0 | 218.36 | 2024-03-13 09:43:10 | -0.0010403
1838 | 1 | 3 | CC DChg | 03:13:00 | 14:15:23 | -0.318 | 3.2707 | 1.0229 | 64.25 | 0 | 0 | 1.0229 | 64.25 | 0.0034849 | 0 | 218.9 | 2024-03-13 09:43:40 | -0.0010401
1839 | 1 | 3 | CC DChg | 03:13:30 | 14:15:53 | -0.318 | 3.27 | 1.0255 | 64.42 | 0 | 0 | 1.0255 | 64.42 | 0.0034936 | 0 | 219.44 | 2024-03-13 09:44:10 | -0.0010399
1840 | 1 | 3 | CC DChg | 03:14:00 | 14:16:23 | -0.318 | 3.2691 | 1.0282 | 64.58 | 0 | 0 | 1.0282 | 64.58 | 0.0035022 | 0 | 219.99 | 2024-03-13 09:44:40 | -0.0010396
1841 | 1 | 3 | CC DChg | 03:14:30 | 14:16:53 | -0.318 | 3.2685 | 1.0308 | 64.75 | 0 | 0 | 1.0308 | 64.75 | 0.0035109 | 0 | 220.53 | 2024-03-13 09:45:10 | -0.0010394
1842 | 1 | 3 | CC DChg | 03:15:00 | 14:17:23 | -0.3179 | 3.2679 | 1.0335 | 64.92 | 0 | 0 | 1.0335 | 64.92 | 0.0035195 | 0 | 221.08 | 2024-03-13 09:45:40 | -0.0010389
1843 | 1 | 3 | CC DChg | 03:15:30 | 14:17:53 | -0.318 | 3.2672 | 1.0361 | 65.08 | 0 | 0 | 1.0361 | 65.08 | 0.0035282 | 0 | 221.62 | 2024-03-13 09:46:10 | -0.001039
1844 | 1 | 3 | CC DChg | 03:16:00 | 14:18:23 | -0.3179 | 3.2666 | 1.0388 | 65.25 | 0 | 0 | 1.0388 | 65.25 | 0.0035369 | 0 | 222.16 | 2024-03-13 09:46:40 | -0.0010385
1845 | 1 | 3 | CC DChg | 03:16:30 | 14:18:53 | -0.318 | 3.2657 | 1.0414 | 65.42 | 0 | 0 | 1.0414 | 65.42 | 0.0035455 | 0 | 222.71 | 2024-03-13 09:47:10 | -0.0010385
1846 | 1 | 3 | CC DChg | 03:17:00 | 14:19:23 | -0.318 | 3.2648 | 1.0441 | 65.58 | 0 | 0 | 1.0441 | 65.58 | 0.0035542 | 0 | 223.25 | 2024-03-13 09:47:40 | -0.0010382
1847 | 1 | 3 | CC DChg | 03:17:30 | 14:19:53 | -0.318 | 3.2641 | 1.0467 | 65.75 | 0 | 0 | 1.0467 | 65.75 | 0.0035628 | 0 | 223.8 | 2024-03-13 09:48:10 | -0.001038
1848 | 1 | 3 | CC DChg | 03:18:00 | 14:20:23 | -0.318 | 3.2632 | 1.0494 | 65.92 | 0 | 0 | 1.0494 | 65.92 | 0.0035715 | 0 | 224.34 | 2024-03-13 09:48:40 | -0.0010377
1849 | 1 | 3 | CC DChg | 03:18:30 | 14:20:53 | -0.318 | 3.2626 | 1.052 | 66.08 | 0 | 0 | 1.052 | 66.08 | 0.0035801 | 0 | 224.88 | 2024-03-13 09:49:10 | -0.0010375
1850 | 1 | 3 | CC DChg | 03:19:00 | 14:21:23 | -0.318 | 3.262 | 1.0547 | 66.25 | 0 | 0 | 1.0547 | 66.25 | 0.0035888 | 0 | 225.42 | 2024-03-13 09:49:40 | -0.0010373
1851 | 1 | 3 | CC DChg | 03:19:30 | 14:21:53 | -0.318 | 3.2614 | 1.0573 | 66.41 | 0 | 0 | 1.0573 | 66.41 | 0.0035974 | 0 | 225.97 | 2024-03-13 09:50:10 | -0.0010371
1852 | 1 | 3 | CC DChg | 03:20:00 | 14:22:23 | -0.318 | 3.2607 | 1.06 | 66.58 | 0 | 0 | 1.06 | 66.58 | 0.003606 | 0 | 226.51 | 2024-03-13 09:50:40 | -0.0010369
1853 | 1 | 3 | CC DChg | 03:20:30 | 14:22:53 | -0.318 | 3.2598 | 1.0626 | 66.75 | 0 | 0 | 1.0626 | 66.75 | 0.0036147 | 0 | 227.05 | 2024-03-13 09:51:10 | -0.0010366
1854 | 1 | 3 | CC DChg | 03:21:00 | 14:23:23 | -0.318 | 3.2592 | 1.0653 | 66.91 | 0 | 0 | 1.0653 | 66.91 | 0.0036233 | 0 | 227.6 | 2024-03-13 09:51:40 | -0.0010364
1855 | 1 | 3 | CC DChg | 03:21:30 | 14:23:53 | -0.318 | 3.2586 | 1.0679 | 67.08 | 0 | 0 | 1.0679 | 67.08 | 0.003632 | 0 | 228.14 | 2024-03-13 09:52:10 | -0.0010362
1856 | 1 | 3 | CC DChg | 03:22:00 | 14:24:23 | -0.318 | 3.2579 | 1.0706 | 67.25 | 0 | 0 | 1.0706 | 67.25 | 0.0036406 | 0 | 228.68 | 2024-03-13 09:52:40 | -0.001036
1857 | 1 | 3 | CC DChg | 03:22:30 | 14:24:53 | -0.318 | 3.2567 | 1.0732 | 67.41 | 0 | 0 | 1.0732 | 67.41 | 0.0036492 | 0 | 229.22 | 2024-03-13 09:53:10 | -0.0010356
1858 | 1 | 3 | CC DChg | 03:23:00 | 14:25:23 | -0.318 | 3.2561 | 1.0759 | 67.58 | 0 | 0 | 1.0759 | 67.58 | 0.0036578 | 0 | 229.76 | 2024-03-13 09:53:40 | -0.0010354
1859 | 1 | 3 | CC DChg | 03:23:30 | 14:25:53 | -0.3179 | 3.2555 | 1.0785 | 67.75 | 0 | 0 | 1.0785 | 67.75 | 0.0036665 | 0 | 230.31 | 2024-03-13 09:54:10 | -0.0010349
1860 | 1 | 3 | CC DChg | 03:24:00 | 14:26:23 | -0.318 | 3.2548 | 1.0812 | 67.91 | 0 | 0 | 1.0812 | 67.91 | 0.0036751 | 0 | 230.85 | 2024-03-13 09:54:40 | -0.001035
1861 | 1 | 3 | CC DChg | 03:24:30 | 14:26:53 | -0.318 | 3.2539 | 1.0838 | 68.08 | 0 | 0 | 1.0838 | 68.08 | 0.0036837 | 0 | 231.39 | 2024-03-13 09:55:10 | -0.0010347
1862 | 1 | 3 | CC DChg | 03:25:00 | 14:27:23 | -0.318 | 3.2533 | 1.0865 | 68.25 | 0 | 0 | 1.0865 | 68.25 | 0.0036923 | 0 | 231.93 | 2024-03-13 09:55:40 | -0.0010345
1863 | 1 | 3 | CC DChg | 03:25:30 | 14:27:53 | -0.318 | 3.2527 | 1.0891 | 68.41 | 0 | 0 | 1.0891 | 68.41 | 0.003701 | 0 | 232.47 | 2024-03-13 09:56:10 | -0.0010344
1864 | 1 | 3 | CC DChg | 03:26:00 | 14:28:23 | -0.318 | 3.2517 | 1.0918 | 68.58 | 0 | 0 | 1.0918 | 68.58 | 0.0037096 | 0 | 233.01 | 2024-03-13 09:56:40 | -0.001034
1865 | 1 | 3 | CC DChg | 03:26:30 | 14:28:53 | -0.318 | 3.2511 | 1.0944 | 68.74 | 0 | 0 | 1.0944 | 68.74 | 0.0037182 | 0 | 233.56 | 2024-03-13 09:57:10 | -0.0010338
1866 | 1 | 3 | CC DChg | 03:27:00 | 14:29:23 | -0.3179 | 3.2505 | 1.0971 | 68.91 | 0 | 0 | 1.0971 | 68.91 | 0.0037268 | 0 | 234.1 | 2024-03-13 09:57:40 | -0.0010333
1867 | 1 | 3 | CC DChg | 03:27:30 | 14:29:53 | -0.318 | 3.2496 | 1.0997 | 69.08 | 0 | 0 | 1.0997 | 69.08 | 0.0037354 | 0 | 234.64 | 2024-03-13 09:58:10 | -0.0010334
1868 | 1 | 3 | CC DChg | 03:28:00 | 14:30:23 | -0.318 | 3.2486 | 1.1024 | 69.24 | 0 | 0 | 1.1024 | 69.24 | 0.003744 | 0 | 235.18 | 2024-03-13 09:58:40 | -0.0010331
1869 | 1 | 3 | CC DChg | 03:28:30 | 14:30:53 | -0.318 | 3.248 | 1.105 | 69.41 | 0 | 0 | 1.105 | 69.41 | 0.0037526 | 0 | 235.72 | 2024-03-13 09:59:10 | -0.0010329
1870 | 1 | 3 | CC DChg | 03:29:00 | 14:31:23 | -0.318 | 3.2474 | 1.1077 | 69.58 | 0 | 0 | 1.1077 | 69.58 | 0.0037612 | 0 | 236.26 | 2024-03-13 09:59:40 | -0.0010327
1871 | 1 | 3 | CC DChg | 03:29:30 | 14:31:53 | -0.318 | 3.2468 | 1.1103 | 69.74 | 0 | 0 | 1.1103 | 69.74 | 0.0037699 | 0 | 236.8 | 2024-03-13 10:00:10 | -0.0010325
1872 | 1 | 3 | CC DChg | 03:30:00 | 14:32:23 | -0.318 | 3.2459 | 1.113 | 69.91 | 0 | 0 | 1.113 | 69.91 | 0.0037785 | 0 | 237.34 | 2024-03-13 10:00:40 | -0.0010322
1873 | 1 | 3 | CC DChg | 03:30:30 | 14:32:53 | -0.318 | 3.2452 | 1.1156 | 70.08 | 0 | 0 | 1.1156 | 70.08 | 0.0037871 | 0 | 237.88 | 2024-03-13 10:01:10 | -0.001032
1874 | 1 | 3 | CC DChg | 03:31:00 | 14:33:23 | -0.318 | 3.2446 | 1.1183 | 70.24 | 0 | 0 | 1.1183 | 70.24 | 0.0037957 | 0 | 238.42 | 2024-03-13 10:01:40 | -0.0010318
1875 | 1 | 3 | CC DChg | 03:31:30 | 14:33:53 | -0.318 | 3.244 | 1.1209 | 70.41 | 0 | 0 | 1.1209 | 70.41 | 0.0038043 | 0 | 238.96 | 2024-03-13 10:02:10 | -0.0010316
1876 | 1 | 3 | CC DChg | 03:32:00 | 14:34:23 | -0.318 | 3.2431 | 1.1236 | 70.58 | 0 | 0 | 1.1236 | 70.58 | 0.0038128 | 0 | 239.5 | 2024-03-13 10:02:40 | -0.0010313
1877 | 1 | 3 | CC DChg | 03:32:30 | 14:34:53 | -0.318 | 3.2424 | 1.1262 | 70.74 | 0 | 0 | 1.1262 | 70.74 | 0.0038214 | 0 | 240.04 | 2024-03-13 10:03:10 | -0.0010311
1878 | 1 | 3 | CC DChg | 03:33:00 | 14:35:23 | -0.318 | 3.2412 | 1.1289 | 70.91 | 0 | 0 | 1.1289 | 70.91 | 0.00383 | 0 | 240.58 | 2024-03-13 10:03:40 | -0.0010307
1879 | 1 | 3 | CC DChg | 03:33:30 | 14:35:53 | -0.3179 | 3.2406 | 1.1315 | 71.08 | 0 | 0 | 1.1315 | 71.08 | 0.0038386 | 0 | 241.12 | 2024-03-13 10:04:10 | -0.0010302
1880 | 1 | 3 | CC DChg | 03:34:00 | 14:36:23 | -0.318 | 3.24 | 1.1342 | 71.24 | 0 | 0 | 1.1342 | 71.24 | 0.0038472 | 0 | 241.66 | 2024-03-13 10:04:40 | -0.0010303
1881 | 1 | 3 | CC DChg | 03:34:30 | 14:36:53 | -0.318 | 3.2393 | 1.1368 | 71.41 | 0 | 0 | 1.1368 | 71.41 | 0.0038558 | 0 | 242.2 | 2024-03-13 10:05:10 | -0.0010301
1882 | 1 | 3 | CC DChg | 03:35:00 | 14:37:23 | -0.3179 | 3.2384 | 1.1395 | 71.57 | 0 | 0 | 1.1395 | 71.57 | 0.0038644 | 0 | 242.74 | 2024-03-13 10:05:40 | -0.0010295
1883 | 1 | 3 | CC DChg | 03:35:30 | 14:37:53 | -0.318 | 3.2378 | 1.1421 | 71.74 | 0 | 0 | 1.1421 | 71.74 | 0.003873 | 0 | 243.28 | 2024-03-13 10:06:10 | -0.0010296
1884 | 1 | 3 | CC DChg | 03:36:00 | 14:38:23 | -0.318 | 3.2372 | 1.1448 | 71.91 | 0 | 0 | 1.1448 | 71.91 | 0.0038815 | 0 | 243.81 | 2024-03-13 10:06:40 | -0.0010294
1885 | 1 | 3 | CC DChg | 03:36:30 | 14:38:53 | -0.3179 | 3.2366 | 1.1474 | 72.07 | 0 | 0 | 1.1474 | 72.07 | 0.0038901 | 0 | 244.35 | 2024-03-13 10:07:10 | -0.0010289
1886 | 1 | 3 | CC DChg | 03:37:00 | 14:39:23 | -0.318 | 3.2356 | 1.1501 | 72.24 | 0 | 0 | 1.1501 | 72.24 | 0.0038987 | 0 | 244.89 | 2024-03-13 10:07:40 | -0.0010289
1887 | 1 | 3 | CC DChg | 03:37:30 | 14:39:53 | -0.318 | 3.235 | 1.1527 | 72.41 | 0 | 0 | 1.1527 | 72.41 | 0.0039073 | 0 | 245.43 | 2024-03-13 10:08:10 | -0.0010287
1888 | 1 | 3 | CC DChg | 03:38:00 | 14:40:23 | -0.318 | 3.2344 | 1.1554 | 72.57 | 0 | 0 | 1.1554 | 72.57 | 0.0039158 | 0 | 245.97 | 2024-03-13 10:08:40 | -0.0010285
1889 | 1 | 3 | CC DChg | 03:38:30 | 14:40:53 | -0.3179 | 3.2331 | 1.158 | 72.74 | 0 | 0 | 1.158 | 72.74 | 0.0039244 | 0 | 246.51 | 2024-03-13 10:09:10 | -0.0010278
1890 | 1 | 3 | CC DChg | 03:39:00 | 14:41:23 | -0.318 | 3.2325 | 1.1607 | 72.91 | 0 | 0 | 1.1607 | 72.91 | 0.003933 | 0 | 247.05 | 2024-03-13 10:09:40 | -0.0010279
1891 | 1 | 3 | CC DChg | 03:39:30 | 14:41:53 | -0.318 | 3.2319 | 1.1633 | 73.07 | 0 | 0 | 1.1633 | 73.07 | 0.0039415 | 0 | 247.58 | 2024-03-13 10:10:10 | -0.0010277
1892 | 1 | 3 | CC DChg | 03:40:00 | 14:42:23 | -0.318 | 3.231 | 1.166 | 73.24 | 0 | 0 | 1.166 | 73.24 | 0.0039501 | 0 | 248.12 | 2024-03-13 10:10:40 | -0.0010275
1893 | 1 | 3 | CC DChg | 03:40:30 | 14:42:53 | -0.3179 | 3.2304 | 1.1686 | 73.41 | 0 | 0 | 1.1686 | 73.41 | 0.0039587 | 0 | 248.66 | 2024-03-13 10:11:10 | -0.0010269
1894 | 1 | 3 | CC DChg | 03:41:00 | 14:43:23 | -0.318 | 3.2297 | 1.1713 | 73.57 | 0 | 0 | 1.1713 | 73.57 | 0.0039672 | 0 | 249.2 | 2024-03-13 10:11:40 | -0.001027
1895 | 1 | 3 | CC DChg | 03:41:30 | 14:43:53 | -0.318 | 3.2291 | 1.1739 | 73.74 | 0 | 0 | 1.1739 | 73.74 | 0.0039758 | 0 | 249.73 | 2024-03-13 10:12:10 | -0.0010269
1896 | 1 | 3 | CC DChg | 03:42:00 | 14:44:23 | -0.318 | 3.2282 | 1.1766 | 73.9 | 0 | 0 | 1.1766 | 73.9 | 0.0039843 | 0 | 250.27 | 2024-03-13 10:12:40 | -0.0010266
1897 | 1 | 3 | CC DChg | 03:42:30 | 14:44:53 | -0.318 | 3.2276 | 1.1792 | 74.07 | 0 | 0 | 1.1792 | 74.07 | 0.0039929 | 0 | 250.81 | 2024-03-13 10:13:10 | -0.0010264
1898 | 1 | 3 | CC DChg | 03:43:00 | 14:45:23 | -0.318 | 3.2269 | 1.1819 | 74.24 | 0 | 0 | 1.1819 | 74.24 | 0.0040014 | 0 | 251.35 | 2024-03-13 10:13:40 | -0.0010262
1899 | 1 | 3 | CC DChg | 03:43:30 | 14:45:53 | -0.318 | 3.2257 | 1.1845 | 74.4 | 0 | 0 | 1.1845 | 74.4 | 0.00401 | 0 | 251.88 | 2024-03-13 10:14:10 | -0.0010258
1900 | 1 | 3 | CC DChg | 03:44:00 | 14:46:23 | -0.318 | 3.2251 | 1.1872 | 74.57 | 0 | 0 | 1.1872 | 74.57 | 0.0040185 | 0 | 252.42 | 2024-03-13 10:14:40 | -0.0010256
1901 | 1 | 3 | CC DChg | 03:44:30 | 14:46:53 | -0.318 | 3.2245 | 1.1898 | 74.74 | 0 | 0 | 1.1898 | 74.74 | 0.0040271 | 0 | 252.96 | 2024-03-13 10:15:10 | -0.0010254
1902 | 1 | 3 | CC DChg | 03:45:00 | 14:47:23 | -0.318 | 3.2238 | 1.1925 | 74.9 | 0 | 0 | 1.1925 | 74.9 | 0.0040356 | 0 | 253.49 | 2024-03-13 10:15:40 | -0.0010252
1903 | 1 | 3 | CC DChg | 03:45:30 | 14:47:53 | -0.318 | 3.2229 | 1.1951 | 75.07 | 0 | 0 | 1.1951 | 75.07 | 0.0040442 | 0 | 254.03 | 2024-03-13 10:16:10 | -0.0010249
1904 | 1 | 3 | CC DChg | 03:46:00 | 14:48:23 | -0.3179 | 3.2223 | 1.1978 | 75.24 | 0 | 0 | 1.1978 | 75.24 | 0.0040527 | 0 | 254.57 | 2024-03-13 10:16:40 | -0.0010244
1905 | 1 | 3 | CC DChg | 03:46:30 | 14:48:53 | -0.318 | 3.2217 | 1.2004 | 75.4 | 0 | 0 | 1.2004 | 75.4 | 0.0040612 | 0 | 255.1 | 2024-03-13 10:17:10 | -0.0010245
1906 | 1 | 3 | CC DChg | 03:47:00 | 14:49:23 | -0.318 | 3.2211 | 1.2031 | 75.57 | 0 | 0 | 1.2031 | 75.57 | 0.0040698 | 0 | 255.64 | 2024-03-13 10:17:40 | -0.0010243
1907 | 1 | 3 | CC DChg | 03:47:30 | 14:49:53 | -0.318 | 3.2201 | 1.2057 | 75.74 | 0 | 0 | 1.2057 | 75.74 | 0.0040783 | 0 | 256.18 | 2024-03-13 10:18:10 | -0.001024
1908 | 1 | 3 | CC DChg | 03:48:00 | 14:50:23 | -0.318 | 3.2195 | 1.2084 | 75.9 | 0 | 0 | 1.2084 | 75.9 | 0.0040868 | 0 | 256.71 | 2024-03-13 10:18:40 | -0.0010238
1909 | 1 | 3 | CC DChg | 03:48:30 | 14:50:53 | -0.3179 | 3.2189 | 1.211 | 76.07 | 0 | 0 | 1.211 | 76.07 | 0.0040954 | 0 | 257.25 | 2024-03-13 10:19:10 | -0.0010233
1910 | 1 | 3 | CC DChg | 03:49:00 | 14:51:23 | -0.3179 | 3.2176 | 1.2137 | 76.24 | 0 | 0 | 1.2137 | 76.24 | 0.0041039 | 0 | 257.78 | 2024-03-13 10:19:40 | -0.0010229
1911 | 1 | 3 | CC DChg | 03:49:30 | 14:51:53 | -0.318 | 3.217 | 1.2163 | 76.4 | 0 | 0 | 1.2163 | 76.4 | 0.0041124 | 0 | 258.32 | 2024-03-13 10:20:10 | -0.001023
1912 | 1 | 3 | CC DChg | 03:50:00 | 14:52:23 | -0.3179 | 3.2164 | 1.219 | 76.57 | 0 | 0 | 1.219 | 76.57 | 0.0041209 | 0 | 258.85 | 2024-03-13 10:20:40 | -0.0010225
1913 | 1 | 3 | CC DChg | 03:50:30 | 14:52:53 | -0.318 | 3.2158 | 1.2216 | 76.73 | 0 | 0 | 1.2216 | 76.73 | 0.0041295 | 0 | 259.39 | 2024-03-13 10:21:10 | -0.0010226
1914 | 1 | 3 | CC DChg | 03:51:00 | 14:53:23 | -0.318 | 3.2149 | 1.2243 | 76.9 | 0 | 0 | 1.2243 | 76.9 | 0.004138 | 0 | 259.92 | 2024-03-13 10:21:40 | -0.0010223
1915 | 1 | 3 | CC DChg | 03:51:30 | 14:53:53 | -0.318 | 3.2142 | 1.2269 | 77.07 | 0 | 0 | 1.2269 | 77.07 | 0.0041465 | 0 | 260.46 | 2024-03-13 10:22:10 | -0.0010221
1916 | 1 | 3 | CC DChg | 03:52:00 | 14:54:23 | -0.318 | 3.2136 | 1.2296 | 77.23 | 0 | 0 | 1.2296 | 77.23 | 0.004155 | 0 | 260.99 | 2024-03-13 10:22:40 | -0.0010219
1917 | 1 | 3 | CC DChg | 03:52:30 | 14:54:53 | -0.318 | 3.213 | 1.2322 | 77.4 | 0 | 0 | 1.2322 | 77.4 | 0.0041635 | 0 | 261.53 | 2024-03-13 10:23:10 | -0.0010217
1918 | 1 | 3 | CC DChg | 03:53:00 | 14:55:23 | -0.318 | 3.2124 | 1.2349 | 77.57 | 0 | 0 | 1.2349 | 77.57 | 0.0041721 | 0 | 262.06 | 2024-03-13 10:23:40 | -0.0010215
1919 | 1 | 3 | CC DChg | 03:53:30 | 14:55:53 | -0.318 | 3.2114 | 1.2375 | 77.73 | 0 | 0 | 1.2375 | 77.73 | 0.0041806 | 0 | 262.6 | 2024-03-13 10:24:10 | -0.0010212
1920 | 1 | 3 | CC DChg | 03:54:00 | 14:56:23 | -0.318 | 3.2108 | 1.2402 | 77.9 | 0 | 0 | 1.2402 | 77.9 | 0.0041891 | 0 | 263.13 | 2024-03-13 10:24:40 | -0.001021
1921 | 1 | 3 | CC DChg | 03:54:30 | 14:56:53 | -0.318 | 3.2099 | 1.2428 | 78.07 | 0 | 0 | 1.2428 | 78.07 | 0.0041976 | 0 | 263.67 | 2024-03-13 10:25:10 | -0.0010207
1922 | 1 | 3 | CC DChg | 03:55:00 | 14:57:23 | -0.318 | 3.2093 | 1.2455 | 78.23 | 0 | 0 | 1.2455 | 78.23 | 0.0042061 | 0 | 264.2 | 2024-03-13 10:25:40 | -0.0010206
1923 | 1 | 3 | CC DChg | 03:55:30 | 14:57:53 | -0.318 | 3.2083 | 1.2481 | 78.4 | 0 | 0 | 1.2481 | 78.4 | 0.0042146 | 0 | 264.74 | 2024-03-13 10:26:10 | -0.0010202
1924 | 1 | 3 | CC DChg | 03:56:00 | 14:58:23 | -0.318 | 3.2077 | 1.2508 | 78.57 | 0 | 0 | 1.2508 | 78.57 | 0.0042231 | 0 | 265.27 | 2024-03-13 10:26:40 | -0.00102
1925 | 1 | 3 | CC DChg | 03:56:30 | 14:58:53 | -0.3179 | 3.2071 | 1.2534 | 78.73 | 0 | 0 | 1.2534 | 78.73 | 0.0042316 | 0 | 265.8 | 2024-03-13 10:27:10 | -0.0010195
1926 | 1 | 3 | CC DChg | 03:57:00 | 14:59:23 | -0.318 | 3.2065 | 1.2561 | 78.9 | 0 | 0 | 1.2561 | 78.9 | 0.0042401 | 0 | 266.34 | 2024-03-13 10:27:40 | -0.0010197
1927 | 1 | 3 | CC DChg | 03:57:30 | 14:59:53 | -0.318 | 3.2059 | 1.2587 | 79.06 | 0 | 0 | 1.2587 | 79.06 | 0.0042486 | 0 | 266.87 | 2024-03-13 10:28:10 | -0.0010195
1928 | 1 | 3 | CC DChg | 03:58:00 | 15:00:23 | -0.318 | 3.2049 | 1.2614 | 79.23 | 0 | 0 | 1.2614 | 79.23 | 0.0042571 | 0 | 267.4 | 2024-03-13 10:28:40 | -0.0010192
1929 | 1 | 3 | CC DChg | 03:58:30 | 15:00:53 | -0.3179 | 3.2043 | 1.264 | 79.4 | 0 | 0 | 1.264 | 79.4 | 0.0042656 | 0 | 267.94 | 2024-03-13 10:29:10 | -0.0010186
1930 | 1 | 3 | CC DChg | 03:59:00 | 15:01:23 | -0.318 | 3.2037 | 1.2667 | 79.56 | 0 | 0 | 1.2667 | 79.56 | 0.0042741 | 0 | 268.47 | 2024-03-13 10:29:40 | -0.0010188
1931 | 1 | 3 | CC DChg | 03:59:30 | 15:01:53 | -0.318 | 3.2031 | 1.2693 | 79.73 | 0 | 0 | 1.2693 | 79.73 | 0.0042825 | 0 | 269 | 2024-03-13 10:30:10 | -0.0010186
1932 | 1 | 3 | CC DChg | 04:00:00 | 15:02:23 | -0.318 | 3.2018 | 1.272 | 79.9 | 0 | 0 | 1.272 | 79.9 | 0.004291 | 0 | 269.54 | 2024-03-13 10:30:40 | -0.0010182
1933 | 1 | 3 | CC DChg | 04:00:30 | 15:02:53 | -0.318 | 3.2012 | 1.2746 | 80.06 | 0 | 0 | 1.2746 | 80.06 | 0.0042995 | 0 | 270.07 | 2024-03-13 10:31:10 | -0.001018
1934 | 1 | 3 | CC DChg | 04:01:00 | 15:03:23 | -0.318 | 3.2006 | 1.2773 | 80.23 | 0 | 0 | 1.2773 | 80.23 | 0.004308 | 0 | 270.6 | 2024-03-13 10:31:40 | -0.0010178
1935 | 1 | 3 | CC DChg | 04:01:30 | 15:03:53 | -0.318 | 3.2 | 1.2799 | 80.4 | 0 | 0 | 1.2799 | 80.4 | 0.0043165 | 0 | 271.14 | 2024-03-13 10:32:10 | -0.0010176
1936 | 1 | 3 | CC DChg | 04:02:00 | 15:04:23 | -0.318 | 3.1994 | 1.2826 | 80.56 | 0 | 0 | 1.2826 | 80.56 | 0.004325 | 0 | 271.67 | 2024-03-13 10:32:40 | -0.0010174
1937 | 1 | 3 | CC DChg | 04:02:30 | 15:04:53 | -0.318 | 3.1987 | 1.2852 | 80.73 | 0 | 0 | 1.2852 | 80.73 | 0.0043334 | 0 | 272.2 | 2024-03-13 10:33:10 | -0.0010172
1938 | 1 | 3 | CC DChg | 04:03:00 | 15:05:23 | -0.3179 | 3.1978 | 1.2879 | 80.9 | 0 | 0 | 1.2879 | 80.9 | 0.0043419 | 0 | 272.73 | 2024-03-13 10:33:40 | -0.0010166
1939 | 1 | 3 | CC DChg | 04:03:30 | 15:05:53 | -0.318 | 3.1972 | 1.2905 | 81.06 | 0 | 0 | 1.2905 | 81.06 | 0.0043504 | 0 | 273.27 | 2024-03-13 10:34:10 | -0.0010167
1940 | 1 | 3 | CC DChg | 04:04:00 | 15:06:23 | -0.318 | 3.1966 | 1.2932 | 81.23 | 0 | 0 | 1.2932 | 81.23 | 0.0043589 | 0 | 273.8 | 2024-03-13 10:34:40 | -0.0010165
1941 | 1 | 3 | CC DChg | 04:04:30 | 15:06:53 | -0.318 | 3.1959 | 1.2958 | 81.4 | 0 | 0 | 1.2958 | 81.4 | 0.0043673 | 0 | 274.33 | 2024-03-13 10:35:10 | -0.0010163
1942 | 1 | 3 | CC DChg | 04:05:00 | 15:07:23 | -0.318 | 3.1953 | 1.2985 | 81.56 | 0 | 0 | 1.2985 | 81.56 | 0.0043758 | 0 | 274.86 | 2024-03-13 10:35:40 | -0.0010161
1943 | 1 | 3 | CC DChg | 04:05:30 | 15:07:53 | -0.3179 | 3.1941 | 1.3011 | 81.73 | 0 | 0 | 1.3011 | 81.73 | 0.0043843 | 0 | 275.39 | 2024-03-13 10:36:10 | -0.0010154
1944 | 1 | 3 | CC DChg | 04:06:00 | 15:08:23 | -0.318 | 3.1938 | 1.3038 | 81.89 | 0 | 0 | 1.3038 | 81.89 | 0.0043927 | 0 | 275.92 | 2024-03-13 10:36:40 | -0.0010156
1945 | 1 | 3 | CC DChg | 04:06:30 | 15:08:53 | -0.318 | 3.1928 | 1.3064 | 82.06 | 0 | 0 | 1.3064 | 82.06 | 0.0044012 | 0 | 276.46 | 2024-03-13 10:37:10 | -0.0010153
1946 | 1 | 3 | CC DChg | 04:07:00 | 15:09:23 | -0.3179 | 3.1922 | 1.3091 | 82.23 | 0 | 0 | 1.3091 | 82.23 | 0.0044096 | 0 | 276.99 | 2024-03-13 10:37:40 | -0.0010148
1947 | 1 | 3 | CC DChg | 04:07:30 | 15:09:53 | -0.318 | 3.1916 | 1.3117 | 82.39 | 0 | 0 | 1.3117 | 82.39 | 0.0044181 | 0 | 277.52 | 2024-03-13 10:38:10 | -0.0010149
1948 | 1 | 3 | CC DChg | 04:08:00 | 15:10:23 | -0.318 | 3.191 | 1.3144 | 82.56 | 0 | 0 | 1.3144 | 82.56 | 0.0044266 | 0 | 278.05 | 2024-03-13 10:38:40 | -0.0010147
1949 | 1 | 3 | CC DChg | 04:08:30 | 15:10:53 | -0.318 | 3.1904 | 1.317 | 82.73 | 0 | 0 | 1.317 | 82.73 | 0.004435 | 0 | 278.58 | 2024-03-13 10:39:10 | -0.0010145
1950 | 1 | 3 | CC DChg | 04:09:00 | 15:11:23 | -0.318 | 3.1894 | 1.3197 | 82.89 | 0 | 0 | 1.3197 | 82.89 | 0.0044435 | 0 | 279.11 | 2024-03-13 10:39:40 | -0.0010142
1951 | 1 | 3 | CC DChg | 04:09:30 | 15:11:53 | -0.318 | 3.1888 | 1.3223 | 83.06 | 0 | 0 | 1.3223 | 83.06 | 0.0044519 | 0 | 279.64 | 2024-03-13 10:40:10 | -0.001014
1952 | 1 | 3 | CC DChg | 04:10:00 | 15:12:23 | -0.3179 | 3.1882 | 1.325 | 83.23 | 0 | 0 | 1.325 | 83.23 | 0.0044604 | 0 | 280.17 | 2024-03-13 10:40:40 | -0.0010135
1953 | 1 | 3 | CC DChg | 04:10:30 | 15:12:53 | -0.318 | 3.1876 | 1.3276 | 83.39 | 0 | 0 | 1.3276 | 83.39 | 0.0044688 | 0 | 280.7 | 2024-03-13 10:41:10 | -0.0010137
1954 | 1 | 3 | CC DChg | 04:11:00 | 15:13:23 | -0.318 | 3.1866 | 1.3303 | 83.56 | 0 | 0 | 1.3303 | 83.56 | 0.0044773 | 0 | 281.23 | 2024-03-13 10:41:40 | -0.0010133
1955 | 1 | 3 | CC DChg | 04:11:30 | 15:13:53 | -0.318 | 3.186 | 1.3329 | 83.73 | 0 | 0 | 1.3329 | 83.73 | 0.0044857 | 0 | 281.76 | 2024-03-13 10:42:10 | -0.0010131
1956 | 1 | 3 | CC DChg | 04:12:00 | 15:14:23 | -0.318 | 3.1854 | 1.3356 | 83.89 | 0 | 0 | 1.3356 | 83.89 | 0.0044941 | 0 | 282.3 | 2024-03-13 10:42:40 | -0.001013
1957 | 1 | 3 | CC DChg | 04:12:30 | 15:14:53 | -0.318 | 3.1848 | 1.3382 | 84.06 | 0 | 0 | 1.3382 | 84.06 | 0.0045026 | 0 | 282.83 | 2024-03-13 10:43:10 | -0.0010128
1958 | 1 | 3 | CC DChg | 04:13:00 | 15:15:23 | -0.318 | 3.1839 | 1.3409 | 84.22 | 0 | 0 | 1.3409 | 84.22 | 0.004511 | 0 | 283.36 | 2024-03-13 10:43:40 | -0.0010125
1959 | 1 | 3 | CC DChg | 04:13:30 | 15:15:53 | -0.318 | 3.1832 | 1.3435 | 84.39 | 0 | 0 | 1.3435 | 84.39 | 0.0045195 | 0 | 283.89 | 2024-03-13 10:44:10 | -0.0010123
1960 | 1 | 3 | CC DChg | 04:14:00 | 15:16:23 | -0.318 | 3.1826 | 1.3462 | 84.56 | 0 | 0 | 1.3462 | 84.56 | 0.0045279 | 0 | 284.42 | 2024-03-13 10:44:40 | -0.0010121
1961 | 1 | 3 | CC DChg | 04:14:30 | 15:16:53 | -0.318 | 3.182 | 1.3488 | 84.72 | 0 | 0 | 1.3488 | 84.72 | 0.0045363 | 0 | 284.94 | 2024-03-13 10:45:10 | -0.0010119
1962 | 1 | 3 | CC DChg | 04:15:00 | 15:17:23 | -0.318 | 3.1814 | 1.3515 | 84.89 | 0 | 0 | 1.3515 | 84.89 | 0.0045448 | 0 | 285.47 | 2024-03-13 10:45:40 | -0.0010117
1963 | 1 | 3 | CC DChg | 04:15:30 | 15:17:53 | -0.318 | 3.1808 | 1.3541 | 85.06 | 0 | 0 | 1.3541 | 85.06 | 0.0045532 | 0 | 286 | 2024-03-13 10:46:10 | -0.0010115
1964 | 1 | 3 | CC DChg | 04:16:00 | 15:18:23 | -0.3179 | 3.1801 | 1.3568 | 85.22 | 0 | 0 | 1.3568 | 85.22 | 0.0045616 | 0 | 286.53 | 2024-03-13 10:46:40 | -0.001011
1965 | 1 | 3 | CC DChg | 04:16:30 | 15:18:53 | -0.318 | 3.1795 | 1.3594 | 85.39 | 0 | 0 | 1.3594 | 85.39 | 0.00457 | 0 | 287.06 | 2024-03-13 10:47:10 | -0.0010111
1966 | 1 | 3 | CC DChg | 04:17:00 | 15:19:23 | -0.318 | 3.1786 | 1.3621 | 85.56 | 0 | 0 | 1.3621 | 85.56 | 0.0045785 | 0 | 287.59 | 2024-03-13 10:47:40 | -0.0010108
1967 | 1 | 3 | CC DChg | 04:17:30 | 15:19:53 | -0.318 | 3.178 | 1.3647 | 85.72 | 0 | 0 | 1.3647 | 85.72 | 0.0045869 | 0 | 288.12 | 2024-03-13 10:48:10 | -0.0010106
1968 | 1 | 3 | CC DChg | 04:18:00 | 15:20:23 | -0.318 | 3.1773 | 1.3674 | 85.89 | 0 | 0 | 1.3674 | 85.89 | 0.0045953 | 0 | 288.65 | 2024-03-13 10:48:40 | -0.0010104
1969 | 1 | 3 | CC DChg | 04:18:30 | 15:20:53 | -0.318 | 3.1764 | 1.37 | 86.06 | 0 | 0 | 1.37 | 86.06 | 0.0046037 | 0 | 289.18 | 2024-03-13 10:49:10 | -0.0010101
1970 | 1 | 3 | CC DChg | 04:19:00 | 15:21:23 | -0.318 | 3.1761 | 1.3727 | 86.22 | 0 | 0 | 1.3727 | 86.22 | 0.0046121 | 0 | 289.71 | 2024-03-13 10:49:40 | -0.00101
1971 | 1 | 3 | CC DChg | 04:19:30 | 15:21:53 | -0.318 | 3.1752 | 1.3753 | 86.39 | 0 | 0 | 1.3753 | 86.39 | 0.0046206 | 0 | 290.24 | 2024-03-13 10:50:10 | -0.0010097
1972 | 1 | 3 | CC DChg | 04:20:00 | 15:22:23 | -0.318 | 3.1746 | 1.378 | 86.56 | 0 | 0 | 1.378 | 86.56 | 0.004629 | 0 | 290.76 | 2024-03-13 10:50:40 | -0.0010095
1973 | 1 | 3 | CC DChg | 04:20:30 | 15:22:53 | -0.318 | 3.1739 | 1.3806 | 86.72 | 0 | 0 | 1.3806 | 86.72 | 0.0046374 | 0 | 291.29 | 2024-03-13 10:51:10 | -0.0010093
1974 | 1 | 3 | CC DChg | 04:21:00 | 15:23:23 | -0.318 | 3.1733 | 1.3833 | 86.89 | 0 | 0 | 1.3833 | 86.89 | 0.0046458 | 0 | 291.82 | 2024-03-13 10:51:40 | -0.0010091
1975 | 1 | 3 | CC DChg | 04:21:30 | 15:23:53 | -0.318 | 3.1727 | 1.3859 | 87.05 | 0 | 0 | 1.3859 | 87.05 | 0.0046542 | 0 | 292.35 | 2024-03-13 10:52:10 | -0.0010089
1976 | 1 | 3 | CC DChg | 04:22:00 | 15:24:23 | -0.318 | 3.1721 | 1.3886 | 87.22 | 0 | 0 | 1.3886 | 87.22 | 0.0046626 | 0 | 292.88 | 2024-03-13 10:52:40 | -0.0010087
1977 | 1 | 3 | CC DChg | 04:22:30 | 15:24:53 | -0.318 | 3.1715 | 1.3912 | 87.39 | 0 | 0 | 1.3912 | 87.39 | 0.004671 | 0 | 293.4 | 2024-03-13 10:53:10 | -0.0010085
1978 | 1 | 3 | CC DChg | 04:23:00 | 15:25:23 | -0.318 | 3.1705 | 1.3939 | 87.55 | 0 | 0 | 1.3939 | 87.55 | 0.0046794 | 0 | 293.93 | 2024-03-13 10:53:40 | -0.0010082
1979 | 1 | 3 | CC DChg | 04:23:30 | 15:25:53 | -0.318 | 3.1699 | 1.3965 | 87.72 | 0 | 0 | 1.3965 | 87.72 | 0.0046878 | 0 | 294.46 | 2024-03-13 10:54:10 | -0.001008
1980 | 1 | 3 | CC DChg | 04:24:00 | 15:26:23 | -0.318 | 3.1693 | 1.3992 | 87.89 | 0 | 0 | 1.3992 | 87.89 | 0.0046962 | 0 | 294.99 | 2024-03-13 10:54:40 | -0.0010078
1981 | 1 | 3 | CC DChg | 04:24:30 | 15:26:53 | -0.318 | 3.1687 | 1.4018 | 88.05 | 0 | 0 | 1.4018 | 88.05 | 0.0047046 | 0 | 295.52 | 2024-03-13 10:55:10 | -0.0010076
1982 | 1 | 3 | CC DChg | 04:25:00 | 15:27:23 | -0.318 | 3.168 | 1.4045 | 88.22 | 0 | 0 | 1.4045 | 88.22 | 0.004713 | 0 | 296.04 | 2024-03-13 10:55:40 | -0.0010074
1983 | 1 | 3 | CC DChg | 04:25:30 | 15:27:53 | -0.318 | 3.1674 | 1.4071 | 88.39 | 0 | 0 | 1.4071 | 88.39 | 0.0047214 | 0 | 296.57 | 2024-03-13 10:56:10 | -0.0010072
1984 | 1 | 3 | CC DChg | 04:26:00 | 15:28:23 | -0.318 | 3.1665 | 1.4098 | 88.55 | 0 | 0 | 1.4098 | 88.55 | 0.0047298 | 0 | 297.1 | 2024-03-13 10:56:40 | -0.0010069
1985 | 1 | 3 | CC DChg | 04:26:30 | 15:28:53 | -0.3179 | 3.1662 | 1.4124 | 88.72 | 0 | 0 | 1.4124 | 88.72 | 0.0047382 | 0 | 297.62 | 2024-03-13 10:57:10 | -0.0010065
1986 | 1 | 3 | CC DChg | 04:27:00 | 15:29:23 | -0.318 | 3.1656 | 1.4151 | 88.89 | 0 | 0 | 1.4151 | 88.89 | 0.0047466 | 0 | 298.15 | 2024-03-13 10:57:40 | -0.0010067
1987 | 1 | 3 | CC DChg | 04:27:30 | 15:29:53 | -0.318 | 3.1646 | 1.4177 | 89.05 | 0 | 0 | 1.4177 | 89.05 | 0.004755 | 0 | 298.68 | 2024-03-13 10:58:10 | -0.0010063
1988 | 1 | 3 | CC DChg | 04:28:00 | 15:30:23 | -0.318 | 3.1643 | 1.4204 | 89.22 | 0 | 0 | 1.4204 | 89.22 | 0.0047633 | 0 | 299.2 | 2024-03-13 10:58:40 | -0.0010062
1989 | 1 | 3 | CC DChg | 04:28:30 | 15:30:53 | -0.318 | 3.1637 | 1.423 | 89.38 | 0 | 0 | 1.423 | 89.38 | 0.0047717 | 0 | 299.73 | 2024-03-13 10:59:10 | -0.0010061
1990 | 1 | 3 | CC DChg | 04:29:00 | 15:31:23 | -0.318 | 3.1628 | 1.4257 | 89.55 | 0 | 0 | 1.4257 | 89.55 | 0.0047801 | 0 | 300.26 | 2024-03-13 10:59:40 | -0.0010058
1991 | 1 | 3 | CC DChg | 04:29:30 | 15:31:53 | -0.318 | 3.1618 | 1.4283 | 89.72 | 0 | 0 | 1.4283 | 89.72 | 0.0047885 | 0 | 300.78 | 2024-03-13 11:00:10 | -0.0010055
1992 | 1 | 3 | CC DChg | 04:30:00 | 15:32:23 | -0.318 | 3.1615 | 1.431 | 89.88 | 0 | 0 | 1.431 | 89.88 | 0.0047969 | 0 | 301.31 | 2024-03-13 11:00:40 | -0.0010054
1993 | 1 | 3 | CC DChg | 04:30:30 | 15:32:53 | -0.3179 | 3.1609 | 1.4336 | 90.05 | 0 | 0 | 1.4336 | 90.05 | 0.0048052 | 0 | 301.84 | 2024-03-13 11:01:10 | -0.0010049
1994 | 1 | 3 | CC DChg | 04:31:00 | 15:33:23 | -0.318 | 3.16 | 1.4363 | 90.22 | 0 | 0 | 1.4363 | 90.22 | 0.0048136 | 0 | 302.36 | 2024-03-13 11:01:40 | -0.0010049
1995 | 1 | 3 | CC DChg | 04:31:30 | 15:33:53 | -0.318 | 3.1594 | 1.4389 | 90.38 | 0 | 0 | 1.4389 | 90.38 | 0.004822 | 0 | 302.89 | 2024-03-13 11:02:10 | -0.0010047
1996 | 1 | 3 | CC DChg | 04:32:00 | 15:34:23 | -0.318 | 3.1587 | 1.4416 | 90.55 | 0 | 0 | 1.4416 | 90.55 | 0.0048304 | 0 | 303.41 | 2024-03-13 11:02:40 | -0.0010045
1997 | 1 | 3 | CC DChg | 04:32:30 | 15:34:53 | -0.318 | 3.1584 | 1.4442 | 90.72 | 0 | 0 | 1.4442 | 90.72 | 0.0048387 | 0 | 303.94 | 2024-03-13 11:03:10 | -0.0010044
1998 | 1 | 3 | CC DChg | 04:33:00 | 15:35:23 | -0.318 | 3.1578 | 1.4469 | 90.88 | 0 | 0 | 1.4469 | 90.88 | 0.0048471 | 0 | 304.47 | 2024-03-13 11:03:40 | -0.0010042
1999 | 1 | 3 | CC DChg | 04:33:30 | 15:35:53 | -0.318 | 3.1569 | 1.4495 | 91.05 | 0 | 0 | 1.4495 | 91.05 | 0.0048555 | 0 | 304.99 | 2024-03-13 11:04:10 | -0.0010039
2000 | 1 | 3 | CC DChg | 04:34:00 | 15:36:23 | -0.318 | 3.1566 | 1.4522 | 91.22 | 0 | 0 | 1.4522 | 91.22 | 0.0048638 | 0 | 305.52 | 2024-03-13 11:04:40 | -0.0010038
2001 | 1 | 3 | CC DChg | 04:34:30 | 15:36:53 | -0.3179 | 3.1556 | 1.4548 | 91.38 | 0 | 0 | 1.4548 | 91.38 | 0.0048722 | 0 | 306.04 | 2024-03-13 11:05:10 | -0.0010032
2002 | 1 | 3 | CC DChg | 04:35:00 | 15:37:23 | -0.3179 | 3.155 | 1.4575 | 91.55 | 0 | 0 | 1.4575 | 91.55 | 0.0048806 | 0 | 306.57 | 2024-03-13 11:05:40 | -0.001003
2003 | 1 | 3 | CC DChg | 04:35:30 | 15:37:53 | -0.318 | 3.1544 | 1.4601 | 91.72 | 0 | 0 | 1.4601 | 91.72 | 0.0048889 | 0 | 307.09 | 2024-03-13 11:06:10 | -0.0010031
2004 | 1 | 3 | CC DChg | 04:36:00 | 15:38:23 | -0.3179 | 3.1538 | 1.4628 | 91.88 | 0 | 0 | 1.4628 | 91.88 | 0.0048973 | 0 | 307.62 | 2024-03-13 11:06:40 | -0.0010026
2005 | 1 | 3 | CC DChg | 04:36:30 | 15:38:53 | -0.318 | 3.1532 | 1.4654 | 92.05 | 0 | 0 | 1.4654 | 92.05 | 0.0049056 | 0 | 308.14 | 2024-03-13 11:07:10 | -0.0010027
2006 | 1 | 3 | CC DChg | 04:37:00 | 15:39:23 | -0.318 | 3.1525 | 1.4681 | 92.21 | 0 | 0 | 1.4681 | 92.21 | 0.004914 | 0 | 308.67 | 2024-03-13 11:07:40 | -0.0010025
2007 | 1 | 3 | CC DChg | 04:37:30 | 15:39:53 | -0.318 | 3.1519 | 1.4707 | 92.38 | 0 | 0 | 1.4707 | 92.38 | 0.0049223 | 0 | 309.19 | 2024-03-13 11:08:10 | -0.0010023
2008 | 1 | 3 | CC DChg | 04:38:00 | 15:40:23 | -0.318 | 3.1513 | 1.4734 | 92.55 | 0 | 0 | 1.4734 | 92.55 | 0.0049307 | 0 | 309.72 | 2024-03-13 11:08:40 | -0.0010021
2009 | 1 | 3 | CC DChg | 04:38:30 | 15:40:53 | -0.318 | 3.1507 | 1.476 | 92.71 | 0 | 0 | 1.476 | 92.71 | 0.004939 | 0 | 310.24 | 2024-03-13 11:09:10 | -0.0010019
2010 | 1 | 3 | CC DChg | 04:39:00 | 15:41:23 | -0.318 | 3.1501 | 1.4787 | 92.88 | 0 | 0 | 1.4787 | 92.88 | 0.0049474 | 0 | 310.76 | 2024-03-13 11:09:40 | -0.0010017
2011 | 1 | 3 | CC DChg | 04:39:30 | 15:41:53 | -0.318 | 3.1494 | 1.4813 | 93.05 | 0 | 0 | 1.4813 | 93.05 | 0.0049557 | 0 | 311.29 | 2024-03-13 11:10:10 | -0.0010015
2012 | 1 | 3 | CC DChg | 04:40:00 | 15:42:23 | -0.3179 | 3.1488 | 1.484 | 93.21 | 0 | 0 | 1.484 | 93.21 | 0.0049641 | 0 | 311.81 | 2024-03-13 11:10:40 | -0.001001
2013 | 1 | 3 | CC DChg | 04:40:30 | 15:42:53 | -0.318 | 3.1482 | 1.4866 | 93.38 | 0 | 0 | 1.4866 | 93.38 | 0.0049724 | 0 | 312.34 | 2024-03-13 11:11:10 | -0.0010011
2014 | 1 | 3 | CC DChg | 04:41:00 | 15:43:23 | -0.318 | 3.1473 | 1.4893 | 93.55 | 0 | 0 | 1.4893 | 93.55 | 0.0049808 | 0 | 312.86 | 2024-03-13 11:11:40 | -0.0010008
2015 | 1 | 3 | CC DChg | 04:41:30 | 15:43:53 | -0.318 | 3.1467 | 1.4919 | 93.71 | 0 | 0 | 1.4919 | 93.71 | 0.0049891 | 0 | 313.39 | 2024-03-13 11:12:10 | -0.0010007
2016 | 1 | 3 | CC DChg | 04:42:00 | 15:44:23 | -0.318 | 3.146 | 1.4946 | 93.88 | 0 | 0 | 1.4946 | 93.88 | 0.0049974 | 0 | 313.91 | 2024-03-13 11:12:40 | -0.0010004
2017 | 1 | 3 | CC DChg | 04:42:30 | 15:44:53 | -0.318 | 3.1454 | 1.4972 | 94.05 | 0 | 0 | 1.4972 | 94.05 | 0.0050058 | 0 | 314.43 | 2024-03-13 11:13:10 | -0.0010002
2018 | 1 | 3 | CC DChg | 04:43:00 | 15:45:23 | -0.3179 | 3.1448 | 1.4999 | 94.21 | 0 | 0 | 1.4999 | 94.21 | 0.0050141 | 0 | 314.96 | 2024-03-13 11:13:40 | -0.0009997
2019 | 1 | 3 | CC DChg | 04:43:30 | 15:45:53 | -0.318 | 3.1445 | 1.5025 | 94.38 | 0 | 0 | 1.5025 | 94.38 | 0.0050224 | 0 | 315.48 | 2024-03-13 11:14:10 | -0.001
2020 | 1 | 3 | CC DChg | 04:44:00 | 15:46:23 | -0.318 | 3.1439 | 1.5052 | 94.54 | 0 | 0 | 1.5052 | 94.54 | 0.0050308 | 0 | 316 | 2024-03-13 11:14:40 | -0.0009998
2021 | 1 | 3 | CC DChg | 04:44:30 | 15:46:53 | -0.3179 | 3.1429 | 1.5078 | 94.71 | 0 | 0 | 1.5078 | 94.71 | 0.0050391 | 0 | 316.53 | 2024-03-13 11:15:10 | -0.0009991
2022 | 1 | 3 | CC DChg | 04:45:00 | 15:47:23 | -0.318 | 3.1426 | 1.5105 | 94.88 | 0 | 0 | 1.5105 | 94.88 | 0.0050474 | 0 | 317.05 | 2024-03-13 11:15:40 | -0.0009993
2023 | 1 | 3 | CC DChg | 04:45:30 | 15:47:53 | -0.318 | 3.142 | 1.5131 | 95.04 | 0 | 0 | 1.5131 | 95.04 | 0.0050557 | 0 | 317.57 | 2024-03-13 11:16:10 | -0.0009992
2024 | 1 | 3 | CC DChg | 04:46:00 | 15:48:23 | -0.3179 | 3.1414 | 1.5158 | 95.21 | 0 | 0 | 1.5158 | 95.21 | 0.0050641 | 0 | 318.1 | 2024-03-13 11:16:40 | -0.0009987
2025 | 1 | 3 | CC DChg | 04:46:30 | 15:48:53 | -0.318 | 3.1408 | 1.5184 | 95.38 | 0 | 0 | 1.5184 | 95.38 | 0.0050724 | 0 | 318.62 | 2024-03-13 11:17:10 | -0.0009988
2026 | 1 | 3 | CC DChg | 04:47:00 | 15:49:23 | -0.3179 | 3.1401 | 1.521 | 95.54 | 0 | 0 | 1.521 | 95.54 | 0.0050807 | 0 | 319.14 | 2024-03-13 11:17:40 | -0.0009982
2027 | 1 | 3 | CC DChg | 04:47:30 | 15:49:53 | -0.3179 | 3.1392 | 1.5237 | 95.71 | 0 | 0 | 1.5237 | 95.71 | 0.005089 | 0 | 319.66 | 2024-03-13 11:18:10 | -0.000998
2028 | 1 | 3 | CC DChg | 04:48:00 | 15:50:23 | -0.318 | 3.1386 | 1.5263 | 95.88 | 0 | 0 | 1.5263 | 95.88 | 0.0050974 | 0 | 320.19 | 2024-03-13 11:18:40 | -0.0009981
2029 | 1 | 3 | CC DChg | 04:48:30 | 15:50:53 | -0.318 | 3.1383 | 1.529 | 96.04 | 0 | 0 | 1.529 | 96.04 | 0.0051057 | 0 | 320.71 | 2024-03-13 11:19:10 | -0.000998
2030 | 1 | 3 | CC DChg | 04:49:00 | 15:51:23 | -0.318 | 3.1377 | 1.5316 | 96.21 | 0 | 0 | 1.5316 | 96.21 | 0.005114 | 0 | 321.23 | 2024-03-13 11:19:40 | -0.0009978
2031 | 1 | 3 | CC DChg | 04:49:30 | 15:51:53 | -0.318 | 3.137 | 1.5343 | 96.38 | 0 | 0 | 1.5343 | 96.38 | 0.0051223 | 0 | 321.75 | 2024-03-13 11:20:10 | -0.0009976
2032 | 1 | 3 | CC DChg | 04:50:00 | 15:52:23 | -0.318 | 3.1364 | 1.5369 | 96.54 | 0 | 0 | 1.5369 | 96.54 | 0.0051306 | 0 | 322.27 | 2024-03-13 11:20:40 | -0.0009974
2033 | 1 | 3 | CC DChg | 04:50:30 | 15:52:53 | -0.318 | 3.1361 | 1.5396 | 96.71 | 0 | 0 | 1.5396 | 96.71 | 0.0051389 | 0 | 322.8 | 2024-03-13 11:21:10 | -0.0009973
2034 | 1 | 3 | CC DChg | 04:51:00 | 15:53:23 | -0.318 | 3.1355 | 1.5422 | 96.87 | 0 | 0 | 1.5422 | 96.87 | 0.0051472 | 0 | 323.32 | 2024-03-13 11:21:40 | -0.0009971
2035 | 1 | 3 | CC DChg | 04:51:30 | 15:53:53 | -0.318 | 3.1349 | 1.5449 | 97.04 | 0 | 0 | 1.5449 | 97.04 | 0.0051555 | 0 | 323.84 | 2024-03-13 11:22:10 | -0.0009969
2036 | 1 | 3 | CC DChg | 04:52:00 | 15:54:23 | -0.318 | 3.1343 | 1.5475 | 97.21 | 0 | 0 | 1.5475 | 97.21 | 0.0051638 | 0 | 324.36 | 2024-03-13 11:22:40 | -0.0009967
2037 | 1 | 3 | CC DChg | 04:52:30 | 15:54:53 | -0.318 | 3.1336 | 1.5502 | 97.37 | 0 | 0 | 1.5502 | 97.37 | 0.0051722 | 0 | 324.88 | 2024-03-13 11:23:10 | -0.0009965
2038 | 1 | 3 | CC DChg | 04:53:00 | 15:55:23 | -0.318 | 3.1333 | 1.5528 | 97.54 | 0 | 0 | 1.5528 | 97.54 | 0.0051805 | 0 | 325.41 | 2024-03-13 11:23:40 | -0.0009964
2039 | 1 | 3 | CC DChg | 04:53:30 | 15:55:53 | -0.318 | 3.1327 | 1.5555 | 97.71 | 0 | 0 | 1.5555 | 97.71 | 0.0051888 | 0 | 325.93 | 2024-03-13 11:24:10 | -0.0009962
2040 | 1 | 3 | CC DChg | 04:54:00 | 15:56:23 | -0.3179 | 3.1321 | 1.5581 | 97.87 | 0 | 0 | 1.5581 | 97.87 | 0.0051971 | 0 | 326.45 | 2024-03-13 11:24:40 | -0.0009957
2041 | 1 | 3 | CC DChg | 04:54:30 | 15:56:53 | -0.318 | 3.1312 | 1.5608 | 98.04 | 0 | 0 | 1.5608 | 98.04 | 0.0052054 | 0 | 326.97 | 2024-03-13 11:25:10 | -0.0009957
2042 | 1 | 3 | CC DChg | 04:55:00 | 15:57:23 | -0.318 | 3.1305 | 1.5634 | 98.21 | 0 | 0 | 1.5634 | 98.21 | 0.0052137 | 0 | 327.49 | 2024-03-13 11:25:40 | -0.0009955
2043 | 1 | 3 | CC DChg | 04:55:30 | 15:57:53 | -0.318 | 3.1302 | 1.5661 | 98.37 | 0 | 0 | 1.5661 | 98.37 | 0.0052219 | 0 | 328.01 | 2024-03-13 11:26:10 | -0.0009954
2044 | 1 | 3 | CC DChg | 04:56:00 | 15:58:23 | -0.318 | 3.1296 | 1.5687 | 98.54 | 0 | 0 | 1.5687 | 98.54 | 0.0052302 | 0 | 328.53 | 2024-03-13 11:26:40 | -0.0009952
2045 | 1 | 3 | CC DChg | 04:56:30 | 15:58:53 | -0.318 | 3.129 | 1.5714 | 98.71 | 0 | 0 | 1.5714 | 98.71 | 0.0052385 | 0 | 329.05 | 2024-03-13 11:27:10 | -0.000995
2046 | 1 | 3 | CC DChg | 04:57:00 | 15:59:23 | -0.3179 | 3.1284 | 1.574 | 98.87 | 0 | 0 | 1.574 | 98.87 | 0.0052468 | 0 | 329.57 | 2024-03-13 11:27:40 | -0.0009945
2047 | 1 | 3 | CC DChg | 04:57:30 | 15:59:53 | -0.318 | 3.1281 | 1.5767 | 99.04 | 0 | 0 | 1.5767 | 99.04 | 0.0052551 | 0 | 330.1 | 2024-03-13 11:28:10 | -0.0009947
2048 | 1 | 3 | CC DChg | 04:58:00 | 16:00:23 | -0.318 | 3.1274 | 1.5793 | 99.21 | 0 | 0 | 1.5793 | 99.21 | 0.0052634 | 0 | 330.62 | 2024-03-13 11:28:40 | -0.0009945
2049 | 1 | 3 | CC DChg | 04:58:30 | 16:00:53 | -0.318 | 3.1268 | 1.582 | 99.37 | 0 | 0 | 1.582 | 99.37 | 0.0052717 | 0 | 331.14 | 2024-03-13 11:29:10 | -0.0009943
2050 | 1 | 3 | CC DChg | 04:59:00 | 16:01:23 | -0.318 | 3.1265 | 1.5846 | 99.54 | 0 | 0 | 1.5846 | 99.54 | 0.00528 | 0 | 331.66 | 2024-03-13 11:29:40 | -0.0009942
2051 | 1 | 3 | CC DChg | 04:59:30 | 16:01:53 | -0.3179 | 3.1259 | 1.5873 | 99.7 | 0 | 0 | 1.5873 | 99.7 | 0.0052883 | 0 | 332.18 | 2024-03-13 11:30:10 | -0.0009937
2052 | 1 | 3 | CC DChg | 05:00:00 | 16:02:23 | -0.318 | 3.1253 | 1.5899 | 99.87 | 0 | 0 | 1.5899 | 99.87 | 0.0052965 | 0 | 332.7 | 2024-03-13 11:30:40 | -0.0009938
2053 | 1 | 3 | CC DChg | 05:00:30 | 16:02:53 | -0.3179 | 3.1246 | 1.5926 | 100.04 | 0 | 0 | 1.5926 | 100.04 | 0.0053048 | 0 | 333.22 | 2024-03-13 11:31:10 | -0.0009933
2054 | 1 | 3 | CC DChg | 05:01:00 | 16:03:23 | -0.3179 | 3.1237 | 1.5952 | 100.2 | 0 | 0 | 1.5952 | 100.2 | 0.0053131 | 0 | 333.74 | 2024-03-13 11:31:40 | -0.000993
2055 | 1 | 3 | CC DChg | 05:01:30 | 16:03:53 | -0.318 | 3.1234 | 1.5979 | 100.37 | 0 | 0 | 1.5979 | 100.37 | 0.0053214 | 0 | 334.26 | 2024-03-13 11:32:10 | -0.0009932
2056 | 1 | 3 | CC DChg | 05:02:00 | 16:04:23 | -0.318 | 3.1228 | 1.6005 | 100.54 | 0 | 0 | 1.6005 | 100.54 | 0.0053297 | 0 | 334.78 | 2024-03-13 11:32:40 | -0.0009931
2057 | 1 | 3 | CC DChg | 05:02:30 | 16:04:53 | -0.318 | 3.1222 | 1.6032 | 100.7 | 0 | 0 | 1.6032 | 100.7 | 0.0053379 | 0 | 335.3 | 2024-03-13 11:33:10 | -0.0009929
2058 | 1 | 3 | CC DChg | 05:03:00 | 16:05:23 | -0.318 | 3.1218 | 1.6058 | 100.87 | 0 | 0 | 1.6058 | 100.87 | 0.0053462 | 0 | 335.82 | 2024-03-13 11:33:40 | -0.0009927
2059 | 1 | 3 | CC DChg | 05:03:30 | 16:05:53 | -0.3179 | 3.1212 | 1.6085 | 101.04 | 0 | 0 | 1.6085 | 101.04 | 0.0053545 | 0 | 336.34 | 2024-03-13 11:34:10 | -0.0009922
2060 | 1 | 3 | CC DChg | 05:04:00 | 16:06:23 | -0.318 | 3.1206 | 1.6111 | 101.2 | 0 | 0 | 1.6111 | 101.2 | 0.0053627 | 0 | 336.86 | 2024-03-13 11:34:40 | -0.0009924
2061 | 1 | 3 | CC DChg | 05:04:30 | 16:06:53 | -0.318 | 3.1203 | 1.6138 | 101.37 | 0 | 0 | 1.6138 | 101.37 | 0.005371 | 0 | 337.37 | 2024-03-13 11:35:10 | -0.0009923
2062 | 1 | 3 | CC DChg | 05:05:00 | 16:07:23 | -0.318 | 3.1197 | 1.6164 | 101.54 | 0 | 0 | 1.6164 | 101.54 | 0.0053793 | 0 | 337.89 | 2024-03-13 11:35:40 | -0.0009921
2063 | 1 | 3 | CC DChg | 05:05:30 | 16:07:53 | -0.3179 | 3.1191 | 1.6191 | 101.7 | 0 | 0 | 1.6191 | 101.7 | 0.0053875 | 0 | 338.41 | 2024-03-13 11:36:10 | -0.0009916
2064 | 1 | 3 | CC DChg | 05:06:00 | 16:08:23 | -0.318 | 3.1187 | 1.6217 | 101.87 | 0 | 0 | 1.6217 | 101.87 | 0.0053958 | 0 | 338.93 | 2024-03-13 11:36:40 | -0.0009917
2065 | 1 | 3 | CC DChg | 05:06:30 | 16:08:53 | -0.3179 | 3.1181 | 1.6244 | 102.03 | 0 | 0 | 1.6244 | 102.03 | 0.0054041 | 0 | 339.45 | 2024-03-13 11:37:10 | -0.0009912
2066 | 1 | 3 | CC DChg | 05:07:00 | 16:09:23 | -0.318 | 3.1175 | 1.627 | 102.2 | 0 | 0 | 1.627 | 102.2 | 0.0054123 | 0 | 339.97 | 2024-03-13 11:37:40 | -0.0009914
2067 | 1 | 3 | CC DChg | 05:07:30 | 16:09:53 | -0.318 | 3.1172 | 1.6297 | 102.37 | 0 | 0 | 1.6297 | 102.37 | 0.0054206 | 0 | 340.49 | 2024-03-13 11:38:10 | -0.0009913
2068 | 1 | 3 | CC DChg | 05:08:00 | 16:10:23 | -0.318 | 3.1166 | 1.6323 | 102.53 | 0 | 0 | 1.6323 | 102.53 | 0.0054289 | 0 | 341.01 | 2024-03-13 11:38:40 | -0.0009911
2069 | 1 | 3 | CC DChg | 05:08:30 | 16:10:53 | -0.318 | 3.1156 | 1.635 | 102.7 | 0 | 0 | 1.635 | 102.7 | 0.0054371 | 0 | 341.53 | 2024-03-13 11:39:10 | -0.0009908
2070 | 1 | 3 | CC DChg | 05:09:00 | 16:11:23 | -0.318 | 3.115 | 1.6376 | 102.87 | 0 | 0 | 1.6376 | 102.87 | 0.0054454 | 0 | 342.05 | 2024-03-13 11:39:40 | -0.0009906
2071 | 1 | 3 | CC DChg | 05:09:30 | 16:11:53 | -0.318 | 3.1147 | 1.6403 | 103.03 | 0 | 0 | 1.6403 | 103.03 | 0.0054536 | 0 | 342.56 | 2024-03-13 11:40:10 | -0.0009905
2072 | 1 | 3 | CC DChg | 05:10:00 | 16:12:23 | -0.318 | 3.1141 | 1.6429 | 103.2 | 0 | 0 | 1.6429 | 103.2 | 0.0054619 | 0 | 343.08 | 2024-03-13 11:40:40 | -0.0009903
2073 | 1 | 3 | CC DChg | 05:10:30 | 16:12:53 | -0.318 | 3.1138 | 1.6456 | 103.37 | 0 | 0 | 1.6456 | 103.37 | 0.0054701 | 0 | 343.6 | 2024-03-13 11:41:10 | -0.0009902
2074 | 1 | 3 | CC DChg | 05:11:00 | 16:13:23 | -0.318 | 3.1132 | 1.6482 | 103.53 | 0 | 0 | 1.6482 | 103.53 | 0.0054784 | 0 | 344.12 | 2024-03-13 11:41:40 | -0.00099
2075 | 1 | 3 | CC DChg | 05:11:30 | 16:13:53 | -0.318 | 3.1125 | 1.6509 | 103.7 | 0 | 0 | 1.6509 | 103.7 | 0.0054866 | 0 | 344.64 | 2024-03-13 11:42:10 | -0.0009898
2076 | 1 | 3 | CC DChg | 05:12:00 | 16:14:23 | -0.318 | 3.1119 | 1.6535 | 103.87 | 0 | 0 | 1.6535 | 103.87 | 0.0054949 | 0 | 345.16 | 2024-03-13 11:42:40 | -0.0009896
2077 | 1 | 3 | CC DChg | 05:12:30 | 16:14:53 | -0.318 | 3.1116 | 1.6562 | 104.03 | 0 | 0 | 1.6562 | 104.03 | 0.0055031 | 0 | 345.67 | 2024-03-13 11:43:10 | -0.0009895
2078 | 1 | 3 | CC DChg | 05:13:00 | 16:15:23 | -0.318 | 3.111 | 1.6588 | 104.2 | 0 | 0 | 1.6588 | 104.2 | 0.0055114 | 0 | 346.19 | 2024-03-13 11:43:40 | -0.0009893
2079 | 1 | 3 | CC DChg | 05:13:30 | 16:15:53 | -0.318 | 3.1104 | 1.6615 | 104.37 | 0 | 0 | 1.6615 | 104.37 | 0.0055196 | 0 | 346.71 | 2024-03-13 11:44:10 | -0.0009891
2080 | 1 | 3 | CC DChg | 05:14:00 | 16:16:23 | -0.318 | 3.1101 | 1.6641 | 104.53 | 0 | 0 | 1.6641 | 104.53 | 0.0055278 | 0 | 347.23 | 2024-03-13 11:44:40 | -0.000989
2081 | 1 | 3 | CC DChg | 05:14:30 | 16:16:53 | -0.318 | 3.1094 | 1.6668 | 104.7 | 0 | 0 | 1.6668 | 104.7 | 0.0055361 | 0 | 347.74 | 2024-03-13 11:45:10 | -0.0009888
2082 | 1 | 3 | CC DChg | 05:15:00 | 16:17:23 | -0.318 | 3.1091 | 1.6694 | 104.86 | 0 | 0 | 1.6694 | 104.86 | 0.0055443 | 0 | 348.26 | 2024-03-13 11:45:40 | -0.0009887
2083 | 1 | 3 | CC DChg | 05:15:30 | 16:17:53 | -0.318 | 3.1085 | 1.6721 | 105.03 | 0 | 0 | 1.6721 | 105.03 | 0.0055526 | 0 | 348.78 | 2024-03-13 11:46:10 | -0.0009885
2084 | 1 | 3 | CC DChg | 05:16:00 | 16:18:23 | -0.318 | 3.1076 | 1.6747 | 105.2 | 0 | 0 | 1.6747 | 105.2 | 0.0055608 | 0 | 349.3 | 2024-03-13 11:46:40 | -0.0009882
2085 | 1 | 3 | CC DChg | 05:16:30 | 16:18:53 | -0.318 | 3.1073 | 1.6774 | 105.36 | 0 | 0 | 1.6774 | 105.36 | 0.005569 | 0 | 349.81 | 2024-03-13 11:47:10 | -0.0009881
2086 | 1 | 3 | CC DChg | 05:17:00 | 16:19:23 | -0.318 | 3.1067 | 1.68 | 105.53 | 0 | 0 | 1.68 | 105.53 | 0.0055773 | 0 | 350.33 | 2024-03-13 11:47:40 | -0.0009879
2087 | 1 | 3 | CC DChg | 05:17:30 | 16:19:53 | -0.318 | 3.106 | 1.6827 | 105.7 | 0 | 0 | 1.6827 | 105.7 | 0.0055855 | 0 | 350.85 | 2024-03-13 11:48:10 | -0.0009877
2088 | 1 | 3 | CC DChg | 05:18:00 | 16:20:23 | -0.318 | 3.1057 | 1.6853 | 105.86 | 0 | 0 | 1.6853 | 105.86 | 0.0055937 | 0 | 351.36 | 2024-03-13 11:48:40 | -0.0009876
2089 | 1 | 3 | CC DChg | 05:18:30 | 16:20:53 | -0.318 | 3.1051 | 1.688 | 106.03 | 0 | 0 | 1.688 | 106.03 | 0.005602 | 0 | 351.88 | 2024-03-13 11:49:10 | -0.0009874
2090 | 1 | 3 | CC DChg | 05:19:00 | 16:21:23 | -0.318 | 3.1045 | 1.6906 | 106.2 | 0 | 0 | 1.6906 | 106.2 | 0.0056102 | 0 | 352.4 | 2024-03-13 11:49:40 | -0.0009872
2091 | 1 | 3 | CC DChg | 05:19:30 | 16:21:53 | -0.318 | 3.1042 | 1.6933 | 106.36 | 0 | 0 | 1.6933 | 106.36 | 0.0056184 | 0 | 352.92 | 2024-03-13 11:50:10 | -0.0009871
2092 | 1 | 3 | CC DChg | 05:20:00 | 16:22:23 | -0.318 | 3.1036 | 1.6959 | 106.53 | 0 | 0 | 1.6959 | 106.53 | 0.0056266 | 0 | 353.43 | 2024-03-13 11:50:40 | -0.0009869
2093 | 1 | 3 | CC DChg | 05:20:30 | 16:22:53 | -0.318 | 3.1032 | 1.6986 | 106.7 | 0 | 0 | 1.6986 | 106.7 | 0.0056349 | 0 | 353.95 | 2024-03-13 11:51:10 | -0.0009868
2094 | 1 | 3 | CC DChg | 05:21:00 | 16:23:23 | -0.318 | 3.1026 | 1.7012 | 106.86 | 0 | 0 | 1.7012 | 106.86 | 0.0056431 | 0 | 354.46 | 2024-03-13 11:51:40 | -0.0009866
2095 | 1 | 3 | CC DChg | 05:21:30 | 16:23:53 | -0.318 | 3.102 | 1.7039 | 107.03 | 0 | 0 | 1.7039 | 107.03 | 0.0056513 | 0 | 354.98 | 2024-03-13 11:52:10 | -0.0009864
2096 | 1 | 3 | CC DChg | 05:22:00 | 16:24:23 | -0.318 | 3.1017 | 1.7065 | 107.19 | 0 | 0 | 1.7065 | 107.19 | 0.0056595 | 0 | 355.5 | 2024-03-13 11:52:40 | -0.0009863
2097 | 1 | 3 | CC DChg | 05:22:30 | 16:24:53 | -0.318 | 3.1011 | 1.7092 | 107.36 | 0 | 0 | 1.7092 | 107.36 | 0.0056677 | 0 | 356.01 | 2024-03-13 11:53:10 | -0.0009861
2098 | 1 | 3 | CC DChg | 05:23:00 | 16:25:23 | -0.318 | 3.1001 | 1.7118 | 107.53 | 0 | 0 | 1.7118 | 107.53 | 0.005676 | 0 | 356.53 | 2024-03-13 11:53:40 | -0.0009858
2099 | 1 | 3 | CC DChg | 05:23:30 | 16:25:53 | -0.3179 | 3.0995 | 1.7145 | 107.69 | 0 | 0 | 1.7145 | 107.69 | 0.0056842 | 0 | 357.05 | 2024-03-13 11:54:10 | -0.0009853
2100 | 1 | 3 | CC DChg | 05:24:00 | 16:26:23 | -0.3179 | 3.0992 | 1.7171 | 107.86 | 0 | 0 | 1.7171 | 107.86 | 0.0056924 | 0 | 357.56 | 2024-03-13 11:54:40 | -0.0009852
2101 | 1 | 3 | CC DChg | 05:24:30 | 16:26:53 | -0.318 | 3.0986 | 1.7198 | 108.03 | 0 | 0 | 1.7198 | 108.03 | 0.0057006 | 0 | 358.08 | 2024-03-13 11:55:10 | -0.0009854
2102 | 1 | 3 | CC DChg | 05:25:00 | 16:27:23 | -0.318 | 3.0983 | 1.7224 | 108.19 | 0 | 0 | 1.7224 | 108.19 | 0.0057088 | 0 | 358.59 | 2024-03-13 11:55:40 | -0.0009853
2103 | 1 | 3 | CC DChg | 05:25:30 | 16:27:53 | -0.3179 | 3.0977 | 1.7251 | 108.36 | 0 | 0 | 1.7251 | 108.36 | 0.005717 | 0 | 359.11 | 2024-03-13 11:56:10 | -0.0009848
2104 | 1 | 3 | CC DChg | 05:26:00 | 16:28:23 | -0.3179 | 3.097 | 1.7277 | 108.53 | 0 | 0 | 1.7277 | 108.53 | 0.0057252 | 0 | 359.62 | 2024-03-13 11:56:40 | -0.0009845
2105 | 1 | 3 | CC DChg | 05:26:30 | 16:28:53 | -0.318 | 3.0964 | 1.7304 | 108.69 | 0 | 0 | 1.7304 | 108.69 | 0.0057334 | 0 | 360.14 | 2024-03-13 11:57:10 | -0.0009847
2106 | 1 | 3 | CC DChg | 05:27:00 | 16:29:23 | -0.318 | 3.0961 | 1.733 | 108.86 | 0 | 0 | 1.733 | 108.86 | 0.0057416 | 0 | 360.66 | 2024-03-13 11:57:40 | -0.0009846
2107 | 1 | 3 | CC DChg | 05:27:30 | 16:29:53 | -0.318 | 3.0955 | 1.7357 | 109.03 | 0 | 0 | 1.7357 | 109.03 | 0.0057498 | 0 | 361.17 | 2024-03-13 11:58:10 | -0.0009844
2108 | 1 | 3 | CC DChg | 05:28:00 | 16:30:23 | -0.318 | 3.0952 | 1.7383 | 109.19 | 0 | 0 | 1.7383 | 109.19 | 0.005758 | 0 | 361.69 | 2024-03-13 11:58:40 | -0.0009843
2109 | 1 | 3 | CC DChg | 05:28:30 | 16:30:53 | -0.318 | 3.0946 | 1.741 | 109.36 | 0 | 0 | 1.741 | 109.36 | 0.0057662 | 0 | 362.2 | 2024-03-13 11:59:10 | -0.0009841
2110 | 1 | 3 | CC DChg | 05:29:00 | 16:31:23 | -0.318 | 3.0943 | 1.7436 | 109.53 | 0 | 0 | 1.7436 | 109.53 | 0.0057744 | 0 | 362.72 | 2024-03-13 11:59:40 | -0.000984
2111 | 1 | 3 | CC DChg | 05:29:30 | 16:31:53 | -0.318 | 3.0936 | 1.7463 | 109.69 | 0 | 0 | 1.7463 | 109.69 | 0.0057826 | 0 | 363.23 | 2024-03-13 12:00:10 | -0.0009838
2112 | 1 | 3 | CC DChg | 05:30:00 | 16:32:23 | -0.318 | 3.093 | 1.7489 | 109.86 | 0 | 0 | 1.7489 | 109.86 | 0.0057908 | 0 | 363.75 | 2024-03-13 12:00:40 | -0.0009836
2113 | 1 | 3 | CC DChg | 05:30:30 | 16:32:53 | -0.3179 | 3.0924 | 1.7516 | 110.02 | 0 | 0 | 1.7516 | 110.02 | 0.005799 | 0 | 364.26 | 2024-03-13 12:01:10 | -0.0009831
2114 | 1 | 3 | CC DChg | 05:31:00 | 16:33:23 | -0.318 | 3.0918 | 1.7542 | 110.19 | 0 | 0 | 1.7542 | 110.19 | 0.0058072 | 0 | 364.78 | 2024-03-13 12:01:40 | -0.0009832
2115 | 1 | 3 | CC DChg | 05:31:30 | 16:33:53 | -0.318 | 3.0912 | 1.7569 | 110.36 | 0 | 0 | 1.7569 | 110.36 | 0.0058154 | 0 | 365.29 | 2024-03-13 12:02:10 | -0.000983
2116 | 1 | 3 | CC DChg | 05:32:00 | 16:34:23 | -0.318 | 3.0908 | 1.7595 | 110.52 | 0 | 0 | 1.7595 | 110.52 | 0.0058236 | 0 | 365.8 | 2024-03-13 12:02:40 | -0.0009829
2117 | 1 | 3 | CC DChg | 05:32:30 | 16:34:53 | -0.318 | 3.0902 | 1.7622 | 110.69 | 0 | 0 | 1.7622 | 110.69 | 0.0058318 | 0 | 366.32 | 2024-03-13 12:03:10 | -0.0009827
2118 | 1 | 3 | CC DChg | 05:33:00 | 16:35:23 | -0.3179 | 3.0899 | 1.7648 | 110.86 | 0 | 0 | 1.7648 | 110.86 | 0.00584 | 0 | 366.83 | 2024-03-13 12:03:40 | -0.0009823
2119 | 1 | 3 | CC DChg | 05:33:30 | 16:35:53 | -0.318 | 3.0893 | 1.7675 | 111.02 | 0 | 0 | 1.7675 | 111.02 | 0.0058482 | 0 | 367.35 | 2024-03-13 12:04:10 | -0.0009824
2120 | 1 | 3 | CC DChg | 05:34:00 | 16:36:23 | -0.3179 | 3.0887 | 1.7701 | 111.19 | 0 | 0 | 1.7701 | 111.19 | 0.0058564 | 0 | 367.86 | 2024-03-13 12:04:40 | -0.0009819
2121 | 1 | 3 | CC DChg | 05:34:30 | 16:36:53 | -0.3179 | 3.0884 | 1.7728 | 111.36 | 0 | 0 | 1.7728 | 111.36 | 0.0058645 | 0 | 368.38 | 2024-03-13 12:05:10 | -0.0009818
2122 | 1 | 3 | CC DChg | 05:35:00 | 16:37:23 | -0.318 | 3.0877 | 1.7754 | 111.52 | 0 | 0 | 1.7754 | 111.52 | 0.0058727 | 0 | 368.89 | 2024-03-13 12:05:40 | -0.0009819
2123 | 1 | 3 | CC DChg | 05:35:30 | 16:37:53 | -0.318 | 3.0874 | 1.7781 | 111.69 | 0 | 0 | 1.7781 | 111.69 | 0.0058809 | 0 | 369.4 | 2024-03-13 12:06:10 | -0.0009818
2124 | 1 | 3 | CC DChg | 05:36:00 | 16:38:23 | -0.318 | 3.0868 | 1.7807 | 111.86 | 0 | 0 | 1.7807 | 111.86 | 0.0058891 | 0 | 369.92 | 2024-03-13 12:06:40 | -0.0009816
2125 | 1 | 3 | CC DChg | 05:36:30 | 16:38:53 | -0.318 | 3.0862 | 1.7834 | 112.02 | 0 | 0 | 1.7834 | 112.02 | 0.0058973 | 0 | 370.43 | 2024-03-13 12:07:10 | -0.0009814
2126 | 1 | 3 | CC DChg | 05:37:00 | 16:39:23 | -0.3179 | 3.0859 | 1.786 | 112.19 | 0 | 0 | 1.786 | 112.19 | 0.0059054 | 0 | 370.94 | 2024-03-13 12:07:40 | -0.000981
2127 | 1 | 3 | CC DChg | 05:37:30 | 16:39:53 | -0.318 | 3.0853 | 1.7887 | 112.35 | 0 | 0 | 1.7887 | 112.35 | 0.0059136 | 0 | 371.46 | 2024-03-13 12:08:10 | -0.0009811
2128 | 1 | 3 | CC DChg | 05:38:00 | 16:40:23 | -0.318 | 3.0843 | 1.7913 | 112.52 | 0 | 0 | 1.7913 | 112.52 | 0.0059218 | 0 | 371.97 | 2024-03-13 12:08:40 | -0.0009808
2129 | 1 | 3 | CC DChg | 05:38:30 | 16:40:53 | -0.318 | 3.084 | 1.794 | 112.69 | 0 | 0 | 1.794 | 112.69 | 0.00593 | 0 | 372.49 | 2024-03-13 12:09:10 | -0.0009807
2130 | 1 | 3 | CC DChg | 05:39:00 | 16:41:23 | -0.3179 | 3.0834 | 1.7966 | 112.85 | 0 | 0 | 1.7966 | 112.85 | 0.0059381 | 0 | 373 | 2024-03-13 12:09:40 | -0.0009802
2131 | 1 | 3 | CC DChg | 05:39:30 | 16:41:53 | -0.318 | 3.0828 | 1.7993 | 113.02 | 0 | 0 | 1.7993 | 113.02 | 0.0059463 | 0 | 373.51 | 2024-03-13 12:10:10 | -0.0009803
2132 | 1 | 3 | CC DChg | 05:40:00 | 16:42:23 | -0.318 | 3.0825 | 1.8019 | 113.19 | 0 | 0 | 1.8019 | 113.19 | 0.0059545 | 0 | 374.02 | 2024-03-13 12:10:40 | -0.0009802
2133 | 1 | 3 | CC DChg | 05:40:30 | 16:42:53 | -0.318 | 3.0819 | 1.8046 | 113.35 | 0 | 0 | 1.8046 | 113.35 | 0.0059626 | 0 | 374.54 | 2024-03-13 12:11:10 | -0.00098
2134 | 1 | 3 | CC DChg | 05:41:00 | 16:43:23 | -0.3179 | 3.0815 | 1.8072 | 113.52 | 0 | 0 | 1.8072 | 113.52 | 0.0059708 | 0 | 375.05 | 2024-03-13 12:11:40 | -0.0009796
2135 | 1 | 3 | CC DChg | 05:41:30 | 16:43:53 | -0.318 | 3.0809 | 1.8099 | 113.69 | 0 | 0 | 1.8099 | 113.69 | 0.005979 | 0 | 375.56 | 2024-03-13 12:12:10 | -0.0009797
2136 | 1 | 3 | CC DChg | 05:42:00 | 16:44:23 | -0.318 | 3.0803 | 1.8125 | 113.85 | 0 | 0 | 1.8125 | 113.85 | 0.0059871 | 0 | 376.08 | 2024-03-13 12:12:40 | -0.0009795
2137 | 1 | 3 | CC DChg | 05:42:30 | 16:44:53 | -0.318 | 3.08 | 1.8152 | 114.02 | 0 | 0 | 1.8152 | 114.02 | 0.0059953 | 0 | 376.59 | 2024-03-13 12:13:10 | -0.0009794
2138 | 1 | 3 | CC DChg | 05:43:00 | 16:45:23 | -0.318 | 3.0794 | 1.8178 | 114.19 | 0 | 0 | 1.8178 | 114.19 | 0.0060035 | 0 | 377.1 | 2024-03-13 12:13:40 | -0.0009792
2139 | 1 | 3 | CC DChg | 05:43:30 | 16:45:53 | -0.318 | 3.0791 | 1.8205 | 114.35 | 0 | 0 | 1.8205 | 114.35 | 0.0060116 | 0 | 377.61 | 2024-03-13 12:14:10 | -0.0009792
2140 | 1 | 3 | CC DChg | 05:44:00 | 16:46:23 | -0.318 | 3.0784 | 1.8231 | 114.52 | 0 | 0 | 1.8231 | 114.52 | 0.0060198 | 0 | 378.13 | 2024-03-13 12:14:40 | -0.0009789
2141 | 1 | 3 | CC DChg | 05:44:30 | 16:46:53 | -0.318 | 3.0778 | 1.8258 | 114.69 | 0 | 0 | 1.8258 | 114.69 | 0.0060279 | 0 | 378.64 | 2024-03-13 12:15:10 | -0.0009787
2142 | 1 | 3 | CC DChg | 05:45:00 | 16:47:23 | -0.318 | 3.0775 | 1.8284 | 114.85 | 0 | 0 | 1.8284 | 114.85 | 0.0060361 | 0 | 379.15 | 2024-03-13 12:15:40 | -0.0009786
2143 | 1 | 3 | CC DChg | 05:45:30 | 16:47:53 | -0.318 | 3.0766 | 1.8311 | 115.02 | 0 | 0 | 1.8311 | 115.02 | 0.0060442 | 0 | 379.66 | 2024-03-13 12:16:10 | -0.0009784
2144 | 1 | 3 | CC DChg | 05:46:00 | 16:48:23 | -0.318 | 3.0763 | 1.8337 | 115.18 | 0 | 0 | 1.8337 | 115.18 | 0.0060524 | 0 | 380.18 | 2024-03-13 12:16:40 | -0.0009783
2145 | 1 | 3 | CC DChg | 05:46:30 | 16:48:53 | -0.318 | 3.0757 | 1.8364 | 115.35 | 0 | 0 | 1.8364 | 115.35 | 0.0060605 | 0 | 380.69 | 2024-03-13 12:17:10 | -0.0009781
2146 | 1 | 3 | CC DChg | 05:47:00 | 16:49:23 | -0.3179 | 3.075 | 1.839 | 115.52 | 0 | 0 | 1.839 | 115.52 | 0.0060687 | 0 | 381.2 | 2024-03-13 12:17:40 | -0.0009775
2147 | 1 | 3 | CC DChg | 05:47:30 | 16:49:53 | -0.318 | 3.0744 | 1.8417 | 115.68 | 0 | 0 | 1.8417 | 115.68 | 0.0060768 | 0 | 381.71 | 2024-03-13 12:18:10 | -0.0009777
2148 | 1 | 3 | CC DChg | 05:48:00 | 16:50:23 | -0.318 | 3.0741 | 1.8443 | 115.85 | 0 | 0 | 1.8443 | 115.85 | 0.006085 | 0 | 382.22 | 2024-03-13 12:18:40 | -0.0009776
2149 | 1 | 3 | CC DChg | 05:48:30 | 16:50:53 | -0.318 | 3.0735 | 1.847 | 116.02 | 0 | 0 | 1.847 | 116.02 | 0.0060931 | 0 | 382.73 | 2024-03-13 12:19:10 | -0.0009774
2150 | 1 | 3 | CC DChg | 05:49:00 | 16:51:23 | -0.318 | 3.0732 | 1.8496 | 116.18 | 0 | 0 | 1.8496 | 116.18 | 0.0061013 | 0 | 383.25 | 2024-03-13 12:19:40 | -0.0009773
2151 | 1 | 3 | CC DChg | 05:49:30 | 16:51:53 | -0.318 | 3.0726 | 1.8523 | 116.35 | 0 | 0 | 1.8523 | 116.35 | 0.0061094 | 0 | 383.76 | 2024-03-13 12:20:10 | -0.0009771
2152 | 1 | 3 | CC DChg | 05:50:00 | 16:52:23 | -0.318 | 3.0719 | 1.8549 | 116.52 | 0 | 0 | 1.8549 | 116.52 | 0.0061176 | 0 | 384.27 | 2024-03-13 12:20:40 | -0.0009769
2153 | 1 | 3 | CC DChg | 05:50:30 | 16:52:53 | -0.3179 | 3.0716 | 1.8576 | 116.68 | 0 | 0 | 1.8576 | 116.68 | 0.0061257 | 0 | 384.78 | 2024-03-13 12:21:10 | -0.0009765
2154 | 1 | 3 | CC DChg | 05:51:00 | 16:53:23 | -0.318 | 3.071 | 1.8602 | 116.85 | 0 | 0 | 1.8602 | 116.85 | 0.0061338 | 0 | 385.29 | 2024-03-13 12:21:40 | -0.0009766
2155 | 1 | 3 | CC DChg | 05:51:30 | 16:53:53 | -0.318 | 3.0704 | 1.8629 | 117.02 | 0 | 0 | 1.8629 | 117.02 | 0.006142 | 0 | 385.8 | 2024-03-13 12:22:10 | -0.0009764
2156 | 1 | 3 | CC DChg | 05:52:00 | 16:54:23 | -0.318 | 3.0701 | 1.8655 | 117.18 | 0 | 0 | 1.8655 | 117.18 | 0.0061501 | 0 | 386.31 | 2024-03-13 12:22:40 | -0.0009763
2157 | 1 | 3 | CC DChg | 05:52:30 | 16:54:53 | -0.318 | 3.0695 | 1.8682 | 117.35 | 0 | 0 | 1.8682 | 117.35 | 0.0061583 | 0 | 386.82 | 2024-03-13 12:23:10 | -0.0009761
2158 | 1 | 3 | CC DChg | 05:53:00 | 16:55:23 | -0.318 | 3.0685 | 1.8708 | 117.51 | 0 | 0 | 1.8708 | 117.51 | 0.0061664 | 0 | 387.34 | 2024-03-13 12:23:40 | -0.0009758
2159 | 1 | 3 | CC DChg | 05:53:30 | 16:55:53 | -0.318 | 3.0679 | 1.8735 | 117.68 | 0 | 0 | 1.8735 | 117.68 | 0.0061745 | 0 | 387.85 | 2024-03-13 12:24:10 | -0.0009756
2160 | 1 | 3 | CC DChg | 05:54:00 | 16:56:23 | -0.318 | 3.0676 | 1.8761 | 117.85 | 0 | 0 | 1.8761 | 117.85 | 0.0061826 | 0 | 388.36 | 2024-03-13 12:24:40 | -0.0009755
2161 | 1 | 3 | CC DChg | 05:54:30 | 16:56:53 | -0.318 | 3.067 | 1.8788 | 118.01 | 0 | 0 | 1.8788 | 118.01 | 0.0061908 | 0 | 388.87 | 2024-03-13 12:25:10 | -0.0009753
2162 | 1 | 3 | CC DChg | 05:55:00 | 16:57:23 | -0.318 | 3.0667 | 1.8814 | 118.18 | 0 | 0 | 1.8814 | 118.18 | 0.0061989 | 0 | 389.38 | 2024-03-13 12:25:40 | -0.0009752
2163 | 1 | 3 | CC DChg | 05:55:30 | 16:57:53 | -0.318 | 3.066 | 1.8841 | 118.35 | 0 | 0 | 1.8841 | 118.35 | 0.006207 | 0 | 389.89 | 2024-03-13 12:26:10 | -0.000975
2164 | 1 | 3 | CC DChg | 05:56:00 | 16:58:23 | -0.318 | 3.0654 | 1.8867 | 118.51 | 0 | 0 | 1.8867 | 118.51 | 0.0062151 | 0 | 390.4 | 2024-03-13 12:26:40 | -0.0009748
2165 | 1 | 3 | CC DChg | 05:56:30 | 16:58:53 | -0.318 | 3.0651 | 1.8894 | 118.68 | 0 | 0 | 1.8894 | 118.68 | 0.0062233 | 0 | 390.91 | 2024-03-13 12:27:10 | -0.0009747
2166 | 1 | 3 | CC DChg | 05:57:00 | 16:59:23 | -0.318 | 3.0645 | 1.892 | 118.85 | 0 | 0 | 1.892 | 118.85 | 0.0062314 | 0 | 391.42 | 2024-03-13 12:27:40 | -0.0009745
2167 | 1 | 3 | CC DChg | 05:57:30 | 16:59:53 | -0.318 | 3.0639 | 1.8947 | 119.01 | 0 | 0 | 1.8947 | 119.01 | 0.0062395 | 0 | 391.93 | 2024-03-13 12:28:10 | -0.0009743
2168 | 1 | 3 | CC DChg | 05:58:00 | 17:00:23 | -0.318 | 3.0633 | 1.8973 | 119.18 | 0 | 0 | 1.8973 | 119.18 | 0.0062476 | 0 | 392.44 | 2024-03-13 12:28:40 | -0.0009741
2169 | 1 | 3 | CC DChg | 05:58:30 | 17:00:53 | -0.318 | 3.0629 | 1.9 | 119.35 | 0 | 0 | 1.9 | 119.35 | 0.0062557 | 0 | 392.95 | 2024-03-13 12:29:10 | -0.000974
2170 | 1 | 3 | CC DChg | 05:59:00 | 17:01:23 | -0.318 | 3.0623 | 1.9026 | 119.51 | 0 | 0 | 1.9026 | 119.51 | 0.0062639 | 0 | 393.46 | 2024-03-13 12:29:40 | -0.0009738
2171 | 1 | 3 | CC DChg | 05:59:30 | 17:01:53 | -0.3179 | 3.0617 | 1.9053 | 119.68 | 0 | 0 | 1.9053 | 119.68 | 0.006272 | 0 | 393.97 | 2024-03-13 12:30:10 | -0.0009733
2172 | 1 | 3 | CC DChg | 06:00:00 | 17:02:23 | -0.318 | 3.0614 | 1.9079 | 119.84 | 0 | 0 | 1.9079 | 119.84 | 0.0062801 | 0 | 394.48 | 2024-03-13 12:30:40 | -0.0009735
2173 | 1 | 3 | CC DChg | 06:00:30 | 17:02:53 | -0.318 | 3.0605 | 1.9106 | 120.01 | 0 | 0 | 1.9106 | 120.01 | 0.0062882 | 0 | 394.99 | 2024-03-13 12:31:10 | -0.0009732
2174 | 1 | 3 | CC DChg | 06:01:00 | 17:03:23 | -0.318 | 3.0598 | 1.9132 | 120.18 | 0 | 0 | 1.9132 | 120.18 | 0.0062963 | 0 | 395.5 | 2024-03-13 12:31:40 | -0.000973
2175 | 1 | 3 | CC DChg | 06:01:30 | 17:03:53 | -0.318 | 3.0595 | 1.9159 | 120.34 | 0 | 0 | 1.9159 | 120.34 | 0.0063044 | 0 | 396.01 | 2024-03-13 12:32:10 | -0.0009729
2176 | 1 | 3 | CC DChg | 06:02:00 | 17:04:23 | -0.3179 | 3.0589 | 1.9185 | 120.51 | 0 | 0 | 1.9185 | 120.51 | 0.0063125 | 0 | 396.52 | 2024-03-13 12:32:40 | -0.0009724
2177 | 1 | 3 | CC DChg | 06:02:30 | 17:04:53 | -0.318 | 3.0583 | 1.9212 | 120.68 | 0 | 0 | 1.9212 | 120.68 | 0.0063206 | 0 | 397.02 | 2024-03-13 12:33:10 | -0.0009725
2178 | 1 | 3 | CC DChg | 06:03:00 | 17:05:23 | -0.318 | 3.0577 | 1.9238 | 120.84 | 0 | 0 | 1.9238 | 120.84 | 0.0063287 | 0 | 397.53 | 2024-03-13 12:33:40 | -0.0009723
2179 | 1 | 3 | CC DChg | 06:03:30 | 17:05:53 | -0.318 | 3.0571 | 1.9265 | 121.01 | 0 | 0 | 1.9265 | 121.01 | 0.0063368 | 0 | 398.04 | 2024-03-13 12:34:10 | -0.0009722
2180 | 1 | 3 | CC DChg | 06:04:00 | 17:06:23 | -0.318 | 3.0567 | 1.9291 | 121.18 | 0 | 0 | 1.9291 | 121.18 | 0.0063449 | 0 | 398.55 | 2024-03-13 12:34:40 | -0.000972
2181 | 1 | 3 | CC DChg | 06:04:30 | 17:06:53 | -0.3179 | 3.0561 | 1.9318 | 121.34 | 0 | 0 | 1.9318 | 121.34 | 0.006353 | 0 | 399.06 | 2024-03-13 12:35:10 | -0.0009715
2182 | 1 | 3 | CC DChg | 06:05:00 | 17:07:23 | -0.318 | 3.0555 | 1.9344 | 121.51 | 0 | 0 | 1.9344 | 121.51 | 0.0063611 | 0 | 399.57 | 2024-03-13 12:35:40 | -0.0009716
2183 | 1 | 3 | CC DChg | 06:05:30 | 17:07:53 | -0.318 | 3.0549 | 1.9371 | 121.68 | 0 | 0 | 1.9371 | 121.68 | 0.0063692 | 0 | 400.08 | 2024-03-13 12:36:10 | -0.0009715
2184 | 1 | 3 | CC DChg | 06:06:00 | 17:08:23 | -0.318 | 3.0546 | 1.9397 | 121.84 | 0 | 0 | 1.9397 | 121.84 | 0.0063773 | 0 | 400.59 | 2024-03-13 12:36:40 | -0.0009714
2185 | 1 | 3 | CC DChg | 06:06:30 | 17:08:53 | -0.318 | 3.054 | 1.9424 | 122.01 | 0 | 0 | 1.9424 | 122.01 | 0.0063854 | 0 | 401.09 | 2024-03-13 12:37:10 | -0.0009712
2186 | 1 | 3 | CC DChg | 06:07:00 | 17:09:23 | -0.3179 | 3.053 | 1.945 | 122.18 | 0 | 0 | 1.945 | 122.18 | 0.0063935 | 0 | 401.6 | 2024-03-13 12:37:40 | -0.0009705
2187 | 1 | 3 | CC DChg | 06:07:30 | 17:09:53 | -0.3179 | 3.0524 | 1.9477 | 122.34 | 0 | 0 | 1.9477 | 122.34 | 0.0064016 | 0 | 402.11 | 2024-03-13 12:38:10 | -0.0009704
2188 | 1 | 3 | CC DChg | 06:08:00 | 17:10:23 | -0.318 | 3.0518 | 1.9503 | 122.51 | 0 | 0 | 1.9503 | 122.51 | 0.0064097 | 0 | 402.62 | 2024-03-13 12:38:40 | -0.0009705
2189 | 1 | 3 | CC DChg | 06:08:30 | 17:10:53 | -0.318 | 3.0512 | 1.953 | 122.67 | 0 | 0 | 1.953 | 122.67 | 0.0064178 | 0 | 403.13 | 2024-03-13 12:39:10 | -0.0009703
2190 | 1 | 3 | CC DChg | 06:09:00 | 17:11:23 | -0.318 | 3.0509 | 1.9556 | 122.84 | 0 | 0 | 1.9556 | 122.84 | 0.0064258 | 0 | 403.63 | 2024-03-13 12:39:40 | -0.0009702
2191 | 1 | 3 | CC DChg | 06:09:30 | 17:11:53 | -0.318 | 3.0502 | 1.9583 | 123.01 | 0 | 0 | 1.9583 | 123.01 | 0.0064339 | 0 | 404.14 | 2024-03-13 12:40:10 | -0.00097
2192 | 1 | 3 | CC DChg | 06:10:00 | 17:12:23 | -0.318 | 3.0496 | 1.9609 | 123.17 | 0 | 0 | 1.9609 | 123.17 | 0.006442 | 0 | 404.65 | 2024-03-13 12:40:40 | -0.0009698
2193 | 1 | 3 | CC DChg | 06:10:30 | 17:12:53 | -0.318 | 3.049 | 1.9636 | 123.34 | 0 | 0 | 1.9636 | 123.34 | 0.0064501 | 0 | 405.16 | 2024-03-13 12:41:10 | -0.0009696
2194 | 1 | 3 | CC DChg | 06:11:00 | 17:13:23 | -0.318 | 3.0484 | 1.9662 | 123.51 | 0 | 0 | 1.9662 | 123.51 | 0.0064582 | 0 | 405.66 | 2024-03-13 12:41:40 | -0.0009694
2195 | 1 | 3 | CC DChg | 06:11:30 | 17:13:53 | -0.3179 | 3.0481 | 1.9689 | 123.67 | 0 | 0 | 1.9689 | 123.67 | 0.0064663 | 0 | 406.17 | 2024-03-13 12:42:10 | -0.000969
2196 | 1 | 3 | CC DChg | 06:12:00 | 17:14:23 | -0.318 | 3.0474 | 1.9715 | 123.84 | 0 | 0 | 1.9715 | 123.84 | 0.0064743 | 0 | 406.68 | 2024-03-13 12:42:40 | -0.0009691
2197 | 1 | 3 | CC DChg | 06:12:30 | 17:14:53 | -0.318 | 3.0468 | 1.9742 | 124.01 | 0 | 0 | 1.9742 | 124.01 | 0.0064824 | 0 | 407.19 | 2024-03-13 12:43:10 | -0.0009689
2198 | 1 | 3 | CC DChg | 06:13:00 | 17:15:23 | -0.318 | 3.0462 | 1.9768 | 124.17 | 0 | 0 | 1.9768 | 124.17 | 0.0064905 | 0 | 407.69 | 2024-03-13 12:43:40 | -0.0009687
2199 | 1 | 3 | CC DChg | 06:13:30 | 17:15:53 | -0.318 | 3.0456 | 1.9795 | 124.34 | 0 | 0 | 1.9795 | 124.34 | 0.0064985 | 0 | 408.2 | 2024-03-13 12:44:10 | -0.0009685
2200 | 1 | 3 | CC DChg | 06:14:00 | 17:16:23 | -0.318 | 3.0447 | 1.9821 | 124.51 | 0 | 0 | 1.9821 | 124.51 | 0.0065066 | 0 | 408.71 | 2024-03-13 12:44:40 | -0.0009682
2201 | 1 | 3 | CC DChg | 06:14:30 | 17:16:53 | -0.318 | 3.0443 | 1.9848 | 124.67 | 0 | 0 | 1.9848 | 124.67 | 0.0065147 | 0 | 409.21 | 2024-03-13 12:45:10 | -0.0009681
2202 | 1 | 3 | CC DChg | 06:15:00 | 17:17:23 | -0.318 | 3.0437 | 1.9874 | 124.84 | 0 | 0 | 1.9874 | 124.84 | 0.0065227 | 0 | 409.72 | 2024-03-13 12:45:40 | -0.0009679
2203 | 1 | 3 | CC DChg | 06:15:30 | 17:17:53 | -0.318 | 3.0431 | 1.9901 | 125 | 0 | 0 | 1.9901 | 125 | 0.0065308 | 0 | 410.23 | 2024-03-13 12:46:10 | -0.0009677
2204 | 1 | 3 | CC DChg | 06:16:00 | 17:18:23 | -0.318 | 3.0425 | 1.9927 | 125.17 | 0 | 0 | 1.9927 | 125.17 | 0.0065389 | 0 | 410.73 | 2024-03-13 12:46:40 | -0.0009675
2205 | 1 | 3 | CC DChg | 06:16:30 | 17:18:53 | -0.318 | 3.0419 | 1.9954 | 125.34 | 0 | 0 | 1.9954 | 125.34 | 0.0065469 | 0 | 411.24 | 2024-03-13 12:47:10 | -0.0009673
2206 | 1 | 3 | CC DChg | 06:17:00 | 17:19:23 | -0.318 | 3.0416 | 1.998 | 125.5 | 0 | 0 | 1.998 | 125.5 | 0.006555 | 0 | 411.75 | 2024-03-13 12:47:40 | -0.0009672
2207 | 1 | 3 | CC DChg | 06:17:30 | 17:19:53 | -0.318 | 3.0409 | 2.0007 | 125.67 | 0 | 0 | 2.0007 | 125.67 | 0.0065631 | 0 | 412.25 | 2024-03-13 12:48:10 | -0.000967
2208 | 1 | 3 | CC DChg | 06:18:00 | 17:20:23 | -0.318 | 3.0403 | 2.0033 | 125.84 | 0 | 0 | 2.0033 | 125.84 | 0.0065711 | 0 | 412.76 | 2024-03-13 12:48:40 | -0.0009668
2209 | 1 | 3 | CC DChg | 06:18:30 | 17:20:53 | -0.3179 | 3.0397 | 2.006 | 126 | 0 | 0 | 2.006 | 126 | 0.0065792 | 0 | 413.26 | 2024-03-13 12:49:10 | -0.0009663
2210 | 1 | 3 | CC DChg | 06:19:00 | 17:21:23 | -0.318 | 3.0391 | 2.0086 | 126.17 | 0 | 0 | 2.0086 | 126.17 | 0.0065872 | 0 | 413.77 | 2024-03-13 12:49:40 | -0.0009664
2211 | 1 | 3 | CC DChg | 06:19:30 | 17:21:53 | -0.318 | 3.0385 | 2.0113 | 126.34 | 0 | 0 | 2.0113 | 126.34 | 0.0065953 | 0 | 414.28 | 2024-03-13 12:50:10 | -0.0009662
2212 | 1 | 3 | CC DChg | 06:20:00 | 17:22:23 | -0.318 | 3.0378 | 2.0139 | 126.5 | 0 | 0 | 2.0139 | 126.5 | 0.0066033 | 0 | 414.78 | 2024-03-13 12:50:40 | -0.000966
2213 | 1 | 3 | CC DChg | 06:20:30 | 17:22:53 | -0.318 | 3.0369 | 2.0166 | 126.67 | 0 | 0 | 2.0166 | 126.67 | 0.0066114 | 0 | 415.29 | 2024-03-13 12:51:10 | -0.0009657
2214 | 1 | 3 | CC DChg | 06:21:00 | 17:23:23 | -0.318 | 3.0363 | 2.0192 | 126.84 | 0 | 0 | 2.0192 | 126.84 | 0.0066194 | 0 | 415.79 | 2024-03-13 12:51:40 | -0.0009655
2215 | 1 | 3 | CC DChg | 06:21:30 | 17:23:53 | -0.318 | 3.036 | 2.0219 | 127 | 0 | 0 | 2.0219 | 127 | 0.0066275 | 0 | 416.3 | 2024-03-13 12:52:10 | -0.0009654
2216 | 1 | 3 | CC DChg | 06:22:00 | 17:24:23 | -0.3179 | 3.0354 | 2.0245 | 127.17 | 0 | 0 | 2.0245 | 127.17 | 0.0066355 | 0 | 416.8 | 2024-03-13 12:52:40 | -0.000965
2217 | 1 | 3 | CC DChg | 06:22:30 | 17:24:53 | -0.318 | 3.0347 | 2.0272 | 127.34 | 0 | 0 | 2.0272 | 127.34 | 0.0066436 | 0 | 417.31 | 2024-03-13 12:53:10 | -0.000965
2218 | 1 | 3 | CC DChg | 06:23:00 | 17:25:23 | -0.318 | 3.0341 | 2.0298 | 127.5 | 0 | 0 | 2.0298 | 127.5 | 0.0066516 | 0 | 417.81 | 2024-03-13 12:53:40 | -0.0009648
2219 | 1 | 3 | CC DChg | 06:23:30 | 17:25:53 | -0.318 | 3.0335 | 2.0325 | 127.67 | 0 | 0 | 2.0325 | 127.67 | 0.0066596 | 0 | 418.32 | 2024-03-13 12:54:10 | -0.0009647
2220 | 1 | 3 | CC DChg | 06:24:00 | 17:26:23 | -0.318 | 3.0329 | 2.0351 | 127.83 | 0 | 0 | 2.0351 | 127.83 | 0.0066677 | 0 | 418.82 | 2024-03-13 12:54:40 | -0.0009645
2221 | 1 | 3 | CC DChg | 06:24:30 | 17:26:53 | -0.318 | 3.0323 | 2.0378 | 128 | 0 | 0 | 2.0378 | 128 | 0.0066757 | 0 | 419.33 | 2024-03-13 12:55:10 | -0.0009643
2222 | 1 | 3 | CC DChg | 06:25:00 | 17:27:23 | -0.318 | 3.0316 | 2.0404 | 128.17 | 0 | 0 | 2.0404 | 128.17 | 0.0066837 | 0 | 419.83 | 2024-03-13 12:55:40 | -0.000964
2223 | 1 | 3 | CC DChg | 06:25:30 | 17:27:53 | -0.318 | 3.0313 | 2.0431 | 128.33 | 0 | 0 | 2.0431 | 128.33 | 0.0066918 | 0 | 420.34 | 2024-03-13 12:56:10 | -0.000964
2224 | 1 | 3 | CC DChg | 06:26:00 | 17:28:23 | -0.318 | 3.0304 | 2.0457 | 128.5 | 0 | 0 | 2.0457 | 128.5 | 0.0066998 | 0 | 420.84 | 2024-03-13 12:56:40 | -0.0009637
2225 | 1 | 3 | CC DChg | 06:26:30 | 17:28:53 | -0.318 | 3.0301 | 2.0484 | 128.67 | 0 | 0 | 2.0484 | 128.67 | 0.0067078 | 0 | 421.35 | 2024-03-13 12:57:10 | -0.0009636
2226 | 1 | 3 | CC DChg | 06:27:00 | 17:29:23 | -0.318 | 3.0292 | 2.051 | 128.83 | 0 | 0 | 2.051 | 128.83 | 0.0067159 | 0 | 421.85 | 2024-03-13 12:57:40 | -0.0009633
2227 | 1 | 3 | CC DChg | 06:27:30 | 17:29:53 | -0.318 | 3.0285 | 2.0537 | 129 | 0 | 0 | 2.0537 | 129 | 0.0067239 | 0 | 422.35 | 2024-03-13 12:58:10 | -0.0009631
2228 | 1 | 3 | CC DChg | 06:28:00 | 17:30:23 | -0.3179 | 3.0279 | 2.0563 | 129.17 | 0 | 0 | 2.0563 | 129.17 | 0.0067319 | 0 | 422.86 | 2024-03-13 12:58:40 | -0.0009626
2229 | 1 | 3 | CC DChg | 06:28:30 | 17:30:53 | -0.3179 | 3.0273 | 2.059 | 129.33 | 0 | 0 | 2.059 | 129.33 | 0.0067399 | 0 | 423.36 | 2024-03-13 12:59:10 | -0.0009624
2230 | 1 | 3 | CC DChg | 06:29:00 | 17:31:23 | -0.318 | 3.0267 | 2.0616 | 129.5 | 0 | 0 | 2.0616 | 129.5 | 0.006748 | 0 | 423.87 | 2024-03-13 12:59:40 | -0.0009625
2231 | 1 | 3 | CC DChg | 06:29:30 | 17:31:53 | -0.318 | 3.0261 | 2.0643 | 129.67 | 0 | 0 | 2.0643 | 129.67 | 0.006756 | 0 | 424.37 | 2024-03-13 13:00:10 | -0.0009623
2232 | 1 | 3 | CC DChg | 06:30:00 | 17:32:23 | -0.318 | 3.0254 | 2.0669 | 129.83 | 0 | 0 | 2.0669 | 129.83 | 0.006764 | 0 | 424.87 | 2024-03-13 13:00:40 | -0.0009621
2233 | 1 | 3 | CC DChg | 06:30:30 | 17:32:53 | -0.318 | 3.0248 | 2.0696 | 130 | 0 | 0 | 2.0696 | 130 | 0.006772 | 0 | 425.38 | 2024-03-13 13:01:10 | -0.0009619
2234 | 1 | 3 | CC DChg | 06:31:00 | 17:33:23 | -0.318 | 3.0242 | 2.0722 | 130.16 | 0 | 0 | 2.0722 | 130.16 | 0.00678 | 0 | 425.88 | 2024-03-13 13:01:40 | -0.0009617
2235 | 1 | 3 | CC DChg | 06:31:30 | 17:33:53 | -0.318 | 3.0236 | 2.0749 | 130.33 | 0 | 0 | 2.0749 | 130.33 | 0.006788 | 0 | 426.38 | 2024-03-13 13:02:10 | -0.0009615
2236 | 1 | 3 | CC DChg | 06:32:00 | 17:34:23 | -0.318 | 3.023 | 2.0775 | 130.5 | 0 | 0 | 2.0775 | 130.5 | 0.006796 | 0 | 426.89 | 2024-03-13 13:02:40 | -0.0009613
2237 | 1 | 3 | CC DChg | 06:32:30 | 17:34:53 | -0.318 | 3.0223 | 2.0802 | 130.66 | 0 | 0 | 2.0802 | 130.66 | 0.0068041 | 0 | 427.39 | 2024-03-13 13:03:10 | -0.0009611
2238 | 1 | 3 | CC DChg | 06:33:00 | 17:35:23 | -0.318 | 3.0214 | 2.0828 | 130.83 | 0 | 0 | 2.0828 | 130.83 | 0.0068121 | 0 | 427.89 | 2024-03-13 13:03:40 | -0.0009608
2239 | 1 | 3 | CC DChg | 06:33:30 | 17:35:53 | -0.318 | 3.0208 | 2.0855 | 131 | 0 | 0 | 2.0855 | 131 | 0.0068201 | 0 | 428.4 | 2024-03-13 13:04:10 | -0.0009606
2240 | 1 | 3 | CC DChg | 06:34:00 | 17:36:23 | -0.318 | 3.0202 | 2.0881 | 131.16 | 0 | 0 | 2.0881 | 131.16 | 0.0068281 | 0 | 428.9 | 2024-03-13 13:04:40 | -0.0009604
2241 | 1 | 3 | CC DChg | 06:34:30 | 17:36:53 | -0.3179 | 3.0195 | 2.0908 | 131.33 | 0 | 0 | 2.0908 | 131.33 | 0.0068361 | 0 | 429.4 | 2024-03-13 13:05:10 | -0.0009599
2242 | 1 | 3 | CC DChg | 06:35:00 | 17:37:23 | -0.318 | 3.0189 | 2.0934 | 131.5 | 0 | 0 | 2.0934 | 131.5 | 0.0068441 | 0 | 429.9 | 2024-03-13 13:05:40 | -0.00096
2243 | 1 | 3 | CC DChg | 06:35:30 | 17:37:53 | -0.318 | 3.0183 | 2.0961 | 131.66 | 0 | 0 | 2.0961 | 131.66 | 0.0068521 | 0 | 430.41 | 2024-03-13 13:06:10 | -0.0009598
2244 | 1 | 3 | CC DChg | 06:36:00 | 17:38:23 | -0.318 | 3.0177 | 2.0987 | 131.83 | 0 | 0 | 2.0987 | 131.83 | 0.0068601 | 0 | 430.91 | 2024-03-13 13:06:40 | -0.0009596
2245 | 1 | 3 | CC DChg | 06:36:30 | 17:38:53 | -0.318 | 3.0168 | 2.1014 | 132 | 0 | 0 | 2.1014 | 132 | 0.0068681 | 0 | 431.41 | 2024-03-13 13:07:10 | -0.0009593
2246 | 1 | 3 | CC DChg | 06:37:00 | 17:39:23 | -0.3179 | 3.0161 | 2.104 | 132.16 | 0 | 0 | 2.104 | 132.16 | 0.0068761 | 0 | 431.91 | 2024-03-13 13:07:40 | -0.0009588
2247 | 1 | 3 | CC DChg | 06:37:30 | 17:39:53 | -0.318 | 3.0155 | 2.1067 | 132.33 | 0 | 0 | 2.1067 | 132.33 | 0.006884 | 0 | 432.41 | 2024-03-13 13:08:10 | -0.0009589
2248 | 1 | 3 | CC DChg | 06:38:00 | 17:40:23 | -0.318 | 3.0149 | 2.1093 | 132.49 | 0 | 0 | 2.1093 | 132.49 | 0.006892 | 0 | 432.92 | 2024-03-13 13:08:40 | -0.0009587
2249 | 1 | 3 | CC DChg | 06:38:30 | 17:40:53 | -0.3179 | 3.0143 | 2.112 | 132.66 | 0 | 0 | 2.112 | 132.66 | 0.0069 | 0 | 433.42 | 2024-03-13 13:09:10 | -0.0009582
2250 | 1 | 3 | CC DChg | 06:39:00 | 17:41:23 | -0.318 | 3.0133 | 2.1146 | 132.83 | 0 | 0 | 2.1146 | 132.83 | 0.006908 | 0 | 433.92 | 2024-03-13 13:09:40 | -0.0009582
2251 | 1 | 3 | CC DChg | 06:39:30 | 17:41:53 | -0.318 | 3.0127 | 2.1173 | 132.99 | 0 | 0 | 2.1173 | 132.99 | 0.006916 | 0 | 434.42 | 2024-03-13 13:10:10 | -0.000958
2252 | 1 | 3 | CC DChg | 06:40:00 | 17:42:23 | -0.318 | 3.0121 | 2.1199 | 133.16 | 0 | 0 | 2.1199 | 133.16 | 0.006924 | 0 | 434.92 | 2024-03-13 13:10:40 | -0.0009578
2253 | 1 | 3 | CC DChg | 06:40:30 | 17:42:53 | -0.3179 | 3.0115 | 2.1226 | 133.33 | 0 | 0 | 2.1226 | 133.33 | 0.006932 | 0 | 435.42 | 2024-03-13 13:11:10 | -0.0009574
2254 | 1 | 3 | CC DChg | 06:41:00 | 17:43:23 | -0.318 | 3.0109 | 2.1252 | 133.49 | 0 | 0 | 2.1252 | 133.49 | 0.0069399 | 0 | 435.93 | 2024-03-13 13:11:40 | -0.0009575
2255 | 1 | 3 | CC DChg | 06:41:30 | 17:43:53 | -0.318 | 3.0099 | 2.1279 | 133.66 | 0 | 0 | 2.1279 | 133.66 | 0.0069479 | 0 | 436.43 | 2024-03-13 13:12:10 | -0.0009571
2256 | 1 | 3 | CC DChg | 06:42:00 | 17:44:23 | -0.318 | 3.0096 | 2.1305 | 133.83 | 0 | 0 | 2.1305 | 133.83 | 0.0069559 | 0 | 436.93 | 2024-03-13 13:12:40 | -0.0009571
2257 | 1 | 3 | CC DChg | 06:42:30 | 17:44:53 | -0.318 | 3.0087 | 2.1332 | 133.99 | 0 | 0 | 2.1332 | 133.99 | 0.0069639 | 0 | 437.43 | 2024-03-13 13:13:10 | -0.0009568
2258 | 1 | 3 | CC DChg | 06:43:00 | 17:45:23 | -0.318 | 3.0081 | 2.1358 | 134.16 | 0 | 0 | 2.1358 | 134.16 | 0.0069718 | 0 | 437.93 | 2024-03-13 13:13:40 | -0.0009566
2259 | 1 | 3 | CC DChg | 06:43:30 | 17:45:53 | -0.318 | 3.0075 | 2.1385 | 134.33 | 0 | 0 | 2.1385 | 134.33 | 0.0069798 | 0 | 438.43 | 2024-03-13 13:14:10 | -0.0009564
2260 | 1 | 3 | CC DChg | 06:44:00 | 17:46:23 | -0.318 | 3.0068 | 2.1411 | 134.49 | 0 | 0 | 2.1411 | 134.49 | 0.0069878 | 0 | 438.93 | 2024-03-13 13:14:40 | -0.0009562
2261 | 1 | 3 | CC DChg | 06:44:30 | 17:46:53 | -0.318 | 3.0056 | 2.1438 | 134.66 | 0 | 0 | 2.1438 | 134.66 | 0.0069957 | 0 | 439.43 | 2024-03-13 13:15:10 | -0.0009558
2262 | 1 | 3 | CC DChg | 06:45:00 | 17:47:23 | -0.318 | 3.005 | 2.1464 | 134.83 | 0 | 0 | 2.1464 | 134.83 | 0.0070037 | 0 | 439.93 | 2024-03-13 13:15:40 | -0.0009556
2263 | 1 | 3 | CC DChg | 06:45:30 | 17:47:53 | -0.318 | 3.0044 | 2.1491 | 134.99 | 0 | 0 | 2.1491 | 134.99 | 0.0070117 | 0 | 440.43 | 2024-03-13 13:16:10 | -0.0009554
2264 | 1 | 3 | CC DChg | 06:46:00 | 17:48:23 | -0.318 | 3.0037 | 2.1517 | 135.16 | 0 | 0 | 2.1517 | 135.16 | 0.0070196 | 0 | 440.93 | 2024-03-13 13:16:40 | -0.0009552
2265 | 1 | 3 | CC DChg | 06:46:30 | 17:48:53 | -0.318 | 3.0031 | 2.1544 | 135.32 | 0 | 0 | 2.1544 | 135.32 | 0.0070276 | 0 | 441.43 | 2024-03-13 13:17:10 | -0.000955
2266 | 1 | 3 | CC DChg | 06:47:00 | 17:49:23 | -0.318 | 3.0022 | 2.157 | 135.49 | 0 | 0 | 2.157 | 135.49 | 0.0070355 | 0 | 441.93 | 2024-03-13 13:17:40 | -0.0009547
2267 | 1 | 3 | CC DChg | 06:47:30 | 17:49:53 | -0.318 | 3.0016 | 2.1597 | 135.66 | 0 | 0 | 2.1597 | 135.66 | 0.0070435 | 0 | 442.43 | 2024-03-13 13:18:10 | -0.0009545
2268 | 1 | 3 | CC DChg | 06:48:00 | 17:50:23 | -0.318 | 3.0009 | 2.1623 | 135.82 | 0 | 0 | 2.1623 | 135.82 | 0.0070514 | 0 | 442.93 | 2024-03-13 13:18:40 | -0.0009543
2269 | 1 | 3 | CC DChg | 06:48:30 | 17:50:53 | -0.318 | 3 | 2.165 | 135.99 | 0 | 0 | 2.165 | 135.99 | 0.0070594 | 0 | 443.43 | 2024-03-13 13:19:10 | -0.000954
2270 | 1 | 3 | CC DChg | 06:49:00 | 17:51:23 | -0.318 | 2.9994 | 2.1676 | 136.16 | 0 | 0 | 2.1676 | 136.16 | 0.0070673 | 0 | 443.93 | 2024-03-13 13:19:40 | -0.0009538
2271 | 1 | 3 | CC DChg | 06:49:30 | 17:51:53 | -0.318 | 2.9988 | 2.1703 | 136.32 | 0 | 0 | 2.1703 | 136.32 | 0.0070753 | 0 | 444.43 | 2024-03-13 13:20:10 | -0.0009536
2272 | 1 | 3 | CC DChg | 06:50:00 | 17:52:23 | -0.318 | 2.9978 | 2.1729 | 136.49 | 0 | 0 | 2.1729 | 136.49 | 0.0070832 | 0 | 444.93 | 2024-03-13 13:20:40 | -0.0009533
2273 | 1 | 3 | CC DChg | 06:50:30 | 17:52:53 | -0.318 | 2.9969 | 2.1756 | 136.66 | 0 | 0 | 2.1756 | 136.66 | 0.0070912 | 0 | 445.43 | 2024-03-13 13:21:10 | -0.000953
2274 | 1 | 3 | CC DChg | 06:51:00 | 17:53:23 | -0.318 | 2.9963 | 2.1782 | 136.82 | 0 | 0 | 2.1782 | 136.82 | 0.0070991 | 0 | 445.92 | 2024-03-13 13:21:40 | -0.0009528
2275 | 1 | 3 | CC DChg | 06:51:30 | 17:53:53 | -0.318 | 2.9954 | 2.1809 | 136.99 | 0 | 0 | 2.1809 | 136.99 | 0.0071071 | 0 | 446.42 | 2024-03-13 13:22:10 | -0.0009525
2276 | 1 | 3 | CC DChg | 06:52:00 | 17:54:23 | -0.3179 | 2.9947 | 2.1835 | 137.16 | 0 | 0 | 2.1835 | 137.16 | 0.007115 | 0 | 446.92 | 2024-03-13 13:22:40 | -0.000952
2277 | 1 | 3 | CC DChg | 06:52:30 | 17:54:53 | -0.3179 | 2.9938 | 2.1862 | 137.32 | 0 | 0 | 2.1862 | 137.32 | 0.0071229 | 0 | 447.42 | 2024-03-13 13:23:10 | -0.0009517
2278 | 1 | 3 | CC DChg | 06:53:00 | 17:55:23 | -0.318 | 2.9932 | 2.1888 | 137.49 | 0 | 0 | 2.1888 | 137.49 | 0.0071309 | 0 | 447.92 | 2024-03-13 13:23:40 | -0.0009518
2279 | 1 | 3 | CC DChg | 06:53:30 | 17:55:53 | -0.3179 | 2.9926 | 2.1915 | 137.65 | 0 | 0 | 2.1915 | 137.65 | 0.0071388 | 0 | 448.42 | 2024-03-13 13:24:10 | -0.0009513
2280 | 1 | 3 | CC DChg | 06:54:00 | 17:56:23 | -0.318 | 2.9916 | 2.1941 | 137.82 | 0 | 0 | 2.1941 | 137.82 | 0.0071467 | 0 | 448.91 | 2024-03-13 13:24:40 | -0.0009513
2281 | 1 | 3 | CC DChg | 06:54:30 | 17:56:53 | -0.318 | 2.991 | 2.1968 | 137.99 | 0 | 0 | 2.1968 | 137.99 | 0.0071547 | 0 | 449.41 | 2024-03-13 13:25:10 | -0.0009511
2282 | 1 | 3 | CC DChg | 06:55:00 | 17:57:23 | -0.318 | 2.9901 | 2.1994 | 138.15 | 0 | 0 | 2.1994 | 138.15 | 0.0071626 | 0 | 449.91 | 2024-03-13 13:25:40 | -0.0009509
2283 | 1 | 3 | CC DChg | 06:55:30 | 17:57:53 | -0.318 | 2.9892 | 2.2021 | 138.32 | 0 | 0 | 2.2021 | 138.32 | 0.0071705 | 0 | 450.41 | 2024-03-13 13:26:10 | -0.0009506
2284 | 1 | 3 | CC DChg | 06:56:00 | 17:58:23 | -0.318 | 2.9885 | 2.2047 | 138.49 | 0 | 0 | 2.2047 | 138.49 | 0.0071784 | 0 | 450.91 | 2024-03-13 13:26:40 | -0.0009503
2285 | 1 | 3 | CC DChg | 06:56:30 | 17:58:53 | -0.318 | 2.9876 | 2.2074 | 138.65 | 0 | 0 | 2.2074 | 138.65 | 0.0071863 | 0 | 451.4 | 2024-03-13 13:27:10 | -0.0009501
2286 | 1 | 3 | CC DChg | 06:57:00 | 17:59:23 | -0.318 | 2.9867 | 2.21 | 138.82 | 0 | 0 | 2.21 | 138.82 | 0.0071942 | 0 | 451.9 | 2024-03-13 13:27:40 | -0.0009498
2287 | 1 | 3 | CC DChg | 06:57:30 | 17:59:53 | -0.318 | 2.9861 | 2.2127 | 138.99 | 0 | 0 | 2.2127 | 138.99 | 0.0072022 | 0 | 452.4 | 2024-03-13 13:28:10 | -0.0009496
2288 | 1 | 3 | CC DChg | 06:58:00 | 18:00:23 | -0.318 | 2.9851 | 2.2153 | 139.15 | 0 | 0 | 2.2153 | 139.15 | 0.0072101 | 0 | 452.89 | 2024-03-13 13:28:40 | -0.0009493
2289 | 1 | 3 | CC DChg | 06:58:30 | 18:00:53 | -0.3179 | 2.9842 | 2.218 | 139.32 | 0 | 0 | 2.218 | 139.32 | 0.007218 | 0 | 453.39 | 2024-03-13 13:29:10 | -0.0009487
2290 | 1 | 3 | CC DChg | 06:59:00 | 18:01:23 | -0.318 | 2.9836 | 2.2206 | 139.49 | 0 | 0 | 2.2206 | 139.49 | 0.0072259 | 0 | 453.89 | 2024-03-13 13:29:40 | -0.0009488
2291 | 1 | 3 | CC DChg | 06:59:30 | 18:01:53 | -0.318 | 2.9823 | 2.2233 | 139.65 | 0 | 0 | 2.2233 | 139.65 | 0.0072338 | 0 | 454.38 | 2024-03-13 13:30:10 | -0.0009484
2292 | 1 | 3 | CC DChg | 07:00:00 | 18:02:23 | -0.318 | 2.9817 | 2.2259 | 139.82 | 0 | 0 | 2.2259 | 139.82 | 0.0072417 | 0 | 454.88 | 2024-03-13 13:30:40 | -0.0009482
2293 | 1 | 3 | CC DChg | 07:00:30 | 18:02:53 | -0.318 | 2.9808 | 2.2286 | 139.99 | 0 | 0 | 2.2286 | 139.99 | 0.0072496 | 0 | 455.38 | 2024-03-13 13:31:10 | -0.0009479
2294 | 1 | 3 | CC DChg | 07:01:00 | 18:03:23 | -0.318 | 2.9799 | 2.2312 | 140.15 | 0 | 0 | 2.2312 | 140.15 | 0.0072575 | 0 | 455.87 | 2024-03-13 13:31:40 | -0.0009476
2295 | 1 | 3 | CC DChg | 07:01:30 | 18:03:53 | -0.318 | 2.9792 | 2.2339 | 140.32 | 0 | 0 | 2.2339 | 140.32 | 0.0072654 | 0 | 456.37 | 2024-03-13 13:32:10 | -0.0009474
2296 | 1 | 3 | CC DChg | 07:02:00 | 18:04:23 | -0.318 | 2.9783 | 2.2365 | 140.48 | 0 | 0 | 2.2365 | 140.48 | 0.0072733 | 0 | 456.86 | 2024-03-13 13:32:40 | -0.0009471
2297 | 1 | 3 | CC DChg | 07:02:30 | 18:04:53 | -0.318 | 2.9774 | 2.2392 | 140.65 | 0 | 0 | 2.2392 | 140.65 | 0.0072812 | 0 | 457.36 | 2024-03-13 13:33:10 | -0.0009468
2298 | 1 | 3 | CC DChg | 07:03:00 | 18:05:23 | -0.318 | 2.9765 | 2.2418 | 140.82 | 0 | 0 | 2.2418 | 140.82 | 0.0072891 | 0 | 457.86 | 2024-03-13 13:33:40 | -0.0009465
2299 | 1 | 3 | CC DChg | 07:03:30 | 18:05:53 | -0.318 | 2.9758 | 2.2445 | 140.98 | 0 | 0 | 2.2445 | 140.98 | 0.0072969 | 0 | 458.35 | 2024-03-13 13:34:10 | -0.0009463
2300 | 1 | 3 | CC DChg | 07:04:00 | 18:06:23 | -0.3179 | 2.9749 | 2.2471 | 141.15 | 0 | 0 | 2.2471 | 141.15 | 0.0073048 | 0 | 458.85 | 2024-03-13 13:34:40 | -0.0009457
2301 | 1 | 3 | CC DChg | 07:04:30 | 18:06:53 | -0.318 | 2.9737 | 2.2498 | 141.32 | 0 | 0 | 2.2498 | 141.32 | 0.0073127 | 0 | 459.34 | 2024-03-13 13:35:10 | -0.0009456
2302 | 1 | 3 | CC DChg | 07:05:00 | 18:07:23 | -0.318 | 2.973 | 2.2524 | 141.48 | 0 | 0 | 2.2524 | 141.48 | 0.0073206 | 0 | 459.84 | 2024-03-13 13:35:40 | -0.0009454
2303 | 1 | 3 | CC DChg | 07:05:30 | 18:07:53 | -0.318 | 2.9721 | 2.2551 | 141.65 | 0 | 0 | 2.2551 | 141.65 | 0.0073285 | 0 | 460.33 | 2024-03-13 13:36:10 | -0.0009451
2304 | 1 | 3 | CC DChg | 07:06:00 | 18:08:23 | -0.318 | 2.9712 | 2.2577 | 141.82 | 0 | 0 | 2.2577 | 141.82 | 0.0073363 | 0 | 460.83 | 2024-03-13 13:36:40 | -0.0009448
2305 | 1 | 3 | CC DChg | 07:06:30 | 18:08:53 | -0.3179 | 2.9703 | 2.2604 | 141.98 | 0 | 0 | 2.2604 | 141.98 | 0.0073442 | 0 | 461.32 | 2024-03-13 13:37:10 | -0.0009443
2306 | 1 | 3 | CC DChg | 07:07:00 | 18:09:23 | -0.318 | 2.9693 | 2.263 | 142.15 | 0 | 0 | 2.263 | 142.15 | 0.0073521 | 0 | 461.81 | 2024-03-13 13:37:40 | -0.0009442
2307 | 1 | 3 | CC DChg | 07:07:30 | 18:09:53 | -0.318 | 2.9684 | 2.2657 | 142.32 | 0 | 0 | 2.2657 | 142.32 | 0.00736 | 0 | 462.31 | 2024-03-13 13:38:10 | -0.000944
2308 | 1 | 3 | CC DChg | 07:08:00 | 18:10:23 | -0.318 | 2.9678 | 2.2683 | 142.48 | 0 | 0 | 2.2683 | 142.48 | 0.0073678 | 0 | 462.8 | 2024-03-13 13:38:40 | -0.0009438
2309 | 1 | 3 | CC DChg | 07:08:30 | 18:10:53 | -0.3179 | 2.9665 | 2.271 | 142.65 | 0 | 0 | 2.271 | 142.65 | 0.0073757 | 0 | 463.3 | 2024-03-13 13:39:10 | -0.0009431
2310 | 1 | 3 | CC DChg | 07:09:00 | 18:11:23 | -0.318 | 2.9656 | 2.2736 | 142.81 | 0 | 0 | 2.2736 | 142.81 | 0.0073835 | 0 | 463.79 | 2024-03-13 13:39:40 | -0.0009431
2311 | 1 | 3 | CC DChg | 07:09:30 | 18:11:53 | -0.3179 | 2.9647 | 2.2763 | 142.98 | 0 | 0 | 2.2763 | 142.98 | 0.0073914 | 0 | 464.28 | 2024-03-13 13:40:10 | -0.0009425
2312 | 1 | 3 | CC DChg | 07:10:00 | 18:12:23 | -0.318 | 2.9637 | 2.2789 | 143.15 | 0 | 0 | 2.2789 | 143.15 | 0.0073993 | 0 | 464.78 | 2024-03-13 13:40:40 | -0.0009425
2313 | 1 | 3 | CC DChg | 07:10:30 | 18:12:53 | -0.318 | 2.9628 | 2.2816 | 143.31 | 0 | 0 | 2.2816 | 143.31 | 0.0074071 | 0 | 465.27 | 2024-03-13 13:41:10 | -0.0009422
2314 | 1 | 3 | CC DChg | 07:11:00 | 18:13:23 | -0.318 | 2.9619 | 2.2842 | 143.48 | 0 | 0 | 2.2842 | 143.48 | 0.007415 | 0 | 465.76 | 2024-03-13 13:41:40 | -0.0009419
2315 | 1 | 3 | CC DChg | 07:11:30 | 18:13:53 | -0.318 | 2.9609 | 2.2869 | 143.65 | 0 | 0 | 2.2869 | 143.65 | 0.0074228 | 0 | 466.26 | 2024-03-13 13:42:10 | -0.0009416
2316 | 1 | 3 | CC DChg | 07:12:00 | 18:14:23 | -0.318 | 2.96 | 2.2895 | 143.81 | 0 | 0 | 2.2895 | 143.81 | 0.0074306 | 0 | 466.75 | 2024-03-13 13:42:40 | -0.0009413
2317 | 1 | 3 | CC DChg | 07:12:30 | 18:14:53 | -0.318 | 2.9588 | 2.2922 | 143.98 | 0 | 0 | 2.2922 | 143.98 | 0.0074385 | 0 | 467.24 | 2024-03-13 13:43:10 | -0.0009409
2318 | 1 | 3 | CC DChg | 07:13:00 | 18:15:23 | -0.318 | 2.9578 | 2.2948 | 144.15 | 0 | 0 | 2.2948 | 144.15 | 0.0074463 | 0 | 467.73 | 2024-03-13 13:43:40 | -0.0009406
2319 | 1 | 3 | CC DChg | 07:13:30 | 18:15:53 | -0.318 | 2.9569 | 2.2975 | 144.31 | 0 | 0 | 2.2975 | 144.31 | 0.0074542 | 0 | 468.23 | 2024-03-13 13:44:10 | -0.0009403
2320 | 1 | 3 | CC DChg | 07:14:00 | 18:16:23 | -0.318 | 2.9557 | 2.3001 | 144.48 | 0 | 0 | 2.3001 | 144.48 | 0.007462 | 0 | 468.72 | 2024-03-13 13:44:40 | -0.0009399
2321 | 1 | 3 | CC DChg | 07:14:30 | 18:16:53 | -0.3179 | 2.9547 | 2.3028 | 144.65 | 0 | 0 | 2.3028 | 144.65 | 0.0074698 | 0 | 469.21 | 2024-03-13 13:45:10 | -0.0009393
2322 | 1 | 3 | CC DChg | 07:15:00 | 18:17:23 | -0.3179 | 2.9538 | 2.3054 | 144.81 | 0 | 0 | 2.3054 | 144.81 | 0.0074777 | 0 | 469.7 | 2024-03-13 13:45:40 | -0.000939
2323 | 1 | 3 | CC DChg | 07:15:30 | 18:17:53 | -0.318 | 2.9529 | 2.3081 | 144.98 | 0 | 0 | 2.3081 | 144.98 | 0.0074855 | 0 | 470.19 | 2024-03-13 13:46:10 | -0.000939
2324 | 1 | 3 | CC DChg | 07:16:00 | 18:18:23 | -0.318 | 2.952 | 2.3107 | 145.14 | 0 | 0 | 2.3107 | 145.14 | 0.0074933 | 0 | 470.69 | 2024-03-13 13:46:40 | -0.0009387
2325 | 1 | 3 | CC DChg | 07:16:30 | 18:18:53 | -0.318 | 2.9504 | 2.3134 | 145.31 | 0 | 0 | 2.3134 | 145.31 | 0.0075011 | 0 | 471.18 | 2024-03-13 13:47:10 | -0.0009382
2326 | 1 | 3 | CC DChg | 07:17:00 | 18:19:23 | -0.3179 | 2.9495 | 2.316 | 145.48 | 0 | 0 | 2.316 | 145.48 | 0.0075089 | 0 | 471.67 | 2024-03-13 13:47:40 | -0.0009376
2327 | 1 | 3 | CC DChg | 07:17:30 | 18:19:53 | -0.318 | 2.9485 | 2.3187 | 145.64 | 0 | 0 | 2.3187 | 145.64 | 0.0075168 | 0 | 472.16 | 2024-03-13 13:48:10 | -0.0009376
2328 | 1 | 3 | CC DChg | 07:18:00 | 18:20:23 | -0.318 | 2.9473 | 2.3213 | 145.81 | 0 | 0 | 2.3213 | 145.81 | 0.0075246 | 0 | 472.65 | 2024-03-13 13:48:40 | -0.0009372
2329 | 1 | 3 | CC DChg | 07:18:30 | 18:20:53 | -0.318 | 2.9464 | 2.324 | 145.98 | 0 | 0 | 2.324 | 145.98 | 0.0075324 | 0 | 473.14 | 2024-03-13 13:49:10 | -0.000937
2330 | 1 | 3 | CC DChg | 07:19:00 | 18:21:23 | -0.318 | 2.9451 | 2.3266 | 146.14 | 0 | 0 | 2.3266 | 146.14 | 0.0075402 | 0 | 473.63 | 2024-03-13 13:49:40 | -0.0009365
2331 | 1 | 3 | CC DChg | 07:19:30 | 18:21:53 | -0.318 | 2.9442 | 2.3293 | 146.31 | 0 | 0 | 2.3293 | 146.31 | 0.007548 | 0 | 474.12 | 2024-03-13 13:50:10 | -0.0009363
2332 | 1 | 3 | CC DChg | 07:20:00 | 18:22:23 | -0.318 | 2.9427 | 2.3319 | 146.48 | 0 | 0 | 2.3319 | 146.48 | 0.0075558 | 0 | 474.61 | 2024-03-13 13:50:40 | -0.0009358
2333 | 1 | 3 | CC DChg | 07:20:30 | 18:22:53 | -0.318 | 2.9417 | 2.3346 | 146.64 | 0 | 0 | 2.3346 | 146.64 | 0.0075636 | 0 | 475.1 | 2024-03-13 13:51:10 | -0.0009355
2334 | 1 | 3 | CC DChg | 07:21:00 | 18:23:23 | -0.318 | 2.9408 | 2.3372 | 146.81 | 0 | 0 | 2.3372 | 146.81 | 0.0075714 | 0 | 475.59 | 2024-03-13 13:51:40 | -0.0009352
2335 | 1 | 3 | CC DChg | 07:21:30 | 18:23:53 | -0.318 | 2.9396 | 2.3399 | 146.98 | 0 | 0 | 2.3399 | 146.98 | 0.0075792 | 0 | 476.08 | 2024-03-13 13:52:10 | -0.0009348
2336 | 1 | 3 | CC DChg | 07:22:00 | 18:24:23 | -0.318 | 2.9383 | 2.3425 | 147.14 | 0 | 0 | 2.3425 | 147.14 | 0.007587 | 0 | 476.57 | 2024-03-13 13:52:40 | -0.0009344
2337 | 1 | 3 | CC DChg | 07:22:30 | 18:24:53 | -0.318 | 2.9374 | 2.3452 | 147.31 | 0 | 0 | 2.3452 | 147.31 | 0.0075947 | 0 | 477.06 | 2024-03-13 13:53:10 | -0.0009341
2338 | 1 | 3 | CC DChg | 07:23:00 | 18:25:23 | -0.318 | 2.9361 | 2.3478 | 147.48 | 0 | 0 | 2.3478 | 147.48 | 0.0076025 | 0 | 477.55 | 2024-03-13 13:53:40 | -0.0009337
2339 | 1 | 3 | CC DChg | 07:23:30 | 18:25:53 | -0.318 | 2.9349 | 2.3505 | 147.64 | 0 | 0 | 2.3505 | 147.64 | 0.0076103 | 0 | 478.03 | 2024-03-13 13:54:10 | -0.0009333
2340 | 1 | 3 | CC DChg | 07:24:00 | 18:26:23 | -0.318 | 2.9337 | 2.3531 | 147.81 | 0 | 0 | 2.3531 | 147.81 | 0.0076181 | 0 | 478.52 | 2024-03-13 13:54:40 | -0.0009329
2341 | 1 | 3 | CC DChg | 07:24:30 | 18:26:53 | -0.318 | 2.9324 | 2.3558 | 147.97 | 0 | 0 | 2.3558 | 147.97 | 0.0076258 | 0 | 479.01 | 2024-03-13 13:55:10 | -0.0009325
2342 | 1 | 3 | CC DChg | 07:25:00 | 18:27:23 | -0.3179 | 2.9312 | 2.3584 | 148.14 | 0 | 0 | 2.3584 | 148.14 | 0.0076336 | 0 | 479.5 | 2024-03-13 13:55:40 | -0.0009318
2343 | 1 | 3 | CC DChg | 07:25:30 | 18:27:53 | -0.318 | 2.9299 | 2.3611 | 148.31 | 0 | 0 | 2.3611 | 148.31 | 0.0076414 | 0 | 479.99 | 2024-03-13 13:56:10 | -0.0009317
2344 | 1 | 3 | CC DChg | 07:26:00 | 18:28:23 | -0.318 | 2.9287 | 2.3637 | 148.47 | 0 | 0 | 2.3637 | 148.47 | 0.0076491 | 0 | 480.47 | 2024-03-13 13:56:40 | -0.0009313
2345 | 1 | 3 | CC DChg | 07:26:30 | 18:28:53 | -0.318 | 2.9272 | 2.3664 | 148.64 | 0 | 0 | 2.3664 | 148.64 | 0.0076569 | 0 | 480.96 | 2024-03-13 13:57:10 | -0.0009308
2346 | 1 | 3 | CC DChg | 07:27:00 | 18:29:23 | -0.318 | 2.9259 | 2.369 | 148.81 | 0 | 0 | 2.369 | 148.81 | 0.0076647 | 0 | 481.45 | 2024-03-13 13:57:40 | -0.0009304
2347 | 1 | 3 | CC DChg | 07:27:30 | 18:29:53 | -0.318 | 2.9247 | 2.3717 | 148.97 | 0 | 0 | 2.3717 | 148.97 | 0.0076724 | 0 | 481.94 | 2024-03-13 13:58:10 | -0.0009301
2348 | 1 | 3 | CC DChg | 07:28:00 | 18:30:23 | -0.3179 | 2.9234 | 2.3743 | 149.14 | 0 | 0 | 2.3743 | 149.14 | 0.0076802 | 0 | 482.42 | 2024-03-13 13:58:40 | -0.0009293
2349 | 1 | 3 | CC DChg | 07:28:30 | 18:30:53 | -0.318 | 2.9222 | 2.377 | 149.31 | 0 | 0 | 2.377 | 149.31 | 0.0076879 | 0 | 482.91 | 2024-03-13 13:59:10 | -0.0009293
2350 | 1 | 3 | CC DChg | 07:29:00 | 18:31:23 | -0.3179 | 2.9206 | 2.3796 | 149.47 | 0 | 0 | 2.3796 | 149.47 | 0.0076956 | 0 | 483.39 | 2024-03-13 13:59:40 | -0.0009285
2351 | 1 | 3 | CC DChg | 07:29:30 | 18:31:53 | -0.318 | 2.9191 | 2.3823 | 149.64 | 0 | 0 | 2.3823 | 149.64 | 0.0077034 | 0 | 483.88 | 2024-03-13 14:00:10 | -0.0009283
2352 | 1 | 3 | CC DChg | 07:30:00 | 18:32:23 | -0.3179 | 2.9179 | 2.3849 | 149.81 | 0 | 0 | 2.3849 | 149.81 | 0.0077111 | 0 | 484.37 | 2024-03-13 14:00:40 | -0.0009276
2353 | 1 | 3 | CC DChg | 07:30:30 | 18:32:53 | -0.3179 | 2.9163 | 2.3876 | 149.97 | 0 | 0 | 2.3876 | 149.97 | 0.0077188 | 0 | 484.85 | 2024-03-13 14:01:10 | -0.0009271
2354 | 1 | 3 | CC DChg | 07:31:00 | 18:33:23 | -0.318 | 2.9151 | 2.3902 | 150.14 | 0 | 0 | 2.3902 | 150.14 | 0.0077266 | 0 | 485.34 | 2024-03-13 14:01:40 | -0.000927
2355 | 1 | 3 | CC DChg | 07:31:30 | 18:33:53 | -0.318 | 2.9135 | 2.3929 | 150.3 | 0 | 0 | 2.3929 | 150.3 | 0.0077343 | 0 | 485.82 | 2024-03-13 14:02:10 | -0.0009265
2356 | 1 | 3 | CC DChg | 07:32:00 | 18:34:23 | -0.3179 | 2.9123 | 2.3955 | 150.47 | 0 | 0 | 2.3955 | 150.47 | 0.007742 | 0 | 486.31 | 2024-03-13 14:02:40 | -0.0009258
2357 | 1 | 3 | CC DChg | 07:32:30 | 18:34:53 | -0.3179 | 2.9104 | 2.3982 | 150.64 | 0 | 0 | 2.3982 | 150.64 | 0.0077497 | 0 | 486.79 | 2024-03-13 14:03:10 | -0.0009252
2358 | 1 | 3 | CC DChg | 07:33:00 | 18:35:23 | -0.318 | 2.9089 | 2.4008 | 150.8 | 0 | 0 | 2.4008 | 150.8 | 0.0077574 | 0 | 487.28 | 2024-03-13 14:03:40 | -0.000925
2359 | 1 | 3 | CC DChg | 07:33:30 | 18:35:53 | -0.318 | 2.9073 | 2.4035 | 150.97 | 0 | 0 | 2.4035 | 150.97 | 0.0077651 | 0 | 487.76 | 2024-03-13 14:04:10 | -0.0009245
2360 | 1 | 3 | CC DChg | 07:34:00 | 18:36:23 | -0.3179 | 2.9061 | 2.4061 | 151.14 | 0 | 0 | 2.4061 | 151.14 | 0.0077728 | 0 | 488.24 | 2024-03-13 14:04:40 | -0.0009238
2361 | 1 | 3 | CC DChg | 07:34:30 | 18:36:53 | -0.318 | 2.9045 | 2.4088 | 151.3 | 0 | 0 | 2.4088 | 151.3 | 0.0077805 | 0 | 488.73 | 2024-03-13 14:05:10 | -0.0009236
2362 | 1 | 3 | CC DChg | 07:35:00 | 18:37:23 | -0.318 | 2.9024 | 2.4114 | 151.47 | 0 | 0 | 2.4114 | 151.47 | 0.0077882 | 0 | 489.21 | 2024-03-13 14:05:40 | -0.000923
2363 | 1 | 3 | CC DChg | 07:35:30 | 18:37:53 | -0.318 | 2.9011 | 2.4141 | 151.64 | 0 | 0 | 2.4141 | 151.64 | 0.0077959 | 0 | 489.69 | 2024-03-13 14:06:10 | -0.0009225
2364 | 1 | 3 | CC DChg | 07:36:00 | 18:38:23 | -0.318 | 2.8993 | 2.4167 | 151.8 | 0 | 0 | 2.4167 | 151.8 | 0.0078036 | 0 | 490.18 | 2024-03-13 14:06:40 | -0.000922
2365 | 1 | 3 | CC DChg | 07:36:30 | 18:38:53 | -0.318 | 2.8977 | 2.4193 | 151.97 | 0 | 0 | 2.4193 | 151.97 | 0.0078113 | 0 | 490.66 | 2024-03-13 14:07:10 | -0.0009215
2366 | 1 | 3 | CC DChg | 07:37:00 | 18:39:23 | -0.318 | 2.8958 | 2.422 | 152.14 | 0 | 0 | 2.422 | 152.14 | 0.007819 | 0 | 491.14 | 2024-03-13 14:07:40 | -0.0009209
2367 | 1 | 3 | CC DChg | 07:37:30 | 18:39:53 | -0.318 | 2.894 | 2.4246 | 152.3 | 0 | 0 | 2.4246 | 152.3 | 0.0078266 | 0 | 491.62 | 2024-03-13 14:08:10 | -0.0009203
2368 | 1 | 3 | CC DChg | 07:38:00 | 18:40:23 | -0.318 | 2.8924 | 2.4273 | 152.47 | 0 | 0 | 2.4273 | 152.47 | 0.0078343 | 0 | 492.1 | 2024-03-13 14:08:40 | -0.0009198
2369 | 1 | 3 | CC DChg | 07:38:30 | 18:40:53 | -0.3179 | 2.8906 | 2.4299 | 152.63 | 0 | 0 | 2.4299 | 152.63 | 0.007842 | 0 | 492.59 | 2024-03-13 14:09:10 | -0.0009189
2370 | 1 | 3 | CC DChg | 07:39:00 | 18:41:23 | -0.318 | 2.8887 | 2.4326 | 152.8 | 0 | 0 | 2.4326 | 152.8 | 0.0078496 | 0 | 493.07 | 2024-03-13 14:09:40 | -0.0009186
2371 | 1 | 3 | CC DChg | 07:39:30 | 18:41:53 | -0.318 | 2.8869 | 2.4352 | 152.97 | 0 | 0 | 2.4352 | 152.97 | 0.0078573 | 0 | 493.55 | 2024-03-13 14:10:10 | -0.000918
2372 | 1 | 3 | CC DChg | 07:40:00 | 18:42:23 | -0.318 | 2.885 | 2.4379 | 153.13 | 0 | 0 | 2.4379 | 153.13 | 0.0078649 | 0 | 494.03 | 2024-03-13 14:10:40 | -0.0009174
2373 | 1 | 3 | CC DChg | 07:40:30 | 18:42:53 | -0.318 | 2.8831 | 2.4405 | 153.3 | 0 | 0 | 2.4405 | 153.3 | 0.0078726 | 0 | 494.51 | 2024-03-13 14:11:10 | -0.0009168
2374 | 1 | 3 | CC DChg | 07:41:00 | 18:43:23 | -0.318 | 2.881 | 2.4432 | 153.47 | 0 | 0 | 2.4432 | 153.47 | 0.0078802 | 0 | 494.99 | 2024-03-13 14:11:40 | -0.0009162
2375 | 1 | 3 | CC DChg | 07:41:30 | 18:43:53 | -0.318 | 2.8788 | 2.4458 | 153.63 | 0 | 0 | 2.4458 | 153.63 | 0.0078878 | 0 | 495.47 | 2024-03-13 14:12:10 | -0.0009155
2376 | 1 | 3 | CC DChg | 07:42:00 | 18:44:23 | -0.318 | 2.8769 | 2.4485 | 153.8 | 0 | 0 | 2.4485 | 153.8 | 0.0078955 | 0 | 495.95 | 2024-03-13 14:12:40 | -0.0009149
2377 | 1 | 3 | CC DChg | 07:42:30 | 18:44:53 | -0.318 | 2.8748 | 2.4511 | 153.97 | 0 | 0 | 2.4511 | 153.97 | 0.0079031 | 0 | 496.42 | 2024-03-13 14:13:10 | -0.0009142
2378 | 1 | 3 | CC DChg | 07:43:00 | 18:45:23 | -0.318 | 2.8723 | 2.4538 | 154.13 | 0 | 0 | 2.4538 | 154.13 | 0.0079107 | 0 | 496.9 | 2024-03-13 14:13:40 | -0.0009134
2379 | 1 | 3 | CC DChg | 07:43:30 | 18:45:53 | -0.318 | 2.8701 | 2.4564 | 154.3 | 0 | 0 | 2.4564 | 154.3 | 0.0079183 | 0 | 497.38 | 2024-03-13 14:14:10 | -0.0009127
2380 | 1 | 3 | CC DChg | 07:44:00 | 18:46:23 | -0.318 | 2.8676 | 2.4591 | 154.47 | 0 | 0 | 2.4591 | 154.47 | 0.0079259 | 0 | 497.86 | 2024-03-13 14:14:40 | -0.0009119
2381 | 1 | 3 | CC DChg | 07:44:30 | 18:46:53 | -0.318 | 2.8655 | 2.4617 | 154.63 | 0 | 0 | 2.4617 | 154.63 | 0.0079335 | 0 | 498.34 | 2024-03-13 14:15:10 | -0.0009112
2382 | 1 | 3 | CC DChg | 07:45:00 | 18:47:23 | -0.318 | 2.8627 | 2.4644 | 154.8 | 0 | 0 | 2.4644 | 154.8 | 0.0079411 | 0 | 498.81 | 2024-03-13 14:15:40 | -0.0009103
2383 | 1 | 3 | CC DChg | 07:45:30 | 18:47:53 | -0.318 | 2.8605 | 2.467 | 154.97 | 0 | 0 | 2.467 | 154.97 | 0.0079487 | 0 | 499.29 | 2024-03-13 14:16:10 | -0.0009096
2384 | 1 | 3 | CC DChg | 07:46:00 | 18:48:23 | -0.318 | 2.858 | 2.4697 | 155.13 | 0 | 0 | 2.4697 | 155.13 | 0.0079562 | 0 | 499.76 | 2024-03-13 14:16:40 | -0.0009088
2385 | 1 | 3 | CC DChg | 07:46:30 | 18:48:53 | -0.318 | 2.8549 | 2.4723 | 155.3 | 0 | 0 | 2.4723 | 155.3 | 0.0079638 | 0 | 500.24 | 2024-03-13 14:17:10 | -0.0009079
2386 | 1 | 3 | CC DChg | 07:47:00 | 18:49:23 | -0.318 | 2.8524 | 2.475 | 155.46 | 0 | 0 | 2.475 | 155.46 | 0.0079714 | 0 | 500.71 | 2024-03-13 14:17:40 | -0.0009071
2387 | 1 | 3 | CC DChg | 07:47:30 | 18:49:53 | -0.318 | 2.8497 | 2.4776 | 155.63 | 0 | 0 | 2.4776 | 155.63 | 0.0079789 | 0 | 501.19 | 2024-03-13 14:18:10 | -0.0009062
2388 | 1 | 3 | CC DChg | 07:48:00 | 18:50:23 | -0.318 | 2.8466 | 2.4803 | 155.8 | 0 | 0 | 2.4803 | 155.8 | 0.0079865 | 0 | 501.66 | 2024-03-13 14:18:40 | -0.0009052
2389 | 1 | 3 | CC DChg | 07:48:30 | 18:50:53 | -0.318 | 2.8435 | 2.4829 | 155.96 | 0 | 0 | 2.4829 | 155.96 | 0.007994 | 0 | 502.14 | 2024-03-13 14:19:10 | -0.0009042
2390 | 1 | 3 | CC DChg | 07:49:00 | 18:51:23 | -0.3179 | 2.8404 | 2.4856 | 156.13 | 0 | 0 | 2.4856 | 156.13 | 0.0080015 | 0 | 502.61 | 2024-03-13 14:19:40 | -0.000903
2391 | 1 | 3 | CC DChg | 07:49:30 | 18:51:53 | -0.318 | 2.8373 | 2.4882 | 156.3 | 0 | 0 | 2.4882 | 156.3 | 0.0080091 | 0 | 503.08 | 2024-03-13 14:20:10 | -0.0009023
2392 | 1 | 3 | CC DChg | 07:50:00 | 18:52:23 | -0.318 | 2.8342 | 2.4909 | 156.46 | 0 | 0 | 2.4909 | 156.46 | 0.0080166 | 0 | 503.55 | 2024-03-13 14:20:40 | -0.0009013
2393 | 1 | 3 | CC DChg | 07:50:30 | 18:52:53 | -0.318 | 2.8304 | 2.4935 | 156.63 | 0 | 0 | 2.4935 | 156.63 | 0.0080241 | 0 | 504.03 | 2024-03-13 14:21:10 | -0.0009001
2394 | 1 | 3 | CC DChg | 07:51:00 | 18:53:23 | -0.318 | 2.827 | 2.4962 | 156.8 | 0 | 0 | 2.4962 | 156.8 | 0.0080316 | 0 | 504.5 | 2024-03-13 14:21:40 | -0.000899
2395 | 1 | 3 | CC DChg | 07:51:30 | 18:53:53 | -0.318 | 2.8233 | 2.4988 | 156.96 | 0 | 0 | 2.4988 | 156.96 | 0.0080391 | 0 | 504.97 | 2024-03-13 14:22:10 | -0.0008978
2396 | 1 | 3 | CC DChg | 07:52:00 | 18:54:23 | -0.318 | 2.8196 | 2.5015 | 157.13 | 0 | 0 | 2.5015 | 157.13 | 0.0080465 | 0 | 505.44 | 2024-03-13 14:22:40 | -0.0008966
2397 | 1 | 3 | CC DChg | 07:52:30 | 18:54:53 | -0.3179 | 2.8152 | 2.5041 | 157.3 | 0 | 0 | 2.5041 | 157.3 | 0.008054 | 0 | 505.91 | 2024-03-13 14:23:10 | -0.000895
2398 | 1 | 3 | CC DChg | 07:53:00 | 18:55:23 | -0.3179 | 2.8112 | 2.5068 | 157.46 | 0 | 0 | 2.5068 | 157.46 | 0.0080615 | 0 | 506.37 | 2024-03-13 14:23:40 | -0.0008937
2399 | 1 | 3 | CC DChg | 07:53:30 | 18:55:53 | -0.318 | 2.8069 | 2.5094 | 157.63 | 0 | 0 | 2.5094 | 157.63 | 0.0080689 | 0 | 506.84 | 2024-03-13 14:24:10 | -0.0008926
2400 | 1 | 3 | CC DChg | 07:54:00 | 18:56:23 | -0.318 | 2.8025 | 2.5121 | 157.79 | 0 | 0 | 2.5121 | 157.79 | 0.0080763 | 0 | 507.31 | 2024-03-13 14:24:40 | -0.0008912
2401 | 1 | 3 | CC DChg | 07:54:30 | 18:56:53 | -0.318 | 2.7979 | 2.5147 | 157.96 | 0 | 0 | 2.5147 | 157.96 | 0.0080838 | 0 | 507.77 | 2024-03-13 14:25:10 | -0.0008897
2402 | 1 | 3 | CC DChg | 07:55:00 | 18:57:23 | -0.318 | 2.7929 | 2.5174 | 158.13 | 0 | 0 | 2.5174 | 158.13 | 0.0080912 | 0 | 508.24 | 2024-03-13 14:25:40 | -0.0008881
2403 | 1 | 3 | CC DChg | 07:55:30 | 18:57:53 | -0.318 | 2.788 | 2.52 | 158.29 | 0 | 0 | 2.52 | 158.29 | 0.0080986 | 0 | 508.7 | 2024-03-13 14:26:10 | -0.0008866
2404 | 1 | 3 | CC DChg | 07:56:00 | 18:58:23 | -0.318 | 2.7824 | 2.5227 | 158.46 | 0 | 0 | 2.5227 | 158.46 | 0.0081059 | 0 | 509.17 | 2024-03-13 14:26:40 | -0.0008848
2405 | 1 | 3 | CC DChg | 07:56:30 | 18:58:53 | -0.318 | 2.7768 | 2.5253 | 158.63 | 0 | 0 | 2.5253 | 158.63 | 0.0081133 | 0 | 509.63 | 2024-03-13 14:27:10 | -0.000883
2406 | 1 | 3 | CC DChg | 07:57:00 | 18:59:23 | -0.318 | 2.7712 | 2.528 | 158.79 | 0 | 0 | 2.528 | 158.79 | 0.0081207 | 0 | 510.09 | 2024-03-13 14:27:40 | -0.0008812
2407 | 1 | 3 | CC DChg | 07:57:30 | 18:59:53 | -0.3179 | 2.765 | 2.5306 | 158.96 | 0 | 0 | 2.5306 | 158.96 | 0.008128 | 0 | 510.55 | 2024-03-13 14:28:10 | -0.000879
2408 | 1 | 3 | CC DChg | 07:58:00 | 19:00:23 | -0.318 | 2.7582 | 2.5333 | 159.13 | 0 | 0 | 2.5333 | 159.13 | 0.0081353 | 0 | 511.01 | 2024-03-13 14:28:40 | -0.0008771
2409 | 1 | 3 | CC DChg | 07:58:30 | 19:00:53 | -0.318 | 2.7514 | 2.5359 | 159.29 | 0 | 0 | 2.5359 | 159.29 | 0.0081426 | 0 | 511.47 | 2024-03-13 14:29:10 | -0.0008749
2410 | 1 | 3 | CC DChg | 07:59:00 | 19:01:23 | -0.318 | 2.7442 | 2.5386 | 159.46 | 0 | 0 | 2.5386 | 159.46 | 0.0081499 | 0 | 511.93 | 2024-03-13 14:29:40 | -0.0008727
2411 | 1 | 3 | CC DChg | 07:59:30 | 19:01:53 | -0.318 | 2.7368 | 2.5412 | 159.63 | 0 | 0 | 2.5412 | 159.63 | 0.0081572 | 0 | 512.38 | 2024-03-13 14:30:10 | -0.0008703
2412 | 1 | 3 | CC DChg | 08:00:00 | 19:02:23 | -0.3179 | 2.7287 | 2.5439 | 159.79 | 0 | 0 | 2.5439 | 159.79 | 0.0081644 | 0 | 512.84 | 2024-03-13 14:30:40 | -0.0008675
2413 | 1 | 3 | CC DChg | 08:00:30 | 19:02:53 | -0.318 | 2.7204 | 2.5465 | 159.96 | 0 | 0 | 2.5465 | 159.96 | 0.0081716 | 0 | 513.29 | 2024-03-13 14:31:10 | -0.0008651
2414 | 1 | 3 | CC DChg | 08:01:00 | 19:03:23 | -0.318 | 2.7114 | 2.5492 | 160.13 | 0 | 0 | 2.5492 | 160.13 | 0.0081788 | 0 | 513.74 | 2024-03-13 14:31:40 | -0.0008622
2415 | 1 | 3 | CC DChg | 08:01:30 | 19:03:53 | -0.3179 | 2.7021 | 2.5518 | 160.29 | 0 | 0 | 2.5518 | 160.29 | 0.008186 | 0 | 514.2 | 2024-03-13 14:32:10 | -0.000859
2416 | 1 | 3 | CC DChg | 08:02:00 | 19:04:23 | -0.3179 | 2.6925 | 2.5545 | 160.46 | 0 | 0 | 2.5545 | 160.46 | 0.0081931 | 0 | 514.64 | 2024-03-13 14:32:40 | -0.0008559
2417 | 1 | 3 | CC DChg | 08:02:28 | 19:04:52 | -0.318 | 2.6822 | 2.557 | 160.62 | 0 | 0 | 2.557 | 160.62 | 0.0081999 | 0 | 515.07 | 2024-03-13 14:33:09 | -0.0008529
2418 | 1 | 3 | CC DChg | 08:02:30 | 19:04:53 | -0.3179 | 2.6819 | 2.5571 | 160.62 | 0 | 0 | 2.5571 | 160.62 | 0.0082003 | 0 | 515.09 | 2024-03-13 14:33:10 | -0.0008526
2419 | 1 | 3 | CC DChg | 08:02:57 | 19:05:21 | -0.318 | 2.6717 | 2.5596 | 160.78 | 0 | 0 | 2.5596 | 160.78 | 0.0082068 | 0 | 515.5 | 2024-03-13 14:33:38 | -0.0008496
2420 | 1 | 3 | CC DChg | 08:03:00 | 19:05:23 | -0.3179 | 2.6708 | 2.5598 | 160.79 | 0 | 0 | 2.5598 | 160.79 | 0.0082073 | 0 | 515.54 | 2024-03-13 14:33:40 | -0.000849
2421 | 1 | 3 | CC DChg | 08:03:27 | 19:05:50 | -0.318 | 2.6605 | 2.5622 | 160.94 | 0 | 0 | 2.5622 | 160.94 | 0.0082137 | 0 | 515.94 | 2024-03-13 14:34:07 | -0.000846
2422 | 1 | 3 | CC DChg | 08:03:30 | 19:05:53 | -0.3179 | 2.6593 | 2.5624 | 160.96 | 0 | 0 | 2.5624 | 160.96 | 0.0082144 | 0 | 515.98 | 2024-03-13 14:34:10 | -0.0008454
2423 | 1 | 3 | CC DChg | 08:03:54 | 19:06:18 | -0.318 | 2.6491 | 2.5646 | 161.1 | 0 | 0 | 2.5646 | 161.1 | 0.0082202 | 0 | 516.35 | 2024-03-13 14:34:35 | -0.0008424
2424 | 1 | 3 | CC DChg | 08:04:00 | 19:06:23 | -0.318 | 2.6472 | 2.5651 | 161.12 | 0 | 0 | 2.5651 | 161.12 | 0.0082214 | 0 | 516.42 | 2024-03-13 14:34:40 | -0.0008418
2425 | 1 | 3 | CC DChg | 08:04:23 | 19:06:47 | -0.318 | 2.637 | 2.5672 | 161.26 | 0 | 0 | 2.5672 | 161.26 | 0.008227 | 0 | 516.77 | 2024-03-13 14:35:04 | -0.0008386
2426 | 1 | 3 | CC DChg | 08:04:30 | 19:06:53 | -0.3179 | 2.6342 | 2.5677 | 161.29 | 0 | 0 | 2.5677 | 161.29 | 0.0082284 | 0 | 516.86 | 2024-03-13 14:35:10 | -0.0008374
2427 | 1 | 3 | CC DChg | 08:04:52 | 19:07:16 | -0.318 | 2.624 | 2.5697 | 161.42 | 0 | 0 | 2.5697 | 161.42 | 0.0082337 | 0 | 517.19 | 2024-03-13 14:35:33 | -0.0008344
2428 | 1 | 3 | CC DChg | 08:05:00 | 19:07:23 | -0.318 | 2.6205 | 2.5704 | 161.46 | 0 | 0 | 2.5704 | 161.46 | 0.0082354 | 0 | 517.3 | 2024-03-13 14:35:40 | -0.0008333
2429 | 1 | 3 | CC DChg | 08:05:21 | 19:07:45 | -0.318 | 2.6103 | 2.5723 | 161.57 | 0 | 0 | 2.5723 | 161.57 | 0.0082403 | 0 | 517.61 | 2024-03-13 14:36:01 | -0.0008301
2430 | 1 | 3 | CC DChg | 08:05:30 | 19:07:53 | -0.3179 | 2.6063 | 2.573 | 161.62 | 0 | 0 | 2.573 | 161.62 | 0.0082423 | 0 | 517.73 | 2024-03-13 14:36:10 | -0.0008285
2431 | 1 | 3 | CC DChg | 08:05:50 | 19:08:14 | -0.318 | 2.5961 | 2.5748 | 161.73 | 0 | 0 | 2.5748 | 161.73 | 0.0082469 | 0 | 518.02 | 2024-03-13 14:36:30 | -0.0008256
2432 | 1 | 3 | CC DChg | 08:06:00 | 19:08:23 | -0.318 | 2.5914 | 2.5757 | 161.79 | 0 | 0 | 2.5757 | 161.79 | 0.0082492 | 0 | 518.17 | 2024-03-13 14:36:40 | -0.0008241
2433 | 1 | 3 | CC DChg | 08:06:18 | 19:08:42 | -0.318 | 2.5812 | 2.5773 | 161.89 | 0 | 0 | 2.5773 | 161.89 | 0.0082534 | 0 | 518.43 | 2024-03-13 14:36:59 | -0.0008208
2434 | 1 | 3 | CC DChg | 08:06:30 | 19:08:53 | -0.318 | 2.5753 | 2.5783 | 161.96 | 0 | 0 | 2.5783 | 161.96 | 0.0082561 | 0 | 518.6 | 2024-03-13 14:37:10 | -0.0008189
2435 | 1 | 3 | CC DChg | 08:06:48 | 19:09:11 | -0.318 | 2.5651 | 2.5799 | 162.06 | 0 | 0 | 2.5799 | 162.06 | 0.0082601 | 0 | 518.85 | 2024-03-13 14:37:28 | -0.0008157
2436 | 1 | 3 | CC DChg | 08:07:00 | 19:09:23 | -0.318 | 2.5585 | 2.581 | 162.12 | 0 | 0 | 2.581 | 162.12 | 0.0082629 | 0 | 519.02 | 2024-03-13 14:37:40 | -0.0008136
2437 | 1 | 3 | CC DChg | 08:07:17 | 19:09:40 | -0.318 | 2.5483 | 2.5825 | 162.22 | 0 | 0 | 2.5825 | 162.22 | 0.0082667 | 0 | 519.26 | 2024-03-13 14:37:57 | -0.0008104
2438 | 1 | 3 | CC DChg | 08:07:30 | 19:09:53 | -0.318 | 2.5409 | 2.5836 | 162.29 | 0 | 0 | 2.5836 | 162.29 | 0.0082696 | 0 | 519.45 | 2024-03-13 14:38:10 | -0.000808
2439 | 1 | 3 | CC DChg | 08:07:46 | 19:10:10 | -0.3179 | 2.5306 | 2.5851 | 162.38 | 0 | 0 | 2.5851 | 162.38 | 0.0082733 | 0 | 519.68 | 2024-03-13 14:38:26 | -0.0008045
2440 | 1 | 3 | CC DChg | 08:08:00 | 19:10:23 | -0.3179 | 2.5223 | 2.5863 | 162.46 | 0 | 0 | 2.5863 | 162.46 | 0.0082763 | 0 | 519.87 | 2024-03-13 14:38:40 | -0.0008018
2441 | 1 | 3 | CC DChg | 08:08:15 | 19:10:39 | -0.318 | 2.512 | 2.5877 | 162.54 | 0 | 0 | 2.5877 | 162.54 | 0.0082798 | 0 | 520.09 | 2024-03-13 14:38:56 | -0.0007988
2442 | 1 | 3 | CC DChg | 08:08:30 | 19:10:53 | -0.318 | 2.5024 | 2.5889 | 162.62 | 0 | 0 | 2.5889 | 162.62 | 0.008283 | 0 | 520.29 | 2024-03-13 14:39:10 | -0.0007958
2443 | 1 | 3 | CC DChg | 08:08:44 | 19:11:08 | -0.318 | 2.4922 | 2.5902 | 162.7 | 0 | 0 | 2.5902 | 162.7 | 0.0082862 | 0 | 520.49 | 2024-03-13 14:39:25 | -0.0007925
2444 | 1 | 3 | CC DChg | 08:08:59 | 19:11:23 | -0.318 | 2.482 | 2.5916 | 162.79 | 0 | 0 | 2.5916 | 162.79 | 0.0082895 | 0 | 520.7 | 2024-03-13 14:39:40 | -0.0007893
2445 | 1 | 3 | CC DChg | 08:09:00 | 19:11:23 | -0.318 | 2.482 | 2.5916 | 162.79 | 0 | 0 | 2.5916 | 162.79 | 0.0082896 | 0 | 520.7 | 2024-03-13 14:39:40 | -0.0007893
2446 | 1 | 3 | CC DChg | 08:09:13 | 19:11:37 | -0.318 | 2.472 | 2.5928 | 162.86 | 0 | 0 | 2.5928 | 162.86 | 0.0082926 | 0 | 520.89 | 2024-03-13 14:39:54 | -0.0007861
2447 | 1 | 3 | CC DChg | 08:09:27 | 19:11:51 | -0.318 | 2.4618 | 2.594 | 162.94 | 0 | 0 | 2.594 | 162.94 | 0.0082955 | 0 | 521.08 | 2024-03-13 14:40:07 | -0.0007829
2448 | 1 | 3 | CC DChg | 08:09:30 | 19:11:53 | -0.318 | 2.46 | 2.5942 | 162.95 | 0 | 0 | 2.5942 | 162.95 | 0.0082961 | 0 | 521.11 | 2024-03-13 14:40:10 | -0.0007823
2449 | 1 | 3 | CC DChg | 08:09:43 | 19:12:07 | -0.318 | 2.45 | 2.5954 | 163.03 | 0 | 0 | 2.5954 | 163.03 | 0.008299 | 0 | 521.29 | 2024-03-13 14:40:23 | -0.0007791
2450 | 1 | 3 | CC DChg | 08:09:56 | 19:12:20 | -0.318 | 2.4398 | 2.5965 | 163.1 | 0 | 0 | 2.5965 | 163.1 | 0.0083018 | 0 | 521.47 | 2024-03-13 14:40:36 | -0.0007759
2451 | 1 | 3 | CC DChg | 08:10:00 | 19:12:23 | -0.318 | 2.437 | 2.5969 | 163.12 | 0 | 0 | 2.5969 | 163.12 | 0.0083026 | 0 | 521.52 | 2024-03-13 14:40:40 | -0.000775
2452 | 1 | 3 | CC DChg | 08:10:12 | 19:12:36 | -0.318 | 2.4268 | 2.598 | 163.19 | 0 | 0 | 2.598 | 163.19 | 0.0083054 | 0 | 521.69 | 2024-03-13 14:40:53 | -0.0007717
2453 | 1 | 3 | CC DChg | 08:10:25 | 19:12:49 | -0.318 | 2.4162 | 2.5991 | 163.26 | 0 | 0 | 2.5991 | 163.26 | 0.0083081 | 0 | 521.86 | 2024-03-13 14:41:06 | -0.0007684
2454 | 1 | 3 | CC DChg | 08:10:30 | 19:12:53 | -0.318 | 2.4128 | 2.5995 | 163.29 | 0 | 0 | 2.5995 | 163.29 | 0.008309 | 0 | 521.93 | 2024-03-13 14:41:10 | -0.0007673
2455 | 1 | 3 | CC DChg | 08:10:42 | 19:13:06 | -0.318 | 2.4026 | 2.6006 | 163.36 | 0 | 0 | 2.6006 | 163.36 | 0.0083116 | 0 | 522.09 | 2024-03-13 14:41:22 | -0.000764
2456 | 1 | 3 | CC DChg | 08:10:53 | 19:13:17 | -0.318 | 2.3924 | 2.6016 | 163.42 | 0 | 0 | 2.6016 | 163.42 | 0.0083141 | 0 | 522.24 | 2024-03-13 14:41:34 | -0.0007608
2457 | 1 | 3 | CC DChg | 08:11:00 | 19:13:23 | -0.318 | 2.3874 | 2.6022 | 163.45 | 0 | 0 | 2.6022 | 163.45 | 0.0083154 | 0 | 522.32 | 2024-03-13 14:41:40 | -0.0007592
2458 | 1 | 3 | CC DChg | 08:11:11 | 19:13:35 | -0.318 | 2.3769 | 2.6032 | 163.52 | 0 | 0 | 2.6032 | 163.52 | 0.0083178 | 0 | 522.48 | 2024-03-13 14:41:52 | -0.0007559
2459 | 1 | 3 | CC DChg | 08:11:23 | 19:13:47 | -0.318 | 2.3666 | 2.6042 | 163.58 | 0 | 0 | 2.6042 | 163.58 | 0.0083203 | 0 | 522.63 | 2024-03-13 14:42:03 | -0.0007526
2460 | 1 | 3 | CC DChg | 08:11:30 | 19:13:53 | -0.318 | 2.3604 | 2.6048 | 163.62 | 0 | 0 | 2.6048 | 163.62 | 0.0083217 | 0 | 522.72 | 2024-03-13 14:42:10 | -0.0007506
2461 | 1 | 3 | CC DChg | 08:11:41 | 19:14:04 | -0.318 | 2.3502 | 2.6058 | 163.68 | 0 | 0 | 2.6058 | 163.68 | 0.008324 | 0 | 522.86 | 2024-03-13 14:42:21 | -0.0007474
2462 | 1 | 3 | CC DChg | 08:11:51 | 19:14:15 | -0.3179 | 2.34 | 2.6068 | 163.74 | 0 | 0 | 2.6068 | 163.74 | 0.0083262 | 0 | 523.01 | 2024-03-13 14:42:32 | -0.0007439
2463 | 1 | 3 | CC DChg | 08:12:00 | 19:14:23 | -0.3179 | 2.3325 | 2.6075 | 163.79 | 0 | 0 | 2.6075 | 163.79 | 0.0083279 | 0 | 523.11 | 2024-03-13 14:42:40 | -0.0007415
2464 | 1 | 3 | CC DChg | 08:12:10 | 19:14:34 | -0.318 | 2.322 | 2.6084 | 163.84 | 0 | 0 | 2.6084 | 163.84 | 0.0083301 | 0 | 523.24 | 2024-03-13 14:42:51 | -0.0007384
2465 | 1 | 3 | CC DChg | 08:12:20 | 19:14:44 | -0.318 | 2.3118 | 2.6093 | 163.9 | 0 | 0 | 2.6093 | 163.9 | 0.0083322 | 0 | 523.38 | 2024-03-13 14:43:01 | -0.0007352
2466 | 1 | 3 | CC DChg | 08:12:30 | 19:14:53 | -0.3179 | 2.3028 | 2.6101 | 163.95 | 0 | 0 | 2.6101 | 163.95 | 0.0083341 | 0 | 523.5 | 2024-03-13 14:43:10 | -0.0007321
2467 | 1 | 3 | CC DChg | 08:12:40 | 19:15:03 | -0.318 | 2.2925 | 2.611 | 164.01 | 0 | 0 | 2.611 | 164.01 | 0.0083361 | 0 | 523.62 | 2024-03-13 14:43:20 | -0.000729
2468 | 1 | 3 | CC DChg | 08:12:49 | 19:15:13 | -0.3179 | 2.2823 | 2.6119 | 164.06 | 0 | 0 | 2.6119 | 164.06 | 0.008338 | 0 | 523.75 | 2024-03-13 14:43:30 | -0.0007255
2469 | 1 | 3 | CC DChg | 08:12:59 | 19:15:23 | -0.318 | 2.2721 | 2.6127 | 164.12 | 0 | 0 | 2.6127 | 164.12 | 0.00834 | 0 | 523.87 | 2024-03-13 14:43:40 | -0.0007225
2470 | 1 | 3 | CC DChg | 08:13:00 | 19:15:23 | -0.318 | 2.2715 | 2.6128 | 164.12 | 0 | 0 | 2.6128 | 164.12 | 0.0083401 | 0 | 523.88 | 2024-03-13 14:43:40 | -0.0007223
2471 | 1 | 3 | CC DChg | 08:13:09 | 19:15:33 | -0.3179 | 2.2615 | 2.6136 | 164.17 | 0 | 0 | 2.6136 | 164.17 | 0.008342 | 0 | 523.99 | 2024-03-13 14:43:50 | -0.0007189
2472 | 1 | 3 | CC DChg | 08:13:18 | 19:15:42 | -0.318 | 2.2513 | 2.6144 | 164.22 | 0 | 0 | 2.6144 | 164.22 | 0.0083438 | 0 | 524.11 | 2024-03-13 14:43:59 | -0.0007159
2473 | 1 | 3 | CC DChg | 08:13:27 | 19:15:51 | -0.3179 | 2.2411 | 2.6153 | 164.27 | 0 | 0 | 2.6153 | 164.27 | 0.0083457 | 0 | 524.23 | 2024-03-13 14:44:08 | -0.0007124
2474 | 1 | 3 | CC DChg | 08:13:30 | 19:15:53 | -0.318 | 2.2389 | 2.6154 | 164.29 | 0 | 0 | 2.6154 | 164.29 | 0.0083461 | 0 | 524.25 | 2024-03-13 14:44:10 | -0.000712
2475 | 1 | 3 | CC DChg | 08:13:39 | 19:16:03 | -0.3179 | 2.2287 | 2.6163 | 164.34 | 0 | 0 | 2.6163 | 164.34 | 0.0083479 | 0 | 524.37 | 2024-03-13 14:44:19 | -0.0007085
2476 | 1 | 3 | CC DChg | 08:13:48 | 19:16:11 | -0.3179 | 2.2185 | 2.617 | 164.39 | 0 | 0 | 2.617 | 164.39 | 0.0083496 | 0 | 524.47 | 2024-03-13 14:44:28 | -0.0007053
2477 | 1 | 3 | CC DChg | 08:13:56 | 19:16:20 | -0.318 | 2.2085 | 2.6178 | 164.43 | 0 | 0 | 2.6178 | 164.43 | 0.0083513 | 0 | 524.58 | 2024-03-13 14:44:37 | -0.0007023
2478 | 1 | 3 | CC DChg | 08:14:00 | 19:16:23 | -0.318 | 2.2048 | 2.6181 | 164.45 | 0 | 0 | 2.6181 | 164.45 | 0.008352 | 0 | 524.62 | 2024-03-13 14:44:40 | -0.0007011
2479 | 1 | 3 | CC DChg | 08:14:08 | 19:16:32 | -0.318 | 2.1946 | 2.6188 | 164.5 | 0 | 0 | 2.6188 | 164.5 | 0.0083537 | 0 | 524.73 | 2024-03-13 14:44:49 | -0.0006979
2480 | 1 | 3 | CC DChg | 08:14:17 | 19:16:41 | -0.318 | 2.1843 | 2.6196 | 164.55 | 0 | 0 | 2.6196 | 164.55 | 0.0083553 | 0 | 524.83 | 2024-03-13 14:44:57 | -0.0006946
2481 | 1 | 3 | CC DChg | 08:14:25 | 19:16:49 | -0.318 | 2.1741 | 2.6204 | 164.6 | 0 | 0 | 2.6204 | 164.6 | 0.008357 | 0 | 524.94 | 2024-03-13 14:45:06 | -0.0006914
2482 | 1 | 3 | CC DChg | 08:14:30 | 19:16:53 | -0.318 | 2.1692 | 2.6207 | 164.62 | 0 | 0 | 2.6207 | 164.62 | 0.0083578 | 0 | 524.99 | 2024-03-13 14:45:10 | -0.0006898
2483 | 1 | 3 | CC DChg | 08:14:38 | 19:17:02 | -0.318 | 2.1592 | 2.6215 | 164.66 | 0 | 0 | 2.6215 | 164.66 | 0.0083593 | 0 | 525.08 | 2024-03-13 14:45:18 | -0.0006866
2484 | 1 | 3 | CC DChg | 08:14:46 | 19:17:10 | -0.318 | 2.149 | 2.6222 | 164.71 | 0 | 0 | 2.6222 | 164.71 | 0.0083609 | 0 | 525.18 | 2024-03-13 14:45:26 | -0.0006834
2485 | 1 | 3 | CC DChg | 08:14:54 | 19:17:18 | -0.318 | 2.1388 | 2.6229 | 164.76 | 0 | 0 | 2.6229 | 164.76 | 0.0083624 | 0 | 525.28 | 2024-03-13 14:45:35 | -0.0006801
2486 | 1 | 3 | CC DChg | 08:15:00 | 19:17:23 | -0.318 | 2.132 | 2.6234 | 164.79 | 0 | 0 | 2.6234 | 164.79 | 0.0083635 | 0 | 525.34 | 2024-03-13 14:45:40 | -0.000678
2487 | 1 | 3 | CC DChg | 08:15:07 | 19:17:31 | -0.318 | 2.122 | 2.6241 | 164.83 | 0 | 0 | 2.6241 | 164.83 | 0.0083649 | 0 | 525.44 | 2024-03-13 14:45:48 | -0.0006748
2488 | 1 | 3 | CC DChg | 08:15:15 | 19:17:39 | -0.318 | 2.1118 | 2.6248 | 164.87 | 0 | 0 | 2.6248 | 164.87 | 0.0083664 | 0 | 525.53 | 2024-03-13 14:45:56 | -0.0006716
2489 | 1 | 3 | CC DChg | 08:15:23 | 19:17:47 | -0.3179 | 2.1016 | 2.6255 | 164.92 | 0 | 0 | 2.6255 | 164.92 | 0.0083679 | 0 | 525.62 | 2024-03-13 14:46:04 | -0.0006681
2490 | 1 | 3 | CC DChg | 08:15:30 | 19:17:53 | -0.318 | 2.0935 | 2.626 | 164.95 | 0 | 0 | 2.626 | 164.95 | 0.0083691 | 0 | 525.7 | 2024-03-13 14:46:10 | -0.0006657
2491 | 1 | 3 | CC DChg | 08:15:37 | 19:18:01 | -0.318 | 2.0833 | 2.6267 | 164.99 | 0 | 0 | 2.6267 | 164.99 | 0.0083705 | 0 | 525.78 | 2024-03-13 14:46:18 | -0.0006625
2492 | 1 | 3 | CC DChg | 08:15:45 | 19:18:09 | -0.318 | 2.0731 | 2.6274 | 165.04 | 0 | 0 | 2.6274 | 165.04 | 0.0083719 | 0 | 525.87 | 2024-03-13 14:46:26 | -0.0006592
2493 | 1 | 3 | CC DChg | 08:15:53 | 19:18:16 | -0.318 | 2.0631 | 2.6281 | 165.08 | 0 | 0 | 2.6281 | 165.08 | 0.0083733 | 0 | 525.96 | 2024-03-13 14:46:33 | -0.0006561
2494 | 1 | 3 | CC DChg | 08:16:00 | 19:18:23 | -0.3179 | 2.0535 | 2.6287 | 165.12 | 0 | 0 | 2.6287 | 165.12 | 0.0083746 | 0 | 526.04 | 2024-03-13 14:46:40 | -0.0006528
2495 | 1 | 3 | CC DChg | 08:16:07 | 19:18:31 | -0.3179 | 2.0433 | 2.6294 | 165.16 | 0 | 0 | 2.6294 | 165.16 | 0.0083759 | 0 | 526.13 | 2024-03-13 14:46:48 | -0.0006496
2496 | 1 | 3 | CC DChg | 08:16:15 | 19:18:39 | -0.318 | 2.0331 | 2.63 | 165.2 | 0 | 0 | 2.63 | 165.2 | 0.0083773 | 0 | 526.21 | 2024-03-13 14:46:55 | -0.0006465
2497 | 1 | 3 | CC DChg | 08:16:22 | 19:18:46 | -0.318 | 2.0231 | 2.6306 | 165.24 | 0 | 0 | 2.6306 | 165.24 | 0.0083786 | 0 | 526.29 | 2024-03-13 14:47:02 | -0.0006433
2498 | 1 | 3 | CC DChg | 08:16:29 | 19:18:53 | -0.318 | 2.0129 | 2.6313 | 165.28 | 0 | 0 | 2.6313 | 165.28 | 0.0083799 | 0 | 526.38 | 2024-03-13 14:47:10 | -0.0006401
2499 | 1 | 3 | CC DChg | 08:16:30 | 19:18:53 | -0.318 | 2.0126 | 2.6313 | 165.28 | 0 | 0 | 2.6313 | 165.28 | 0.00838 | 0 | 526.38 | 2024-03-13 14:47:10 | -0.00064
2500 | 1 | 3 | CC DChg | 08:16:37 | 19:19:01 | -0.318 | 2.0024 | 2.632 | 165.33 | 0 | 0 | 2.632 | 165.33 | 0.0083813 | 0 | 526.46 | 2024-03-13 14:47:18 | -0.0006368
2501 | 1 | 3 | CC DChg | 08:16:44 | 19:19:08 | -0.318 | 1.9924 | 2.6326 | 165.36 | 0 | 0 | 2.6326 | 165.36 | 0.0083825 | 0 | 526.54 | 2024-03-13 14:47:25 | -0.0006336
2502 | 1 | 3 | CC DChg | 08:16:51 | 19:19:15 | -0.318 | 1.9822 | 2.6332 | 165.4 | 0 | 0 | 2.6332 | 165.4 | 0.0083838 | 0 | 526.62 | 2024-03-13 14:47:32 | -0.0006303
2503 | 1 | 3 | CC DChg | 08:16:58 | 19:19:22 | -0.318 | 1.972 | 2.6339 | 165.44 | 0 | 0 | 2.6339 | 165.44 | 0.008385 | 0 | 526.7 | 2024-03-13 14:47:39 | -0.0006271
2504 | 1 | 3 | CC DChg | 08:17:00 | 19:19:23 | -0.318 | 1.9704 | 2.634 | 165.45 | 0 | 0 | 2.634 | 165.45 | 0.0083852 | 0 | 526.71 | 2024-03-13 14:47:40 | -0.0006266
2505 | 1 | 3 | CC DChg | 08:17:06 | 19:19:30 | -0.318 | 1.9602 | 2.6346 | 165.49 | 0 | 0 | 2.6346 | 165.49 | 0.0083864 | 0 | 526.78 | 2024-03-13 14:47:47 | -0.0006233
2506 | 1 | 3 | CC DChg | 08:17:14 | 19:19:37 | -0.318 | 1.95 | 2.6352 | 165.53 | 0 | 0 | 2.6352 | 165.53 | 0.0083877 | 0 | 526.86 | 2024-03-13 14:47:54 | -0.0006201
2507 | 1 | 3 | CC DChg | 08:17:21 | 19:19:44 | -0.318 | 1.9397 | 2.6358 | 165.57 | 0 | 0 | 2.6358 | 165.57 | 0.0083889 | 0 | 526.94 | 2024-03-13 14:48:01 | -0.0006168
2508 | 1 | 3 | CC DChg | 08:17:28 | 19:19:52 | -0.318 | 1.9295 | 2.6365 | 165.61 | 0 | 0 | 2.6365 | 165.61 | 0.0083901 | 0 | 527.01 | 2024-03-13 14:48:08 | -0.0006136
2509 | 1 | 3 | CC DChg | 08:17:30 | 19:19:53 | -0.318 | 1.9267 | 2.6366 | 165.62 | 0 | 0 | 2.6366 | 165.62 | 0.0083904 | 0 | 527.03 | 2024-03-13 14:48:10 | -0.0006127
2510 | 1 | 3 | CC DChg | 08:17:36 | 19:20:00 | -0.3179 | 1.9165 | 2.6372 | 165.66 | 0 | 0 | 2.6372 | 165.66 | 0.0083916 | 0 | 527.11 | 2024-03-13 14:48:17 | -0.0006093
2511 | 1 | 3 | CC DChg | 08:17:43 | 19:20:07 | -0.318 | 1.9063 | 2.6378 | 165.69 | 0 | 0 | 2.6378 | 165.69 | 0.0083927 | 0 | 527.18 | 2024-03-13 14:48:24 | -0.0006062
2512 | 1 | 3 | CC DChg | 08:17:48 | 19:20:11 | -0.318 | 1.8998 | 2.6382 | 165.72 | 0 | 0 | 2.6382 | 165.72 | 0.0083934 | 0 | 527.23 | 2024-03-13 14:48:28 | -0.0006041
2513 | 2 | 2 | CC Chg | 00:00:00 | 19:20:11 | 0.3178 | 2.0607 | 0 | 0 | 0 | 0 | 0 | 0 | 0 | 0 | 0 | 2024-03-13 14:48:28 | 0.0006549
2514 | 2 | 2 | CC Chg | 00:00:00 | 19:20:12 | 0.3178 | 2.105 | 0 | 0 | 0 | 0 | 0 | 0 | 0 | 0 | 0 | 2024-03-13 14:48:28 | 0.000669
2515 | 2 | 2 | CC Chg | 00:00:00 | 19:20:12 | 0.3178 | 2.1614 | 0 | 0 | 0 | 0 | 0 | 0 | 1e-07 | 0 | 0 | 2024-03-13 14:48:28 | 0.0006869
2516 | 2 | 2 | CC Chg | 00:00:00 | 19:20:12 | 0.3178 | 2.193 | 0 | 0 | 0 | 0 | 0 | 0 | 1e-07 | 0 | 0 | 2024-03-13 14:48:29 | 0.0006969
2517 | 2 | 2 | CC Chg | 00:00:00 | 19:20:12 | 0.3178 | 2.238 | 0 | 0 | 0 | 0 | 0 | 0 | 1e-07 | 0.01 | 0 | 2024-03-13 14:48:29 | 0.0007112
2518 | 2 | 2 | CC Chg | 00:00:00 | 19:20:12 | 0.3178 | 2.2851 | 0.0001 | 0 | 0.0001 | 0 | 0 | 0 | 1e-07 | 0.01 | 0 | 2024-03-13 14:48:29 | 0.0007262
2519 | 2 | 2 | CC Chg | 00:00:00 | 19:20:12 | 0.3178 | 2.3164 | 0.0001 | 0 | 0.0001 | 0 | 0 | 0 | 1e-07 | 0.01 | 0 | 2024-03-13 14:48:29 | 0.0007362
2520 | 2 | 2 | CC Chg | 00:00:00 | 19:20:12 | 0.3178 | 2.362 | 0.0001 | 0 | 0.0001 | 0 | 0 | 0 | 2e-07 | 0.01 | 0 | 2024-03-13 14:48:29 | 0.0007506
2521 | 2 | 2 | CC Chg | 00:00:00 | 19:20:12 | 0.3178 | 2.4054 | 0.0001 | 0 | 0.0001 | 0 | 0 | 0 | 2e-07 | 0.01 | 0 | 2024-03-13 14:48:29 | 0.0007644
2522 | 2 | 2 | CC Chg | 00:00:01 | 19:20:12 | 0.3178 | 2.4324 | 0.0001 | 0.01 | 0.0001 | 0.01 | 0 | 0 | 2e-07 | 0.01 | 0 | 2024-03-13 14:48:29 | 0.000773
2523 | 2 | 2 | CC Chg | 00:00:01 | 19:20:13 | 0.3178 | 2.4711 | 0.0001 | 0.01 | 0.0001 | 0.01 | 0 | 0 | 2e-07 | 0.01 | 0 | 2024-03-13 14:48:29 | 0.0007853
2524 | 2 | 2 | CC Chg | 00:00:01 | 19:20:13 | 0.3178 | 2.5071 | 0.0001 | 0.01 | 0.0001 | 0.01 | 0 | 0 | 2e-07 | 0.02 | 0 | 2024-03-13 14:48:29 | 0.0007968
2525 | 2 | 2 | CC Chg | 00:00:01 | 19:20:13 | 0.3178 | 2.5294 | 0.0001 | 0.01 | 0.0001 | 0.01 | 0 | 0 | 3e-07 | 0.02 | 0 | 2024-03-13 14:48:29 | 0.0008038
2526 | 2 | 2 | CC Chg | 00:00:01 | 19:20:13 | 0.3178 | 2.5607 | 0.0001 | 0.01 | 0.0001 | 0.01 | 0 | 0 | 3e-07 | 0.02 | 0 | 2024-03-13 14:48:30 | 0.0008138
2527 | 2 | 2 | CC Chg | 00:00:01 | 19:20:13 | 0.3178 | 2.5895 | 0.0001 | 0.01 | 0.0001 | 0.01 | 0 | 0 | 3e-07 | 0.02 | 0 | 2024-03-13 14:48:30 | 0.0008229
2528 | 2 | 2 | CC Chg | 00:00:01 | 19:20:13 | 0.3178 | 2.6075 | 0.0001 | 0.01 | 0.0001 | 0.01 | 0 | 0 | 3e-07 | 0.02 | 0 | 2024-03-13 14:48:30 | 0.0008287
2529 | 2 | 2 | CC Chg | 00:00:01 | 19:20:13 | 0.3178 | 2.6329 | 0.0002 | 0.01 | 0.0002 | 0.01 | 0 | 0 | 4e-07 | 0.02 | 0 | 2024-03-13 14:48:30 | 0.0008367
2530 | 2 | 2 | CC Chg | 00:00:01 | 19:20:13 | 0.3178 | 2.6565 | 0.0002 | 0.01 | 0.0002 | 0.01 | 0 | 0 | 4e-07 | 0.02 | 0 | 2024-03-13 14:48:30 | 0.0008442
2531 | 2 | 2 | CC Chg | 00:00:01 | 19:20:13 | 0.3178 | 2.6714 | 0.0002 | 0.01 | 0.0002 | 0.01 | 0 | 0 | 4e-07 | 0.03 | 0 | 2024-03-13 14:48:30 | 0.000849
2532 | 2 | 2 | CC Chg | 00:00:02 | 19:20:13 | 0.3178 | 2.6922 | 0.0002 | 0.01 | 0.0002 | 0.01 | 0 | 0 | 4e-07 | 0.03 | 0 | 2024-03-13 14:48:30 | 0.0008556
2533 | 2 | 2 | CC Chg | 00:00:02 | 19:20:14 | 0.3178 | 2.7117 | 0.0002 | 0.01 | 0.0002 | 0.01 | 0 | 0 | 5e-07 | 0.03 | 0 | 2024-03-13 14:48:30 | 0.0008618
2534 | 2 | 2 | CC Chg | 00:00:02 | 19:20:14 | 0.3178 | 2.7238 | 0.0002 | 0.01 | 0.0002 | 0.01 | 0 | 0 | 5e-07 | 0.03 | 0 | 2024-03-13 14:48:30 | 0.0008656
2535 | 2 | 2 | CC Chg | 00:00:02 | 19:20:14 | 0.3178 | 2.7418 | 0.0002 | 0.01 | 0.0002 | 0.01 | 0 | 0 | 5e-07 | 0.03 | 0 | 2024-03-13 14:48:30 | 0.0008713
2536 | 2 | 2 | CC Chg | 00:00:02 | 19:20:14 | 0.3178 | 2.7582 | 0.0002 | 0.01 | 0.0002 | 0.01 | 0 | 0 | 5e-07 | 0.03 | 0 | 2024-03-13 14:48:31 | 0.0008766
2537 | 2 | 2 | CC Chg | 00:00:02 | 19:20:14 | 0.3178 | 2.7684 | 0.0002 | 0.01 | 0.0002 | 0.01 | 0 | 0 | 5e-07 | 0.03 | 0 | 2024-03-13 14:48:31 | 0.0008798
2538 | 2 | 2 | CC Chg | 00:00:02 | 19:20:14 | 0.3178 | 2.7833 | 0.0002 | 0.01 | 0.0002 | 0.01 | 0 | 0 | 6e-07 | 0.04 | 0 | 2024-03-13 14:48:31 | 0.0008845
2539 | 2 | 2 | CC Chg | 00:00:02 | 19:20:14 | 0.3178 | 2.7973 | 0.0002 | 0.01 | 0.0002 | 0.01 | 0 | 0 | 6e-07 | 0.04 | 0 | 2024-03-13 14:48:31 | 0.000889
2540 | 2 | 2 | CC Chg | 00:00:02 | 19:20:14 | 0.3178 | 2.8183 | 0.0003 | 0.02 | 0.0003 | 0.02 | 0 | 0 | 6e-07 | 0.04 | 0 | 2024-03-13 14:48:31 | 0.0008957
2541 | 2 | 2 | CC Chg | 00:00:03 | 19:20:14 | 0.3178 | 2.8301 | 0.0003 | 0.02 | 0.0003 | 0.02 | 0 | 0 | 7e-07 | 0.04 | 0 | 2024-03-13 14:48:31 | 0.0008994
2542 | 2 | 2 | CC Chg | 00:00:03 | 19:20:15 | 0.3178 | 2.8481 | 0.0003 | 0.02 | 0.0003 | 0.02 | 0 | 0 | 7e-07 | 0.05 | 0 | 2024-03-13 14:48:31 | 0.0009051
2543 | 2 | 2 | CC Chg | 00:00:03 | 19:20:15 | 0.3178 | 2.8642 | 0.0003 | 0.02 | 0.0003 | 0.02 | 0 | 0 | 8e-07 | 0.05 | 0 | 2024-03-13 14:48:32 | 0.0009102
2544 | 2 | 2 | CC Chg | 00:00:03 | 19:20:15 | 0.3178 | 2.881 | 0.0003 | 0.02 | 0.0003 | 0.02 | 0 | 0 | 8e-07 | 0.05 | 0 | 2024-03-13 14:48:32 | 0.0009156
2545 | 2 | 2 | CC Chg | 00:00:03 | 19:20:15 | 0.3178 | 2.8934 | 0.0003 | 0.02 | 0.0003 | 0.02 | 0 | 0 | 9e-07 | 0.05 | 0 | 2024-03-13 14:48:32 | 0.0009195
2546 | 2 | 2 | CC Chg | 00:00:04 | 19:20:15 | 0.3179 | 2.9042 | 0.0004 | 0.02 | 0.0004 | 0.02 | 0 | 0 | 9e-07 | 0.06 | 0 | 2024-03-13 14:48:32 | 0.0009232
2547 | 2 | 2 | CC Chg | 00:00:04 | 19:20:16 | 0.3179 | 2.9154 | 0.0004 | 0.02 | 0.0004 | 0.02 | 0 | 0 | 1e-06 | 0.06 | 0 | 2024-03-13 14:48:32 | 0.0009268
2548 | 2 | 2 | CC Chg | 00:00:04 | 19:20:16 | 0.3179 | 2.9278 | 0.0004 | 0.02 | 0.0004 | 0.02 | 0 | 0 | 1.1e-06 | 0.07 | 0 | 2024-03-13 14:48:33 | 0.0009307
2549 | 2 | 2 | CC Chg | 00:00:04 | 19:20:16 | 0.3179 | 2.938 | 0.0004 | 0.03 | 0.0004 | 0.03 | 0 | 0 | 1.1e-06 | 0.07 | 0 | 2024-03-13 14:48:33 | 0.000934
2550 | 2 | 2 | CC Chg | 00:00:05 | 19:20:17 | 0.3179 | 2.9485 | 0.0005 | 0.03 | 0.0005 | 0.03 | 0 | 0 | 1.2e-06 | 0.08 | 0 | 2024-03-13 14:48:33 | 0.0009373
2551 | 2 | 2 | CC Chg | 00:00:05 | 19:20:17 | 0.3179 | 2.9594 | 0.0005 | 0.03 | 0.0005 | 0.03 | 0 | 0 | 1.4e-06 | 0.09 | 0 | 2024-03-13 14:48:34 | 0.0009408
2552 | 2 | 2 | CC Chg | 00:00:06 | 19:20:18 | 0.3179 | 2.9703 | 0.0006 | 0.04 | 0.0006 | 0.04 | 0 | 0 | 1.6e-06 | 0.1 | 0 | 2024-03-13 14:48:35 | 0.0009443
2553 | 2 | 2 | CC Chg | 00:00:07 | 19:20:19 | 0.3179 | 2.9808 | 0.0007 | 0.04 | 0.0007 | 0.04 | 0 | 0 | 1.8e-06 | 0.11 | 0 | 2024-03-13 14:48:36 | 0.0009476
2554 | 2 | 2 | CC Chg | 00:00:08 | 19:20:20 | 0.3179 | 2.9913 | 0.0008 | 0.05 | 0.0008 | 0.05 | 0 | 0 | 2.2e-06 | 0.14 | 0 | 2024-03-13 14:48:37 | 0.0009509
2555 | 2 | 2 | CC Chg | 00:00:11 | 19:20:23 | 0.3179 | 3.0016 | 0.001 | 0.06 | 0.001 | 0.06 | 0 | 0 | 2.8e-06 | 0.18 | 0 | 2024-03-13 14:48:39 | 0.0009542
2556 | 2 | 2 | CC Chg | 00:00:15 | 19:20:27 | 0.3179 | 3.0118 | 0.0014 | 0.09 | 0.0014 | 0.09 | 0 | 0 | 4.1e-06 | 0.26 | 0 | 2024-03-13 14:48:44 | 0.0009575
2557 | 2 | 2 | CC Chg | 00:00:25 | 19:20:37 | 0.3179 | 3.022 | 0.0023 | 0.14 | 0.0023 | 0.14 | 0 | 0 | 6.7e-06 | 0.42 | 0 | 2024-03-13 14:48:54 | 0.0009607
2558 | 2 | 2 | CC Chg | 00:00:30 | 19:20:41 | 0.3179 | 3.0245 | 0.0026 | 0.17 | 0.0026 | 0.17 | 0 | 0 | 7.8e-06 | 0.49 | 0 | 2024-03-13 14:48:58 | 0.0009615
2559 | 2 | 2 | CC Chg | 00:00:59 | 19:21:10 | 0.3179 | 3.0347 | 0.0052 | 0.33 | 0.0052 | 0.33 | 0 | 0 | 1.56e-05 | 0.98 | 0 | 2024-03-13 14:49:27 | 0.0009647
2560 | 2 | 2 | CC Chg | 00:01:00 | 19:21:11 | 0.3179 | 3.0347 | 0.0053 | 0.33 | 0.0053 | 0.33 | 0 | 0 | 1.59e-05 | 1 | 0 | 2024-03-13 14:49:28 | 0.0009647
2561 | 2 | 2 | CC Chg | 00:01:30 | 19:21:41 | 0.3179 | 3.0397 | 0.0079 | 0.5 | 0.0079 | 0.5 | 0 | 0 | 2.39e-05 | 1.5 | 0 | 2024-03-13 14:49:58 | 0.0009663
2562 | 2 | 2 | CC Chg | 00:02:00 | 19:22:11 | 0.3179 | 3.0431 | 0.0106 | 0.67 | 0.0106 | 0.67 | 0 | 0 | 3.2e-05 | 2.01 | 0 | 2024-03-13 14:50:28 | 0.0009674
2563 | 2 | 2 | CC Chg | 00:02:30 | 19:22:41 | 0.3179 | 3.0456 | 0.0132 | 0.83 | 0.0132 | 0.83 | 0 | 0 | 4e-05 | 2.51 | 0 | 2024-03-13 14:50:58 | 0.0009682
2564 | 2 | 2 | CC Chg | 00:03:00 | 19:23:11 | 0.3179 | 3.0474 | 0.0159 | 1 | 0.0159 | 1 | 0 | 0 | 4.81e-05 | 3.02 | 0 | 2024-03-13 14:51:28 | 0.0009688
2565 | 2 | 2 | CC Chg | 00:03:30 | 19:23:41 | 0.3179 | 3.0496 | 0.0185 | 1.16 | 0.0185 | 1.16 | 0 | 0 | 5.62e-05 | 3.53 | 0 | 2024-03-13 14:51:58 | 0.0009695
2566 | 2 | 2 | CC Chg | 00:04:00 | 19:24:11 | 0.3179 | 3.0512 | 0.0212 | 1.33 | 0.0212 | 1.33 | 0 | 0 | 6.42e-05 | 4.04 | 0 | 2024-03-13 14:52:28 | 0.00097
2567 | 2 | 2 | CC Chg | 00:04:30 | 19:24:41 | 0.3179 | 3.0524 | 0.0238 | 1.5 | 0.0238 | 1.5 | 0 | 0 | 7.23e-05 | 4.54 | 0 | 2024-03-13 14:52:58 | 0.0009704
2568 | 2 | 2 | CC Chg | 00:05:00 | 19:25:11 | 0.3179 | 3.0536 | 0.0265 | 1.66 | 0.0265 | 1.66 | 0 | 0 | 8.04e-05 | 5.05 | 0 | 2024-03-13 14:53:28 | 0.0009707
2569 | 2 | 2 | CC Chg | 00:05:30 | 19:25:41 | 0.3179 | 3.0549 | 0.0291 | 1.83 | 0.0291 | 1.83 | 0 | 0 | 8.85e-05 | 5.56 | 0 | 2024-03-13 14:53:58 | 0.0009712
2570 | 2 | 2 | CC Chg | 00:06:00 | 19:26:11 | 0.3178 | 3.0561 | 0.0318 | 2 | 0.0318 | 2 | 0 | 0 | 9.66e-05 | 6.07 | 0 | 2024-03-13 14:54:28 | 0.0009712
2571 | 2 | 2 | CC Chg | 00:06:30 | 19:26:41 | 0.3179 | 3.0574 | 0.0344 | 2.16 | 0.0344 | 2.16 | 0 | 0 | 0.0001047 | 6.58 | 0 | 2024-03-13 14:54:58 | 0.0009719
2572 | 2 | 2 | CC Chg | 00:07:00 | 19:27:11 | 0.3179 | 3.0583 | 0.0371 | 2.33 | 0.0371 | 2.33 | 0 | 0 | 0.0001128 | 7.09 | 0 | 2024-03-13 14:55:28 | 0.0009722
2573 | 2 | 2 | CC Chg | 00:07:30 | 19:27:41 | 0.3179 | 3.0592 | 0.0397 | 2.5 | 0.0397 | 2.5 | 0 | 0 | 0.0001209 | 7.59 | 0 | 2024-03-13 14:55:58 | 0.0009725
2574 | 2 | 2 | CC Chg | 00:08:00 | 19:28:11 | 0.3179 | 3.0605 | 0.0424 | 2.66 | 0.0424 | 2.66 | 0 | 0 | 0.000129 | 8.1 | 0 | 2024-03-13 14:56:28 | 0.0009729
2575 | 2 | 2 | CC Chg | 00:08:30 | 19:28:41 | 0.3179 | 3.0614 | 0.045 | 2.83 | 0.045 | 2.83 | 0 | 0 | 0.0001371 | 8.61 | 0 | 2024-03-13 14:56:58 | 0.0009732
2576 | 2 | 2 | CC Chg | 00:09:00 | 19:29:11 | 0.3179 | 3.0623 | 0.0477 | 3 | 0.0477 | 3 | 0 | 0 | 0.0001452 | 9.12 | 0 | 2024-03-13 14:57:28 | 0.0009735
2577 | 2 | 2 | CC Chg | 00:09:30 | 19:29:41 | 0.3179 | 3.0633 | 0.0503 | 3.16 | 0.0503 | 3.16 | 0 | 0 | 0.0001533 | 9.63 | 0 | 2024-03-13 14:57:58 | 0.0009738
2578 | 2 | 2 | CC Chg | 00:10:00 | 19:30:11 | 0.3179 | 3.0639 | 0.053 | 3.33 | 0.053 | 3.33 | 0 | 0 | 0.0001615 | 10.14 | 0 | 2024-03-13 14:58:28 | 0.000974
2579 | 2 | 2 | CC Chg | 00:10:30 | 19:30:41 | 0.3179 | 3.0651 | 0.0556 | 3.49 | 0.0556 | 3.49 | 0 | 0 | 0.0001696 | 10.65 | 0 | 2024-03-13 14:58:58 | 0.0009744
2580 | 2 | 2 | CC Chg | 00:11:00 | 19:31:11 | 0.3179 | 3.066 | 0.0583 | 3.66 | 0.0583 | 3.66 | 0 | 0 | 0.0001777 | 11.16 | 0 | 2024-03-13 14:59:28 | 0.0009747
2581 | 2 | 2 | CC Chg | 00:11:30 | 19:31:41 | 0.3179 | 3.0667 | 0.0609 | 3.83 | 0.0609 | 3.83 | 0 | 0 | 0.0001858 | 11.67 | 0 | 2024-03-13 14:59:58 | 0.0009749
2582 | 2 | 2 | CC Chg | 00:12:00 | 19:32:11 | 0.3179 | 3.0676 | 0.0636 | 3.99 | 0.0636 | 3.99 | 0 | 0 | 0.0001939 | 12.18 | 0 | 2024-03-13 15:00:28 | 0.0009752
2583 | 2 | 2 | CC Chg | 00:12:30 | 19:32:41 | 0.3179 | 3.0682 | 0.0662 | 4.16 | 0.0662 | 4.16 | 0 | 0 | 0.0002021 | 12.69 | 0 | 2024-03-13 15:00:58 | 0.0009754
2584 | 2 | 2 | CC Chg | 00:13:00 | 19:33:11 | 0.3179 | 3.0691 | 0.0689 | 4.33 | 0.0689 | 4.33 | 0 | 0 | 0.0002102 | 13.2 | 0 | 2024-03-13 15:01:28 | 0.0009757
2585 | 2 | 2 | CC Chg | 00:13:30 | 19:33:41 | 0.3179 | 3.0698 | 0.0715 | 4.49 | 0.0715 | 4.49 | 0 | 0 | 0.0002183 | 13.71 | 0 | 2024-03-13 15:01:58 | 0.0009759
2586 | 2 | 2 | CC Chg | 00:14:00 | 19:34:11 | 0.3178 | 3.0707 | 0.0742 | 4.66 | 0.0742 | 4.66 | 0 | 0 | 0.0002265 | 14.23 | 0 | 2024-03-13 15:02:28 | 0.0009759
2587 | 2 | 2 | CC Chg | 00:14:30 | 19:34:41 | 0.3179 | 3.0713 | 0.0768 | 4.83 | 0.0768 | 4.83 | 0 | 0 | 0.0002346 | 14.74 | 0 | 2024-03-13 15:02:58 | 0.0009764
2588 | 2 | 2 | CC Chg | 00:15:00 | 19:35:11 | 0.3179 | 3.0719 | 0.0795 | 4.99 | 0.0795 | 4.99 | 0 | 0 | 0.0002427 | 15.25 | 0 | 2024-03-13 15:03:28 | 0.0009766
2589 | 2 | 2 | CC Chg | 00:15:30 | 19:35:41 | 0.3178 | 3.0732 | 0.0821 | 5.16 | 0.0821 | 5.16 | 0 | 0 | 0.0002509 | 15.76 | 0 | 2024-03-13 15:03:58 | 0.0009767
2590 | 2 | 2 | CC Chg | 00:16:00 | 19:36:11 | 0.3179 | 3.0738 | 0.0848 | 5.32 | 0.0848 | 5.32 | 0 | 0 | 0.000259 | 16.27 | 0 | 2024-03-13 15:04:28 | 0.0009772
2591 | 2 | 2 | CC Chg | 00:16:30 | 19:36:41 | 0.3179 | 3.0744 | 0.0874 | 5.49 | 0.0874 | 5.49 | 0 | 0 | 0.0002672 | 16.78 | 0 | 2024-03-13 15:04:58 | 0.0009774
2592 | 2 | 2 | CC Chg | 00:17:00 | 19:37:11 | 0.3178 | 3.075 | 0.0901 | 5.66 | 0.0901 | 5.66 | 0 | 0 | 0.0002753 | 17.29 | 0 | 2024-03-13 15:05:28 | 0.0009772
2593 | 2 | 2 | CC Chg | 00:17:30 | 19:37:41 | 0.3179 | 3.0757 | 0.0927 | 5.82 | 0.0927 | 5.82 | 0 | 0 | 0.0002835 | 17.8 | 0 | 2024-03-13 15:05:58 | 0.0009778
2594 | 2 | 2 | CC Chg | 00:18:00 | 19:38:11 | 0.3179 | 3.0763 | 0.0954 | 5.99 | 0.0954 | 5.99 | 0 | 0 | 0.0002916 | 18.32 | 0 | 2024-03-13 15:06:28 | 0.000978
2595 | 2 | 2 | CC Chg | 00:18:30 | 19:38:41 | 0.3179 | 3.0769 | 0.098 | 6.16 | 0.098 | 6.16 | 0 | 0 | 0.0002998 | 18.83 | 0 | 2024-03-13 15:06:58 | 0.0009781
2596 | 2 | 2 | CC Chg | 00:19:00 | 19:39:11 | 0.3179 | 3.0775 | 0.1007 | 6.32 | 0.1007 | 6.32 | 0 | 0 | 0.0003079 | 19.34 | 0 | 2024-03-13 15:07:28 | 0.0009783
2597 | 2 | 2 | CC Chg | 00:19:30 | 19:39:41 | 0.3179 | 3.0784 | 0.1033 | 6.49 | 0.1033 | 6.49 | 0 | 0 | 0.0003161 | 19.85 | 0 | 2024-03-13 15:07:58 | 0.0009786
2598 | 2 | 2 | CC Chg | 00:20:00 | 19:40:11 | 0.3179 | 3.0788 | 0.106 | 6.66 | 0.106 | 6.66 | 0 | 0 | 0.0003242 | 20.37 | 0 | 2024-03-13 15:08:28 | 0.0009788
2599 | 2 | 2 | CC Chg | 00:20:30 | 19:40:41 | 0.3179 | 3.0797 | 0.1086 | 6.82 | 0.1086 | 6.82 | 0 | 0 | 0.0003324 | 20.88 | 0 | 2024-03-13 15:08:58 | 0.000979
2600 | 2 | 2 | CC Chg | 00:21:00 | 19:41:11 | 0.3179 | 3.0806 | 0.1113 | 6.99 | 0.1113 | 6.99 | 0 | 0 | 0.0003405 | 21.39 | 0 | 2024-03-13 15:09:28 | 0.0009793
2601 | 2 | 2 | CC Chg | 00:21:30 | 19:41:41 | 0.3179 | 3.0809 | 0.1139 | 7.16 | 0.1139 | 7.16 | 0 | 0 | 0.0003487 | 21.9 | 0 | 2024-03-13 15:09:58 | 0.0009794
2602 | 2 | 2 | CC Chg | 00:22:00 | 19:42:11 | 0.3179 | 3.0819 | 0.1166 | 7.32 | 0.1166 | 7.32 | 0 | 0 | 0.0003569 | 22.42 | 0 | 2024-03-13 15:10:28 | 0.0009797
2603 | 2 | 2 | CC Chg | 00:22:30 | 19:42:41 | 0.3179 | 3.0822 | 0.1192 | 7.49 | 0.1192 | 7.49 | 0 | 0 | 0.000365 | 22.93 | 0 | 2024-03-13 15:10:58 | 0.0009798
2604 | 2 | 2 | CC Chg | 00:23:00 | 19:43:11 | 0.3179 | 3.0828 | 0.1219 | 7.65 | 0.1219 | 7.65 | 0 | 0 | 0.0003732 | 23.44 | 0 | 2024-03-13 15:11:28 | 0.00098
2605 | 2 | 2 | CC Chg | 00:23:30 | 19:43:41 | 0.3179 | 3.0834 | 0.1245 | 7.82 | 0.1245 | 7.82 | 0 | 0 | 0.0003814 | 23.95 | 0 | 2024-03-13 15:11:58 | 0.0009802
2606 | 2 | 2 | CC Chg | 00:24:00 | 19:44:11 | 0.3178 | 3.084 | 0.1272 | 7.99 | 0.1272 | 7.99 | 0 | 0 | 0.0003895 | 24.47 | 0 | 2024-03-13 15:12:28 | 0.0009801
2607 | 2 | 2 | CC Chg | 00:24:30 | 19:44:41 | 0.3179 | 3.0846 | 0.1298 | 8.15 | 0.1298 | 8.15 | 0 | 0 | 0.0003977 | 24.98 | 0 | 2024-03-13 15:12:58 | 0.0009806
2608 | 2 | 2 | CC Chg | 00:25:00 | 19:45:11 | 0.3178 | 3.085 | 0.1325 | 8.32 | 0.1325 | 8.32 | 0 | 0 | 0.0004059 | 25.49 | 0 | 2024-03-13 15:13:28 | 0.0009804
2609 | 2 | 2 | CC Chg | 00:25:30 | 19:45:41 | 0.3179 | 3.0856 | 0.1351 | 8.49 | 0.1351 | 8.49 | 0 | 0 | 0.000414 | 26.01 | 0 | 2024-03-13 15:13:58 | 0.0009809
2610 | 2 | 2 | CC Chg | 00:26:00 | 19:46:11 | 0.3179 | 3.0862 | 0.1377 | 8.65 | 0.1377 | 8.65 | 0 | 0 | 0.0004222 | 26.52 | 0 | 2024-03-13 15:14:28 | 0.0009811
2611 | 2 | 2 | CC Chg | 00:26:30 | 19:46:41 | 0.3178 | 3.0868 | 0.1404 | 8.82 | 0.1404 | 8.82 | 0 | 0 | 0.0004304 | 27.03 | 0 | 2024-03-13 15:14:58 | 0.000981
2612 | 2 | 2 | CC Chg | 00:27:00 | 19:47:11 | 0.3179 | 3.0874 | 0.143 | 8.99 | 0.143 | 8.99 | 0 | 0 | 0.0004386 | 27.55 | 0 | 2024-03-13 15:15:28 | 0.0009815
2613 | 2 | 2 | CC Chg | 00:27:30 | 19:47:41 | 0.3178 | 3.0877 | 0.1457 | 9.15 | 0.1457 | 9.15 | 0 | 0 | 0.0004467 | 28.06 | 0 | 2024-03-13 15:15:58 | 0.0009813
2614 | 2 | 2 | CC Chg | 00:28:00 | 19:48:11 | 0.3179 | 3.0887 | 0.1483 | 9.32 | 0.1483 | 9.32 | 0 | 0 | 0.0004549 | 28.58 | 0 | 2024-03-13 15:16:28 | 0.0009819
2615 | 2 | 2 | CC Chg | 00:28:30 | 19:48:41 | 0.3179 | 3.089 | 0.151 | 9.48 | 0.151 | 9.48 | 0 | 0 | 0.0004631 | 29.09 | 0 | 2024-03-13 15:16:58 | 0.000982
2616 | 2 | 2 | CC Chg | 00:29:00 | 19:49:11 | 0.3179 | 3.0896 | 0.1536 | 9.65 | 0.1536 | 9.65 | 0 | 0 | 0.0004713 | 29.6 | 0 | 2024-03-13 15:17:28 | 0.0009822
2617 | 2 | 2 | CC Chg | 00:29:30 | 19:49:41 | 0.3179 | 3.0902 | 0.1563 | 9.82 | 0.1563 | 9.82 | 0 | 0 | 0.0004795 | 30.12 | 0 | 2024-03-13 15:17:58 | 0.0009824
2618 | 2 | 2 | CC Chg | 00:30:00 | 19:50:11 | 0.3179 | 3.0908 | 0.1589 | 9.98 | 0.1589 | 9.98 | 0 | 0 | 0.0004877 | 30.63 | 0 | 2024-03-13 15:18:28 | 0.0009826
2619 | 2 | 2 | CC Chg | 00:30:30 | 19:50:41 | 0.3178 | 3.0912 | 0.1616 | 10.15 | 0.1616 | 10.15 | 0 | 0 | 0.0004958 | 31.15 | 0 | 2024-03-13 15:18:58 | 0.0009824
2620 | 2 | 2 | CC Chg | 00:31:00 | 19:51:11 | 0.3178 | 3.0918 | 0.1642 | 10.32 | 0.1642 | 10.32 | 0 | 0 | 0.000504 | 31.66 | 0 | 2024-03-13 15:19:28 | 0.0009826
2621 | 2 | 2 | CC Chg | 00:31:30 | 19:51:41 | 0.3179 | 3.0924 | 0.1669 | 10.48 | 0.1669 | 10.48 | 0 | 0 | 0.0005122 | 32.18 | 0 | 2024-03-13 15:19:58 | 0.0009831
2622 | 2 | 2 | CC Chg | 00:32:00 | 19:52:11 | 0.3179 | 3.0927 | 0.1695 | 10.65 | 0.1695 | 10.65 | 0 | 0 | 0.0005204 | 32.69 | 0 | 2024-03-13 15:20:28 | 0.0009832
2623 | 2 | 2 | CC Chg | 00:32:30 | 19:52:41 | 0.3179 | 3.0933 | 0.1722 | 10.82 | 0.1722 | 10.82 | 0 | 0 | 0.0005286 | 33.2 | 0 | 2024-03-13 15:20:58 | 0.0009834
2624 | 2 | 2 | CC Chg | 00:33:00 | 19:53:11 | 0.3179 | 3.0936 | 0.1748 | 10.98 | 0.1748 | 10.98 | 0 | 0 | 0.0005368 | 33.72 | 0 | 2024-03-13 15:21:28 | 0.0009835
2625 | 2 | 2 | CC Chg | 00:33:30 | 19:53:41 | 0.3179 | 3.0943 | 0.1775 | 11.15 | 0.1775 | 11.15 | 0 | 0 | 0.000545 | 34.23 | 0 | 2024-03-13 15:21:58 | 0.0009837
2626 | 2 | 2 | CC Chg | 00:34:00 | 19:54:11 | 0.3178 | 3.0949 | 0.1801 | 11.31 | 0.1801 | 11.31 | 0 | 0 | 0.0005532 | 34.75 | 0 | 2024-03-13 15:22:28 | 0.0009836
2627 | 2 | 2 | CC Chg | 00:34:30 | 19:54:41 | 0.3179 | 3.0952 | 0.1828 | 11.48 | 0.1828 | 11.48 | 0 | 0 | 0.0005614 | 35.26 | 0 | 2024-03-13 15:22:58 | 0.000984
2628 | 2 | 2 | CC Chg | 00:35:00 | 19:55:11 | 0.3179 | 3.0958 | 0.1854 | 11.65 | 0.1854 | 11.65 | 0 | 0 | 0.0005696 | 35.78 | 0 | 2024-03-13 15:23:28 | 0.0009842
2629 | 2 | 2 | CC Chg | 00:35:30 | 19:55:41 | 0.3179 | 3.0964 | 0.1881 | 11.81 | 0.1881 | 11.81 | 0 | 0 | 0.0005778 | 36.29 | 0 | 2024-03-13 15:23:58 | 0.0009843
2630 | 2 | 2 | CC Chg | 00:36:00 | 19:56:11 | 0.3179 | 3.097 | 0.1907 | 11.98 | 0.1907 | 11.98 | 0 | 0 | 0.000586 | 36.81 | 0 | 2024-03-13 15:24:28 | 0.0009845
2631 | 2 | 2 | CC Chg | 00:36:30 | 19:56:41 | 0.3179 | 3.0974 | 0.1934 | 12.15 | 0.1934 | 12.15 | 0 | 0 | 0.0005942 | 37.32 | 0 | 2024-03-13 15:24:58 | 0.0009847
2632 | 2 | 2 | CC Chg | 00:37:00 | 19:57:11 | 0.3179 | 3.098 | 0.196 | 12.31 | 0.196 | 12.31 | 0 | 0 | 0.0006024 | 37.84 | 0 | 2024-03-13 15:25:28 | 0.0009849
2633 | 2 | 2 | CC Chg | 00:37:30 | 19:57:41 | 0.3178 | 3.0983 | 0.1987 | 12.48 | 0.1987 | 12.48 | 0 | 0 | 0.0006106 | 38.36 | 0 | 2024-03-13 15:25:58 | 0.0009846
2634 | 2 | 2 | CC Chg | 00:38:00 | 19:58:11 | 0.3178 | 3.0989 | 0.2013 | 12.65 | 0.2013 | 12.65 | 0 | 0 | 0.0006188 | 38.87 | 0 | 2024-03-13 15:26:28 | 0.0009848
2635 | 2 | 2 | CC Chg | 00:38:30 | 19:58:41 | 0.3178 | 3.0992 | 0.204 | 12.81 | 0.204 | 12.81 | 0 | 0 | 0.000627 | 39.39 | 0 | 2024-03-13 15:26:58 | 0.0009849
2636 | 2 | 2 | CC Chg | 00:39:00 | 19:59:11 | 0.3178 | 3.0998 | 0.2066 | 12.98 | 0.2066 | 12.98 | 0 | 0 | 0.0006352 | 39.9 | 0 | 2024-03-13 15:27:28 | 0.0009851
2637 | 2 | 2 | CC Chg | 00:39:30 | 19:59:41 | 0.3178 | 3.1001 | 0.2093 | 13.15 | 0.2093 | 13.15 | 0 | 0 | 0.0006435 | 40.42 | 0 | 2024-03-13 15:27:58 | 0.0009852
2638 | 2 | 2 | CC Chg | 00:40:00 | 20:00:11 | 0.3179 | 3.1008 | 0.2119 | 13.31 | 0.2119 | 13.31 | 0 | 0 | 0.0006517 | 40.93 | 0 | 2024-03-13 15:28:28 | 0.0009857
2639 | 2 | 2 | CC Chg | 00:40:30 | 20:00:41 | 0.3179 | 3.1011 | 0.2146 | 13.48 | 0.2146 | 13.48 | 0 | 0 | 0.0006599 | 41.45 | 0 | 2024-03-13 15:28:58 | 0.0009858
2640 | 2 | 2 | CC Chg | 00:41:00 | 20:01:11 | 0.3179 | 3.1017 | 0.2172 | 13.64 | 0.2172 | 13.64 | 0 | 0 | 0.0006681 | 41.97 | 0 | 2024-03-13 15:29:28 | 0.000986
2641 | 2 | 2 | CC Chg | 00:41:30 | 20:01:41 | 0.3179 | 3.102 | 0.2199 | 13.81 | 0.2199 | 13.81 | 0 | 0 | 0.0006763 | 42.48 | 0 | 2024-03-13 15:29:58 | 0.0009861
2642 | 2 | 2 | CC Chg | 00:42:00 | 20:02:11 | 0.3178 | 3.1026 | 0.2225 | 13.98 | 0.2225 | 13.98 | 0 | 0 | 0.0006845 | 43 | 0 | 2024-03-13 15:30:28 | 0.000986
2643 | 2 | 2 | CC Chg | 00:42:30 | 20:02:41 | 0.3178 | 3.1029 | 0.2252 | 14.14 | 0.2252 | 14.14 | 0 | 0 | 0.0006928 | 43.51 | 0 | 2024-03-13 15:30:58 | 0.0009861
2644 | 2 | 2 | CC Chg | 00:43:00 | 20:03:11 | 0.3179 | 3.1032 | 0.2278 | 14.31 | 0.2278 | 14.31 | 0 | 0 | 0.000701 | 44.03 | 0 | 2024-03-13 15:31:28 | 0.0009865
2645 | 2 | 2 | CC Chg | 00:43:30 | 20:03:41 | 0.3179 | 3.1042 | 0.2305 | 14.48 | 0.2305 | 14.48 | 0 | 0 | 0.0007092 | 44.55 | 0 | 2024-03-13 15:31:58 | 0.0009868
2646 | 2 | 2 | CC Chg | 00:44:00 | 20:04:11 | 0.3179 | 3.1045 | 0.2331 | 14.64 | 0.2331 | 14.64 | 0 | 0 | 0.0007174 | 45.06 | 0 | 2024-03-13 15:32:28 | 0.0009869
2647 | 2 | 2 | CC Chg | 00:44:30 | 20:04:41 | 0.3179 | 3.1051 | 0.2358 | 14.81 | 0.2358 | 14.81 | 0 | 0 | 0.0007256 | 45.58 | 0 | 2024-03-13 15:32:58 | 0.0009871
2648 | 2 | 2 | CC Chg | 00:45:00 | 20:05:11 | 0.3178 | 3.1054 | 0.2384 | 14.98 | 0.2384 | 14.98 | 0 | 0 | 0.0007339 | 46.1 | 0 | 2024-03-13 15:33:28 | 0.0009869
2649 | 2 | 2 | CC Chg | 00:45:30 | 20:05:41 | 0.3179 | 3.1057 | 0.2411 | 15.14 | 0.2411 | 15.14 | 0 | 0 | 0.0007421 | 46.61 | 0 | 2024-03-13 15:33:58 | 0.0009873
2650 | 2 | 2 | CC Chg | 00:46:00 | 20:06:11 | 0.3178 | 3.1063 | 0.2437 | 15.31 | 0.2437 | 15.31 | 0 | 0 | 0.0007503 | 47.13 | 0 | 2024-03-13 15:34:28 | 0.0009872
2651 | 2 | 2 | CC Chg | 00:46:30 | 20:06:41 | 0.3179 | 3.1067 | 0.2464 | 15.47 | 0.2464 | 15.47 | 0 | 0 | 0.0007586 | 47.65 | 0 | 2024-03-13 15:34:58 | 0.0009876
2652 | 2 | 2 | CC Chg | 00:47:00 | 20:07:11 | 0.3179 | 3.1073 | 0.249 | 15.64 | 0.249 | 15.64 | 0 | 0 | 0.0007668 | 48.16 | 0 | 2024-03-13 15:35:28 | 0.0009878
2653 | 2 | 2 | CC Chg | 00:47:30 | 20:07:41 | 0.3178 | 3.1076 | 0.2517 | 15.81 | 0.2517 | 15.81 | 0 | 0 | 0.000775 | 48.68 | 0 | 2024-03-13 15:35:58 | 0.0009876
2654 | 2 | 2 | CC Chg | 00:48:00 | 20:08:11 | 0.3178 | 3.1082 | 0.2543 | 15.97 | 0.2543 | 15.97 | 0 | 0 | 0.0007832 | 49.2 | 0 | 2024-03-13 15:36:28 | 0.0009878
2655 | 2 | 2 | CC Chg | 00:48:30 | 20:08:41 | 0.3178 | 3.1085 | 0.257 | 16.14 | 0.257 | 16.14 | 0 | 0 | 0.0007915 | 49.72 | 0 | 2024-03-13 15:36:58 | 0.0009879
2656 | 2 | 2 | CC Chg | 00:49:00 | 20:09:11 | 0.3179 | 3.1088 | 0.2596 | 16.31 | 0.2596 | 16.31 | 0 | 0 | 0.0007997 | 50.23 | 0 | 2024-03-13 15:37:28 | 0.0009883
2657 | 2 | 2 | CC Chg | 00:49:30 | 20:09:41 | 0.3179 | 3.1094 | 0.2623 | 16.47 | 0.2623 | 16.47 | 0 | 0 | 0.000808 | 50.75 | 0 | 2024-03-13 15:37:58 | 0.0009885
2658 | 2 | 2 | CC Chg | 00:50:00 | 20:10:11 | 0.3178 | 3.1098 | 0.2649 | 16.64 | 0.2649 | 16.64 | 0 | 0 | 0.0008162 | 51.27 | 0 | 2024-03-13 15:38:28 | 0.0009883
2659 | 2 | 2 | CC Chg | 00:50:30 | 20:10:41 | 0.3179 | 3.1101 | 0.2675 | 16.81 | 0.2675 | 16.81 | 0 | 0 | 0.0008244 | 51.79 | 0 | 2024-03-13 15:38:58 | 0.0009887
2660 | 2 | 2 | CC Chg | 00:51:00 | 20:11:11 | 0.3179 | 3.1107 | 0.2702 | 16.97 | 0.2702 | 16.97 | 0 | 0 | 0.0008327 | 52.3 | 0 | 2024-03-13 15:39:28 | 0.0009889
2661 | 2 | 2 | CC Chg | 00:51:30 | 20:11:41 | 0.3179 | 3.111 | 0.2728 | 17.14 | 0.2728 | 17.14 | 0 | 0 | 0.0008409 | 52.82 | 0 | 2024-03-13 15:39:58 | 0.000989
2662 | 2 | 2 | CC Chg | 00:52:00 | 20:12:11 | 0.3178 | 3.1113 | 0.2755 | 17.3 | 0.2755 | 17.3 | 0 | 0 | 0.0008491 | 53.34 | 0 | 2024-03-13 15:40:28 | 0.0009888
2663 | 2 | 2 | CC Chg | 00:52:30 | 20:12:41 | 0.3179 | 3.1122 | 0.2781 | 17.47 | 0.2781 | 17.47 | 0 | 0 | 0.0008574 | 53.86 | 0 | 2024-03-13 15:40:58 | 0.0009894
2664 | 2 | 2 | CC Chg | 00:53:00 | 20:13:11 | 0.3178 | 3.1125 | 0.2808 | 17.64 | 0.2808 | 17.64 | 0 | 0 | 0.0008656 | 54.37 | 0 | 2024-03-13 15:41:28 | 0.0009892
2665 | 2 | 2 | CC Chg | 00:53:30 | 20:13:41 | 0.3179 | 3.1129 | 0.2834 | 17.8 | 0.2834 | 17.8 | 0 | 0 | 0.0008739 | 54.89 | 0 | 2024-03-13 15:41:58 | 0.0009896
2666 | 2 | 2 | CC Chg | 00:54:00 | 20:14:11 | 0.3179 | 3.1135 | 0.2861 | 17.97 | 0.2861 | 17.97 | 0 | 0 | 0.0008821 | 55.41 | 0 | 2024-03-13 15:42:28 | 0.0009898
2667 | 2 | 2 | CC Chg | 00:54:30 | 20:14:41 | 0.3179 | 3.1138 | 0.2887 | 18.14 | 0.2887 | 18.14 | 0 | 0 | 0.0008904 | 55.93 | 0 | 2024-03-13 15:42:58 | 0.0009899
2668 | 2 | 2 | CC Chg | 00:55:00 | 20:15:11 | 0.3179 | 3.1141 | 0.2914 | 18.3 | 0.2914 | 18.3 | 0 | 0 | 0.0008986 | 56.45 | 0 | 2024-03-13 15:43:28 | 0.00099
2669 | 2 | 2 | CC Chg | 00:55:30 | 20:15:41 | 0.3179 | 3.1147 | 0.294 | 18.47 | 0.294 | 18.47 | 0 | 0 | 0.0009069 | 56.96 | 0 | 2024-03-13 15:43:58 | 0.0009902
2670 | 2 | 2 | CC Chg | 00:56:00 | 20:16:11 | 0.3179 | 3.115 | 0.2967 | 18.64 | 0.2967 | 18.64 | 0 | 0 | 0.0009151 | 57.48 | 0 | 2024-03-13 15:44:28 | 0.0009903
2671 | 2 | 2 | CC Chg | 00:56:30 | 20:16:41 | 0.3179 | 3.1153 | 0.2993 | 18.8 | 0.2993 | 18.8 | 0 | 0 | 0.0009234 | 58 | 0 | 2024-03-13 15:44:58 | 0.0009904
2672 | 2 | 2 | CC Chg | 00:57:00 | 20:17:11 | 0.3179 | 3.116 | 0.302 | 18.97 | 0.302 | 18.97 | 0 | 0 | 0.0009316 | 58.52 | 0 | 2024-03-13 15:45:28 | 0.0009906
2673 | 2 | 2 | CC Chg | 00:57:30 | 20:17:41 | 0.3179 | 3.1163 | 0.3046 | 19.14 | 0.3046 | 19.14 | 0 | 0 | 0.0009399 | 59.04 | 0 | 2024-03-13 15:45:58 | 0.0009907
2674 | 2 | 2 | CC Chg | 00:58:00 | 20:18:11 | 0.3179 | 3.1166 | 0.3073 | 19.3 | 0.3073 | 19.3 | 0 | 0 | 0.0009481 | 59.56 | 0 | 2024-03-13 15:46:28 | 0.0009908
2675 | 2 | 2 | CC Chg | 00:58:30 | 20:18:41 | 0.3179 | 3.1172 | 0.3099 | 19.47 | 0.3099 | 19.47 | 0 | 0 | 0.0009564 | 60.08 | 0 | 2024-03-13 15:46:58 | 0.000991
2676 | 2 | 2 | CC Chg | 00:59:00 | 20:19:11 | 0.3179 | 3.1175 | 0.3126 | 19.63 | 0.3126 | 19.63 | 0 | 0 | 0.0009647 | 60.59 | 0 | 2024-03-13 15:47:28 | 0.0009911
2677 | 2 | 2 | CC Chg | 00:59:30 | 20:19:41 | 0.3179 | 3.1178 | 0.3152 | 19.8 | 0.3152 | 19.8 | 0 | 0 | 0.0009729 | 61.11 | 0 | 2024-03-13 15:47:58 | 0.0009911
2678 | 2 | 2 | CC Chg | 01:00:00 | 20:20:11 | 0.3179 | 3.1184 | 0.3179 | 19.97 | 0.3179 | 19.97 | 0 | 0 | 0.0009812 | 61.63 | 0 | 2024-03-13 15:48:28 | 0.0009913
2679 | 2 | 2 | CC Chg | 01:00:30 | 20:20:41 | 0.3179 | 3.1187 | 0.3205 | 20.13 | 0.3205 | 20.13 | 0 | 0 | 0.0009894 | 62.15 | 0 | 2024-03-13 15:48:58 | 0.0009914
2680 | 2 | 2 | CC Chg | 01:01:00 | 20:21:11 | 0.3179 | 3.1191 | 0.3232 | 20.3 | 0.3232 | 20.3 | 0 | 0 | 0.0009977 | 62.67 | 0 | 2024-03-13 15:49:28 | 0.0009916
2681 | 2 | 2 | CC Chg | 01:01:30 | 20:21:41 | 0.3179 | 3.1194 | 0.3258 | 20.47 | 0.3258 | 20.47 | 0 | 0 | 0.001006 | 63.19 | 0 | 2024-03-13 15:49:58 | 0.0009917
2682 | 2 | 2 | CC Chg | 01:02:00 | 20:22:11 | 0.3179 | 3.1203 | 0.3285 | 20.63 | 0.3285 | 20.63 | 0 | 0 | 0.0010142 | 63.71 | 0 | 2024-03-13 15:50:28 | 0.0009919
2683 | 2 | 2 | CC Chg | 01:02:30 | 20:22:41 | 0.3179 | 3.1206 | 0.3311 | 20.8 | 0.3311 | 20.8 | 0 | 0 | 0.0010225 | 64.23 | 0 | 2024-03-13 15:50:58 | 0.000992
2684 | 2 | 2 | CC Chg | 01:03:00 | 20:23:11 | 0.3179 | 3.1209 | 0.3338 | 20.97 | 0.3338 | 20.97 | 0 | 0 | 0.0010308 | 64.75 | 0 | 2024-03-13 15:51:28 | 0.0009921
2685 | 2 | 2 | CC Chg | 01:03:30 | 20:23:41 | 0.3179 | 3.1212 | 0.3364 | 21.13 | 0.3364 | 21.13 | 0 | 0 | 0.001039 | 65.27 | 0 | 2024-03-13 15:51:58 | 0.0009922
2686 | 2 | 2 | CC Chg | 01:04:00 | 20:24:11 | 0.3178 | 3.1218 | 0.3391 | 21.3 | 0.3391 | 21.3 | 0 | 0 | 0.0010473 | 65.78 | 0 | 2024-03-13 15:52:28 | 0.0009921
2687 | 2 | 2 | CC Chg | 01:04:30 | 20:24:41 | 0.3179 | 3.1222 | 0.3417 | 21.46 | 0.3417 | 21.46 | 0 | 0 | 0.0010556 | 66.3 | 0 | 2024-03-13 15:52:58 | 0.0009925
2688 | 2 | 2 | CC Chg | 01:05:00 | 20:25:11 | 0.3178 | 3.1225 | 0.3444 | 21.63 | 0.3444 | 21.63 | 0 | 0 | 0.0010638 | 66.82 | 0 | 2024-03-13 15:53:28 | 0.0009923
2689 | 2 | 2 | CC Chg | 01:05:30 | 20:25:41 | 0.3179 | 3.1228 | 0.347 | 21.8 | 0.347 | 21.8 | 0 | 0 | 0.0010721 | 67.34 | 0 | 2024-03-13 15:53:58 | 0.0009927
2690 | 2 | 2 | CC Chg | 01:06:00 | 20:26:11 | 0.3179 | 3.1234 | 0.3497 | 21.96 | 0.3497 | 21.96 | 0 | 0 | 0.0010804 | 67.86 | 0 | 2024-03-13 15:54:28 | 0.0009929
2691 | 2 | 2 | CC Chg | 01:06:30 | 20:26:41 | 0.3179 | 3.1237 | 0.3523 | 22.13 | 0.3523 | 22.13 | 0 | 0 | 0.0010887 | 68.38 | 0 | 2024-03-13 15:54:58 | 0.000993
2692 | 2 | 2 | CC Chg | 01:07:00 | 20:27:11 | 0.3179 | 3.124 | 0.355 | 22.3 | 0.355 | 22.3 | 0 | 0 | 0.0010969 | 68.9 | 0 | 2024-03-13 15:55:28 | 0.0009931
2693 | 2 | 2 | CC Chg | 01:07:30 | 20:27:41 | 0.3179 | 3.1246 | 0.3576 | 22.46 | 0.3576 | 22.46 | 0 | 0 | 0.0011052 | 69.42 | 0 | 2024-03-13 15:55:58 | 0.0009933
2694 | 2 | 2 | CC Chg | 01:08:00 | 20:28:11 | 0.3178 | 3.125 | 0.3603 | 22.63 | 0.3603 | 22.63 | 0 | 0 | 0.0011135 | 69.94 | 0 | 2024-03-13 15:56:28 | 0.0009931
2695 | 2 | 2 | CC Chg | 01:08:30 | 20:28:41 | 0.3178 | 3.1253 | 0.3629 | 22.8 | 0.3629 | 22.8 | 0 | 0 | 0.0011218 | 70.46 | 0 | 2024-03-13 15:56:58 | 0.0009932
2696 | 2 | 2 | CC Chg | 01:09:00 | 20:29:11 | 0.3179 | 3.1256 | 0.3656 | 22.96 | 0.3656 | 22.96 | 0 | 0 | 0.00113 | 70.98 | 0 | 2024-03-13 15:57:28 | 0.0009936
2697 | 2 | 2 | CC Chg | 01:09:30 | 20:29:41 | 0.3179 | 3.1262 | 0.3682 | 23.13 | 0.3682 | 23.13 | 0 | 0 | 0.0011383 | 71.5 | 0 | 2024-03-13 15:57:58 | 0.0009938
2698 | 2 | 2 | CC Chg | 01:10:00 | 20:30:11 | 0.3179 | 3.1265 | 0.3709 | 23.3 | 0.3709 | 23.3 | 0 | 0 | 0.0011466 | 72.02 | 0 | 2024-03-13 15:58:28 | 0.0009939
2699 | 2 | 2 | CC Chg | 01:10:30 | 20:30:41 | 0.3179 | 3.1268 | 0.3735 | 23.46 | 0.3735 | 23.46 | 0 | 0 | 0.0011549 | 72.54 | 0 | 2024-03-13 15:58:58 | 0.000994
2700 | 2 | 2 | CC Chg | 01:11:00 | 20:31:11 | 0.3179 | 3.1271 | 0.3762 | 23.63 | 0.3762 | 23.63 | 0 | 0 | 0.0011632 | 73.06 | 0 | 2024-03-13 15:59:28 | 0.0009941
2701 | 2 | 2 | CC Chg | 01:11:30 | 20:31:41 | 0.3179 | 3.1281 | 0.3788 | 23.79 | 0.3788 | 23.79 | 0 | 0 | 0.0011715 | 73.58 | 0 | 2024-03-13 15:59:58 | 0.0009944
2702 | 2 | 2 | CC Chg | 01:12:00 | 20:32:11 | 0.3179 | 3.1284 | 0.3815 | 23.96 | 0.3815 | 23.96 | 0 | 0 | 0.0011797 | 74.1 | 0 | 2024-03-13 16:00:28 | 0.0009945
2703 | 2 | 2 | CC Chg | 01:12:30 | 20:32:41 | 0.3178 | 3.1287 | 0.3841 | 24.13 | 0.3841 | 24.13 | 0 | 0 | 0.001188 | 74.62 | 0 | 2024-03-13 16:00:58 | 0.0009943
2704 | 2 | 2 | CC Chg | 01:13:00 | 20:33:11 | 0.3179 | 3.1293 | 0.3868 | 24.29 | 0.3868 | 24.29 | 0 | 0 | 0.0011963 | 75.15 | 0 | 2024-03-13 16:01:28 | 0.0009948
2705 | 2 | 2 | CC Chg | 01:13:30 | 20:33:41 | 0.3179 | 3.1293 | 0.3894 | 24.46 | 0.3894 | 24.46 | 0 | 0 | 0.0012046 | 75.67 | 0 | 2024-03-13 16:01:58 | 0.0009948
2706 | 2 | 2 | CC Chg | 01:14:00 | 20:34:11 | 0.3179 | 3.1299 | 0.3921 | 24.63 | 0.3921 | 24.63 | 0 | 0 | 0.0012129 | 76.19 | 0 | 2024-03-13 16:02:28 | 0.000995
2707 | 2 | 2 | CC Chg | 01:14:30 | 20:34:41 | 0.3179 | 3.1302 | 0.3947 | 24.79 | 0.3947 | 24.79 | 0 | 0 | 0.0012212 | 76.71 | 0 | 2024-03-13 16:02:58 | 0.0009951
2708 | 2 | 2 | CC Chg | 01:15:00 | 20:35:11 | 0.3178 | 3.1305 | 0.3973 | 24.96 | 0.3973 | 24.96 | 0 | 0 | 0.0012295 | 77.23 | 0 | 2024-03-13 16:03:28 | 0.0009949
2709 | 2 | 2 | CC Chg | 01:15:30 | 20:35:41 | 0.3179 | 3.1312 | 0.4 | 25.13 | 0.4 | 25.13 | 0 | 0 | 0.0012378 | 77.75 | 0 | 2024-03-13 16:03:58 | 0.0009954
2710 | 2 | 2 | CC Chg | 01:16:00 | 20:36:11 | 0.3179 | 3.1315 | 0.4026 | 25.29 | 0.4026 | 25.29 | 0 | 0 | 0.0012461 | 78.27 | 0 | 2024-03-13 16:04:28 | 0.0009955
2711 | 2 | 2 | CC Chg | 01:16:30 | 20:36:41 | 0.3179 | 3.1318 | 0.4053 | 25.46 | 0.4053 | 25.46 | 0 | 0 | 0.0012544 | 78.79 | 0 | 2024-03-13 16:04:58 | 0.0009956
2712 | 2 | 2 | CC Chg | 01:17:00 | 20:37:11 | 0.3179 | 3.1321 | 0.4079 | 25.62 | 0.4079 | 25.62 | 0 | 0 | 0.0012627 | 79.31 | 0 | 2024-03-13 16:05:28 | 0.0009957
2713 | 2 | 2 | CC Chg | 01:17:30 | 20:37:41 | 0.3179 | 3.1327 | 0.4106 | 25.79 | 0.4106 | 25.79 | 0 | 0 | 0.001271 | 79.83 | 0 | 2024-03-13 16:05:58 | 0.0009959
2714 | 2 | 2 | CC Chg | 01:18:00 | 20:38:11 | 0.3179 | 3.133 | 0.4132 | 25.96 | 0.4132 | 25.96 | 0 | 0 | 0.0012793 | 80.36 | 0 | 2024-03-13 16:06:28 | 0.000996
2715 | 2 | 2 | CC Chg | 01:18:30 | 20:38:41 | 0.3179 | 3.1333 | 0.4159 | 26.12 | 0.4159 | 26.12 | 0 | 0 | 0.0012876 | 80.88 | 0 | 2024-03-13 16:06:58 | 0.0009961
2716 | 2 | 2 | CC Chg | 01:19:00 | 20:39:11 | 0.3179 | 3.1336 | 0.4185 | 26.29 | 0.4185 | 26.29 | 0 | 0 | 0.0012959 | 81.4 | 0 | 2024-03-13 16:07:28 | 0.0009962
2717 | 2 | 2 | CC Chg | 01:19:30 | 20:39:41 | 0.3179 | 3.1339 | 0.4212 | 26.46 | 0.4212 | 26.46 | 0 | 0 | 0.0013042 | 81.92 | 0 | 2024-03-13 16:07:58 | 0.0009963
2718 | 2 | 2 | CC Chg | 01:20:00 | 20:40:11 | 0.3179 | 3.1346 | 0.4238 | 26.62 | 0.4238 | 26.62 | 0 | 0 | 0.0013125 | 82.44 | 0 | 2024-03-13 16:08:28 | 0.0009965
2719 | 2 | 2 | CC Chg | 01:20:30 | 20:40:41 | 0.3179 | 3.1346 | 0.4265 | 26.79 | 0.4265 | 26.79 | 0 | 0 | 0.0013208 | 82.96 | 0 | 2024-03-13 16:08:58 | 0.0009965
2720 | 2 | 2 | CC Chg | 01:21:00 | 20:41:11 | 0.3179 | 3.1352 | 0.4291 | 26.96 | 0.4291 | 26.96 | 0 | 0 | 0.0013291 | 83.48 | 0 | 2024-03-13 16:09:28 | 0.0009967
2721 | 2 | 2 | CC Chg | 01:21:30 | 20:41:41 | 0.3179 | 3.1358 | 0.4318 | 27.12 | 0.4318 | 27.12 | 0 | 0 | 0.0013374 | 84.01 | 0 | 2024-03-13 16:09:58 | 0.0009969
2722 | 2 | 2 | CC Chg | 01:22:00 | 20:42:11 | 0.3179 | 3.1361 | 0.4344 | 27.29 | 0.4344 | 27.29 | 0 | 0 | 0.0013457 | 84.53 | 0 | 2024-03-13 16:10:28 | 0.000997
2723 | 2 | 2 | CC Chg | 01:22:30 | 20:42:41 | 0.3179 | 3.1367 | 0.4371 | 27.46 | 0.4371 | 27.46 | 0 | 0 | 0.001354 | 85.05 | 0 | 2024-03-13 16:10:58 | 0.0009972
2724 | 2 | 2 | CC Chg | 01:23:00 | 20:43:11 | 0.3179 | 3.1367 | 0.4397 | 27.62 | 0.4397 | 27.62 | 0 | 0 | 0.0013623 | 85.57 | 0 | 2024-03-13 16:11:28 | 0.0009972
2725 | 2 | 2 | CC Chg | 01:23:30 | 20:43:41 | 0.3179 | 3.1374 | 0.4424 | 27.79 | 0.4424 | 27.79 | 0 | 0 | 0.0013706 | 86.09 | 0 | 2024-03-13 16:11:58 | 0.0009974
2726 | 2 | 2 | CC Chg | 01:24:00 | 20:44:11 | 0.3179 | 3.1377 | 0.445 | 27.95 | 0.445 | 27.95 | 0 | 0 | 0.0013789 | 86.62 | 0 | 2024-03-13 16:12:28 | 0.0009975
2727 | 2 | 2 | CC Chg | 01:24:30 | 20:44:41 | 0.3179 | 3.138 | 0.4477 | 28.12 | 0.4477 | 28.12 | 0 | 0 | 0.0013872 | 87.14 | 0 | 2024-03-13 16:12:58 | 0.0009976
2728 | 2 | 2 | CC Chg | 01:25:00 | 20:45:11 | 0.3178 | 3.1383 | 0.4503 | 28.29 | 0.4503 | 28.29 | 0 | 0 | 0.0013955 | 87.66 | 0 | 2024-03-13 16:13:28 | 0.0009974
2729 | 2 | 2 | CC Chg | 01:25:30 | 20:45:41 | 0.3179 | 3.1386 | 0.453 | 28.45 | 0.453 | 28.45 | 0 | 0 | 0.0014039 | 88.18 | 0 | 2024-03-13 16:13:58 | 0.0009978
2730 | 2 | 2 | CC Chg | 01:26:00 | 20:46:11 | 0.3179 | 3.1389 | 0.4556 | 28.62 | 0.4556 | 28.62 | 0 | 0 | 0.0014122 | 88.7 | 0 | 2024-03-13 16:14:28 | 0.0009979
2731 | 2 | 2 | CC Chg | 01:26:30 | 20:46:41 | 0.3179 | 3.1395 | 0.4583 | 28.79 | 0.4583 | 28.79 | 0 | 0 | 0.0014205 | 89.23 | 0 | 2024-03-13 16:14:58 | 0.000998
2732 | 2 | 2 | CC Chg | 01:27:00 | 20:47:11 | 0.3179 | 3.1398 | 0.4609 | 28.95 | 0.4609 | 28.95 | 0 | 0 | 0.0014288 | 89.75 | 0 | 2024-03-13 16:15:28 | 0.0009981
2733 | 2 | 2 | CC Chg | 01:27:30 | 20:47:41 | 0.3179 | 3.1401 | 0.4636 | 29.12 | 0.4636 | 29.12 | 0 | 0 | 0.0014371 | 90.27 | 0 | 2024-03-13 16:15:58 | 0.0009982
2734 | 2 | 2 | CC Chg | 01:28:00 | 20:48:11 | 0.3178 | 3.1405 | 0.4662 | 29.29 | 0.4662 | 29.29 | 0 | 0 | 0.0014454 | 90.79 | 0 | 2024-03-13 16:16:28 | 0.0009981
2735 | 2 | 2 | CC Chg | 01:28:30 | 20:48:41 | 0.3179 | 3.1411 | 0.4689 | 29.45 | 0.4689 | 29.45 | 0 | 0 | 0.0014538 | 91.32 | 0 | 2024-03-13 16:16:58 | 0.0009986
2736 | 2 | 2 | CC Chg | 01:29:00 | 20:49:11 | 0.3179 | 3.1411 | 0.4715 | 29.62 | 0.4715 | 29.62 | 0 | 0 | 0.0014621 | 91.84 | 0 | 2024-03-13 16:17:28 | 0.0009986
2737 | 2 | 2 | CC Chg | 01:29:30 | 20:49:41 | 0.3179 | 3.1417 | 0.4742 | 29.78 | 0.4742 | 29.78 | 0 | 0 | 0.0014704 | 92.36 | 0 | 2024-03-13 16:17:58 | 0.0009987
2738 | 2 | 2 | CC Chg | 01:30:00 | 20:50:11 | 0.3178 | 3.142 | 0.4768 | 29.95 | 0.4768 | 29.95 | 0 | 0 | 0.0014787 | 92.89 | 0 | 2024-03-13 16:18:28 | 0.0009985
2739 | 2 | 2 | CC Chg | 01:30:30 | 20:50:41 | 0.3179 | 3.1423 | 0.4795 | 30.12 | 0.4795 | 30.12 | 0 | 0 | 0.0014871 | 93.41 | 0 | 2024-03-13 16:18:58 | 0.0009989
2740 | 2 | 2 | CC Chg | 01:31:00 | 20:51:11 | 0.3179 | 3.1426 | 0.4821 | 30.28 | 0.4821 | 30.28 | 0 | 0 | 0.0014954 | 93.93 | 0 | 2024-03-13 16:19:28 | 0.000999
2741 | 2 | 2 | CC Chg | 01:31:30 | 20:51:41 | 0.3179 | 3.1429 | 0.4848 | 30.45 | 0.4848 | 30.45 | 0 | 0 | 0.0015037 | 94.45 | 0 | 2024-03-13 16:19:58 | 0.0009991
2742 | 2 | 2 | CC Chg | 01:32:00 | 20:52:11 | 0.3179 | 3.1439 | 0.4874 | 30.62 | 0.4874 | 30.62 | 0 | 0 | 0.001512 | 94.98 | 0 | 2024-03-13 16:20:28 | 0.0009994
2743 | 2 | 2 | CC Chg | 01:32:30 | 20:52:41 | 0.3179 | 3.1442 | 0.4901 | 30.78 | 0.4901 | 30.78 | 0 | 0 | 0.0015204 | 95.5 | 0 | 2024-03-13 16:20:58 | 0.0009995
2744 | 2 | 2 | CC Chg | 01:33:00 | 20:53:11 | 0.3179 | 3.1445 | 0.4927 | 30.95 | 0.4927 | 30.95 | 0 | 0 | 0.0015287 | 96.02 | 0 | 2024-03-13 16:21:28 | 0.0009996
2745 | 2 | 2 | CC Chg | 01:33:30 | 20:53:41 | 0.3179 | 3.1448 | 0.4954 | 31.12 | 0.4954 | 31.12 | 0 | 0 | 0.001537 | 96.55 | 0 | 2024-03-13 16:21:58 | 0.0009997
2746 | 2 | 2 | CC Chg | 01:34:00 | 20:54:11 | 0.3179 | 3.1451 | 0.498 | 31.28 | 0.498 | 31.28 | 0 | 0 | 0.0015454 | 97.07 | 0 | 2024-03-13 16:22:28 | 0.0009998
2747 | 2 | 2 | CC Chg | 01:34:30 | 20:54:41 | 0.3179 | 3.1454 | 0.5007 | 31.45 | 0.5007 | 31.45 | 0 | 0 | 0.0015537 | 97.59 | 0 | 2024-03-13 16:22:58 | 0.0009999
2748 | 2 | 2 | CC Chg | 01:35:00 | 20:55:11 | 0.3179 | 3.1457 | 0.5033 | 31.61 | 0.5033 | 31.61 | 0 | 0 | 0.001562 | 98.12 | 0 | 2024-03-13 16:23:28 | 0.001
2749 | 2 | 2 | CC Chg | 01:35:30 | 20:55:41 | 0.3179 | 3.146 | 0.506 | 31.78 | 0.506 | 31.78 | 0 | 0 | 0.0015703 | 98.64 | 0 | 2024-03-13 16:23:58 | 0.0010001
2750 | 2 | 2 | CC Chg | 01:36:00 | 20:56:11 | 0.3179 | 3.1467 | 0.5086 | 31.95 | 0.5086 | 31.95 | 0 | 0 | 0.0015787 | 99.16 | 0 | 2024-03-13 16:24:28 | 0.0010003
2751 | 2 | 2 | CC Chg | 01:36:30 | 20:56:41 | 0.3179 | 3.147 | 0.5113 | 32.11 | 0.5113 | 32.11 | 0 | 0 | 0.001587 | 99.69 | 0 | 2024-03-13 16:24:58 | 0.0010004
2752 | 2 | 2 | CC Chg | 01:37:00 | 20:57:11 | 0.3179 | 3.1473 | 0.5139 | 32.28 | 0.5139 | 32.28 | 0 | 0 | 0.0015954 | 100.21 | 0 | 2024-03-13 16:25:28 | 0.0010005
2753 | 2 | 2 | CC Chg | 01:37:30 | 20:57:41 | 0.3179 | 3.1476 | 0.5166 | 32.45 | 0.5166 | 32.45 | 0 | 0 | 0.0016037 | 100.73 | 0 | 2024-03-13 16:25:58 | 0.0010006
2754 | 2 | 2 | CC Chg | 01:38:00 | 20:58:11 | 0.3179 | 3.1479 | 0.5192 | 32.61 | 0.5192 | 32.61 | 0 | 0 | 0.001612 | 101.26 | 0 | 2024-03-13 16:26:28 | 0.0010007
2755 | 2 | 2 | CC Chg | 01:38:30 | 20:58:41 | 0.3179 | 3.1482 | 0.5219 | 32.78 | 0.5219 | 32.78 | 0 | 0 | 0.0016204 | 101.78 | 0 | 2024-03-13 16:26:58 | 0.0010008
2756 | 2 | 2 | CC Chg | 01:39:00 | 20:59:11 | 0.3179 | 3.1488 | 0.5245 | 32.95 | 0.5245 | 32.95 | 0 | 0 | 0.0016287 | 102.31 | 0 | 2024-03-13 16:27:28 | 0.001001
2757 | 2 | 2 | CC Chg | 01:39:30 | 20:59:41 | 0.3179 | 3.1488 | 0.5272 | 33.11 | 0.5272 | 33.11 | 0 | 0 | 0.0016371 | 102.83 | 0 | 2024-03-13 16:27:58 | 0.001001
2758 | 2 | 2 | CC Chg | 01:40:00 | 21:00:11 | 0.3178 | 3.1491 | 0.5298 | 33.28 | 0.5298 | 33.28 | 0 | 0 | 0.0016454 | 103.35 | 0 | 2024-03-13 16:28:28 | 0.0010008
2759 | 2 | 2 | CC Chg | 01:40:30 | 21:00:41 | 0.3179 | 3.1498 | 0.5324 | 33.45 | 0.5324 | 33.45 | 0 | 0 | 0.0016537 | 103.88 | 0 | 2024-03-13 16:28:58 | 0.0010013
2760 | 2 | 2 | CC Chg | 01:41:00 | 21:01:11 | 0.3178 | 3.1501 | 0.5351 | 33.61 | 0.5351 | 33.61 | 0 | 0 | 0.0016621 | 104.4 | 0 | 2024-03-13 16:29:28 | 0.0010011
2761 | 2 | 2 | CC Chg | 01:41:30 | 21:01:41 | 0.3179 | 3.1504 | 0.5377 | 33.78 | 0.5377 | 33.78 | 0 | 0 | 0.0016704 | 104.93 | 0 | 2024-03-13 16:29:58 | 0.0010015
2762 | 2 | 2 | CC Chg | 01:42:00 | 21:02:11 | 0.3179 | 3.1507 | 0.5404 | 33.94 | 0.5404 | 33.94 | 0 | 0 | 0.0016788 | 105.45 | 0 | 2024-03-13 16:30:28 | 0.0010016
2763 | 2 | 2 | CC Chg | 01:42:30 | 21:02:41 | 0.3179 | 3.151 | 0.543 | 34.11 | 0.543 | 34.11 | 0 | 0 | 0.0016871 | 105.97 | 0 | 2024-03-13 16:30:58 | 0.0010017
2764 | 2 | 2 | CC Chg | 01:43:00 | 21:03:11 | 0.3179 | 3.1516 | 0.5457 | 34.28 | 0.5457 | 34.28 | 0 | 0 | 0.0016955 | 106.5 | 0 | 2024-03-13 16:31:28 | 0.0010019
2765 | 2 | 2 | CC Chg | 01:43:30 | 21:03:41 | 0.3179 | 3.1519 | 0.5483 | 34.44 | 0.5483 | 34.44 | 0 | 0 | 0.0017038 | 107.02 | 0 | 2024-03-13 16:31:58 | 0.001002
2766 | 2 | 2 | CC Chg | 01:44:00 | 21:04:11 | 0.3179 | 3.1525 | 0.551 | 34.61 | 0.551 | 34.61 | 0 | 0 | 0.0017122 | 107.55 | 0 | 2024-03-13 16:32:28 | 0.0010022
2767 | 2 | 2 | CC Chg | 01:44:30 | 21:04:41 | 0.3179 | 3.1525 | 0.5536 | 34.78 | 0.5536 | 34.78 | 0 | 0 | 0.0017205 | 108.07 | 0 | 2024-03-13 16:32:58 | 0.0010022
2768 | 2 | 2 | CC Chg | 01:45:00 | 21:05:11 | 0.3179 | 3.1532 | 0.5563 | 34.94 | 0.5563 | 34.94 | 0 | 0 | 0.0017289 | 108.6 | 0 | 2024-03-13 16:33:28 | 0.0010024
2769 | 2 | 2 | CC Chg | 01:45:30 | 21:05:41 | 0.3179 | 3.1535 | 0.5589 | 35.11 | 0.5589 | 35.11 | 0 | 0 | 0.0017372 | 109.12 | 0 | 2024-03-13 16:33:58 | 0.0010025
2770 | 2 | 2 | CC Chg | 01:46:00 | 21:06:11 | 0.3179 | 3.1538 | 0.5616 | 35.28 | 0.5616 | 35.28 | 0 | 0 | 0.0017456 | 109.65 | 0 | 2024-03-13 16:34:28 | 0.0010026
2771 | 2 | 2 | CC Chg | 01:46:30 | 21:06:41 | 0.3179 | 3.1541 | 0.5642 | 35.44 | 0.5642 | 35.44 | 0 | 0 | 0.0017539 | 110.17 | 0 | 2024-03-13 16:34:58 | 0.0010027
2772 | 2 | 2 | CC Chg | 01:47:00 | 21:07:11 | 0.3178 | 3.1544 | 0.5669 | 35.61 | 0.5669 | 35.61 | 0 | 0 | 0.0017623 | 110.7 | 0 | 2024-03-13 16:35:28 | 0.0010025
2773 | 2 | 2 | CC Chg | 01:47:30 | 21:07:41 | 0.3178 | 3.1547 | 0.5695 | 35.77 | 0.5695 | 35.77 | 0 | 0 | 0.0017706 | 111.22 | 0 | 2024-03-13 16:35:58 | 0.0010026
2774 | 2 | 2 | CC Chg | 01:48:00 | 21:08:11 | 0.3179 | 3.1553 | 0.5722 | 35.94 | 0.5722 | 35.94 | 0 | 0 | 0.001779 | 111.75 | 0 | 2024-03-13 16:36:28 | 0.0010031
2775 | 2 | 2 | CC Chg | 01:48:30 | 21:08:41 | 0.3179 | 3.1556 | 0.5748 | 36.11 | 0.5748 | 36.11 | 0 | 0 | 0.0017874 | 112.27 | 0 | 2024-03-13 16:36:58 | 0.0010032
2776 | 2 | 2 | CC Chg | 01:49:00 | 21:09:11 | 0.3179 | 3.156 | 0.5775 | 36.27 | 0.5775 | 36.27 | 0 | 0 | 0.0017957 | 112.8 | 0 | 2024-03-13 16:37:28 | 0.0010033
2777 | 2 | 2 | CC Chg | 01:49:30 | 21:09:41 | 0.3179 | 3.1563 | 0.5801 | 36.44 | 0.5801 | 36.44 | 0 | 0 | 0.0018041 | 113.32 | 0 | 2024-03-13 16:37:58 | 0.0010034
2778 | 2 | 2 | CC Chg | 01:50:00 | 21:10:11 | 0.3179 | 3.1566 | 0.5828 | 36.61 | 0.5828 | 36.61 | 0 | 0 | 0.0018124 | 113.85 | 0 | 2024-03-13 16:38:28 | 0.0010035
2779 | 2 | 2 | CC Chg | 01:50:30 | 21:10:41 | 0.3178 | 3.1569 | 0.5854 | 36.77 | 0.5854 | 36.77 | 0 | 0 | 0.0018208 | 114.37 | 0 | 2024-03-13 16:38:58 | 0.0010033
2780 | 2 | 2 | CC Chg | 01:51:00 | 21:11:11 | 0.3179 | 3.1572 | 0.5881 | 36.94 | 0.5881 | 36.94 | 0 | 0 | 0.0018292 | 114.9 | 0 | 2024-03-13 16:39:28 | 0.0010037
2781 | 2 | 2 | CC Chg | 01:51:30 | 21:11:41 | 0.3179 | 3.1578 | 0.5907 | 37.11 | 0.5907 | 37.11 | 0 | 0 | 0.0018375 | 115.42 | 0 | 2024-03-13 16:39:58 | 0.0010039
2782 | 2 | 2 | CC Chg | 01:52:00 | 21:12:11 | 0.3179 | 3.1578 | 0.5934 | 37.27 | 0.5934 | 37.27 | 0 | 0 | 0.0018459 | 115.95 | 0 | 2024-03-13 16:40:28 | 0.0010039
2783 | 2 | 2 | CC Chg | 01:52:30 | 21:12:41 | 0.3179 | 3.1584 | 0.596 | 37.44 | 0.596 | 37.44 | 0 | 0 | 0.0018543 | 116.47 | 0 | 2024-03-13 16:40:58 | 0.0010041
2784 | 2 | 2 | CC Chg | 01:53:00 | 21:13:11 | 0.3179 | 3.1587 | 0.5987 | 37.61 | 0.5987 | 37.61 | 0 | 0 | 0.0018626 | 117 | 0 | 2024-03-13 16:41:28 | 0.0010042
2785 | 2 | 2 | CC Chg | 01:53:30 | 21:13:41 | 0.3179 | 3.1594 | 0.6013 | 37.77 | 0.6013 | 37.77 | 0 | 0 | 0.001871 | 117.53 | 0 | 2024-03-13 16:41:58 | 0.0010044
2786 | 2 | 2 | CC Chg | 01:54:00 | 21:14:11 | 0.3179 | 3.1597 | 0.604 | 37.94 | 0.604 | 37.94 | 0 | 0 | 0.0018794 | 118.05 | 0 | 2024-03-13 16:42:28 | 0.0010045
2787 | 2 | 2 | CC Chg | 01:54:30 | 21:14:41 | 0.3179 | 3.16 | 0.6066 | 38.1 | 0.6066 | 38.1 | 0 | 0 | 0.0018877 | 118.58 | 0 | 2024-03-13 16:42:58 | 0.0010046
2788 | 2 | 2 | CC Chg | 01:55:00 | 21:15:11 | 0.3179 | 3.1603 | 0.6093 | 38.27 | 0.6093 | 38.27 | 0 | 0 | 0.0018961 | 119.1 | 0 | 2024-03-13 16:43:28 | 0.0010047
2789 | 2 | 2 | CC Chg | 01:55:30 | 21:15:41 | 0.3179 | 3.1609 | 0.6119 | 38.44 | 0.6119 | 38.44 | 0 | 0 | 0.0019045 | 119.63 | 0 | 2024-03-13 16:43:58 | 0.0010049
2790 | 2 | 2 | CC Chg | 01:56:00 | 21:16:11 | 0.3179 | 3.1612 | 0.6146 | 38.6 | 0.6146 | 38.6 | 0 | 0 | 0.0019129 | 120.15 | 0 | 2024-03-13 16:44:28 | 0.0010049
2791 | 2 | 2 | CC Chg | 01:56:30 | 21:16:41 | 0.3179 | 3.1612 | 0.6172 | 38.77 | 0.6172 | 38.77 | 0 | 0 | 0.0019212 | 120.68 | 0 | 2024-03-13 16:44:58 | 0.0010049
2792 | 2 | 2 | CC Chg | 01:57:00 | 21:17:11 | 0.3179 | 3.1618 | 0.6199 | 38.94 | 0.6199 | 38.94 | 0 | 0 | 0.0019296 | 121.21 | 0 | 2024-03-13 16:45:28 | 0.0010051
2793 | 2 | 2 | CC Chg | 01:57:30 | 21:17:41 | 0.3179 | 3.1622 | 0.6225 | 39.1 | 0.6225 | 39.1 | 0 | 0 | 0.001938 | 121.73 | 0 | 2024-03-13 16:45:58 | 0.0010053
2794 | 2 | 2 | CC Chg | 01:58:00 | 21:18:11 | 0.3178 | 3.1625 | 0.6252 | 39.27 | 0.6252 | 39.27 | 0 | 0 | 0.0019464 | 122.26 | 0 | 2024-03-13 16:46:28 | 0.001005
2795 | 2 | 2 | CC Chg | 01:58:30 | 21:18:41 | 0.3179 | 3.1628 | 0.6278 | 39.44 | 0.6278 | 39.44 | 0 | 0 | 0.0019547 | 122.79 | 0 | 2024-03-13 16:46:58 | 0.0010055
2796 | 2 | 2 | CC Chg | 01:59:00 | 21:19:11 | 0.3179 | 3.1631 | 0.6305 | 39.6 | 0.6305 | 39.6 | 0 | 0 | 0.0019631 | 123.31 | 0 | 2024-03-13 16:47:28 | 0.0010055
2797 | 2 | 2 | CC Chg | 01:59:30 | 21:19:41 | 0.3179 | 3.1634 | 0.6331 | 39.77 | 0.6331 | 39.77 | 0 | 0 | 0.0019715 | 123.84 | 0 | 2024-03-13 16:47:58 | 0.0010056
2798 | 2 | 2 | CC Chg | 02:00:00 | 21:20:11 | 0.3179 | 3.1637 | 0.6358 | 39.93 | 0.6358 | 39.93 | 0 | 0 | 0.0019799 | 124.36 | 0 | 2024-03-13 16:48:28 | 0.0010057
2799 | 2 | 2 | CC Chg | 02:00:30 | 21:20:41 | 0.3179 | 3.1643 | 0.6384 | 40.1 | 0.6384 | 40.1 | 0 | 0 | 0.0019883 | 124.89 | 0 | 2024-03-13 16:48:58 | 0.0010059
2800 | 2 | 2 | CC Chg | 02:01:00 | 21:21:11 | 0.3179 | 3.1646 | 0.6411 | 40.27 | 0.6411 | 40.27 | 0 | 0 | 0.0019966 | 125.42 | 0 | 2024-03-13 16:49:28 | 0.001006
2801 | 2 | 2 | CC Chg | 02:01:30 | 21:21:41 | 0.3179 | 3.1649 | 0.6437 | 40.43 | 0.6437 | 40.43 | 0 | 0 | 0.002005 | 125.94 | 0 | 2024-03-13 16:49:58 | 0.0010061
2802 | 2 | 2 | CC Chg | 02:02:00 | 21:22:11 | 0.3179 | 3.1653 | 0.6464 | 40.6 | 0.6464 | 40.6 | 0 | 0 | 0.0020134 | 126.47 | 0 | 2024-03-13 16:50:28 | 0.0010062
2803 | 2 | 2 | CC Chg | 02:02:30 | 21:22:41 | 0.3179 | 3.1656 | 0.649 | 40.77 | 0.649 | 40.77 | 0 | 0 | 0.0020218 | 127 | 0 | 2024-03-13 16:50:58 | 0.0010063
2804 | 2 | 2 | CC Chg | 02:03:00 | 21:23:11 | 0.3179 | 3.1659 | 0.6517 | 40.93 | 0.6517 | 40.93 | 0 | 0 | 0.0020302 | 127.52 | 0 | 2024-03-13 16:51:28 | 0.0010064
2805 | 2 | 2 | CC Chg | 02:03:30 | 21:23:41 | 0.3178 | 3.1662 | 0.6543 | 41.1 | 0.6543 | 41.1 | 0 | 0 | 0.0020386 | 128.05 | 0 | 2024-03-13 16:51:58 | 0.0010062
2806 | 2 | 2 | CC Chg | 02:04:00 | 21:24:11 | 0.3179 | 3.1665 | 0.657 | 41.27 | 0.657 | 41.27 | 0 | 0 | 0.002047 | 128.58 | 0 | 2024-03-13 16:52:28 | 0.0010066
2807 | 2 | 2 | CC Chg | 02:04:30 | 21:24:41 | 0.3179 | 3.1674 | 0.6596 | 41.43 | 0.6596 | 41.43 | 0 | 0 | 0.0020554 | 129.1 | 0 | 2024-03-13 16:52:58 | 0.0010069
2808 | 2 | 2 | CC Chg | 02:05:00 | 21:25:11 | 0.3178 | 3.1674 | 0.6623 | 41.6 | 0.6623 | 41.6 | 0 | 0 | 0.0020637 | 129.63 | 0 | 2024-03-13 16:53:28 | 0.0010066
2809 | 2 | 2 | CC Chg | 02:05:30 | 21:25:41 | 0.3179 | 3.168 | 0.6649 | 41.77 | 0.6649 | 41.77 | 0 | 0 | 0.0020721 | 130.16 | 0 | 2024-03-13 16:53:58 | 0.0010071
2810 | 2 | 2 | CC Chg | 02:06:00 | 21:26:11 | 0.3179 | 3.1684 | 0.6676 | 41.93 | 0.6676 | 41.93 | 0 | 0 | 0.0020805 | 130.69 | 0 | 2024-03-13 16:54:28 | 0.0010072
2811 | 2 | 2 | CC Chg | 02:06:30 | 21:26:41 | 0.3179 | 3.1687 | 0.6702 | 42.1 | 0.6702 | 42.1 | 0 | 0 | 0.0020889 | 131.21 | 0 | 2024-03-13 16:54:58 | 0.0010073
2812 | 2 | 2 | CC Chg | 02:07:00 | 21:27:11 | 0.3179 | 3.169 | 0.6728 | 42.26 | 0.6728 | 42.26 | 0 | 0 | 0.0020973 | 131.74 | 0 | 2024-03-13 16:55:28 | 0.0010074
2813 | 2 | 2 | CC Chg | 02:07:30 | 21:27:41 | 0.3179 | 3.1693 | 0.6755 | 42.43 | 0.6755 | 42.43 | 0 | 0 | 0.0021057 | 132.27 | 0 | 2024-03-13 16:55:58 | 0.0010075
2814 | 2 | 2 | CC Chg | 02:08:00 | 21:28:11 | 0.3179 | 3.1696 | 0.6781 | 42.6 | 0.6781 | 42.6 | 0 | 0 | 0.0021141 | 132.8 | 0 | 2024-03-13 16:56:28 | 0.0010076
2815 | 2 | 2 | CC Chg | 02:08:30 | 21:28:41 | 0.3179 | 3.1702 | 0.6808 | 42.76 | 0.6808 | 42.76 | 0 | 0 | 0.0021225 | 133.32 | 0 | 2024-03-13 16:56:58 | 0.0010078
2816 | 2 | 2 | CC Chg | 02:09:00 | 21:29:11 | 0.3179 | 3.1705 | 0.6834 | 42.93 | 0.6834 | 42.93 | 0 | 0 | 0.0021309 | 133.85 | 0 | 2024-03-13 16:57:28 | 0.0010079
2817 | 2 | 2 | CC Chg | 02:09:30 | 21:29:41 | 0.3179 | 3.1708 | 0.6861 | 43.1 | 0.6861 | 43.1 | 0 | 0 | 0.0021393 | 134.38 | 0 | 2024-03-13 16:57:58 | 0.001008
2818 | 2 | 2 | CC Chg | 02:10:00 | 21:30:11 | 0.3179 | 3.1711 | 0.6887 | 43.26 | 0.6887 | 43.26 | 0 | 0 | 0.0021477 | 134.91 | 0 | 2024-03-13 16:58:28 | 0.0010081
2819 | 2 | 2 | CC Chg | 02:10:30 | 21:30:41 | 0.3179 | 3.1715 | 0.6914 | 43.43 | 0.6914 | 43.43 | 0 | 0 | 0.0021561 | 135.43 | 0 | 2024-03-13 16:58:58 | 0.0010082
2820 | 2 | 2 | CC Chg | 02:11:00 | 21:31:11 | 0.3179 | 3.1718 | 0.694 | 43.6 | 0.694 | 43.6 | 0 | 0 | 0.0021645 | 135.96 | 0 | 2024-03-13 16:59:28 | 0.0010083
2821 | 2 | 2 | CC Chg | 02:11:30 | 21:31:41 | 0.3179 | 3.1721 | 0.6967 | 43.76 | 0.6967 | 43.76 | 0 | 0 | 0.0021729 | 136.49 | 0 | 2024-03-13 16:59:58 | 0.0010084
2822 | 2 | 2 | CC Chg | 02:12:00 | 21:32:11 | 0.3178 | 3.1724 | 0.6993 | 43.93 | 0.6993 | 43.93 | 0 | 0 | 0.0021813 | 137.02 | 0 | 2024-03-13 17:00:28 | 0.0010082
2823 | 2 | 2 | CC Chg | 02:12:30 | 21:32:41 | 0.3178 | 3.173 | 0.702 | 44.09 | 0.702 | 44.09 | 0 | 0 | 0.0021897 | 137.54 | 0 | 2024-03-13 17:00:58 | 0.0010084
2824 | 2 | 2 | CC Chg | 02:13:00 | 21:33:11 | 0.3178 | 3.1733 | 0.7046 | 44.26 | 0.7046 | 44.26 | 0 | 0 | 0.0021981 | 138.07 | 0 | 2024-03-13 17:01:28 | 0.0010085
2825 | 2 | 2 | CC Chg | 02:13:30 | 21:33:41 | 0.3178 | 3.1736 | 0.7073 | 44.43 | 0.7073 | 44.43 | 0 | 0 | 0.0022065 | 138.6 | 0 | 2024-03-13 17:01:58 | 0.0010086
2826 | 2 | 2 | CC Chg | 02:14:00 | 21:34:11 | 0.3179 | 3.1739 | 0.7099 | 44.59 | 0.7099 | 44.59 | 0 | 0 | 0.0022149 | 139.13 | 0 | 2024-03-13 17:02:28 | 0.001009
2827 | 2 | 2 | CC Chg | 02:14:30 | 21:34:41 | 0.3179 | 3.1742 | 0.7126 | 44.76 | 0.7126 | 44.76 | 0 | 0 | 0.0022233 | 139.66 | 0 | 2024-03-13 17:02:58 | 0.0010091
2828 | 2 | 2 | CC Chg | 02:15:00 | 21:35:11 | 0.3179 | 3.1746 | 0.7152 | 44.93 | 0.7152 | 44.93 | 0 | 0 | 0.0022317 | 140.19 | 0 | 2024-03-13 17:03:28 | 0.0010092
2829 | 2 | 2 | CC Chg | 02:15:30 | 21:35:41 | 0.3179 | 3.1752 | 0.7179 | 45.09 | 0.7179 | 45.09 | 0 | 0 | 0.0022402 | 140.71 | 0 | 2024-03-13 17:03:58 | 0.0010094
2830 | 2 | 2 | CC Chg | 02:16:00 | 21:36:11 | 0.3179 | 3.1758 | 0.7205 | 45.26 | 0.7205 | 45.26 | 0 | 0 | 0.0022486 | 141.24 | 0 | 2024-03-13 17:04:28 | 0.0010096
2831 | 2 | 2 | CC Chg | 02:16:30 | 21:36:41 | 0.3179 | 3.1761 | 0.7232 | 45.43 | 0.7232 | 45.43 | 0 | 0 | 0.002257 | 141.77 | 0 | 2024-03-13 17:04:58 | 0.0010097
2832 | 2 | 2 | CC Chg | 02:17:00 | 21:37:11 | 0.3179 | 3.1761 | 0.7258 | 45.59 | 0.7258 | 45.59 | 0 | 0 | 0.0022654 | 142.3 | 0 | 2024-03-13 17:05:28 | 0.0010097
2833 | 2 | 2 | CC Chg | 02:17:30 | 21:37:41 | 0.3179 | 3.1767 | 0.7285 | 45.76 | 0.7285 | 45.76 | 0 | 0 | 0.0022738 | 142.83 | 0 | 2024-03-13 17:05:58 | 0.0010099
2834 | 2 | 2 | CC Chg | 02:18:00 | 21:38:11 | 0.3179 | 3.177 | 0.7311 | 45.93 | 0.7311 | 45.93 | 0 | 0 | 0.0022822 | 143.36 | 0 | 2024-03-13 17:06:28 | 0.00101
2835 | 2 | 2 | CC Chg | 02:18:30 | 21:38:41 | 0.3179 | 3.1773 | 0.7338 | 46.09 | 0.7338 | 46.09 | 0 | 0 | 0.0022906 | 143.88 | 0 | 2024-03-13 17:06:58 | 0.0010101
2836 | 2 | 2 | CC Chg | 02:19:00 | 21:39:11 | 0.3179 | 3.1777 | 0.7364 | 46.26 | 0.7364 | 46.26 | 0 | 0 | 0.0022991 | 144.41 | 0 | 2024-03-13 17:07:28 | 0.0010102
2837 | 2 | 2 | CC Chg | 02:19:30 | 21:39:41 | 0.3179 | 3.1783 | 0.7391 | 46.42 | 0.7391 | 46.42 | 0 | 0 | 0.0023075 | 144.94 | 0 | 2024-03-13 17:07:58 | 0.0010104
2838 | 2 | 2 | CC Chg | 02:20:00 | 21:40:11 | 0.3179 | 3.1786 | 0.7417 | 46.59 | 0.7417 | 46.59 | 0 | 0 | 0.0023159 | 145.47 | 0 | 2024-03-13 17:08:28 | 0.0010105
2839 | 2 | 2 | CC Chg | 02:20:30 | 21:40:41 | 0.3179 | 3.1789 | 0.7444 | 46.76 | 0.7444 | 46.76 | 0 | 0 | 0.0023243 | 146 | 0 | 2024-03-13 17:08:58 | 0.0010106
2840 | 2 | 2 | CC Chg | 02:21:00 | 21:41:11 | 0.3179 | 3.1792 | 0.747 | 46.92 | 0.747 | 46.92 | 0 | 0 | 0.0023327 | 146.53 | 0 | 2024-03-13 17:09:28 | 0.0010107
2841 | 2 | 2 | CC Chg | 02:21:30 | 21:41:41 | 0.3179 | 3.1795 | 0.7497 | 47.09 | 0.7497 | 47.09 | 0 | 0 | 0.0023412 | 147.06 | 0 | 2024-03-13 17:09:58 | 0.0010108
2842 | 2 | 2 | CC Chg | 02:22:00 | 21:42:11 | 0.3179 | 3.1798 | 0.7523 | 47.26 | 0.7523 | 47.26 | 0 | 0 | 0.0023496 | 147.59 | 0 | 2024-03-13 17:10:28 | 0.0010109
2843 | 2 | 2 | CC Chg | 02:22:30 | 21:42:41 | 0.3179 | 3.1804 | 0.755 | 47.42 | 0.755 | 47.42 | 0 | 0 | 0.002358 | 148.12 | 0 | 2024-03-13 17:10:58 | 0.001011
2844 | 2 | 2 | CC Chg | 02:23:00 | 21:43:11 | 0.3179 | 3.1808 | 0.7576 | 47.59 | 0.7576 | 47.59 | 0 | 0 | 0.0023664 | 148.65 | 0 | 2024-03-13 17:11:28 | 0.0010112
2845 | 2 | 2 | CC Chg | 02:23:30 | 21:43:41 | 0.3179 | 3.1811 | 0.7603 | 47.76 | 0.7603 | 47.76 | 0 | 0 | 0.0023749 | 149.17 | 0 | 2024-03-13 17:11:58 | 0.0010113
2846 | 2 | 2 | CC Chg | 02:24:00 | 21:44:11 | 0.3178 | 3.1814 | 0.7629 | 47.92 | 0.7629 | 47.92 | 0 | 0 | 0.0023833 | 149.7 | 0 | 2024-03-13 17:12:28 | 0.001011
2847 | 2 | 2 | CC Chg | 02:24:30 | 21:44:41 | 0.3179 | 3.1817 | 0.7656 | 48.09 | 0.7656 | 48.09 | 0 | 0 | 0.0023917 | 150.23 | 0 | 2024-03-13 17:12:58 | 0.0010115
2848 | 2 | 2 | CC Chg | 02:25:00 | 21:45:11 | 0.3179 | 3.182 | 0.7682 | 48.25 | 0.7682 | 48.25 | 0 | 0 | 0.0024001 | 150.76 | 0 | 2024-03-13 17:13:28 | 0.0010116
2849 | 2 | 2 | CC Chg | 02:25:30 | 21:45:41 | 0.3179 | 3.1823 | 0.7709 | 48.42 | 0.7709 | 48.42 | 0 | 0 | 0.0024086 | 151.29 | 0 | 2024-03-13 17:13:58 | 0.0010117
2850 | 2 | 2 | CC Chg | 02:26:00 | 21:46:11 | 0.3178 | 3.1832 | 0.7735 | 48.59 | 0.7735 | 48.59 | 0 | 0 | 0.002417 | 151.82 | 0 | 2024-03-13 17:14:28 | 0.0010116
2851 | 2 | 2 | CC Chg | 02:26:30 | 21:46:41 | 0.3179 | 3.1835 | 0.7762 | 48.75 | 0.7762 | 48.75 | 0 | 0 | 0.0024254 | 152.35 | 0 | 2024-03-13 17:14:58 | 0.001012
2852 | 2 | 2 | CC Chg | 02:27:00 | 21:47:11 | 0.3179 | 3.1839 | 0.7788 | 48.92 | 0.7788 | 48.92 | 0 | 0 | 0.0024339 | 152.88 | 0 | 2024-03-13 17:15:28 | 0.0010122
2853 | 2 | 2 | CC Chg | 02:27:30 | 21:47:41 | 0.3179 | 3.1842 | 0.7815 | 49.09 | 0.7815 | 49.09 | 0 | 0 | 0.0024423 | 153.41 | 0 | 2024-03-13 17:15:58 | 0.0010123
2854 | 2 | 2 | CC Chg | 02:28:00 | 21:48:11 | 0.3179 | 3.1848 | 0.7841 | 49.25 | 0.7841 | 49.25 | 0 | 0 | 0.0024507 | 153.94 | 0 | 2024-03-13 17:16:28 | 0.0010124
2855 | 2 | 2 | CC Chg | 02:28:30 | 21:48:41 | 0.3179 | 3.1848 | 0.7868 | 49.42 | 0.7868 | 49.42 | 0 | 0 | 0.0024592 | 154.47 | 0 | 2024-03-13 17:16:58 | 0.0010124
2856 | 2 | 2 | CC Chg | 02:29:00 | 21:49:11 | 0.3179 | 3.1854 | 0.7894 | 49.59 | 0.7894 | 49.59 | 0 | 0 | 0.0024676 | 155 | 0 | 2024-03-13 17:17:28 | 0.0010126
2857 | 2 | 2 | CC Chg | 02:29:30 | 21:49:41 | 0.3179 | 3.1857 | 0.7921 | 49.75 | 0.7921 | 49.75 | 0 | 0 | 0.0024761 | 155.53 | 0 | 2024-03-13 17:17:58 | 0.0010127
2858 | 2 | 2 | CC Chg | 02:30:00 | 21:50:11 | 0.3179 | 3.186 | 0.7947 | 49.92 | 0.7947 | 49.92 | 0 | 0 | 0.0024845 | 156.06 | 0 | 2024-03-13 17:18:28 | 0.0010128
2859 | 2 | 2 | CC Chg | 02:30:30 | 21:50:41 | 0.3179 | 3.1863 | 0.7974 | 50.09 | 0.7974 | 50.09 | 0 | 0 | 0.0024929 | 156.59 | 0 | 2024-03-13 17:18:58 | 0.0010129
2860 | 2 | 2 | CC Chg | 02:31:00 | 21:51:11 | 0.3179 | 3.187 | 0.8 | 50.25 | 0.8 | 50.25 | 0 | 0 | 0.0025014 | 157.12 | 0 | 2024-03-13 17:19:28 | 0.0010131
2861 | 2 | 2 | CC Chg | 02:31:30 | 21:51:41 | 0.3179 | 3.1873 | 0.8027 | 50.42 | 0.8027 | 50.42 | 0 | 0 | 0.0025098 | 157.65 | 0 | 2024-03-13 17:19:58 | 0.0010132
2862 | 2 | 2 | CC Chg | 02:32:00 | 21:52:11 | 0.3178 | 3.1876 | 0.8053 | 50.58 | 0.8053 | 50.58 | 0 | 0 | 0.0025183 | 158.18 | 0 | 2024-03-13 17:20:28 | 0.001013
2863 | 2 | 2 | CC Chg | 02:32:30 | 21:52:41 | 0.3179 | 3.1879 | 0.8079 | 50.75 | 0.8079 | 50.75 | 0 | 0 | 0.0025267 | 158.71 | 0 | 2024-03-13 17:20:58 | 0.0010134
2864 | 2 | 2 | CC Chg | 02:33:00 | 21:53:11 | 0.3179 | 3.1882 | 0.8106 | 50.92 | 0.8106 | 50.92 | 0 | 0 | 0.0025352 | 159.24 | 0 | 2024-03-13 17:21:28 | 0.0010135
2865 | 2 | 2 | CC Chg | 02:33:30 | 21:53:41 | 0.3179 | 3.1888 | 0.8132 | 51.08 | 0.8132 | 51.08 | 0 | 0 | 0.0025436 | 159.77 | 0 | 2024-03-13 17:21:58 | 0.0010137
2866 | 2 | 2 | CC Chg | 02:34:00 | 21:54:11 | 0.3179 | 3.1891 | 0.8159 | 51.25 | 0.8159 | 51.25 | 0 | 0 | 0.002552 | 160.3 | 0 | 2024-03-13 17:22:28 | 0.0010138
2867 | 2 | 2 | CC Chg | 02:34:30 | 21:54:41 | 0.3179 | 3.1894 | 0.8185 | 51.42 | 0.8185 | 51.42 | 0 | 0 | 0.0025605 | 160.84 | 0 | 2024-03-13 17:22:58 | 0.0010139
2868 | 2 | 2 | CC Chg | 02:35:00 | 21:55:11 | 0.3179 | 3.1897 | 0.8212 | 51.58 | 0.8212 | 51.58 | 0 | 0 | 0.0025689 | 161.37 | 0 | 2024-03-13 17:23:28 | 0.001014
2869 | 2 | 2 | CC Chg | 02:35:30 | 21:55:41 | 0.3179 | 3.1904 | 0.8238 | 51.75 | 0.8238 | 51.75 | 0 | 0 | 0.0025774 | 161.9 | 0 | 2024-03-13 17:23:58 | 0.0010142
2870 | 2 | 2 | CC Chg | 02:36:00 | 21:56:11 | 0.3179 | 3.191 | 0.8265 | 51.92 | 0.8265 | 51.92 | 0 | 0 | 0.0025858 | 162.43 | 0 | 2024-03-13 17:24:28 | 0.0010144
2871 | 2 | 2 | CC Chg | 02:36:30 | 21:56:41 | 0.3178 | 3.1913 | 0.8291 | 52.08 | 0.8291 | 52.08 | 0 | 0 | 0.0025943 | 162.96 | 0 | 2024-03-13 17:24:58 | 0.0010142
2872 | 2 | 2 | CC Chg | 02:37:00 | 21:57:11 | 0.3179 | 3.1916 | 0.8318 | 52.25 | 0.8318 | 52.25 | 0 | 0 | 0.0026028 | 163.49 | 0 | 2024-03-13 17:25:28 | 0.0010146
2873 | 2 | 2 | CC Chg | 02:37:30 | 21:57:41 | 0.3179 | 3.1919 | 0.8344 | 52.41 | 0.8344 | 52.41 | 0 | 0 | 0.0026112 | 164.02 | 0 | 2024-03-13 17:25:58 | 0.0010147
2874 | 2 | 2 | CC Chg | 02:38:00 | 21:58:11 | 0.3179 | 3.1925 | 0.8371 | 52.58 | 0.8371 | 52.58 | 0 | 0 | 0.0026197 | 164.55 | 0 | 2024-03-13 17:26:28 | 0.0010149
2875 | 2 | 2 | CC Chg | 02:38:30 | 21:58:41 | 0.3179 | 3.1928 | 0.8397 | 52.75 | 0.8397 | 52.75 | 0 | 0 | 0.0026281 | 165.08 | 0 | 2024-03-13 17:26:58 | 0.001015
2876 | 2 | 2 | CC Chg | 02:39:00 | 21:59:11 | 0.3179 | 3.1932 | 0.8424 | 52.91 | 0.8424 | 52.91 | 0 | 0 | 0.0026366 | 165.61 | 0 | 2024-03-13 17:27:28 | 0.0010151
2877 | 2 | 2 | CC Chg | 02:39:30 | 21:59:41 | 0.3179 | 3.1935 | 0.845 | 53.08 | 0.845 | 53.08 | 0 | 0 | 0.002645 | 166.15 | 0 | 2024-03-13 17:27:58 | 0.0010152
2878 | 2 | 2 | CC Chg | 02:40:00 | 22:00:11 | 0.3179 | 3.1941 | 0.8477 | 53.25 | 0.8477 | 53.25 | 0 | 0 | 0.0026535 | 166.68 | 0 | 2024-03-13 17:28:28 | 0.0010154
2879 | 2 | 2 | CC Chg | 02:40:30 | 22:00:41 | 0.3179 | 3.1944 | 0.8503 | 53.41 | 0.8503 | 53.41 | 0 | 0 | 0.002662 | 167.21 | 0 | 2024-03-13 17:28:58 | 0.0010155
2880 | 2 | 2 | CC Chg | 02:41:00 | 22:01:11 | 0.3179 | 3.1947 | 0.853 | 53.58 | 0.853 | 53.58 | 0 | 0 | 0.0026704 | 167.74 | 0 | 2024-03-13 17:29:28 | 0.0010156
2881 | 2 | 2 | CC Chg | 02:41:30 | 22:01:41 | 0.3179 | 3.195 | 0.8556 | 53.75 | 0.8556 | 53.75 | 0 | 0 | 0.0026789 | 168.27 | 0 | 2024-03-13 17:29:58 | 0.0010157
2882 | 2 | 2 | CC Chg | 02:42:00 | 22:02:11 | 0.3179 | 3.1953 | 0.8583 | 53.91 | 0.8583 | 53.91 | 0 | 0 | 0.0026873 | 168.8 | 0 | 2024-03-13 17:30:28 | 0.0010158
2883 | 2 | 2 | CC Chg | 02:42:30 | 22:02:41 | 0.3179 | 3.1959 | 0.8609 | 54.08 | 0.8609 | 54.08 | 0 | 0 | 0.0026958 | 169.34 | 0 | 2024-03-13 17:30:58 | 0.001016
2884 | 2 | 2 | CC Chg | 02:43:00 | 22:03:11 | 0.3178 | 3.1963 | 0.8636 | 54.24 | 0.8636 | 54.24 | 0 | 0 | 0.0027043 | 169.87 | 0 | 2024-03-13 17:31:28 | 0.0010158
2885 | 2 | 2 | CC Chg | 02:43:30 | 22:03:41 | 0.3178 | 3.1966 | 0.8662 | 54.41 | 0.8662 | 54.41 | 0 | 0 | 0.0027127 | 170.4 | 0 | 2024-03-13 17:31:58 | 0.0010159
2886 | 2 | 2 | CC Chg | 02:44:00 | 22:04:11 | 0.3178 | 3.1969 | 0.8689 | 54.58 | 0.8689 | 54.58 | 0 | 0 | 0.0027212 | 170.93 | 0 | 2024-03-13 17:32:28 | 0.001016
2887 | 2 | 2 | CC Chg | 02:44:30 | 22:04:41 | 0.3179 | 3.1975 | 0.8715 | 54.74 | 0.8715 | 54.74 | 0 | 0 | 0.0027297 | 171.46 | 0 | 2024-03-13 17:32:58 | 0.0010165
2888 | 2 | 2 | CC Chg | 02:45:00 | 22:05:11 | 0.3179 | 3.1978 | 0.8742 | 54.91 | 0.8742 | 54.91 | 0 | 0 | 0.0027382 | 171.99 | 0 | 2024-03-13 17:33:28 | 0.0010166
2889 | 2 | 2 | CC Chg | 02:45:30 | 22:05:41 | 0.3179 | 3.1981 | 0.8768 | 55.08 | 0.8768 | 55.08 | 0 | 0 | 0.0027466 | 172.53 | 0 | 2024-03-13 17:33:58 | 0.0010167
2890 | 2 | 2 | CC Chg | 02:46:00 | 22:06:11 | 0.3179 | 3.199 | 0.8795 | 55.24 | 0.8795 | 55.24 | 0 | 0 | 0.0027551 | 173.06 | 0 | 2024-03-13 17:34:28 | 0.001017
2891 | 2 | 2 | CC Chg | 02:46:30 | 22:06:41 | 0.3178 | 3.1994 | 0.8821 | 55.41 | 0.8821 | 55.41 | 0 | 0 | 0.0027636 | 173.59 | 0 | 2024-03-13 17:34:58 | 0.0010168
2892 | 2 | 2 | CC Chg | 02:47:00 | 22:07:11 | 0.3179 | 3.1997 | 0.8848 | 55.58 | 0.8848 | 55.58 | 0 | 0 | 0.002772 | 174.12 | 0 | 2024-03-13 17:35:28 | 0.0010172
2893 | 2 | 2 | CC Chg | 02:47:30 | 22:07:41 | 0.3179 | 3.2 | 0.8874 | 55.74 | 0.8874 | 55.74 | 0 | 0 | 0.0027805 | 174.66 | 0 | 2024-03-13 17:35:58 | 0.0010173
2894 | 2 | 2 | CC Chg | 02:48:00 | 22:08:11 | 0.3179 | 3.2006 | 0.8901 | 55.91 | 0.8901 | 55.91 | 0 | 0 | 0.002789 | 175.19 | 0 | 2024-03-13 17:36:28 | 0.0010175
2895 | 2 | 2 | CC Chg | 02:48:30 | 22:08:41 | 0.3179 | 3.2009 | 0.8927 | 56.08 | 0.8927 | 56.08 | 0 | 0 | 0.0027975 | 175.72 | 0 | 2024-03-13 17:36:58 | 0.0010176
2896 | 2 | 2 | CC Chg | 02:49:00 | 22:09:11 | 0.3179 | 3.2012 | 0.8954 | 56.24 | 0.8954 | 56.24 | 0 | 0 | 0.002806 | 176.25 | 0 | 2024-03-13 17:37:28 | 0.0010177
2897 | 2 | 2 | CC Chg | 02:49:30 | 22:09:41 | 0.3178 | 3.2018 | 0.898 | 56.41 | 0.898 | 56.41 | 0 | 0 | 0.0028144 | 176.79 | 0 | 2024-03-13 17:37:58 | 0.0010175
2898 | 2 | 2 | CC Chg | 02:50:00 | 22:10:11 | 0.3179 | 3.2021 | 0.9007 | 56.57 | 0.9007 | 56.57 | 0 | 0 | 0.0028229 | 177.32 | 0 | 2024-03-13 17:38:28 | 0.0010179
2899 | 2 | 2 | CC Chg | 02:50:30 | 22:10:41 | 0.3179 | 3.2025 | 0.9033 | 56.74 | 0.9033 | 56.74 | 0 | 0 | 0.0028314 | 177.85 | 0 | 2024-03-13 17:38:58 | 0.0010181
2900 | 2 | 2 | CC Chg | 02:51:00 | 22:11:11 | 0.3179 | 3.2031 | 0.906 | 56.91 | 0.906 | 56.91 | 0 | 0 | 0.0028399 | 178.39 | 0 | 2024-03-13 17:39:28 | 0.0010183
2901 | 2 | 2 | CC Chg | 02:51:30 | 22:11:41 | 0.3179 | 3.2034 | 0.9086 | 57.07 | 0.9086 | 57.07 | 0 | 0 | 0.0028484 | 178.92 | 0 | 2024-03-13 17:39:58 | 0.0010184
2902 | 2 | 2 | CC Chg | 02:52:00 | 22:12:11 | 0.3179 | 3.2037 | 0.9113 | 57.24 | 0.9113 | 57.24 | 0 | 0 | 0.0028569 | 179.45 | 0 | 2024-03-13 17:40:28 | 0.0010185
2903 | 2 | 2 | CC Chg | 02:52:30 | 22:12:41 | 0.3179 | 3.2043 | 0.9139 | 57.41 | 0.9139 | 57.41 | 0 | 0 | 0.0028653 | 179.98 | 0 | 2024-03-13 17:40:58 | 0.0010186
2904 | 2 | 2 | CC Chg | 02:53:00 | 22:13:11 | 0.3179 | 3.2046 | 0.9166 | 57.57 | 0.9166 | 57.57 | 0 | 0 | 0.0028738 | 180.52 | 0 | 2024-03-13 17:41:28 | 0.0010187
2905 | 2 | 2 | CC Chg | 02:53:30 | 22:13:41 | 0.3178 | 3.2049 | 0.9192 | 57.74 | 0.9192 | 57.74 | 0 | 0 | 0.0028823 | 181.05 | 0 | 2024-03-13 17:41:58 | 0.0010185
2906 | 2 | 2 | CC Chg | 02:54:00 | 22:14:11 | 0.3179 | 3.2052 | 0.9219 | 57.91 | 0.9219 | 57.91 | 0 | 0 | 0.0028908 | 181.58 | 0 | 2024-03-13 17:42:28 | 0.0010189
2907 | 2 | 2 | CC Chg | 02:54:30 | 22:14:41 | 0.3179 | 3.2059 | 0.9245 | 58.07 | 0.9245 | 58.07 | 0 | 0 | 0.0028993 | 182.12 | 0 | 2024-03-13 17:42:58 | 0.0010192
2908 | 2 | 2 | CC Chg | 02:55:00 | 22:15:11 | 0.3179 | 3.2062 | 0.9272 | 58.24 | 0.9272 | 58.24 | 0 | 0 | 0.0029078 | 182.65 | 0 | 2024-03-13 17:43:28 | 0.0010193
2909 | 2 | 2 | CC Chg | 02:55:30 | 22:15:41 | 0.3179 | 3.2068 | 0.9298 | 58.4 | 0.9298 | 58.4 | 0 | 0 | 0.0029163 | 183.18 | 0 | 2024-03-13 17:43:58 | 0.0010194
2910 | 2 | 2 | CC Chg | 02:56:00 | 22:16:11 | 0.3179 | 3.2074 | 0.9325 | 58.57 | 0.9325 | 58.57 | 0 | 0 | 0.0029248 | 183.72 | 0 | 2024-03-13 17:44:28 | 0.0010196
2911 | 2 | 2 | CC Chg | 02:56:30 | 22:16:41 | 0.3178 | 3.2077 | 0.9351 | 58.74 | 0.9351 | 58.74 | 0 | 0 | 0.0029333 | 184.25 | 0 | 2024-03-13 17:44:58 | 0.0010194
2912 | 2 | 2 | CC Chg | 02:57:00 | 22:17:11 | 0.3179 | 3.208 | 0.9378 | 58.9 | 0.9378 | 58.9 | 0 | 0 | 0.0029418 | 184.79 | 0 | 2024-03-13 17:45:28 | 0.0010198
2913 | 2 | 2 | CC Chg | 02:57:30 | 22:17:41 | 0.3179 | 3.2087 | 0.9404 | 59.07 | 0.9404 | 59.07 | 0 | 0 | 0.0029503 | 185.32 | 0 | 2024-03-13 17:45:58 | 0.00102
2914 | 2 | 2 | CC Chg | 02:58:00 | 22:18:11 | 0.3179 | 3.209 | 0.943 | 59.24 | 0.943 | 59.24 | 0 | 0 | 0.0029588 | 185.85 | 0 | 2024-03-13 17:46:28 | 0.0010201
2915 | 2 | 2 | CC Chg | 02:58:30 | 22:18:41 | 0.3179 | 3.2096 | 0.9457 | 59.4 | 0.9457 | 59.4 | 0 | 0 | 0.0029673 | 186.39 | 0 | 2024-03-13 17:46:58 | 0.0010203
2916 | 2 | 2 | CC Chg | 02:59:00 | 22:19:11 | 0.3179 | 3.2099 | 0.9483 | 59.57 | 0.9483 | 59.57 | 0 | 0 | 0.0029758 | 186.92 | 0 | 2024-03-13 17:47:28 | 0.0010204
2917 | 2 | 2 | CC Chg | 02:59:30 | 22:19:41 | 0.3179 | 3.2102 | 0.951 | 59.74 | 0.951 | 59.74 | 0 | 0 | 0.0029843 | 187.46 | 0 | 2024-03-13 17:47:58 | 0.0010205
2918 | 2 | 2 | CC Chg | 03:00:00 | 22:20:11 | 0.3179 | 3.2108 | 0.9536 | 59.9 | 0.9536 | 59.9 | 0 | 0 | 0.0029928 | 187.99 | 0 | 2024-03-13 17:48:28 | 0.0010207
2919 | 2 | 2 | CC Chg | 03:00:30 | 22:20:41 | 0.3179 | 3.2111 | 0.9563 | 60.07 | 0.9563 | 60.07 | 0 | 0 | 0.0030013 | 188.52 | 0 | 2024-03-13 17:48:58 | 0.0010208
2920 | 2 | 2 | CC Chg | 03:01:00 | 22:21:11 | 0.3179 | 3.2118 | 0.9589 | 60.24 | 0.9589 | 60.24 | 0 | 0 | 0.0030098 | 189.06 | 0 | 2024-03-13 17:49:28 | 0.001021
2921 | 2 | 2 | CC Chg | 03:01:30 | 22:21:41 | 0.3179 | 3.2121 | 0.9616 | 60.4 | 0.9616 | 60.4 | 0 | 0 | 0.0030183 | 189.59 | 0 | 2024-03-13 17:49:58 | 0.0010211
2922 | 2 | 2 | CC Chg | 03:02:00 | 22:22:11 | 0.3179 | 3.2124 | 0.9642 | 60.57 | 0.9642 | 60.57 | 0 | 0 | 0.0030268 | 190.13 | 0 | 2024-03-13 17:50:28 | 0.0010212
2923 | 2 | 2 | CC Chg | 03:02:30 | 22:22:41 | 0.3179 | 3.213 | 0.9669 | 60.73 | 0.9669 | 60.73 | 0 | 0 | 0.0030353 | 190.66 | 0 | 2024-03-13 17:50:58 | 0.0010214
2924 | 2 | 2 | CC Chg | 03:03:00 | 22:23:11 | 0.3179 | 3.2133 | 0.9695 | 60.9 | 0.9695 | 60.9 | 0 | 0 | 0.0030439 | 191.2 | 0 | 2024-03-13 17:51:28 | 0.0010215
2925 | 2 | 2 | CC Chg | 03:03:30 | 22:23:41 | 0.3179 | 3.2136 | 0.9722 | 61.07 | 0.9722 | 61.07 | 0 | 0 | 0.0030524 | 191.73 | 0 | 2024-03-13 17:51:58 | 0.0010216
2926 | 2 | 2 | CC Chg | 03:04:00 | 22:24:11 | 0.3179 | 3.2145 | 0.9748 | 61.23 | 0.9748 | 61.23 | 0 | 0 | 0.0030609 | 192.27 | 0 | 2024-03-13 17:52:28 | 0.0010219
2927 | 2 | 2 | CC Chg | 03:04:30 | 22:24:41 | 0.3178 | 3.2149 | 0.9775 | 61.4 | 0.9775 | 61.4 | 0 | 0 | 0.0030694 | 192.8 | 0 | 2024-03-13 17:52:58 | 0.0010217
2928 | 2 | 2 | CC Chg | 03:05:00 | 22:25:11 | 0.3179 | 3.2155 | 0.9801 | 61.57 | 0.9801 | 61.57 | 0 | 0 | 0.0030779 | 193.34 | 0 | 2024-03-13 17:53:28 | 0.0010222
2929 | 2 | 2 | CC Chg | 03:05:30 | 22:25:41 | 0.3179 | 3.2158 | 0.9828 | 61.73 | 0.9828 | 61.73 | 0 | 0 | 0.0030864 | 193.87 | 0 | 2024-03-13 17:53:58 | 0.0010223
2930 | 2 | 2 | CC Chg | 03:06:00 | 22:26:11 | 0.3179 | 3.2164 | 0.9854 | 61.9 | 0.9854 | 61.9 | 0 | 0 | 0.0030949 | 194.41 | 0 | 2024-03-13 17:54:28 | 0.0010225
2931 | 2 | 2 | CC Chg | 03:06:30 | 22:26:41 | 0.3179 | 3.2167 | 0.9881 | 62.07 | 0.9881 | 62.07 | 0 | 0 | 0.0031035 | 194.94 | 0 | 2024-03-13 17:54:58 | 0.0010226
2932 | 2 | 2 | CC Chg | 03:07:00 | 22:27:11 | 0.3179 | 3.2173 | 0.9907 | 62.23 | 0.9907 | 62.23 | 0 | 0 | 0.003112 | 195.48 | 0 | 2024-03-13 17:55:28 | 0.0010228
2933 | 2 | 2 | CC Chg | 03:07:30 | 22:27:41 | 0.3179 | 3.2176 | 0.9934 | 62.4 | 0.9934 | 62.4 | 0 | 0 | 0.0031205 | 196.01 | 0 | 2024-03-13 17:55:58 | 0.0010229
2934 | 2 | 2 | CC Chg | 03:08:00 | 22:28:11 | 0.3179 | 3.2183 | 0.996 | 62.56 | 0.996 | 62.56 | 0 | 0 | 0.003129 | 196.55 | 0 | 2024-03-13 17:56:28 | 0.0010231
2935 | 2 | 2 | CC Chg | 03:08:30 | 22:28:41 | 0.3179 | 3.2186 | 0.9987 | 62.73 | 0.9987 | 62.73 | 0 | 0 | 0.0031376 | 197.08 | 0 | 2024-03-13 17:56:58 | 0.0010232
2936 | 2 | 2 | CC Chg | 03:09:00 | 22:29:11 | 0.3178 | 3.2189 | 1.0013 | 62.9 | 1.0013 | 62.9 | 0 | 0 | 0.0031461 | 197.62 | 0 | 2024-03-13 17:57:28 | 0.001023
2937 | 2 | 2 | CC Chg | 03:09:30 | 22:29:41 | 0.3179 | 3.2195 | 1.004 | 63.06 | 1.004 | 63.06 | 0 | 0 | 0.0031546 | 198.15 | 0 | 2024-03-13 17:57:58 | 0.0010235
2938 | 2 | 2 | CC Chg | 03:10:00 | 22:30:11 | 0.3179 | 3.2201 | 1.0066 | 63.23 | 1.0066 | 63.23 | 0 | 0 | 0.0031631 | 198.69 | 0 | 2024-03-13 17:58:28 | 0.0010237
2939 | 2 | 2 | CC Chg | 03:10:30 | 22:30:41 | 0.3179 | 3.2204 | 1.0093 | 63.4 | 1.0093 | 63.4 | 0 | 0 | 0.0031717 | 199.23 | 0 | 2024-03-13 17:58:58 | 0.0010238
2940 | 2 | 2 | CC Chg | 03:11:00 | 22:31:11 | 0.3179 | 3.2211 | 1.0119 | 63.56 | 1.0119 | 63.56 | 0 | 0 | 0.0031802 | 199.76 | 0 | 2024-03-13 17:59:28 | 0.001024
2941 | 2 | 2 | CC Chg | 03:11:30 | 22:31:41 | 0.3178 | 3.2214 | 1.0146 | 63.73 | 1.0146 | 63.73 | 0 | 0 | 0.0031887 | 200.3 | 0 | 2024-03-13 17:59:58 | 0.0010238
2942 | 2 | 2 | CC Chg | 03:12:00 | 22:32:11 | 0.3179 | 3.2217 | 1.0172 | 63.9 | 1.0172 | 63.9 | 0 | 0 | 0.0031973 | 200.83 | 0 | 2024-03-13 18:00:28 | 0.0010242
2943 | 2 | 2 | CC Chg | 03:12:30 | 22:32:41 | 0.3178 | 3.2226 | 1.0199 | 64.06 | 1.0199 | 64.06 | 0 | 0 | 0.0032058 | 201.37 | 0 | 2024-03-13 18:00:58 | 0.0010241
2944 | 2 | 2 | CC Chg | 03:13:00 | 22:33:11 | 0.3179 | 3.2232 | 1.0225 | 64.23 | 1.0225 | 64.23 | 0 | 0 | 0.0032144 | 201.91 | 0 | 2024-03-13 18:01:28 | 0.0010247
2945 | 2 | 2 | CC Chg | 03:13:30 | 22:33:41 | 0.3179 | 3.2235 | 1.0252 | 64.4 | 1.0252 | 64.4 | 0 | 0 | 0.0032229 | 202.44 | 0 | 2024-03-13 18:01:58 | 0.0010248
2946 | 2 | 2 | CC Chg | 03:14:00 | 22:34:11 | 0.3179 | 3.2242 | 1.0278 | 64.56 | 1.0278 | 64.56 | 0 | 0 | 0.0032314 | 202.98 | 0 | 2024-03-13 18:02:28 | 0.001025
2947 | 2 | 2 | CC Chg | 03:14:30 | 22:34:41 | 0.3179 | 3.2245 | 1.0305 | 64.73 | 1.0305 | 64.73 | 0 | 0 | 0.00324 | 203.52 | 0 | 2024-03-13 18:02:58 | 0.0010251
2948 | 2 | 2 | CC Chg | 03:15:00 | 22:35:11 | 0.3179 | 3.2251 | 1.0331 | 64.89 | 1.0331 | 64.89 | 0 | 0 | 0.0032485 | 204.05 | 0 | 2024-03-13 18:03:28 | 0.0010253
2949 | 2 | 2 | CC Chg | 03:15:30 | 22:35:41 | 0.3179 | 3.2254 | 1.0358 | 65.06 | 1.0358 | 65.06 | 0 | 0 | 0.0032571 | 204.59 | 0 | 2024-03-13 18:03:58 | 0.0010254
2950 | 2 | 2 | CC Chg | 03:16:00 | 22:36:11 | 0.3179 | 3.226 | 1.0384 | 65.23 | 1.0384 | 65.23 | 0 | 0 | 0.0032656 | 205.13 | 0 | 2024-03-13 18:04:28 | 0.0010255
2951 | 2 | 2 | CC Chg | 03:16:30 | 22:36:41 | 0.3178 | 3.2263 | 1.0411 | 65.39 | 1.0411 | 65.39 | 0 | 0 | 0.0032741 | 205.66 | 0 | 2024-03-13 18:04:58 | 0.0010253
2952 | 2 | 2 | CC Chg | 03:17:00 | 22:37:11 | 0.3179 | 3.2269 | 1.0437 | 65.56 | 1.0437 | 65.56 | 0 | 0 | 0.0032827 | 206.2 | 0 | 2024-03-13 18:05:28 | 0.0010258
2953 | 2 | 2 | CC Chg | 03:17:30 | 22:37:41 | 0.3179 | 3.2273 | 1.0464 | 65.73 | 1.0464 | 65.73 | 0 | 0 | 0.0032912 | 206.74 | 0 | 2024-03-13 18:05:58 | 0.001026
2954 | 2 | 2 | CC Chg | 03:18:00 | 22:38:11 | 0.3179 | 3.2279 | 1.049 | 65.89 | 1.049 | 65.89 | 0 | 0 | 0.0032998 | 207.27 | 0 | 2024-03-13 18:06:28 | 0.0010261
2955 | 2 | 2 | CC Chg | 03:18:30 | 22:38:41 | 0.3179 | 3.2282 | 1.0517 | 66.06 | 1.0517 | 66.06 | 0 | 0 | 0.0033083 | 207.81 | 0 | 2024-03-13 18:06:58 | 0.0010262
2956 | 2 | 2 | CC Chg | 03:19:00 | 22:39:11 | 0.3178 | 3.2288 | 1.0543 | 66.23 | 1.0543 | 66.23 | 0 | 0 | 0.0033169 | 208.35 | 0 | 2024-03-13 18:07:28 | 0.0010261
2957 | 2 | 2 | CC Chg | 03:19:30 | 22:39:41 | 0.3179 | 3.2294 | 1.057 | 66.39 | 1.057 | 66.39 | 0 | 0 | 0.0033255 | 208.89 | 0 | 2024-03-13 18:07:58 | 0.0010266
2958 | 2 | 2 | CC Chg | 03:20:00 | 22:40:11 | 0.3178 | 3.2297 | 1.0596 | 66.56 | 1.0596 | 66.56 | 0 | 0 | 0.003334 | 209.42 | 0 | 2024-03-13 18:08:28 | 0.0010264
2959 | 2 | 2 | CC Chg | 03:20:30 | 22:40:41 | 0.3179 | 3.2307 | 1.0623 | 66.72 | 1.0623 | 66.72 | 0 | 0 | 0.0033426 | 209.96 | 0 | 2024-03-13 18:08:58 | 0.001027
2960 | 2 | 2 | CC Chg | 03:21:00 | 22:41:11 | 0.3179 | 3.2313 | 1.0649 | 66.89 | 1.0649 | 66.89 | 0 | 0 | 0.0033511 | 210.5 | 0 | 2024-03-13 18:09:28 | 0.0010272
2961 | 2 | 2 | CC Chg | 03:21:30 | 22:41:41 | 0.3179 | 3.2316 | 1.0676 | 67.06 | 1.0676 | 67.06 | 0 | 0 | 0.0033597 | 211.04 | 0 | 2024-03-13 18:09:58 | 0.0010273
2962 | 2 | 2 | CC Chg | 03:22:00 | 22:42:11 | 0.3179 | 3.2322 | 1.0702 | 67.22 | 1.0702 | 67.22 | 0 | 0 | 0.0033682 | 211.57 | 0 | 2024-03-13 18:10:28 | 0.0010275
2963 | 2 | 2 | CC Chg | 03:22:30 | 22:42:41 | 0.3178 | 3.2325 | 1.0729 | 67.39 | 1.0729 | 67.39 | 0 | 0 | 0.0033768 | 212.11 | 0 | 2024-03-13 18:10:58 | 0.0010273
2964 | 2 | 2 | CC Chg | 03:23:00 | 22:43:11 | 0.3178 | 3.2331 | 1.0755 | 67.56 | 1.0755 | 67.56 | 0 | 0 | 0.0033854 | 212.65 | 0 | 2024-03-13 18:11:28 | 0.0010275
2965 | 2 | 2 | CC Chg | 03:23:30 | 22:43:41 | 0.3179 | 3.2338 | 1.0781 | 67.72 | 1.0781 | 67.72 | 0 | 0 | 0.0033939 | 213.19 | 0 | 2024-03-13 18:11:58 | 0.001028
2966 | 2 | 2 | CC Chg | 03:24:00 | 22:44:11 | 0.3179 | 3.2344 | 1.0808 | 67.89 | 1.0808 | 67.89 | 0 | 0 | 0.0034025 | 213.73 | 0 | 2024-03-13 18:12:28 | 0.0010282
2967 | 2 | 2 | CC Chg | 03:24:30 | 22:44:41 | 0.3179 | 3.2347 | 1.0834 | 68.06 | 1.0834 | 68.06 | 0 | 0 | 0.0034111 | 214.26 | 0 | 2024-03-13 18:12:58 | 0.0010283
2968 | 2 | 2 | CC Chg | 03:25:00 | 22:45:11 | 0.3179 | 3.2353 | 1.0861 | 68.22 | 1.0861 | 68.22 | 0 | 0 | 0.0034196 | 214.8 | 0 | 2024-03-13 18:13:28 | 0.0010285
2969 | 2 | 2 | CC Chg | 03:25:30 | 22:45:41 | 0.3179 | 3.2356 | 1.0887 | 68.39 | 1.0887 | 68.39 | 0 | 0 | 0.0034282 | 215.34 | 0 | 2024-03-13 18:13:58 | 0.0010286
2970 | 2 | 2 | CC Chg | 03:26:00 | 22:46:11 | 0.3179 | 3.2362 | 1.0914 | 68.55 | 1.0914 | 68.55 | 0 | 0 | 0.0034368 | 215.88 | 0 | 2024-03-13 18:14:28 | 0.0010288
2971 | 2 | 2 | CC Chg | 03:26:30 | 22:46:41 | 0.3179 | 3.2369 | 1.094 | 68.72 | 1.094 | 68.72 | 0 | 0 | 0.0034454 | 216.42 | 0 | 2024-03-13 18:14:58 | 0.001029
2972 | 2 | 2 | CC Chg | 03:27:00 | 22:47:11 | 0.3179 | 3.2375 | 1.0967 | 68.89 | 1.0967 | 68.89 | 0 | 0 | 0.0034539 | 216.96 | 0 | 2024-03-13 18:15:28 | 0.0010292
2973 | 2 | 2 | CC Chg | 03:27:30 | 22:47:41 | 0.3179 | 3.2378 | 1.0993 | 69.05 | 1.0993 | 69.05 | 0 | 0 | 0.0034625 | 217.49 | 0 | 2024-03-13 18:15:58 | 0.0010293
2974 | 2 | 2 | CC Chg | 03:28:00 | 22:48:11 | 0.3179 | 3.2387 | 1.102 | 69.22 | 1.102 | 69.22 | 0 | 0 | 0.0034711 | 218.03 | 0 | 2024-03-13 18:16:28 | 0.0010296
2975 | 2 | 2 | CC Chg | 03:28:30 | 22:48:41 | 0.3179 | 3.2393 | 1.1046 | 69.39 | 1.1046 | 69.39 | 0 | 0 | 0.0034797 | 218.57 | 0 | 2024-03-13 18:16:58 | 0.0010298
2976 | 2 | 2 | CC Chg | 03:29:00 | 22:49:11 | 0.3179 | 3.2397 | 1.1073 | 69.55 | 1.1073 | 69.55 | 0 | 0 | 0.0034882 | 219.11 | 0 | 2024-03-13 18:17:28 | 0.0010299
2977 | 2 | 2 | CC Chg | 03:29:30 | 22:49:41 | 0.3179 | 3.2403 | 1.1099 | 69.72 | 1.1099 | 69.72 | 0 | 0 | 0.0034968 | 219.65 | 0 | 2024-03-13 18:17:58 | 0.0010301
2978 | 2 | 2 | CC Chg | 03:30:00 | 22:50:11 | 0.3178 | 3.2409 | 1.1126 | 69.89 | 1.1126 | 69.89 | 0 | 0 | 0.0035054 | 220.19 | 0 | 2024-03-13 18:18:28 | 0.00103
2979 | 2 | 2 | CC Chg | 03:30:30 | 22:50:41 | 0.3179 | 3.2415 | 1.1152 | 70.05 | 1.1152 | 70.05 | 0 | 0 | 0.003514 | 220.73 | 0 | 2024-03-13 18:18:58 | 0.0010305
2980 | 2 | 2 | CC Chg | 03:31:00 | 22:51:11 | 0.3179 | 3.2418 | 1.1179 | 70.22 | 1.1179 | 70.22 | 0 | 0 | 0.0035226 | 221.27 | 0 | 2024-03-13 18:19:28 | 0.0010306
2981 | 2 | 2 | CC Chg | 03:31:30 | 22:51:41 | 0.3179 | 3.2424 | 1.1205 | 70.39 | 1.1205 | 70.39 | 0 | 0 | 0.0035312 | 221.81 | 0 | 2024-03-13 18:19:58 | 0.0010308
2982 | 2 | 2 | CC Chg | 03:32:00 | 22:52:11 | 0.3178 | 3.2431 | 1.1232 | 70.55 | 1.1232 | 70.55 | 0 | 0 | 0.0035398 | 222.35 | 0 | 2024-03-13 18:20:28 | 0.0010307
2983 | 2 | 2 | CC Chg | 03:32:30 | 22:52:41 | 0.3179 | 3.2437 | 1.1258 | 70.72 | 1.1258 | 70.72 | 0 | 0 | 0.0035484 | 222.89 | 0 | 2024-03-13 18:20:58 | 0.0010312
2984 | 2 | 2 | CC Chg | 03:33:00 | 22:53:11 | 0.3179 | 3.244 | 1.1285 | 70.88 | 1.1285 | 70.88 | 0 | 0 | 0.003557 | 223.43 | 0 | 2024-03-13 18:21:28 | 0.0010313
2985 | 2 | 2 | CC Chg | 03:33:30 | 22:53:41 | 0.3178 | 3.2446 | 1.1311 | 71.05 | 1.1311 | 71.05 | 0 | 0 | 0.0035655 | 223.97 | 0 | 2024-03-13 18:21:58 | 0.0010311
2986 | 2 | 2 | CC Chg | 03:34:00 | 22:54:11 | 0.3179 | 3.2452 | 1.1338 | 71.22 | 1.1338 | 71.22 | 0 | 0 | 0.0035741 | 224.51 | 0 | 2024-03-13 18:22:28 | 0.0010316
2987 | 2 | 2 | CC Chg | 03:34:30 | 22:54:41 | 0.3179 | 3.2462 | 1.1364 | 71.38 | 1.1364 | 71.38 | 0 | 0 | 0.0035827 | 225.05 | 0 | 2024-03-13 18:22:58 | 0.001032
2988 | 2 | 2 | CC Chg | 03:35:00 | 22:55:11 | 0.3178 | 3.2465 | 1.1391 | 71.55 | 1.1391 | 71.55 | 0 | 0 | 0.0035913 | 225.59 | 0 | 2024-03-13 18:23:28 | 0.0010317
2989 | 2 | 2 | CC Chg | 03:35:30 | 22:55:41 | 0.3179 | 3.2471 | 1.1417 | 71.72 | 1.1417 | 71.72 | 0 | 0 | 0.0035999 | 226.13 | 0 | 2024-03-13 18:23:58 | 0.0010323
2990 | 2 | 2 | CC Chg | 03:36:00 | 22:56:11 | 0.3178 | 3.2477 | 1.1444 | 71.88 | 1.1444 | 71.88 | 0 | 0 | 0.0036085 | 226.67 | 0 | 2024-03-13 18:24:28 | 0.0010321
2991 | 2 | 2 | CC Chg | 03:36:30 | 22:56:41 | 0.3178 | 3.2483 | 1.147 | 72.05 | 1.147 | 72.05 | 0 | 0 | 0.0036171 | 227.21 | 0 | 2024-03-13 18:24:58 | 0.0010323
2992 | 2 | 2 | CC Chg | 03:37:00 | 22:57:11 | 0.3179 | 3.249 | 1.1497 | 72.22 | 1.1497 | 72.22 | 0 | 0 | 0.0036258 | 227.75 | 0 | 2024-03-13 18:25:28 | 0.0010329
2993 | 2 | 2 | CC Chg | 03:37:30 | 22:57:41 | 0.3179 | 3.2496 | 1.1523 | 72.38 | 1.1523 | 72.38 | 0 | 0 | 0.0036344 | 228.29 | 0 | 2024-03-13 18:25:58 | 0.001033
2994 | 2 | 2 | CC Chg | 03:38:00 | 22:58:11 | 0.3179 | 3.2502 | 1.155 | 72.55 | 1.155 | 72.55 | 0 | 0 | 0.003643 | 228.83 | 0 | 2024-03-13 18:26:28 | 0.0010332
2995 | 2 | 2 | CC Chg | 03:38:30 | 22:58:41 | 0.3179 | 3.2505 | 1.1576 | 72.71 | 1.1576 | 72.71 | 0 | 0 | 0.0036516 | 229.37 | 0 | 2024-03-13 18:26:58 | 0.0010333
2996 | 2 | 2 | CC Chg | 03:39:00 | 22:59:11 | 0.3179 | 3.2511 | 1.1603 | 72.88 | 1.1603 | 72.88 | 0 | 0 | 0.0036602 | 229.91 | 0 | 2024-03-13 18:27:28 | 0.0010335
2997 | 2 | 2 | CC Chg | 03:39:30 | 22:59:41 | 0.3179 | 3.2517 | 1.1629 | 73.05 | 1.1629 | 73.05 | 0 | 0 | 0.0036688 | 230.45 | 0 | 2024-03-13 18:27:58 | 0.0010337
2998 | 2 | 2 | CC Chg | 03:40:00 | 23:00:11 | 0.3179 | 3.2524 | 1.1656 | 73.21 | 1.1656 | 73.21 | 0 | 0 | 0.0036774 | 230.99 | 0 | 2024-03-13 18:28:28 | 0.0010339
2999 | 2 | 2 | CC Chg | 03:40:30 | 23:00:41 | 0.3179 | 3.253 | 1.1682 | 73.38 | 1.1682 | 73.38 | 0 | 0 | 0.003686 | 231.53 | 0 | 2024-03-13 18:28:58 | 0.0010341
3000 | 2 | 2 | CC Chg | 03:41:00 | 23:01:11 | 0.3179 | 3.2536 | 1.1709 | 73.55 | 1.1709 | 73.55 | 0 | 0 | 0.0036947 | 232.08 | 0 | 2024-03-13 18:29:28 | 0.0010343
3001 | 2 | 2 | CC Chg | 03:41:30 | 23:01:41 | 0.3179 | 3.2542 | 1.1735 | 73.71 | 1.1735 | 73.71 | 0 | 0 | 0.0037033 | 232.62 | 0 | 2024-03-13 18:29:58 | 0.0010345
3002 | 2 | 2 | CC Chg | 03:42:00 | 23:02:11 | 0.3179 | 3.2548 | 1.1762 | 73.88 | 1.1762 | 73.88 | 0 | 0 | 0.0037119 | 233.16 | 0 | 2024-03-13 18:30:28 | 0.0010347
3003 | 2 | 2 | CC Chg | 03:42:30 | 23:02:41 | 0.3179 | 3.2555 | 1.1788 | 74.05 | 1.1788 | 74.05 | 0 | 0 | 0.0037205 | 233.7 | 0 | 2024-03-13 18:30:58 | 0.0010349
3004 | 2 | 2 | CC Chg | 03:43:00 | 23:03:11 | 0.3179 | 3.2561 | 1.1815 | 74.21 | 1.1815 | 74.21 | 0 | 0 | 0.0037291 | 234.24 | 0 | 2024-03-13 18:31:28 | 0.0010351
3005 | 2 | 2 | CC Chg | 03:43:30 | 23:03:41 | 0.3179 | 3.2567 | 1.1841 | 74.38 | 1.1841 | 74.38 | 0 | 0 | 0.0037378 | 234.78 | 0 | 2024-03-13 18:31:58 | 0.0010353
3006 | 2 | 2 | CC Chg | 03:44:00 | 23:04:11 | 0.3179 | 3.2573 | 1.1868 | 74.55 | 1.1868 | 74.55 | 0 | 0 | 0.0037464 | 235.33 | 0 | 2024-03-13 18:32:28 | 0.0010355
3007 | 2 | 2 | CC Chg | 03:44:30 | 23:04:41 | 0.3178 | 3.2579 | 1.1894 | 74.71 | 1.1894 | 74.71 | 0 | 0 | 0.003755 | 235.87 | 0 | 2024-03-13 18:32:58 | 0.0010354
3008 | 2 | 2 | CC Chg | 03:45:00 | 23:05:11 | 0.3179 | 3.2586 | 1.1921 | 74.88 | 1.1921 | 74.88 | 0 | 0 | 0.0037637 | 236.41 | 0 | 2024-03-13 18:33:28 | 0.0010359
3009 | 2 | 2 | CC Chg | 03:45:30 | 23:05:41 | 0.3179 | 3.2592 | 1.1947 | 75.04 | 1.1947 | 75.04 | 0 | 0 | 0.0037723 | 236.95 | 0 | 2024-03-13 18:33:58 | 0.0010361
3010 | 2 | 2 | CC Chg | 03:46:00 | 23:06:11 | 0.3179 | 3.2598 | 1.1974 | 75.21 | 1.1974 | 75.21 | 0 | 0 | 0.0037809 | 237.5 | 0 | 2024-03-13 18:34:28 | 0.0010363
3011 | 2 | 2 | CC Chg | 03:46:30 | 23:06:41 | 0.3178 | 3.2601 | 1.2 | 75.38 | 1.2 | 75.38 | 0 | 0 | 0.0037896 | 238.04 | 0 | 2024-03-13 18:34:58 | 0.0010361
3012 | 2 | 2 | CC Chg | 03:47:00 | 23:07:11 | 0.3179 | 3.261 | 1.2027 | 75.54 | 1.2027 | 75.54 | 0 | 0 | 0.0037982 | 238.58 | 0 | 2024-03-13 18:35:28 | 0.0010367
3013 | 2 | 2 | CC Chg | 03:47:30 | 23:07:41 | 0.3178 | 3.262 | 1.2053 | 75.71 | 1.2053 | 75.71 | 0 | 0 | 0.0038068 | 239.12 | 0 | 2024-03-13 18:35:58 | 0.0010367
3014 | 2 | 2 | CC Chg | 03:48:00 | 23:08:11 | 0.3179 | 3.2626 | 1.208 | 75.88 | 1.208 | 75.88 | 0 | 0 | 0.0038155 | 239.67 | 0 | 2024-03-13 18:36:28 | 0.0010372
3015 | 2 | 2 | CC Chg | 03:48:30 | 23:08:41 | 0.3179 | 3.2632 | 1.2106 | 76.04 | 1.2106 | 76.04 | 0 | 0 | 0.0038241 | 240.21 | 0 | 2024-03-13 18:36:58 | 0.0010374
3016 | 2 | 2 | CC Chg | 03:49:00 | 23:09:11 | 0.3179 | 3.2638 | 1.2132 | 76.21 | 1.2132 | 76.21 | 0 | 0 | 0.0038328 | 240.75 | 0 | 2024-03-13 18:37:28 | 0.0010376
3017 | 2 | 2 | CC Chg | 03:49:30 | 23:09:41 | 0.3179 | 3.2645 | 1.2159 | 76.38 | 1.2159 | 76.38 | 0 | 0 | 0.0038414 | 241.29 | 0 | 2024-03-13 18:37:58 | 0.0010378
3018 | 2 | 2 | CC Chg | 03:50:00 | 23:10:11 | 0.3179 | 3.2651 | 1.2185 | 76.54 | 1.2185 | 76.54 | 0 | 0 | 0.0038501 | 241.84 | 0 | 2024-03-13 18:38:28 | 0.001038
3019 | 2 | 2 | CC Chg | 03:50:30 | 23:10:41 | 0.3179 | 3.2657 | 1.2212 | 76.71 | 1.2212 | 76.71 | 0 | 0 | 0.0038587 | 242.38 | 0 | 2024-03-13 18:38:58 | 0.0010382
3020 | 2 | 2 | CC Chg | 03:51:00 | 23:11:11 | 0.3179 | 3.266 | 1.2238 | 76.87 | 1.2238 | 76.87 | 0 | 0 | 0.0038674 | 242.92 | 0 | 2024-03-13 18:39:28 | 0.0010383
3021 | 2 | 2 | CC Chg | 03:51:30 | 23:11:41 | 0.3179 | 3.2666 | 1.2265 | 77.04 | 1.2265 | 77.04 | 0 | 0 | 0.003876 | 243.47 | 0 | 2024-03-13 18:39:58 | 0.0010385
3022 | 2 | 2 | CC Chg | 03:52:00 | 23:12:11 | 0.3179 | 3.2672 | 1.2291 | 77.21 | 1.2291 | 77.21 | 0 | 0 | 0.0038847 | 244.01 | 0 | 2024-03-13 18:40:28 | 0.0010386
3023 | 2 | 2 | CC Chg | 03:52:30 | 23:12:41 | 0.3179 | 3.2679 | 1.2318 | 77.37 | 1.2318 | 77.37 | 0 | 0 | 0.0038933 | 244.56 | 0 | 2024-03-13 18:40:58 | 0.0010389
3024 | 2 | 2 | CC Chg | 03:53:00 | 23:13:11 | 0.3179 | 3.2685 | 1.2344 | 77.54 | 1.2344 | 77.54 | 0 | 0 | 0.003902 | 245.1 | 0 | 2024-03-13 18:41:28 | 0.0010391
3025 | 2 | 2 | CC Chg | 03:53:30 | 23:13:41 | 0.3178 | 3.2694 | 1.2371 | 77.71 | 1.2371 | 77.71 | 0 | 0 | 0.0039106 | 245.64 | 0 | 2024-03-13 18:41:58 | 0.001039
3026 | 2 | 2 | CC Chg | 03:54:00 | 23:14:11 | 0.3179 | 3.27 | 1.2397 | 77.87 | 1.2397 | 77.87 | 0 | 0 | 0.0039193 | 246.19 | 0 | 2024-03-13 18:42:28 | 0.0010395
3027 | 2 | 2 | CC Chg | 03:54:30 | 23:14:41 | 0.3179 | 3.271 | 1.2424 | 78.04 | 1.2424 | 78.04 | 0 | 0 | 0.003928 | 246.73 | 0 | 2024-03-13 18:42:58 | 0.0010399
3028 | 2 | 2 | CC Chg | 03:55:00 | 23:15:11 | 0.3179 | 3.2716 | 1.245 | 78.21 | 1.245 | 78.21 | 0 | 0 | 0.0039366 | 247.28 | 0 | 2024-03-13 18:43:28 | 0.00104
3029 | 2 | 2 | CC Chg | 03:55:30 | 23:15:41 | 0.3179 | 3.2722 | 1.2477 | 78.37 | 1.2477 | 78.37 | 0 | 0 | 0.0039453 | 247.82 | 0 | 2024-03-13 18:43:58 | 0.0010402
3030 | 2 | 2 | CC Chg | 03:56:00 | 23:16:11 | 0.3179 | 3.2728 | 1.2503 | 78.54 | 1.2503 | 78.54 | 0 | 0 | 0.003954 | 248.36 | 0 | 2024-03-13 18:44:28 | 0.0010404
3031 | 2 | 2 | CC Chg | 03:56:30 | 23:16:41 | 0.3178 | 3.2734 | 1.253 | 78.7 | 1.253 | 78.7 | 0 | 0 | 0.0039626 | 248.91 | 0 | 2024-03-13 18:44:58 | 0.0010403
3032 | 2 | 2 | CC Chg | 03:57:00 | 23:17:11 | 0.3179 | 3.2741 | 1.2556 | 78.87 | 1.2556 | 78.87 | 0 | 0 | 0.0039713 | 249.45 | 0 | 2024-03-13 18:45:28 | 0.0010408
3033 | 2 | 2 | CC Chg | 03:57:30 | 23:17:41 | 0.3179 | 3.2747 | 1.2583 | 79.04 | 1.2583 | 79.04 | 0 | 0 | 0.00398 | 250 | 0 | 2024-03-13 18:45:58 | 0.001041
3034 | 2 | 2 | CC Chg | 03:58:00 | 23:18:11 | 0.3179 | 3.2753 | 1.2609 | 79.2 | 1.2609 | 79.2 | 0 | 0 | 0.0039887 | 250.54 | 0 | 2024-03-13 18:46:28 | 0.0010412
3035 | 2 | 2 | CC Chg | 03:58:30 | 23:18:41 | 0.3179 | 3.2759 | 1.2636 | 79.37 | 1.2636 | 79.37 | 0 | 0 | 0.0039973 | 251.09 | 0 | 2024-03-13 18:46:58 | 0.0010414
3036 | 2 | 2 | CC Chg | 03:59:00 | 23:19:11 | 0.3179 | 3.2765 | 1.2662 | 79.54 | 1.2662 | 79.54 | 0 | 0 | 0.004006 | 251.63 | 0 | 2024-03-13 18:47:28 | 0.0010416
3037 | 2 | 2 | CC Chg | 03:59:30 | 23:19:41 | 0.3179 | 3.2778 | 1.2689 | 79.7 | 1.2689 | 79.7 | 0 | 0 | 0.0040147 | 252.18 | 0 | 2024-03-13 18:47:58 | 0.001042
3038 | 2 | 2 | CC Chg | 04:00:00 | 23:20:11 | 0.3179 | 3.2781 | 1.2715 | 79.87 | 1.2715 | 79.87 | 0 | 0 | 0.0040234 | 252.73 | 0 | 2024-03-13 18:48:28 | 0.0010421
3039 | 2 | 2 | CC Chg | 04:00:30 | 23:20:41 | 0.3179 | 3.279 | 1.2742 | 80.04 | 1.2742 | 80.04 | 0 | 0 | 0.0040321 | 253.27 | 0 | 2024-03-13 18:48:58 | 0.0010424
3040 | 2 | 2 | CC Chg | 04:01:00 | 23:21:11 | 0.3179 | 3.2796 | 1.2768 | 80.2 | 1.2768 | 80.2 | 0 | 0 | 0.0040408 | 253.82 | 0 | 2024-03-13 18:49:28 | 0.0010426
3041 | 2 | 2 | CC Chg | 04:01:30 | 23:21:41 | 0.3179 | 3.2803 | 1.2795 | 80.37 | 1.2795 | 80.37 | 0 | 0 | 0.0040494 | 254.36 | 0 | 2024-03-13 18:49:58 | 0.0010428
3042 | 2 | 2 | CC Chg | 04:02:00 | 23:22:11 | 0.3178 | 3.2809 | 1.2821 | 80.54 | 1.2821 | 80.54 | 0 | 0 | 0.0040581 | 254.91 | 0 | 2024-03-13 18:50:28 | 0.0010427
3043 | 2 | 2 | CC Chg | 04:02:30 | 23:22:41 | 0.3179 | 3.2815 | 1.2848 | 80.7 | 1.2848 | 80.7 | 0 | 0 | 0.0040668 | 255.45 | 0 | 2024-03-13 18:50:58 | 0.0010432
3044 | 2 | 2 | CC Chg | 04:03:00 | 23:23:11 | 0.3179 | 3.2821 | 1.2874 | 80.87 | 1.2874 | 80.87 | 0 | 0 | 0.0040755 | 256 | 0 | 2024-03-13 18:51:28 | 0.0010434
3045 | 2 | 2 | CC Chg | 04:03:30 | 23:23:41 | 0.3179 | 3.2831 | 1.2901 | 81.03 | 1.2901 | 81.03 | 0 | 0 | 0.0040842 | 256.55 | 0 | 2024-03-13 18:51:58 | 0.0010437
3046 | 2 | 2 | CC Chg | 04:04:00 | 23:24:11 | 0.3179 | 3.2837 | 1.2927 | 81.2 | 1.2927 | 81.2 | 0 | 0 | 0.0040929 | 257.09 | 0 | 2024-03-13 18:52:28 | 0.0010439
3047 | 2 | 2 | CC Chg | 04:04:30 | 23:24:41 | 0.3179 | 3.2843 | 1.2954 | 81.37 | 1.2954 | 81.37 | 0 | 0 | 0.0041016 | 257.64 | 0 | 2024-03-13 18:52:58 | 0.0010441
3048 | 2 | 2 | CC Chg | 04:05:00 | 23:25:11 | 0.3179 | 3.2849 | 1.298 | 81.53 | 1.298 | 81.53 | 0 | 0 | 0.0041103 | 258.19 | 0 | 2024-03-13 18:53:28 | 0.0010443
3049 | 2 | 2 | CC Chg | 04:05:30 | 23:25:41 | 0.3179 | 3.2859 | 1.3007 | 81.7 | 1.3007 | 81.7 | 0 | 0 | 0.004119 | 258.73 | 0 | 2024-03-13 18:53:58 | 0.0010446
3050 | 2 | 2 | CC Chg | 04:06:00 | 23:26:11 | 0.3179 | 3.2865 | 1.3033 | 81.87 | 1.3033 | 81.87 | 0 | 0 | 0.0041277 | 259.28 | 0 | 2024-03-13 18:54:28 | 0.0010448
3051 | 2 | 2 | CC Chg | 04:06:30 | 23:26:41 | 0.3179 | 3.2871 | 1.306 | 82.03 | 1.306 | 82.03 | 0 | 0 | 0.0041364 | 259.83 | 0 | 2024-03-13 18:54:58 | 0.001045
3052 | 2 | 2 | CC Chg | 04:07:00 | 23:27:11 | 0.3179 | 3.2877 | 1.3086 | 82.2 | 1.3086 | 82.2 | 0 | 0 | 0.0041451 | 260.37 | 0 | 2024-03-13 18:55:28 | 0.0010452
3053 | 2 | 2 | CC Chg | 04:07:30 | 23:27:41 | 0.3179 | 3.2883 | 1.3113 | 82.37 | 1.3113 | 82.37 | 0 | 0 | 0.0041538 | 260.92 | 0 | 2024-03-13 18:55:58 | 0.0010454
3054 | 2 | 2 | CC Chg | 04:08:00 | 23:28:11 | 0.3179 | 3.2893 | 1.3139 | 82.53 | 1.3139 | 82.53 | 0 | 0 | 0.0041626 | 261.47 | 0 | 2024-03-13 18:56:28 | 0.0010457
3055 | 2 | 2 | CC Chg | 04:08:30 | 23:28:41 | 0.3179 | 3.2899 | 1.3166 | 82.7 | 1.3166 | 82.7 | 0 | 0 | 0.0041713 | 262.01 | 0 | 2024-03-13 18:56:58 | 0.0010459
3056 | 2 | 2 | CC Chg | 04:09:00 | 23:29:11 | 0.3179 | 3.2905 | 1.3192 | 82.86 | 1.3192 | 82.86 | 0 | 0 | 0.00418 | 262.56 | 0 | 2024-03-13 18:57:28 | 0.001046
3057 | 2 | 2 | CC Chg | 04:09:30 | 23:29:41 | 0.3178 | 3.2914 | 1.3219 | 83.03 | 1.3219 | 83.03 | 0 | 0 | 0.0041887 | 263.11 | 0 | 2024-03-13 18:57:58 | 0.001046
3058 | 2 | 2 | CC Chg | 04:10:00 | 23:30:11 | 0.3179 | 3.2921 | 1.3245 | 83.2 | 1.3245 | 83.2 | 0 | 0 | 0.0041974 | 263.66 | 0 | 2024-03-13 18:58:28 | 0.0010466
3059 | 2 | 2 | CC Chg | 04:10:30 | 23:30:41 | 0.3179 | 3.2927 | 1.3272 | 83.36 | 1.3272 | 83.36 | 0 | 0 | 0.0042061 | 264.21 | 0 | 2024-03-13 18:58:58 | 0.0010467
3060 | 2 | 2 | CC Chg | 04:11:00 | 23:31:11 | 0.3179 | 3.2936 | 1.3298 | 83.53 | 1.3298 | 83.53 | 0 | 0 | 0.0042149 | 264.75 | 0 | 2024-03-13 18:59:28 | 0.001047
3061 | 2 | 2 | CC Chg | 04:11:30 | 23:31:41 | 0.3178 | 3.2942 | 1.3325 | 83.7 | 1.3325 | 83.7 | 0 | 0 | 0.0042236 | 265.3 | 0 | 2024-03-13 18:59:58 | 0.0010469
3062 | 2 | 2 | CC Chg | 04:12:00 | 23:32:11 | 0.3179 | 3.2952 | 1.3351 | 83.86 | 1.3351 | 83.86 | 0 | 0 | 0.0042323 | 265.85 | 0 | 2024-03-13 19:00:28 | 0.0010475
3063 | 2 | 2 | CC Chg | 04:12:30 | 23:32:41 | 0.3179 | 3.2958 | 1.3378 | 84.03 | 1.3378 | 84.03 | 0 | 0 | 0.0042411 | 266.4 | 0 | 2024-03-13 19:00:58 | 0.0010477
3064 | 2 | 2 | CC Chg | 04:13:00 | 23:33:11 | 0.3179 | 3.2964 | 1.3404 | 84.2 | 1.3404 | 84.2 | 0 | 0 | 0.0042498 | 266.95 | 0 | 2024-03-13 19:01:28 | 0.0010479
3065 | 2 | 2 | CC Chg | 04:13:30 | 23:33:41 | 0.3179 | 3.297 | 1.3431 | 84.36 | 1.3431 | 84.36 | 0 | 0 | 0.0042585 | 267.49 | 0 | 2024-03-13 19:01:58 | 0.0010481
3066 | 2 | 2 | CC Chg | 04:14:00 | 23:34:11 | 0.3179 | 3.2976 | 1.3457 | 84.53 | 1.3457 | 84.53 | 0 | 0 | 0.0042673 | 268.04 | 0 | 2024-03-13 19:02:28 | 0.0010483
3067 | 2 | 2 | CC Chg | 04:14:30 | 23:34:41 | 0.3179 | 3.2986 | 1.3483 | 84.7 | 1.3483 | 84.7 | 0 | 0 | 0.004276 | 268.59 | 0 | 2024-03-13 19:02:58 | 0.0010486
3068 | 2 | 2 | CC Chg | 04:15:00 | 23:35:11 | 0.3179 | 3.2992 | 1.351 | 84.86 | 1.351 | 84.86 | 0 | 0 | 0.0042847 | 269.14 | 0 | 2024-03-13 19:03:28 | 0.0010488
3069 | 2 | 2 | CC Chg | 04:15:30 | 23:35:41 | 0.3179 | 3.2998 | 1.3536 | 85.03 | 1.3536 | 85.03 | 0 | 0 | 0.0042935 | 269.69 | 0 | 2024-03-13 19:03:58 | 0.001049
3070 | 2 | 2 | CC Chg | 04:16:00 | 23:36:11 | 0.3178 | 3.3004 | 1.3563 | 85.19 | 1.3563 | 85.19 | 0 | 0 | 0.0043022 | 270.24 | 0 | 2024-03-13 19:04:28 | 0.0010489
3071 | 2 | 2 | CC Chg | 04:16:30 | 23:36:41 | 0.3179 | 3.3014 | 1.3589 | 85.36 | 1.3589 | 85.36 | 0 | 0 | 0.004311 | 270.79 | 0 | 2024-03-13 19:04:58 | 0.0010495
3072 | 2 | 2 | CC Chg | 04:17:00 | 23:37:11 | 0.3179 | 3.3023 | 1.3616 | 85.53 | 1.3616 | 85.53 | 0 | 0 | 0.0043197 | 271.34 | 0 | 2024-03-13 19:05:28 | 0.0010498
3073 | 2 | 2 | CC Chg | 04:17:30 | 23:37:41 | 0.3179 | 3.3029 | 1.3642 | 85.69 | 1.3642 | 85.69 | 0 | 0 | 0.0043285 | 271.89 | 0 | 2024-03-13 19:05:58 | 0.00105
3074 | 2 | 2 | CC Chg | 04:18:00 | 23:38:11 | 0.3179 | 3.3035 | 1.3669 | 85.86 | 1.3669 | 85.86 | 0 | 0 | 0.0043372 | 272.44 | 0 | 2024-03-13 19:06:28 | 0.0010502
3075 | 2 | 2 | CC Chg | 04:18:30 | 23:38:41 | 0.3179 | 3.3041 | 1.3695 | 86.03 | 1.3695 | 86.03 | 0 | 0 | 0.004346 | 272.99 | 0 | 2024-03-13 19:06:58 | 0.0010504
3076 | 2 | 2 | CC Chg | 04:19:00 | 23:39:11 | 0.3179 | 3.3051 | 1.3722 | 86.19 | 1.3722 | 86.19 | 0 | 0 | 0.0043547 | 273.54 | 0 | 2024-03-13 19:07:28 | 0.0010507
3077 | 2 | 2 | CC Chg | 04:19:30 | 23:39:41 | 0.3179 | 3.3057 | 1.3748 | 86.36 | 1.3748 | 86.36 | 0 | 0 | 0.0043635 | 274.09 | 0 | 2024-03-13 19:07:58 | 0.0010509
3078 | 2 | 2 | CC Chg | 04:20:00 | 23:40:11 | 0.3179 | 3.3063 | 1.3775 | 86.53 | 1.3775 | 86.53 | 0 | 0 | 0.0043722 | 274.64 | 0 | 2024-03-13 19:08:28 | 0.0010511
3079 | 2 | 2 | CC Chg | 04:20:30 | 23:40:41 | 0.3179 | 3.3069 | 1.3801 | 86.69 | 1.3801 | 86.69 | 0 | 0 | 0.004381 | 275.19 | 0 | 2024-03-13 19:08:58 | 0.0010513
3080 | 2 | 2 | CC Chg | 04:21:00 | 23:41:11 | 0.3179 | 3.3076 | 1.3828 | 86.86 | 1.3828 | 86.86 | 0 | 0 | 0.0043897 | 275.74 | 0 | 2024-03-13 19:09:28 | 0.0010515
3081 | 2 | 2 | CC Chg | 04:21:30 | 23:41:41 | 0.3178 | 3.3085 | 1.3854 | 87.02 | 1.3854 | 87.02 | 0 | 0 | 0.0043985 | 276.29 | 0 | 2024-03-13 19:09:58 | 0.0010514
3082 | 2 | 2 | CC Chg | 04:22:00 | 23:42:11 | 0.3178 | 3.3094 | 1.3881 | 87.19 | 1.3881 | 87.19 | 0 | 0 | 0.0044073 | 276.84 | 0 | 2024-03-13 19:10:28 | 0.0010517
3083 | 2 | 2 | CC Chg | 04:22:30 | 23:42:41 | 0.3179 | 3.31 | 1.3907 | 87.36 | 1.3907 | 87.36 | 0 | 0 | 0.004416 | 277.39 | 0 | 2024-03-13 19:10:58 | 0.0010522
3084 | 2 | 2 | CC Chg | 04:23:00 | 23:43:11 | 0.3179 | 3.3107 | 1.3934 | 87.52 | 1.3934 | 87.52 | 0 | 0 | 0.0044248 | 277.94 | 0 | 2024-03-13 19:11:28 | 0.0010525
3085 | 2 | 2 | CC Chg | 04:23:30 | 23:43:41 | 0.3179 | 3.3116 | 1.396 | 87.69 | 1.396 | 87.69 | 0 | 0 | 0.0044336 | 278.49 | 0 | 2024-03-13 19:11:58 | 0.0010528
3086 | 2 | 2 | CC Chg | 04:24:00 | 23:44:11 | 0.3179 | 3.3122 | 1.3987 | 87.86 | 1.3987 | 87.86 | 0 | 0 | 0.0044424 | 279.04 | 0 | 2024-03-13 19:12:28 | 0.0010529
3087 | 2 | 2 | CC Chg | 04:24:30 | 23:44:41 | 0.3179 | 3.3128 | 1.4013 | 88.02 | 1.4013 | 88.02 | 0 | 0 | 0.0044511 | 279.59 | 0 | 2024-03-13 19:12:58 | 0.0010531
3088 | 2 | 2 | CC Chg | 04:25:00 | 23:45:11 | 0.3178 | 3.3138 | 1.404 | 88.19 | 1.404 | 88.19 | 0 | 0 | 0.0044599 | 280.14 | 0 | 2024-03-13 19:13:28 | 0.0010531
3089 | 2 | 2 | CC Chg | 04:25:30 | 23:45:41 | 0.3179 | 3.3144 | 1.4066 | 88.36 | 1.4066 | 88.36 | 0 | 0 | 0.0044687 | 280.7 | 0 | 2024-03-13 19:13:58 | 0.0010536
3090 | 2 | 2 | CC Chg | 04:26:00 | 23:46:11 | 0.3179 | 3.315 | 1.4093 | 88.52 | 1.4093 | 88.52 | 0 | 0 | 0.0044775 | 281.25 | 0 | 2024-03-13 19:14:28 | 0.0010538
3091 | 2 | 2 | CC Chg | 04:26:30 | 23:46:41 | 0.3179 | 3.3156 | 1.4119 | 88.69 | 1.4119 | 88.69 | 0 | 0 | 0.0044862 | 281.8 | 0 | 2024-03-13 19:14:58 | 0.001054
3092 | 2 | 2 | CC Chg | 04:27:00 | 23:47:11 | 0.3179 | 3.3162 | 1.4146 | 88.86 | 1.4146 | 88.86 | 0 | 0 | 0.004495 | 282.35 | 0 | 2024-03-13 19:15:28 | 0.0010542
3093 | 2 | 2 | CC Chg | 04:27:30 | 23:47:41 | 0.3179 | 3.3175 | 1.4172 | 89.02 | 1.4172 | 89.02 | 0 | 0 | 0.0045038 | 282.9 | 0 | 2024-03-13 19:15:58 | 0.0010546
3094 | 2 | 2 | CC Chg | 04:28:00 | 23:48:11 | 0.3179 | 3.3181 | 1.4199 | 89.19 | 1.4199 | 89.19 | 0 | 0 | 0.0045126 | 283.46 | 0 | 2024-03-13 19:16:28 | 0.0010548
3095 | 2 | 2 | CC Chg | 04:28:30 | 23:48:41 | 0.3179 | 3.3187 | 1.4225 | 89.35 | 1.4225 | 89.35 | 0 | 0 | 0.0045214 | 284.01 | 0 | 2024-03-13 19:16:58 | 0.001055
3096 | 2 | 2 | CC Chg | 04:29:00 | 23:49:11 | 0.3179 | 3.3193 | 1.4252 | 89.52 | 1.4252 | 89.52 | 0 | 0 | 0.0045302 | 284.56 | 0 | 2024-03-13 19:17:28 | 0.0010552
3097 | 2 | 2 | CC Chg | 04:29:30 | 23:49:41 | 0.3179 | 3.3203 | 1.4278 | 89.69 | 1.4278 | 89.69 | 0 | 0 | 0.004539 | 285.11 | 0 | 2024-03-13 19:17:58 | 0.0010555
3098 | 2 | 2 | CC Chg | 04:30:00 | 23:50:11 | 0.3179 | 3.3209 | 1.4305 | 89.85 | 1.4305 | 89.85 | 0 | 0 | 0.0045478 | 285.66 | 0 | 2024-03-13 19:18:28 | 0.0010557
3099 | 2 | 2 | CC Chg | 04:30:30 | 23:50:41 | 0.3179 | 3.3215 | 1.4331 | 90.02 | 1.4331 | 90.02 | 0 | 0 | 0.0045566 | 286.22 | 0 | 2024-03-13 19:18:58 | 0.0010559
3100 | 2 | 2 | CC Chg | 04:31:00 | 23:51:11 | 0.3179 | 3.3224 | 1.4358 | 90.19 | 1.4358 | 90.19 | 0 | 0 | 0.0045654 | 286.77 | 0 | 2024-03-13 19:19:28 | 0.0010562
3101 | 2 | 2 | CC Chg | 04:31:30 | 23:51:41 | 0.3178 | 3.3231 | 1.4384 | 90.35 | 1.4384 | 90.35 | 0 | 0 | 0.0045742 | 287.32 | 0 | 2024-03-13 19:19:58 | 0.0010561
3102 | 2 | 2 | CC Chg | 04:32:00 | 23:52:11 | 0.3179 | 3.3237 | 1.4411 | 90.52 | 1.4411 | 90.52 | 0 | 0 | 0.004583 | 287.88 | 0 | 2024-03-13 19:20:28 | 0.0010566
3103 | 2 | 2 | CC Chg | 04:32:30 | 23:52:41 | 0.3179 | 3.3243 | 1.4437 | 90.69 | 1.4437 | 90.69 | 0 | 0 | 0.0045918 | 288.43 | 0 | 2024-03-13 19:20:58 | 0.0010568
3104 | 2 | 2 | CC Chg | 04:33:00 | 23:53:11 | 0.3179 | 3.3252 | 1.4464 | 90.85 | 1.4464 | 90.85 | 0 | 0 | 0.0046006 | 288.98 | 0 | 2024-03-13 19:21:28 | 0.0010571
3105 | 2 | 2 | CC Chg | 04:33:30 | 23:53:41 | 0.3179 | 3.3262 | 1.449 | 91.02 | 1.449 | 91.02 | 0 | 0 | 0.0046094 | 289.54 | 0 | 2024-03-13 19:21:58 | 0.0010574
3106 | 2 | 2 | CC Chg | 04:34:00 | 23:54:11 | 0.3179 | 3.3268 | 1.4517 | 91.18 | 1.4517 | 91.18 | 0 | 0 | 0.0046182 | 290.09 | 0 | 2024-03-13 19:22:28 | 0.0010576
3107 | 2 | 2 | CC Chg | 04:34:30 | 23:54:41 | 0.3179 | 3.3274 | 1.4543 | 91.35 | 1.4543 | 91.35 | 0 | 0 | 0.004627 | 290.64 | 0 | 2024-03-13 19:22:58 | 0.0010578
3108 | 2 | 2 | CC Chg | 04:35:00 | 23:55:11 | 0.3179 | 3.3283 | 1.457 | 91.52 | 1.457 | 91.52 | 0 | 0 | 0.0046359 | 291.2 | 0 | 2024-03-13 19:23:28 | 0.0010581
3109 | 2 | 2 | CC Chg | 04:35:30 | 23:55:41 | 0.3179 | 3.3289 | 1.4596 | 91.68 | 1.4596 | 91.68 | 0 | 0 | 0.0046447 | 291.75 | 0 | 2024-03-13 19:23:58 | 0.0010583
3110 | 2 | 2 | CC Chg | 04:36:00 | 23:56:11 | 0.3179 | 3.3296 | 1.4623 | 91.85 | 1.4623 | 91.85 | 0 | 0 | 0.0046535 | 292.3 | 0 | 2024-03-13 19:24:28 | 0.0010585
3111 | 2 | 2 | CC Chg | 04:36:30 | 23:56:41 | 0.3179 | 3.3302 | 1.4649 | 92.02 | 1.4649 | 92.02 | 0 | 0 | 0.0046623 | 292.86 | 0 | 2024-03-13 19:24:58 | 0.0010587
3112 | 2 | 2 | CC Chg | 04:37:00 | 23:57:11 | 0.3179 | 3.3308 | 1.4676 | 92.18 | 1.4676 | 92.18 | 0 | 0 | 0.0046711 | 293.41 | 0 | 2024-03-13 19:25:28 | 0.0010589
3113 | 2 | 2 | CC Chg | 04:37:30 | 23:57:41 | 0.3179 | 3.3317 | 1.4702 | 92.35 | 1.4702 | 92.35 | 0 | 0 | 0.00468 | 293.97 | 0 | 2024-03-13 19:25:58 | 0.0010591
3114 | 2 | 2 | CC Chg | 04:38:00 | 23:58:11 | 0.3179 | 3.3324 | 1.4729 | 92.52 | 1.4729 | 92.52 | 0 | 0 | 0.0046888 | 294.52 | 0 | 2024-03-13 19:26:28 | 0.0010594
3115 | 2 | 2 | CC Chg | 04:38:30 | 23:58:41 | 0.3179 | 3.3333 | 1.4755 | 92.68 | 1.4755 | 92.68 | 0 | 0 | 0.0046976 | 295.08 | 0 | 2024-03-13 19:26:58 | 0.0010597
3116 | 2 | 2 | CC Chg | 04:39:00 | 23:59:11 | 0.3179 | 3.3339 | 1.4782 | 92.85 | 1.4782 | 92.85 | 0 | 0 | 0.0047064 | 295.63 | 0 | 2024-03-13 19:27:28 | 0.0010598
3117 | 2 | 2 | CC Chg | 04:39:30 | 23:59:41 | 0.3179 | 3.3348 | 1.4808 | 93.02 | 1.4808 | 93.02 | 0 | 0 | 0.0047153 | 296.19 | 0 | 2024-03-13 19:27:58 | 0.0010601
3118 | 2 | 2 | CC Chg | 04:40:00 | 24:00:11 | 0.3179 | 3.3355 | 1.4835 | 93.18 | 1.4835 | 93.18 | 0 | 0 | 0.0047241 | 296.74 | 0 | 2024-03-13 19:28:28 | 0.0010604
3119 | 2 | 2 | CC Chg | 04:40:30 | 24:00:41 | 0.3179 | 3.3361 | 1.4861 | 93.35 | 1.4861 | 93.35 | 0 | 0 | 0.004733 | 297.3 | 0 | 2024-03-13 19:28:58 | 0.0010605
3120 | 2 | 2 | CC Chg | 04:41:00 | 24:01:11 | 0.3179 | 3.3367 | 1.4888 | 93.51 | 1.4888 | 93.51 | 0 | 0 | 0.0047418 | 297.85 | 0 | 2024-03-13 19:29:28 | 0.0010607
3121 | 2 | 2 | CC Chg | 04:41:30 | 24:01:41 | 0.3179 | 3.3376 | 1.4914 | 93.68 | 1.4914 | 93.68 | 0 | 0 | 0.0047506 | 298.41 | 0 | 2024-03-13 19:29:58 | 0.001061
3122 | 2 | 2 | CC Chg | 04:42:00 | 24:02:11 | 0.3179 | 3.3382 | 1.494 | 93.85 | 1.494 | 93.85 | 0 | 0 | 0.0047595 | 298.96 | 0 | 2024-03-13 19:30:28 | 0.0010612
3123 | 2 | 2 | CC Chg | 04:42:30 | 24:02:41 | 0.3179 | 3.3389 | 1.4967 | 94.01 | 1.4967 | 94.01 | 0 | 0 | 0.0047683 | 299.52 | 0 | 2024-03-13 19:30:58 | 0.0010614
3124 | 2 | 2 | CC Chg | 04:43:00 | 24:03:11 | 0.3179 | 3.3398 | 1.4993 | 94.18 | 1.4993 | 94.18 | 0 | 0 | 0.0047772 | 300.07 | 0 | 2024-03-13 19:31:28 | 0.0010617
3125 | 2 | 2 | CC Chg | 04:43:30 | 24:03:41 | 0.3179 | 3.3407 | 1.502 | 94.35 | 1.502 | 94.35 | 0 | 0 | 0.004786 | 300.63 | 0 | 2024-03-13 19:31:58 | 0.001062
3126 | 2 | 2 | CC Chg | 04:44:00 | 24:04:11 | 0.3179 | 3.3413 | 1.5046 | 94.51 | 1.5046 | 94.51 | 0 | 0 | 0.0047949 | 301.18 | 0 | 2024-03-13 19:32:28 | 0.0010622
3127 | 2 | 2 | CC Chg | 04:44:30 | 24:04:41 | 0.3179 | 3.342 | 1.5073 | 94.68 | 1.5073 | 94.68 | 0 | 0 | 0.0048037 | 301.74 | 0 | 2024-03-13 19:32:58 | 0.0010624
3128 | 2 | 2 | CC Chg | 04:45:00 | 24:05:11 | 0.3179 | 3.3429 | 1.5099 | 94.85 | 1.5099 | 94.85 | 0 | 0 | 0.0048126 | 302.3 | 0 | 2024-03-13 19:33:28 | 0.0010627
3129 | 2 | 2 | CC Chg | 04:45:30 | 24:05:41 | 0.3179 | 3.3435 | 1.5126 | 95.01 | 1.5126 | 95.01 | 0 | 0 | 0.0048214 | 302.85 | 0 | 2024-03-13 19:33:58 | 0.0010629
3130 | 2 | 2 | CC Chg | 04:46:00 | 24:06:11 | 0.3179 | 3.3441 | 1.5152 | 95.18 | 1.5152 | 95.18 | 0 | 0 | 0.0048303 | 303.41 | 0 | 2024-03-13 19:34:28 | 0.0010631
3131 | 2 | 2 | CC Chg | 04:46:30 | 24:06:41 | 0.3179 | 3.3448 | 1.5179 | 95.34 | 1.5179 | 95.34 | 0 | 0 | 0.0048391 | 303.97 | 0 | 2024-03-13 19:34:58 | 0.0010633
3132 | 2 | 2 | CC Chg | 04:47:00 | 24:07:11 | 0.3179 | 3.3454 | 1.5205 | 95.51 | 1.5205 | 95.51 | 0 | 0 | 0.004848 | 304.52 | 0 | 2024-03-13 19:35:28 | 0.0010635
3133 | 2 | 2 | CC Chg | 04:47:30 | 24:07:41 | 0.3179 | 3.3463 | 1.5232 | 95.68 | 1.5232 | 95.68 | 0 | 0 | 0.0048569 | 305.08 | 0 | 2024-03-13 19:35:58 | 0.0010638
3134 | 2 | 2 | CC Chg | 04:48:00 | 24:08:11 | 0.3179 | 3.3469 | 1.5258 | 95.84 | 1.5258 | 95.84 | 0 | 0 | 0.0048657 | 305.64 | 0 | 2024-03-13 19:36:28 | 0.001064
3135 | 2 | 2 | CC Chg | 04:48:30 | 24:08:41 | 0.3179 | 3.3475 | 1.5285 | 96.01 | 1.5285 | 96.01 | 0 | 0 | 0.0048746 | 306.19 | 0 | 2024-03-13 19:36:58 | 0.0010642
3136 | 2 | 2 | CC Chg | 04:49:00 | 24:09:11 | 0.3179 | 3.3482 | 1.5311 | 96.18 | 1.5311 | 96.18 | 0 | 0 | 0.0048835 | 306.75 | 0 | 2024-03-13 19:37:28 | 0.0010644
3137 | 2 | 2 | CC Chg | 04:49:30 | 24:09:41 | 0.3179 | 3.3494 | 1.5338 | 96.34 | 1.5338 | 96.34 | 0 | 0 | 0.0048923 | 307.31 | 0 | 2024-03-13 19:37:58 | 0.0010648
3138 | 2 | 2 | CC Chg | 04:50:00 | 24:10:11 | 0.3179 | 3.35 | 1.5364 | 96.51 | 1.5364 | 96.51 | 0 | 0 | 0.0049012 | 307.87 | 0 | 2024-03-13 19:38:28 | 0.001065
3139 | 2 | 2 | CC Chg | 04:50:30 | 24:10:41 | 0.3179 | 3.3506 | 1.5391 | 96.68 | 1.5391 | 96.68 | 0 | 0 | 0.0049101 | 308.42 | 0 | 2024-03-13 19:38:58 | 0.0010652
3140 | 2 | 2 | CC Chg | 04:51:00 | 24:11:11 | 0.3179 | 3.3513 | 1.5417 | 96.84 | 1.5417 | 96.84 | 0 | 0 | 0.004919 | 308.98 | 0 | 2024-03-13 19:39:28 | 0.0010654
3141 | 2 | 2 | CC Chg | 04:51:30 | 24:11:41 | 0.3179 | 3.3519 | 1.5444 | 97.01 | 1.5444 | 97.01 | 0 | 0 | 0.0049279 | 309.54 | 0 | 2024-03-13 19:39:58 | 0.0010656
3142 | 2 | 2 | CC Chg | 04:52:00 | 24:12:11 | 0.3179 | 3.3525 | 1.547 | 97.18 | 1.547 | 97.18 | 0 | 0 | 0.0049367 | 310.1 | 0 | 2024-03-13 19:40:28 | 0.0010658
3143 | 2 | 2 | CC Chg | 04:52:30 | 24:12:41 | 0.3179 | 3.3534 | 1.5497 | 97.34 | 1.5497 | 97.34 | 0 | 0 | 0.0049456 | 310.65 | 0 | 2024-03-13 19:40:58 | 0.001066
3144 | 2 | 2 | CC Chg | 04:53:00 | 24:13:11 | 0.3179 | 3.3541 | 1.5523 | 97.51 | 1.5523 | 97.51 | 0 | 0 | 0.0049545 | 311.21 | 0 | 2024-03-13 19:41:28 | 0.0010663
3145 | 2 | 2 | CC Chg | 04:53:30 | 24:13:41 | 0.3179 | 3.3547 | 1.555 | 97.67 | 1.555 | 97.67 | 0 | 0 | 0.0049634 | 311.77 | 0 | 2024-03-13 19:41:58 | 0.0010665
3146 | 2 | 2 | CC Chg | 04:54:00 | 24:14:11 | 0.3179 | 3.3556 | 1.5576 | 97.84 | 1.5576 | 97.84 | 0 | 0 | 0.0049723 | 312.33 | 0 | 2024-03-13 19:42:28 | 0.0010667
3147 | 2 | 2 | CC Chg | 04:54:30 | 24:14:41 | 0.3179 | 3.3565 | 1.5603 | 98.01 | 1.5603 | 98.01 | 0 | 0 | 0.0049812 | 312.89 | 0 | 2024-03-13 19:42:58 | 0.001067
3148 | 2 | 2 | CC Chg | 04:55:00 | 24:15:11 | 0.3179 | 3.3572 | 1.5629 | 98.17 | 1.5629 | 98.17 | 0 | 0 | 0.0049901 | 313.45 | 0 | 2024-03-13 19:43:28 | 0.0010673
3149 | 2 | 2 | CC Chg | 04:55:30 | 24:15:41 | 0.3179 | 3.3578 | 1.5656 | 98.34 | 1.5656 | 98.34 | 0 | 0 | 0.004999 | 314 | 0 | 2024-03-13 19:43:58 | 0.0010674
3150 | 2 | 2 | CC Chg | 04:56:00 | 24:16:11 | 0.3179 | 3.3587 | 1.5682 | 98.51 | 1.5682 | 98.51 | 0 | 0 | 0.0050078 | 314.56 | 0 | 2024-03-13 19:44:28 | 0.0010677
3151 | 2 | 2 | CC Chg | 04:56:30 | 24:16:41 | 0.3179 | 3.3593 | 1.5709 | 98.67 | 1.5709 | 98.67 | 0 | 0 | 0.0050167 | 315.12 | 0 | 2024-03-13 19:44:58 | 0.0010679
3152 | 2 | 2 | CC Chg | 04:57:00 | 24:17:11 | 0.3179 | 3.3599 | 1.5735 | 98.84 | 1.5735 | 98.84 | 0 | 0 | 0.0050256 | 315.68 | 0 | 2024-03-13 19:45:28 | 0.0010681
3153 | 2 | 2 | CC Chg | 04:57:30 | 24:17:41 | 0.3179 | 3.3606 | 1.5762 | 99.01 | 1.5762 | 99.01 | 0 | 0 | 0.0050345 | 316.24 | 0 | 2024-03-13 19:45:58 | 0.0010683
3154 | 2 | 2 | CC Chg | 04:58:00 | 24:18:11 | 0.3179 | 3.3612 | 1.5788 | 99.17 | 1.5788 | 99.17 | 0 | 0 | 0.0050435 | 316.8 | 0 | 2024-03-13 19:46:28 | 0.0010685
3155 | 2 | 2 | CC Chg | 04:58:30 | 24:18:41 | 0.3179 | 3.3618 | 1.5815 | 99.34 | 1.5815 | 99.34 | 0 | 0 | 0.0050524 | 317.36 | 0 | 2024-03-13 19:46:58 | 0.0010687
3156 | 2 | 2 | CC Chg | 04:59:00 | 24:19:11 | 0.3179 | 3.3627 | 1.5841 | 99.51 | 1.5841 | 99.51 | 0 | 0 | 0.0050613 | 317.92 | 0 | 2024-03-13 19:47:28 | 0.001069
3157 | 2 | 2 | CC Chg | 04:59:30 | 24:19:41 | 0.3179 | 3.3634 | 1.5868 | 99.67 | 1.5868 | 99.67 | 0 | 0 | 0.0050702 | 318.48 | 0 | 2024-03-13 19:47:58 | 0.0010692
3158 | 2 | 2 | CC Chg | 05:00:00 | 24:20:11 | 0.3179 | 3.364 | 1.5894 | 99.84 | 1.5894 | 99.84 | 0 | 0 | 0.0050791 | 319.04 | 0 | 2024-03-13 19:48:28 | 0.0010694
3159 | 2 | 2 | CC Chg | 05:00:30 | 24:20:41 | 0.3179 | 3.3649 | 1.5921 | 100 | 1.5921 | 100 | 0 | 0 | 0.005088 | 319.6 | 0 | 2024-03-13 19:48:58 | 0.0010697
3160 | 2 | 2 | CC Chg | 05:01:00 | 24:21:11 | 0.3179 | 3.3655 | 1.5947 | 100.17 | 1.5947 | 100.17 | 0 | 0 | 0.0050969 | 320.16 | 0 | 2024-03-13 19:49:28 | 0.0010699
3161 | 2 | 2 | CC Chg | 05:01:30 | 24:21:41 | 0.3179 | 3.3665 | 1.5974 | 100.34 | 1.5974 | 100.34 | 0 | 0 | 0.0051058 | 320.72 | 0 | 2024-03-13 19:49:58 | 0.0010702
3162 | 2 | 2 | CC Chg | 05:02:00 | 24:22:11 | 0.3179 | 3.3671 | 1.6 | 100.5 | 1.6 | 100.5 | 0 | 0 | 0.0051148 | 321.28 | 0 | 2024-03-13 19:50:28 | 0.0010704
3163 | 2 | 2 | CC Chg | 05:02:30 | 24:22:41 | 0.3179 | 3.3677 | 1.6027 | 100.67 | 1.6027 | 100.67 | 0 | 0 | 0.0051237 | 321.84 | 0 | 2024-03-13 19:50:58 | 0.0010706
3164 | 2 | 2 | CC Chg | 05:03:00 | 24:23:11 | 0.3179 | 3.3683 | 1.6053 | 100.84 | 1.6053 | 100.84 | 0 | 0 | 0.0051326 | 322.4 | 0 | 2024-03-13 19:51:28 | 0.0010708
3165 | 2 | 2 | CC Chg | 05:03:30 | 24:23:41 | 0.3179 | 3.3689 | 1.608 | 101 | 1.608 | 101 | 0 | 0 | 0.0051415 | 322.96 | 0 | 2024-03-13 19:51:58 | 0.001071
3166 | 2 | 2 | CC Chg | 05:04:00 | 24:24:11 | 0.3179 | 3.3699 | 1.6106 | 101.17 | 1.6106 | 101.17 | 0 | 0 | 0.0051504 | 323.52 | 0 | 2024-03-13 19:52:28 | 0.0010713
3167 | 2 | 2 | CC Chg | 05:04:30 | 24:24:41 | 0.3179 | 3.3705 | 1.6133 | 101.34 | 1.6133 | 101.34 | 0 | 0 | 0.0051594 | 324.08 | 0 | 2024-03-13 19:52:58 | 0.0010715
3168 | 2 | 2 | CC Chg | 05:05:00 | 24:25:11 | 0.3179 | 3.3711 | 1.6159 | 101.5 | 1.6159 | 101.5 | 0 | 0 | 0.0051683 | 324.64 | 0 | 2024-03-13 19:53:28 | 0.0010717
3169 | 2 | 2 | CC Chg | 05:05:30 | 24:25:41 | 0.3179 | 3.3717 | 1.6186 | 101.67 | 1.6186 | 101.67 | 0 | 0 | 0.0051772 | 325.2 | 0 | 2024-03-13 19:53:58 | 0.0010719
3170 | 2 | 2 | CC Chg | 05:06:00 | 24:26:11 | 0.3179 | 3.3727 | 1.6212 | 101.83 | 1.6212 | 101.83 | 0 | 0 | 0.0051862 | 325.76 | 0 | 2024-03-13 19:54:28 | 0.0010722
3171 | 2 | 2 | CC Chg | 05:06:30 | 24:26:41 | 0.3179 | 3.3736 | 1.6239 | 102 | 1.6239 | 102 | 0 | 0 | 0.0051951 | 326.33 | 0 | 2024-03-13 19:54:58 | 0.0010725
3172 | 2 | 2 | CC Chg | 05:07:00 | 24:27:11 | 0.3179 | 3.3742 | 1.6265 | 102.17 | 1.6265 | 102.17 | 0 | 0 | 0.005204 | 326.89 | 0 | 2024-03-13 19:55:28 | 0.0010727
3173 | 2 | 2 | CC Chg | 05:07:30 | 24:27:41 | 0.3179 | 3.3748 | 1.6292 | 102.33 | 1.6292 | 102.33 | 0 | 0 | 0.005213 | 327.45 | 0 | 2024-03-13 19:55:58 | 0.0010728
3174 | 2 | 2 | CC Chg | 05:08:00 | 24:28:11 | 0.3179 | 3.3754 | 1.6318 | 102.5 | 1.6318 | 102.5 | 0 | 0 | 0.0052219 | 328.01 | 0 | 2024-03-13 19:56:28 | 0.001073
3175 | 2 | 2 | CC Chg | 05:08:30 | 24:28:41 | 0.3179 | 3.3761 | 1.6345 | 102.67 | 1.6345 | 102.67 | 0 | 0 | 0.0052309 | 328.57 | 0 | 2024-03-13 19:56:58 | 0.0010733
3176 | 2 | 2 | CC Chg | 05:09:00 | 24:29:11 | 0.3179 | 3.3767 | 1.6371 | 102.83 | 1.6371 | 102.83 | 0 | 0 | 0.0052398 | 329.13 | 0 | 2024-03-13 19:57:28 | 0.0010735
3177 | 2 | 2 | CC Chg | 05:09:30 | 24:29:41 | 0.3179 | 3.3776 | 1.6398 | 103 | 1.6398 | 103 | 0 | 0 | 0.0052488 | 329.7 | 0 | 2024-03-13 19:57:58 | 0.0010737
3178 | 2 | 2 | CC Chg | 05:10:00 | 24:30:11 | 0.3179 | 3.3779 | 1.6424 | 103.17 | 1.6424 | 103.17 | 0 | 0 | 0.0052577 | 330.26 | 0 | 2024-03-13 19:58:28 | 0.0010738
3179 | 2 | 2 | CC Chg | 05:10:30 | 24:30:41 | 0.3179 | 3.3789 | 1.6451 | 103.33 | 1.6451 | 103.33 | 0 | 0 | 0.0052667 | 330.82 | 0 | 2024-03-13 19:58:58 | 0.0010742
3180 | 2 | 2 | CC Chg | 05:11:00 | 24:31:11 | 0.3179 | 3.3795 | 1.6477 | 103.5 | 1.6477 | 103.5 | 0 | 0 | 0.0052756 | 331.38 | 0 | 2024-03-13 19:59:28 | 0.0010743
3181 | 2 | 2 | CC Chg | 05:11:30 | 24:31:41 | 0.3179 | 3.3804 | 1.6503 | 103.67 | 1.6503 | 103.67 | 0 | 0 | 0.0052846 | 331.94 | 0 | 2024-03-13 19:59:58 | 0.0010746
3182 | 2 | 2 | CC Chg | 05:12:00 | 24:32:11 | 0.3179 | 3.381 | 1.653 | 103.83 | 1.653 | 103.83 | 0 | 0 | 0.0052935 | 332.51 | 0 | 2024-03-13 20:00:28 | 0.0010748
3183 | 2 | 2 | CC Chg | 05:12:30 | 24:32:41 | 0.3179 | 3.3816 | 1.6556 | 104 | 1.6556 | 104 | 0 | 0 | 0.0053025 | 333.07 | 0 | 2024-03-13 20:00:58 | 0.001075
3184 | 2 | 2 | CC Chg | 05:13:00 | 24:33:11 | 0.3179 | 3.3823 | 1.6583 | 104.16 | 1.6583 | 104.16 | 0 | 0 | 0.0053114 | 333.63 | 0 | 2024-03-13 20:01:28 | 0.0010752
3185 | 2 | 2 | CC Chg | 05:13:30 | 24:33:41 | 0.3179 | 3.3829 | 1.6609 | 104.33 | 1.6609 | 104.33 | 0 | 0 | 0.0053204 | 334.2 | 0 | 2024-03-13 20:01:58 | 0.0010754
3186 | 2 | 2 | CC Chg | 05:14:00 | 24:34:11 | 0.3179 | 3.3835 | 1.6636 | 104.5 | 1.6636 | 104.5 | 0 | 0 | 0.0053294 | 334.76 | 0 | 2024-03-13 20:02:28 | 0.0010756
3187 | 2 | 2 | CC Chg | 05:14:30 | 24:34:41 | 0.3179 | 3.3841 | 1.6662 | 104.66 | 1.6662 | 104.66 | 0 | 0 | 0.0053383 | 335.32 | 0 | 2024-03-13 20:02:58 | 0.0010758
3188 | 2 | 2 | CC Chg | 05:15:00 | 24:35:11 | 0.3179 | 3.3851 | 1.6689 | 104.83 | 1.6689 | 104.83 | 0 | 0 | 0.0053473 | 335.88 | 0 | 2024-03-13 20:03:28 | 0.0010761
3189 | 2 | 2 | CC Chg | 05:15:30 | 24:35:41 | 0.3179 | 3.3857 | 1.6715 | 105 | 1.6715 | 105 | 0 | 0 | 0.0053563 | 336.45 | 0 | 2024-03-13 20:03:58 | 0.0010763
3190 | 2 | 2 | CC Chg | 05:16:00 | 24:36:11 | 0.3179 | 3.3863 | 1.6742 | 105.16 | 1.6742 | 105.16 | 0 | 0 | 0.0053652 | 337.01 | 0 | 2024-03-13 20:04:28 | 0.0010765
3191 | 2 | 2 | CC Chg | 05:16:30 | 24:36:41 | 0.3179 | 3.3869 | 1.6768 | 105.33 | 1.6768 | 105.33 | 0 | 0 | 0.0053742 | 337.58 | 0 | 2024-03-13 20:04:58 | 0.0010767
3192 | 2 | 2 | CC Chg | 05:17:00 | 24:37:11 | 0.3179 | 3.3875 | 1.6795 | 105.5 | 1.6795 | 105.5 | 0 | 0 | 0.0053832 | 338.14 | 0 | 2024-03-13 20:05:28 | 0.0010769
3193 | 2 | 2 | CC Chg | 05:17:30 | 24:37:41 | 0.3179 | 3.3885 | 1.6821 | 105.66 | 1.6821 | 105.66 | 0 | 0 | 0.0053921 | 338.7 | 0 | 2024-03-13 20:05:58 | 0.0010772
3194 | 2 | 2 | CC Chg | 05:18:00 | 24:38:11 | 0.3179 | 3.3891 | 1.6848 | 105.83 | 1.6848 | 105.83 | 0 | 0 | 0.0054011 | 339.27 | 0 | 2024-03-13 20:06:28 | 0.0010774
3195 | 2 | 2 | CC Chg | 05:18:30 | 24:38:41 | 0.3179 | 3.3897 | 1.6874 | 105.99 | 1.6874 | 105.99 | 0 | 0 | 0.0054101 | 339.83 | 0 | 2024-03-13 20:06:58 | 0.0010776
3196 | 2 | 2 | CC Chg | 05:19:00 | 24:39:11 | 0.3179 | 3.3903 | 1.6901 | 106.16 | 1.6901 | 106.16 | 0 | 0 | 0.0054191 | 340.39 | 0 | 2024-03-13 20:07:28 | 0.0010778
3197 | 2 | 2 | CC Chg | 05:19:30 | 24:39:41 | 0.3179 | 3.3909 | 1.6927 | 106.33 | 1.6927 | 106.33 | 0 | 0 | 0.0054281 | 340.96 | 0 | 2024-03-13 20:07:58 | 0.001078
3198 | 2 | 2 | CC Chg | 05:20:00 | 24:40:11 | 0.3179 | 3.3916 | 1.6954 | 106.49 | 1.6954 | 106.49 | 0 | 0 | 0.005437 | 341.52 | 0 | 2024-03-13 20:08:28 | 0.0010782
3199 | 2 | 2 | CC Chg | 05:20:30 | 24:40:41 | 0.3179 | 3.3922 | 1.698 | 106.66 | 1.698 | 106.66 | 0 | 0 | 0.005446 | 342.09 | 0 | 2024-03-13 20:08:58 | 0.0010784
3200 | 2 | 2 | CC Chg | 05:21:00 | 24:41:11 | 0.3179 | 3.3931 | 1.7007 | 106.83 | 1.7007 | 106.83 | 0 | 0 | 0.005455 | 342.65 | 0 | 2024-03-13 20:09:28 | 0.0010787
3201 | 2 | 2 | CC Chg | 05:21:30 | 24:41:41 | 0.3179 | 3.3937 | 1.7033 | 106.99 | 1.7033 | 106.99 | 0 | 0 | 0.005464 | 343.22 | 0 | 2024-03-13 20:09:58 | 0.0010789
3202 | 2 | 2 | CC Chg | 05:22:00 | 24:42:11 | 0.3179 | 3.3944 | 1.706 | 107.16 | 1.706 | 107.16 | 0 | 0 | 0.005473 | 343.78 | 0 | 2024-03-13 20:10:28 | 0.0010791
3203 | 2 | 2 | CC Chg | 05:22:30 | 24:42:41 | 0.3179 | 3.395 | 1.7086 | 107.33 | 1.7086 | 107.33 | 0 | 0 | 0.005482 | 344.35 | 0 | 2024-03-13 20:10:58 | 0.0010793
3204 | 2 | 2 | CC Chg | 05:23:00 | 24:43:11 | 0.3179 | 3.3956 | 1.7113 | 107.49 | 1.7113 | 107.49 | 0 | 0 | 0.005491 | 344.91 | 0 | 2024-03-13 20:11:28 | 0.0010795
3205 | 2 | 2 | CC Chg | 05:23:30 | 24:43:41 | 0.3179 | 3.3965 | 1.7139 | 107.66 | 1.7139 | 107.66 | 0 | 0 | 0.0055 | 345.48 | 0 | 2024-03-13 20:11:58 | 0.0010797
3206 | 2 | 2 | CC Chg | 05:24:00 | 24:44:11 | 0.3179 | 3.3971 | 1.7166 | 107.83 | 1.7166 | 107.83 | 0 | 0 | 0.005509 | 346.04 | 0 | 2024-03-13 20:12:28 | 0.0010799
3207 | 2 | 2 | CC Chg | 05:24:30 | 24:44:41 | 0.3179 | 3.3978 | 1.7192 | 107.99 | 1.7192 | 107.99 | 0 | 0 | 0.005518 | 346.61 | 0 | 2024-03-13 20:12:58 | 0.0010802
3208 | 2 | 2 | CC Chg | 05:25:00 | 24:45:11 | 0.3179 | 3.3984 | 1.7219 | 108.16 | 1.7219 | 108.16 | 0 | 0 | 0.005527 | 347.17 | 0 | 2024-03-13 20:13:28 | 0.0010804
3209 | 2 | 2 | CC Chg | 05:25:30 | 24:45:41 | 0.3179 | 3.399 | 1.7245 | 108.32 | 1.7245 | 108.32 | 0 | 0 | 0.005536 | 347.74 | 0 | 2024-03-13 20:13:58 | 0.0010805
3210 | 2 | 2 | CC Chg | 05:26:00 | 24:46:11 | 0.3179 | 3.3996 | 1.7272 | 108.49 | 1.7272 | 108.49 | 0 | 0 | 0.005545 | 348.3 | 0 | 2024-03-13 20:14:28 | 0.0010807
3211 | 2 | 2 | CC Chg | 05:26:30 | 24:46:41 | 0.3179 | 3.4002 | 1.7298 | 108.66 | 1.7298 | 108.66 | 0 | 0 | 0.005554 | 348.87 | 0 | 2024-03-13 20:14:58 | 0.0010809
3212 | 2 | 2 | CC Chg | 05:27:00 | 24:47:11 | 0.3179 | 3.4012 | 1.7325 | 108.82 | 1.7325 | 108.82 | 0 | 0 | 0.005563 | 349.44 | 0 | 2024-03-13 20:15:28 | 0.0010812
3213 | 2 | 2 | CC Chg | 05:27:30 | 24:47:41 | 0.3179 | 3.4018 | 1.7351 | 108.99 | 1.7351 | 108.99 | 0 | 0 | 0.005572 | 350 | 0 | 2024-03-13 20:15:58 | 0.0010814
3214 | 2 | 2 | CC Chg | 05:28:00 | 24:48:11 | 0.3179 | 3.4024 | 1.7378 | 109.16 | 1.7378 | 109.16 | 0 | 0 | 0.005581 | 350.57 | 0 | 2024-03-13 20:16:28 | 0.0010816
3215 | 2 | 2 | CC Chg | 05:28:30 | 24:48:41 | 0.3179 | 3.403 | 1.7404 | 109.32 | 1.7404 | 109.32 | 0 | 0 | 0.0055901 | 351.13 | 0 | 2024-03-13 20:16:58 | 0.0010818
3216 | 2 | 2 | CC Chg | 05:29:00 | 24:49:11 | 0.3179 | 3.4037 | 1.7431 | 109.49 | 1.7431 | 109.49 | 0 | 0 | 0.0055991 | 351.7 | 0 | 2024-03-13 20:17:28 | 0.001082
3217 | 2 | 2 | CC Chg | 05:29:30 | 24:49:41 | 0.3179 | 3.4043 | 1.7457 | 109.66 | 1.7457 | 109.66 | 0 | 0 | 0.0056081 | 352.27 | 0 | 2024-03-13 20:17:58 | 0.0010822
3218 | 2 | 2 | CC Chg | 05:30:00 | 24:50:11 | 0.3179 | 3.4052 | 1.7484 | 109.82 | 1.7484 | 109.82 | 0 | 0 | 0.0056171 | 352.83 | 0 | 2024-03-13 20:18:28 | 0.0010825
3219 | 2 | 2 | CC Chg | 05:30:30 | 24:50:41 | 0.3179 | 3.4058 | 1.751 | 109.99 | 1.751 | 109.99 | 0 | 0 | 0.0056261 | 353.4 | 0 | 2024-03-13 20:18:58 | 0.0010827
3220 | 2 | 2 | CC Chg | 05:31:00 | 24:51:11 | 0.3179 | 3.4064 | 1.7537 | 110.15 | 1.7537 | 110.15 | 0 | 0 | 0.0056352 | 353.97 | 0 | 2024-03-13 20:19:28 | 0.0010829
3221 | 2 | 2 | CC Chg | 05:31:30 | 24:51:41 | 0.3179 | 3.4071 | 1.7563 | 110.32 | 1.7563 | 110.32 | 0 | 0 | 0.0056442 | 354.53 | 0 | 2024-03-13 20:19:58 | 0.0010831
3222 | 2 | 2 | CC Chg | 05:32:00 | 24:52:11 | 0.3179 | 3.4077 | 1.759 | 110.49 | 1.759 | 110.49 | 0 | 0 | 0.0056532 | 355.1 | 0 | 2024-03-13 20:20:28 | 0.0010833
3223 | 2 | 2 | CC Chg | 05:32:30 | 24:52:41 | 0.3179 | 3.4086 | 1.7616 | 110.65 | 1.7616 | 110.65 | 0 | 0 | 0.0056622 | 355.67 | 0 | 2024-03-13 20:20:58 | 0.0010836
3224 | 2 | 2 | CC Chg | 05:33:00 | 24:53:11 | 0.3179 | 3.4092 | 1.7643 | 110.82 | 1.7643 | 110.82 | 0 | 0 | 0.0056713 | 356.24 | 0 | 2024-03-13 20:21:28 | 0.0010838
3225 | 2 | 2 | CC Chg | 05:33:30 | 24:53:41 | 0.3179 | 3.4099 | 1.7669 | 110.99 | 1.7669 | 110.99 | 0 | 0 | 0.0056803 | 356.8 | 0 | 2024-03-13 20:21:58 | 0.001084
3226 | 2 | 2 | CC Chg | 05:34:00 | 24:54:11 | 0.3179 | 3.4105 | 1.7696 | 111.15 | 1.7696 | 111.15 | 0 | 0 | 0.0056893 | 357.37 | 0 | 2024-03-13 20:22:28 | 0.0010842
3227 | 2 | 2 | CC Chg | 05:34:30 | 24:54:41 | 0.3179 | 3.4111 | 1.7722 | 111.32 | 1.7722 | 111.32 | 0 | 0 | 0.0056984 | 357.94 | 0 | 2024-03-13 20:22:58 | 0.0010844
3228 | 2 | 2 | CC Chg | 05:35:00 | 24:55:11 | 0.3179 | 3.4117 | 1.7749 | 111.49 | 1.7749 | 111.49 | 0 | 0 | 0.0057074 | 358.51 | 0 | 2024-03-13 20:23:28 | 0.0010846
3229 | 2 | 2 | CC Chg | 05:35:30 | 24:55:41 | 0.3179 | 3.4123 | 1.7775 | 111.65 | 1.7775 | 111.65 | 0 | 0 | 0.0057164 | 359.07 | 0 | 2024-03-13 20:23:58 | 0.0010848
3230 | 2 | 2 | CC Chg | 05:36:00 | 24:56:11 | 0.3179 | 3.413 | 1.7802 | 111.82 | 1.7802 | 111.82 | 0 | 0 | 0.0057255 | 359.64 | 0 | 2024-03-13 20:24:28 | 0.001085
3231 | 2 | 2 | CC Chg | 05:36:30 | 24:56:41 | 0.3179 | 3.4136 | 1.7828 | 111.99 | 1.7828 | 111.99 | 0 | 0 | 0.0057345 | 360.21 | 0 | 2024-03-13 20:24:58 | 0.0010852
3232 | 2 | 2 | CC Chg | 05:37:00 | 24:57:11 | 0.3179 | 3.4142 | 1.7855 | 112.15 | 1.7855 | 112.15 | 0 | 0 | 0.0057436 | 360.78 | 0 | 2024-03-13 20:25:28 | 0.0010854
3233 | 2 | 2 | CC Chg | 05:37:30 | 24:57:41 | 0.3179 | 3.4148 | 1.7881 | 112.32 | 1.7881 | 112.32 | 0 | 0 | 0.0057526 | 361.35 | 0 | 2024-03-13 20:25:58 | 0.0010856
3234 | 2 | 2 | CC Chg | 05:38:00 | 24:58:11 | 0.3179 | 3.4157 | 1.7908 | 112.48 | 1.7908 | 112.48 | 0 | 0 | 0.0057617 | 361.91 | 0 | 2024-03-13 20:26:28 | 0.0010859
3235 | 2 | 2 | CC Chg | 05:38:30 | 24:58:41 | 0.3179 | 3.4161 | 1.7934 | 112.65 | 1.7934 | 112.65 | 0 | 0 | 0.0057707 | 362.48 | 0 | 2024-03-13 20:26:58 | 0.001086
3236 | 2 | 2 | CC Chg | 05:39:00 | 24:59:11 | 0.3179 | 3.4173 | 1.7961 | 112.82 | 1.7961 | 112.82 | 0 | 0 | 0.0057798 | 363.05 | 0 | 2024-03-13 20:27:28 | 0.0010864
3237 | 2 | 2 | CC Chg | 05:39:30 | 24:59:41 | 0.3179 | 3.4179 | 1.7987 | 112.98 | 1.7987 | 112.98 | 0 | 0 | 0.0057888 | 363.62 | 0 | 2024-03-13 20:27:58 | 0.0010866
3238 | 2 | 2 | CC Chg | 05:40:00 | 25:00:11 | 0.3179 | 3.4185 | 1.8014 | 113.15 | 1.8014 | 113.15 | 0 | 0 | 0.0057979 | 364.19 | 0 | 2024-03-13 20:28:28 | 0.0010867
3239 | 2 | 2 | CC Chg | 05:40:30 | 25:00:41 | 0.3179 | 3.4192 | 1.804 | 113.32 | 1.804 | 113.32 | 0 | 0 | 0.0058069 | 364.76 | 0 | 2024-03-13 20:28:58 | 0.001087
3240 | 2 | 2 | CC Chg | 05:41:00 | 25:01:11 | 0.3179 | 3.4198 | 1.8067 | 113.48 | 1.8067 | 113.48 | 0 | 0 | 0.005816 | 365.33 | 0 | 2024-03-13 20:29:28 | 0.0010872
3241 | 2 | 2 | CC Chg | 05:41:30 | 25:01:41 | 0.3179 | 3.4204 | 1.8093 | 113.65 | 1.8093 | 113.65 | 0 | 0 | 0.005825 | 365.89 | 0 | 2024-03-13 20:29:58 | 0.0010873
3242 | 2 | 2 | CC Chg | 05:42:00 | 25:02:11 | 0.3179 | 3.421 | 1.8119 | 113.82 | 1.8119 | 113.82 | 0 | 0 | 0.0058341 | 366.46 | 0 | 2024-03-13 20:30:28 | 0.0010875
3243 | 2 | 2 | CC Chg | 05:42:30 | 25:02:41 | 0.3179 | 3.4216 | 1.8146 | 113.98 | 1.8146 | 113.98 | 0 | 0 | 0.0058432 | 367.03 | 0 | 2024-03-13 20:30:58 | 0.0010877
3244 | 2 | 2 | CC Chg | 05:43:00 | 25:03:11 | 0.3179 | 3.4223 | 1.8172 | 114.15 | 1.8172 | 114.15 | 0 | 0 | 0.0058522 | 367.6 | 0 | 2024-03-13 20:31:28 | 0.0010879
3245 | 2 | 2 | CC Chg | 05:43:30 | 25:03:41 | 0.3179 | 3.4229 | 1.8199 | 114.32 | 1.8199 | 114.32 | 0 | 0 | 0.0058613 | 368.17 | 0 | 2024-03-13 20:31:58 | 0.0010881
3246 | 2 | 2 | CC Chg | 05:44:00 | 25:04:11 | 0.3179 | 3.4235 | 1.8225 | 114.48 | 1.8225 | 114.48 | 0 | 0 | 0.0058704 | 368.74 | 0 | 2024-03-13 20:32:28 | 0.0010883
3247 | 2 | 2 | CC Chg | 05:44:30 | 25:04:41 | 0.3179 | 3.4244 | 1.8252 | 114.65 | 1.8252 | 114.65 | 0 | 0 | 0.0058794 | 369.31 | 0 | 2024-03-13 20:32:58 | 0.0010886
3248 | 2 | 2 | CC Chg | 05:45:00 | 25:05:11 | 0.3179 | 3.425 | 1.8278 | 114.81 | 1.8278 | 114.81 | 0 | 0 | 0.0058885 | 369.88 | 0 | 2024-03-13 20:33:28 | 0.0010888
3249 | 2 | 2 | CC Chg | 05:45:30 | 25:05:41 | 0.3179 | 3.4257 | 1.8305 | 114.98 | 1.8305 | 114.98 | 0 | 0 | 0.0058976 | 370.45 | 0 | 2024-03-13 20:33:58 | 0.001089
3250 | 2 | 2 | CC Chg | 05:46:00 | 25:06:11 | 0.3179 | 3.4263 | 1.8331 | 115.15 | 1.8331 | 115.15 | 0 | 0 | 0.0059067 | 371.02 | 0 | 2024-03-13 20:34:28 | 0.0010892
3251 | 2 | 2 | CC Chg | 05:46:30 | 25:06:41 | 0.3179 | 3.4272 | 1.8358 | 115.31 | 1.8358 | 115.31 | 0 | 0 | 0.0059157 | 371.59 | 0 | 2024-03-13 20:34:58 | 0.0010895
3252 | 2 | 2 | CC Chg | 05:47:00 | 25:07:11 | 0.3179 | 3.4278 | 1.8384 | 115.48 | 1.8384 | 115.48 | 0 | 0 | 0.0059248 | 372.16 | 0 | 2024-03-13 20:35:28 | 0.0010897
3253 | 2 | 2 | CC Chg | 05:47:30 | 25:07:41 | 0.3179 | 3.4285 | 1.8411 | 115.65 | 1.8411 | 115.65 | 0 | 0 | 0.0059339 | 372.73 | 0 | 2024-03-13 20:35:58 | 0.0010899
3254 | 2 | 2 | CC Chg | 05:48:00 | 25:08:11 | 0.3179 | 3.4291 | 1.8437 | 115.81 | 1.8437 | 115.81 | 0 | 0 | 0.005943 | 373.3 | 0 | 2024-03-13 20:36:28 | 0.0010901
3255 | 2 | 2 | CC Chg | 05:48:30 | 25:08:41 | 0.3179 | 3.4297 | 1.8464 | 115.98 | 1.8464 | 115.98 | 0 | 0 | 0.0059521 | 373.87 | 0 | 2024-03-13 20:36:58 | 0.0010903
3256 | 2 | 2 | CC Chg | 05:49:00 | 25:09:11 | 0.3179 | 3.4303 | 1.849 | 116.15 | 1.849 | 116.15 | 0 | 0 | 0.0059612 | 374.44 | 0 | 2024-03-13 20:37:28 | 0.0010905
3257 | 2 | 2 | CC Chg | 05:49:30 | 25:09:41 | 0.3179 | 3.4309 | 1.8517 | 116.31 | 1.8517 | 116.31 | 0 | 0 | 0.0059703 | 375.02 | 0 | 2024-03-13 20:37:58 | 0.0010907
3258 | 2 | 2 | CC Chg | 05:50:00 | 25:10:11 | 0.3179 | 3.4316 | 1.8543 | 116.48 | 1.8543 | 116.48 | 0 | 0 | 0.0059793 | 375.59 | 0 | 2024-03-13 20:38:28 | 0.0010909
3259 | 2 | 2 | CC Chg | 05:50:30 | 25:10:41 | 0.3179 | 3.4325 | 1.857 | 116.64 | 1.857 | 116.64 | 0 | 0 | 0.0059884 | 376.16 | 0 | 2024-03-13 20:38:58 | 0.0010912
3260 | 2 | 2 | CC Chg | 05:51:00 | 25:11:11 | 0.3179 | 3.4331 | 1.8596 | 116.81 | 1.8596 | 116.81 | 0 | 0 | 0.0059975 | 376.73 | 0 | 2024-03-13 20:39:28 | 0.0010914
3261 | 2 | 2 | CC Chg | 05:51:30 | 25:11:41 | 0.3179 | 3.434 | 1.8623 | 116.98 | 1.8623 | 116.98 | 0 | 0 | 0.0060066 | 377.3 | 0 | 2024-03-13 20:39:58 | 0.0010917
3262 | 2 | 2 | CC Chg | 05:52:00 | 25:12:11 | 0.3179 | 3.4347 | 1.8649 | 117.14 | 1.8649 | 117.14 | 0 | 0 | 0.0060157 | 377.87 | 0 | 2024-03-13 20:40:28 | 0.0010919
3263 | 2 | 2 | CC Chg | 05:52:30 | 25:12:41 | 0.3179 | 3.4353 | 1.8676 | 117.31 | 1.8676 | 117.31 | 0 | 0 | 0.0060248 | 378.44 | 0 | 2024-03-13 20:40:58 | 0.0010921
3264 | 2 | 2 | CC Chg | 05:53:00 | 25:13:11 | 0.3179 | 3.4359 | 1.8702 | 117.48 | 1.8702 | 117.48 | 0 | 0 | 0.0060339 | 379.02 | 0 | 2024-03-13 20:41:28 | 0.0010923
3265 | 2 | 2 | CC Chg | 05:53:30 | 25:13:41 | 0.3179 | 3.4365 | 1.8729 | 117.64 | 1.8729 | 117.64 | 0 | 0 | 0.006043 | 379.59 | 0 | 2024-03-13 20:41:58 | 0.0010925
3266 | 2 | 2 | CC Chg | 05:54:00 | 25:14:11 | 0.3179 | 3.4371 | 1.8755 | 117.81 | 1.8755 | 117.81 | 0 | 0 | 0.0060521 | 380.16 | 0 | 2024-03-13 20:42:28 | 0.0010927
3267 | 2 | 2 | CC Chg | 05:54:30 | 25:14:41 | 0.3179 | 3.4378 | 1.8782 | 117.98 | 1.8782 | 117.98 | 0 | 0 | 0.0060612 | 380.73 | 0 | 2024-03-13 20:42:58 | 0.0010929
3268 | 2 | 2 | CC Chg | 05:55:00 | 25:15:11 | 0.3179 | 3.4387 | 1.8808 | 118.14 | 1.8808 | 118.14 | 0 | 0 | 0.0060703 | 381.3 | 0 | 2024-03-13 20:43:28 | 0.0010932
3269 | 2 | 2 | CC Chg | 05:55:30 | 25:15:41 | 0.3179 | 3.4393 | 1.8835 | 118.31 | 1.8835 | 118.31 | 0 | 0 | 0.0060795 | 381.88 | 0 | 2024-03-13 20:43:58 | 0.0010934
3270 | 2 | 2 | CC Chg | 05:56:00 | 25:16:11 | 0.3179 | 3.4402 | 1.8861 | 118.48 | 1.8861 | 118.48 | 0 | 0 | 0.0060886 | 382.45 | 0 | 2024-03-13 20:44:28 | 0.0010936
3271 | 2 | 2 | CC Chg | 05:56:30 | 25:16:41 | 0.3179 | 3.4409 | 1.8888 | 118.64 | 1.8888 | 118.64 | 0 | 0 | 0.0060977 | 383.02 | 0 | 2024-03-13 20:44:58 | 0.0010939
3272 | 2 | 2 | CC Chg | 05:57:00 | 25:17:11 | 0.3179 | 3.4415 | 1.8914 | 118.81 | 1.8914 | 118.81 | 0 | 0 | 0.0061068 | 383.59 | 0 | 2024-03-13 20:45:28 | 0.0010941
3273 | 2 | 2 | CC Chg | 05:57:30 | 25:17:41 | 0.3179 | 3.4424 | 1.8941 | 118.97 | 1.8941 | 118.97 | 0 | 0 | 0.0061159 | 384.17 | 0 | 2024-03-13 20:45:58 | 0.0010943
3274 | 2 | 2 | CC Chg | 05:58:00 | 25:18:11 | 0.3179 | 3.4427 | 1.8967 | 119.14 | 1.8967 | 119.14 | 0 | 0 | 0.006125 | 384.74 | 0 | 2024-03-13 20:46:28 | 0.0010944
3275 | 2 | 2 | CC Chg | 05:58:30 | 25:18:41 | 0.3179 | 3.4437 | 1.8994 | 119.31 | 1.8994 | 119.31 | 0 | 0 | 0.0061342 | 385.31 | 0 | 2024-03-13 20:46:58 | 0.0010948
3276 | 2 | 2 | CC Chg | 05:59:00 | 25:19:11 | 0.3179 | 3.4443 | 1.902 | 119.47 | 1.902 | 119.47 | 0 | 0 | 0.0061433 | 385.88 | 0 | 2024-03-13 20:47:28 | 0.0010949
3277 | 2 | 2 | CC Chg | 05:59:30 | 25:19:41 | 0.3179 | 3.4449 | 1.9047 | 119.64 | 1.9047 | 119.64 | 0 | 0 | 0.0061524 | 386.46 | 0 | 2024-03-13 20:47:58 | 0.0010951
3278 | 2 | 2 | CC Chg | 06:00:00 | 25:20:11 | 0.3179 | 3.4455 | 1.9073 | 119.81 | 1.9073 | 119.81 | 0 | 0 | 0.0061615 | 387.03 | 0 | 2024-03-13 20:48:28 | 0.0010953
3279 | 2 | 2 | CC Chg | 06:00:30 | 25:20:41 | 0.3179 | 3.4464 | 1.91 | 119.97 | 1.91 | 119.97 | 0 | 0 | 0.0061707 | 387.6 | 0 | 2024-03-13 20:48:58 | 0.0010956
3280 | 2 | 2 | CC Chg | 06:01:00 | 25:21:11 | 0.3179 | 3.4471 | 1.9126 | 120.14 | 1.9126 | 120.14 | 0 | 0 | 0.0061798 | 388.18 | 0 | 2024-03-13 20:49:28 | 0.0010958
3281 | 2 | 2 | CC Chg | 06:01:30 | 25:21:41 | 0.3179 | 3.4477 | 1.9153 | 120.31 | 1.9153 | 120.31 | 0 | 0 | 0.0061889 | 388.75 | 0 | 2024-03-13 20:49:58 | 0.001096
3282 | 2 | 2 | CC Chg | 06:02:00 | 25:22:11 | 0.3179 | 3.4486 | 1.9179 | 120.47 | 1.9179 | 120.47 | 0 | 0 | 0.0061981 | 389.33 | 0 | 2024-03-13 20:50:28 | 0.0010963
3283 | 2 | 2 | CC Chg | 06:02:30 | 25:22:41 | 0.3179 | 3.4492 | 1.9206 | 120.64 | 1.9206 | 120.64 | 0 | 0 | 0.0062072 | 389.9 | 0 | 2024-03-13 20:50:58 | 0.0010965
3284 | 2 | 2 | CC Chg | 06:03:00 | 25:23:11 | 0.3179 | 3.4502 | 1.9232 | 120.8 | 1.9232 | 120.8 | 0 | 0 | 0.0062163 | 390.47 | 0 | 2024-03-13 20:51:28 | 0.0010968
3285 | 2 | 2 | CC Chg | 06:03:30 | 25:23:41 | 0.3179 | 3.4508 | 1.9259 | 120.97 | 1.9259 | 120.97 | 0 | 0 | 0.0062255 | 391.05 | 0 | 2024-03-13 20:51:58 | 0.001097
3286 | 2 | 2 | CC Chg | 06:04:00 | 25:24:11 | 0.3179 | 3.4514 | 1.9285 | 121.14 | 1.9285 | 121.14 | 0 | 0 | 0.0062346 | 391.62 | 0 | 2024-03-13 20:52:28 | 0.0010972
3287 | 2 | 2 | CC Chg | 06:04:30 | 25:24:41 | 0.3179 | 3.452 | 1.9312 | 121.3 | 1.9312 | 121.3 | 0 | 0 | 0.0062438 | 392.2 | 0 | 2024-03-13 20:52:58 | 0.0010974
3288 | 2 | 2 | CC Chg | 06:05:00 | 25:25:11 | 0.3179 | 3.4526 | 1.9338 | 121.47 | 1.9338 | 121.47 | 0 | 0 | 0.0062529 | 392.77 | 0 | 2024-03-13 20:53:28 | 0.0010976
3289 | 2 | 2 | CC Chg | 06:05:30 | 25:25:41 | 0.3179 | 3.4536 | 1.9365 | 121.64 | 1.9365 | 121.64 | 0 | 0 | 0.0062621 | 393.35 | 0 | 2024-03-13 20:53:58 | 0.0010979
3290 | 2 | 2 | CC Chg | 06:06:00 | 25:26:11 | 0.3179 | 3.4542 | 1.9391 | 121.8 | 1.9391 | 121.8 | 0 | 0 | 0.0062712 | 393.92 | 0 | 2024-03-13 20:54:28 | 0.0010981
3291 | 2 | 2 | CC Chg | 06:06:30 | 25:26:41 | 0.3179 | 3.4548 | 1.9418 | 121.97 | 1.9418 | 121.97 | 0 | 0 | 0.0062804 | 394.5 | 0 | 2024-03-13 20:54:58 | 0.0010983
3292 | 2 | 2 | CC Chg | 06:07:00 | 25:27:11 | 0.3179 | 3.4561 | 1.9444 | 122.14 | 1.9444 | 122.14 | 0 | 0 | 0.0062895 | 395.07 | 0 | 2024-03-13 20:55:28 | 0.0010987
3293 | 2 | 2 | CC Chg | 06:07:30 | 25:27:41 | 0.3179 | 3.4567 | 1.9471 | 122.3 | 1.9471 | 122.3 | 0 | 0 | 0.0062987 | 395.65 | 0 | 2024-03-13 20:55:58 | 0.0010989
3294 | 2 | 2 | CC Chg | 06:08:00 | 25:28:11 | 0.3179 | 3.4573 | 1.9497 | 122.47 | 1.9497 | 122.47 | 0 | 0 | 0.0063078 | 396.22 | 0 | 2024-03-13 20:56:28 | 0.0010991
3295 | 2 | 2 | CC Chg | 06:08:30 | 25:28:41 | 0.3179 | 3.4579 | 1.9524 | 122.64 | 1.9524 | 122.64 | 0 | 0 | 0.006317 | 396.8 | 0 | 2024-03-13 20:56:58 | 0.0010993
3296 | 2 | 2 | CC Chg | 06:09:00 | 25:29:11 | 0.3179 | 3.4588 | 1.955 | 122.8 | 1.955 | 122.8 | 0 | 0 | 0.0063261 | 397.37 | 0 | 2024-03-13 20:57:28 | 0.0010996
3297 | 2 | 2 | CC Chg | 06:09:30 | 25:29:41 | 0.3179 | 3.4595 | 1.9577 | 122.97 | 1.9577 | 122.97 | 0 | 0 | 0.0063353 | 397.95 | 0 | 2024-03-13 20:57:58 | 0.0010998
3298 | 2 | 2 | CC Chg | 06:10:00 | 25:30:11 | 0.3179 | 3.4601 | 1.9603 | 123.13 | 1.9603 | 123.13 | 0 | 0 | 0.0063445 | 398.52 | 0 | 2024-03-13 20:58:28 | 0.0011
3299 | 2 | 2 | CC Chg | 06:10:30 | 25:30:41 | 0.3179 | 3.461 | 1.963 | 123.3 | 1.963 | 123.3 | 0 | 0 | 0.0063536 | 399.1 | 0 | 2024-03-13 20:58:58 | 0.0011003
3300 | 2 | 2 | CC Chg | 06:11:00 | 25:31:11 | 0.3179 | 3.4616 | 1.9656 | 123.47 | 1.9656 | 123.47 | 0 | 0 | 0.0063628 | 399.67 | 0 | 2024-03-13 20:59:28 | 0.0011004
3301 | 2 | 2 | CC Chg | 06:11:30 | 25:31:41 | 0.3179 | 3.4623 | 1.9682 | 123.63 | 1.9682 | 123.63 | 0 | 0 | 0.006372 | 400.25 | 0 | 2024-03-13 20:59:58 | 0.0011007
3302 | 2 | 2 | CC Chg | 06:12:00 | 25:32:11 | 0.3179 | 3.4629 | 1.9709 | 123.8 | 1.9709 | 123.8 | 0 | 0 | 0.0063812 | 400.83 | 0 | 2024-03-13 21:00:28 | 0.0011009
3303 | 2 | 2 | CC Chg | 06:12:30 | 25:32:41 | 0.3179 | 3.4641 | 1.9735 | 123.97 | 1.9735 | 123.97 | 0 | 0 | 0.0063903 | 401.4 | 0 | 2024-03-13 21:00:58 | 0.0011012
3304 | 2 | 2 | CC Chg | 06:13:00 | 25:33:11 | 0.3179 | 3.4647 | 1.9762 | 124.13 | 1.9762 | 124.13 | 0 | 0 | 0.0063995 | 401.98 | 0 | 2024-03-13 21:01:28 | 0.0011014
3305 | 2 | 2 | CC Chg | 06:13:30 | 25:33:41 | 0.3179 | 3.4657 | 1.9788 | 124.3 | 1.9788 | 124.3 | 0 | 0 | 0.0064087 | 402.56 | 0 | 2024-03-13 21:01:58 | 0.0011017
3306 | 2 | 2 | CC Chg | 06:14:00 | 25:34:11 | 0.3179 | 3.4663 | 1.9815 | 124.47 | 1.9815 | 124.47 | 0 | 0 | 0.0064179 | 403.13 | 0 | 2024-03-13 21:02:28 | 0.0011019
3307 | 2 | 2 | CC Chg | 06:14:30 | 25:34:41 | 0.3179 | 3.4669 | 1.9841 | 124.63 | 1.9841 | 124.63 | 0 | 0 | 0.0064271 | 403.71 | 0 | 2024-03-13 21:02:58 | 0.0011021
3308 | 2 | 2 | CC Chg | 06:15:00 | 25:35:11 | 0.3179 | 3.4678 | 1.9868 | 124.8 | 1.9868 | 124.8 | 0 | 0 | 0.0064362 | 404.29 | 0 | 2024-03-13 21:03:28 | 0.0011024
3309 | 2 | 2 | CC Chg | 06:15:30 | 25:35:41 | 0.3179 | 3.4685 | 1.9894 | 124.97 | 1.9894 | 124.97 | 0 | 0 | 0.0064454 | 404.86 | 0 | 2024-03-13 21:03:58 | 0.0011026
3310 | 2 | 2 | CC Chg | 06:16:00 | 25:36:11 | 0.3179 | 3.4694 | 1.9921 | 125.13 | 1.9921 | 125.13 | 0 | 0 | 0.0064546 | 405.44 | 0 | 2024-03-13 21:04:28 | 0.0011029
3311 | 2 | 2 | CC Chg | 06:16:30 | 25:36:41 | 0.3179 | 3.47 | 1.9947 | 125.3 | 1.9947 | 125.3 | 0 | 0 | 0.0064638 | 406.02 | 0 | 2024-03-13 21:04:58 | 0.0011031
3312 | 2 | 2 | CC Chg | 06:17:00 | 25:37:11 | 0.3179 | 3.4706 | 1.9974 | 125.46 | 1.9974 | 125.46 | 0 | 0 | 0.006473 | 406.6 | 0 | 2024-03-13 21:05:28 | 0.0011033
3313 | 2 | 2 | CC Chg | 06:17:30 | 25:37:41 | 0.3179 | 3.4719 | 2 | 125.63 | 2 | 125.63 | 0 | 0 | 0.0064822 | 407.17 | 0 | 2024-03-13 21:05:58 | 0.0011037
3314 | 2 | 2 | CC Chg | 06:18:00 | 25:38:11 | 0.3179 | 3.4725 | 2.0027 | 125.8 | 2.0027 | 125.8 | 0 | 0 | 0.0064914 | 407.75 | 0 | 2024-03-13 21:06:28 | 0.0011039
3315 | 2 | 2 | CC Chg | 06:18:30 | 25:38:41 | 0.3179 | 3.4734 | 2.0053 | 125.96 | 2.0053 | 125.96 | 0 | 0 | 0.0065006 | 408.33 | 0 | 2024-03-13 21:06:58 | 0.0011042
3316 | 2 | 2 | CC Chg | 06:19:00 | 25:39:11 | 0.3179 | 3.474 | 2.008 | 126.13 | 2.008 | 126.13 | 0 | 0 | 0.0065098 | 408.91 | 0 | 2024-03-13 21:07:28 | 0.0011044
3317 | 2 | 2 | CC Chg | 06:19:30 | 25:39:41 | 0.3179 | 3.475 | 2.0106 | 126.3 | 2.0106 | 126.3 | 0 | 0 | 0.006519 | 409.49 | 0 | 2024-03-13 21:07:58 | 0.0011047
3318 | 2 | 2 | CC Chg | 06:20:00 | 25:40:11 | 0.3179 | 3.4756 | 2.0133 | 126.46 | 2.0133 | 126.46 | 0 | 0 | 0.0065282 | 410.06 | 0 | 2024-03-13 21:08:28 | 0.0011049
3319 | 2 | 2 | CC Chg | 06:20:30 | 25:40:41 | 0.3179 | 3.4762 | 2.0159 | 126.63 | 2.0159 | 126.63 | 0 | 0 | 0.0065374 | 410.64 | 0 | 2024-03-13 21:08:58 | 0.0011051
3320 | 2 | 2 | CC Chg | 06:21:00 | 25:41:11 | 0.3179 | 3.4771 | 2.0186 | 126.8 | 2.0186 | 126.8 | 0 | 0 | 0.0065466 | 411.22 | 0 | 2024-03-13 21:09:28 | 0.0011054
3321 | 2 | 2 | CC Chg | 06:21:30 | 25:41:41 | 0.3179 | 3.4781 | 2.0212 | 126.96 | 2.0212 | 126.96 | 0 | 0 | 0.0065558 | 411.8 | 0 | 2024-03-13 21:09:58 | 0.0011057
3322 | 2 | 2 | CC Chg | 06:22:00 | 25:42:11 | 0.3179 | 3.4787 | 2.0239 | 127.13 | 2.0239 | 127.13 | 0 | 0 | 0.0065651 | 412.38 | 0 | 2024-03-13 21:10:28 | 0.0011059
3323 | 2 | 2 | CC Chg | 06:22:30 | 25:42:41 | 0.3179 | 3.4793 | 2.0265 | 127.29 | 2.0265 | 127.29 | 0 | 0 | 0.0065743 | 412.96 | 0 | 2024-03-13 21:10:58 | 0.0011061
3324 | 2 | 2 | CC Chg | 06:23:00 | 25:43:11 | 0.3179 | 3.4805 | 2.0292 | 127.46 | 2.0292 | 127.46 | 0 | 0 | 0.0065835 | 413.54 | 0 | 2024-03-13 21:11:28 | 0.0011065
3325 | 2 | 2 | CC Chg | 06:23:30 | 25:43:41 | 0.3179 | 3.4815 | 2.0318 | 127.63 | 2.0318 | 127.63 | 0 | 0 | 0.0065927 | 414.12 | 0 | 2024-03-13 21:11:58 | 0.0011068
3326 | 2 | 2 | CC Chg | 06:24:00 | 25:44:11 | 0.3179 | 3.4821 | 2.0345 | 127.79 | 2.0345 | 127.79 | 0 | 0 | 0.0066019 | 414.69 | 0 | 2024-03-13 21:12:28 | 0.001107
3327 | 2 | 2 | CC Chg | 06:24:30 | 25:44:41 | 0.3179 | 3.4827 | 2.0371 | 127.96 | 2.0371 | 127.96 | 0 | 0 | 0.0066112 | 415.27 | 0 | 2024-03-13 21:12:58 | 0.0011072
3328 | 2 | 2 | CC Chg | 06:25:00 | 25:45:11 | 0.3179 | 3.4836 | 2.0398 | 128.13 | 2.0398 | 128.13 | 0 | 0 | 0.0066204 | 415.85 | 0 | 2024-03-13 21:13:28 | 0.0011074
3329 | 2 | 2 | CC Chg | 06:25:30 | 25:45:41 | 0.3179 | 3.4846 | 2.0424 | 128.29 | 2.0424 | 128.29 | 0 | 0 | 0.0066296 | 416.43 | 0 | 2024-03-13 21:13:58 | 0.0011078
3330 | 2 | 2 | CC Chg | 06:26:00 | 25:46:11 | 0.3179 | 3.4852 | 2.0451 | 128.46 | 2.0451 | 128.46 | 0 | 0 | 0.0066389 | 417.01 | 0 | 2024-03-13 21:14:28 | 0.0011079
3331 | 2 | 2 | CC Chg | 06:26:30 | 25:46:41 | 0.3179 | 3.4861 | 2.0477 | 128.63 | 2.0477 | 128.63 | 0 | 0 | 0.0066481 | 417.59 | 0 | 2024-03-13 21:14:58 | 0.0011082
3332 | 2 | 2 | CC Chg | 06:27:00 | 25:47:11 | 0.3179 | 3.4867 | 2.0504 | 128.79 | 2.0504 | 128.79 | 0 | 0 | 0.0066573 | 418.17 | 0 | 2024-03-13 21:15:28 | 0.0011084
3333 | 2 | 2 | CC Chg | 06:27:30 | 25:47:41 | 0.3179 | 3.488 | 2.053 | 128.96 | 2.053 | 128.96 | 0 | 0 | 0.0066666 | 418.75 | 0 | 2024-03-13 21:15:58 | 0.0011088
3334 | 2 | 2 | CC Chg | 06:28:00 | 25:48:11 | 0.3179 | 3.4889 | 2.0557 | 129.13 | 2.0557 | 129.13 | 0 | 0 | 0.0066758 | 419.33 | 0 | 2024-03-13 21:16:28 | 0.0011091
3335 | 2 | 2 | CC Chg | 06:28:30 | 25:48:41 | 0.3179 | 3.4895 | 2.0583 | 129.29 | 2.0583 | 129.29 | 0 | 0 | 0.0066851 | 419.92 | 0 | 2024-03-13 21:16:58 | 0.0011093
3336 | 2 | 2 | CC Chg | 06:29:00 | 25:49:11 | 0.3179 | 3.4902 | 2.061 | 129.46 | 2.061 | 129.46 | 0 | 0 | 0.0066943 | 420.5 | 0 | 2024-03-13 21:17:28 | 0.0011095
3337 | 2 | 2 | CC Chg | 06:29:30 | 25:49:41 | 0.3179 | 3.4911 | 2.0636 | 129.62 | 2.0636 | 129.62 | 0 | 0 | 0.0067035 | 421.08 | 0 | 2024-03-13 21:17:58 | 0.0011098
3338 | 2 | 2 | CC Chg | 06:30:00 | 25:50:11 | 0.3179 | 3.492 | 2.0663 | 129.79 | 2.0663 | 129.79 | 0 | 0 | 0.0067128 | 421.66 | 0 | 2024-03-13 21:18:28 | 0.0011101
3339 | 2 | 2 | CC Chg | 06:30:30 | 25:50:41 | 0.3179 | 3.4926 | 2.0689 | 129.96 | 2.0689 | 129.96 | 0 | 0 | 0.006722 | 422.24 | 0 | 2024-03-13 21:18:58 | 0.0011103
3340 | 2 | 2 | CC Chg | 06:31:00 | 25:51:11 | 0.3179 | 3.4936 | 2.0716 | 130.12 | 2.0716 | 130.12 | 0 | 0 | 0.0067313 | 422.82 | 0 | 2024-03-13 21:19:28 | 0.0011106
3341 | 2 | 2 | CC Chg | 06:31:30 | 25:51:41 | 0.3179 | 3.4945 | 2.0742 | 130.29 | 2.0742 | 130.29 | 0 | 0 | 0.0067406 | 423.4 | 0 | 2024-03-13 21:19:58 | 0.0011109
3342 | 2 | 2 | CC Chg | 06:32:00 | 25:52:11 | 0.3179 | 3.4954 | 2.0769 | 130.46 | 2.0769 | 130.46 | 0 | 0 | 0.0067498 | 423.98 | 0 | 2024-03-13 21:20:28 | 0.0011112
3343 | 2 | 2 | CC Chg | 06:32:30 | 25:52:41 | 0.3179 | 3.4964 | 2.0795 | 130.62 | 2.0795 | 130.62 | 0 | 0 | 0.0067591 | 424.57 | 0 | 2024-03-13 21:20:58 | 0.0011115
3344 | 2 | 2 | CC Chg | 06:33:00 | 25:53:11 | 0.3179 | 3.4973 | 2.0822 | 130.79 | 2.0822 | 130.79 | 0 | 0 | 0.0067683 | 425.15 | 0 | 2024-03-13 21:21:28 | 0.0011118
3345 | 2 | 2 | CC Chg | 06:33:30 | 25:53:41 | 0.3179 | 3.4979 | 2.0848 | 130.96 | 2.0848 | 130.96 | 0 | 0 | 0.0067776 | 425.73 | 0 | 2024-03-13 21:21:58 | 0.001112
3346 | 2 | 2 | CC Chg | 06:34:00 | 25:54:11 | 0.3179 | 3.4988 | 2.0875 | 131.12 | 2.0875 | 131.12 | 0 | 0 | 0.0067869 | 426.31 | 0 | 2024-03-13 21:22:28 | 0.0011123
3347 | 2 | 2 | CC Chg | 06:34:30 | 25:54:41 | 0.3179 | 3.4995 | 2.0901 | 131.29 | 2.0901 | 131.29 | 0 | 0 | 0.0067961 | 426.89 | 0 | 2024-03-13 21:22:58 | 0.0011125
3348 | 2 | 2 | CC Chg | 06:35:00 | 25:55:11 | 0.3179 | 3.5004 | 2.0928 | 131.45 | 2.0928 | 131.45 | 0 | 0 | 0.0068054 | 427.48 | 0 | 2024-03-13 21:23:28 | 0.0011128
3349 | 2 | 2 | CC Chg | 06:35:30 | 25:55:41 | 0.3179 | 3.5013 | 2.0954 | 131.62 | 2.0954 | 131.62 | 0 | 0 | 0.0068147 | 428.06 | 0 | 2024-03-13 21:23:58 | 0.0011131
3350 | 2 | 2 | CC Chg | 06:36:00 | 25:56:11 | 0.3179 | 3.5019 | 2.0981 | 131.79 | 2.0981 | 131.79 | 0 | 0 | 0.006824 | 428.64 | 0 | 2024-03-13 21:24:28 | 0.0011133
3351 | 2 | 2 | CC Chg | 06:36:30 | 25:56:41 | 0.3179 | 3.5029 | 2.1007 | 131.95 | 2.1007 | 131.95 | 0 | 0 | 0.0068332 | 429.22 | 0 | 2024-03-13 21:24:58 | 0.0011136
3352 | 2 | 2 | CC Chg | 06:37:00 | 25:57:11 | 0.3179 | 3.5041 | 2.1034 | 132.12 | 2.1034 | 132.12 | 0 | 0 | 0.0068425 | 429.81 | 0 | 2024-03-13 21:25:28 | 0.001114
3353 | 2 | 2 | CC Chg | 06:37:30 | 25:57:41 | 0.3179 | 3.505 | 2.106 | 132.29 | 2.106 | 132.29 | 0 | 0 | 0.0068518 | 430.39 | 0 | 2024-03-13 21:25:58 | 0.0011142
3354 | 2 | 2 | CC Chg | 06:38:00 | 25:58:11 | 0.3179 | 3.5057 | 2.1087 | 132.45 | 2.1087 | 132.45 | 0 | 0 | 0.0068611 | 430.97 | 0 | 2024-03-13 21:26:28 | 0.0011145
3355 | 2 | 2 | CC Chg | 06:38:30 | 25:58:41 | 0.3179 | 3.5066 | 2.1113 | 132.62 | 2.1113 | 132.62 | 0 | 0 | 0.0068704 | 431.56 | 0 | 2024-03-13 21:26:58 | 0.0011147
3356 | 2 | 2 | CC Chg | 06:39:00 | 25:59:11 | 0.3179 | 3.5072 | 2.114 | 132.79 | 2.114 | 132.79 | 0 | 0 | 0.0068797 | 432.14 | 0 | 2024-03-13 21:27:28 | 0.0011149
3357 | 2 | 2 | CC Chg | 06:39:30 | 25:59:41 | 0.3179 | 3.5081 | 2.1166 | 132.95 | 2.1166 | 132.95 | 0 | 0 | 0.006889 | 432.72 | 0 | 2024-03-13 21:27:58 | 0.0011152
3358 | 2 | 2 | CC Chg | 06:40:00 | 26:00:11 | 0.3179 | 3.5091 | 2.1193 | 133.12 | 2.1193 | 133.12 | 0 | 0 | 0.0068983 | 433.31 | 0 | 2024-03-13 21:28:28 | 0.0011155
3359 | 2 | 2 | CC Chg | 06:40:30 | 26:00:41 | 0.3179 | 3.51 | 2.1219 | 133.29 | 2.1219 | 133.29 | 0 | 0 | 0.0069076 | 433.89 | 0 | 2024-03-13 21:28:58 | 0.0011158
3360 | 2 | 2 | CC Chg | 06:41:00 | 26:01:11 | 0.3179 | 3.5106 | 2.1246 | 133.45 | 2.1246 | 133.45 | 0 | 0 | 0.0069169 | 434.48 | 0 | 2024-03-13 21:29:28 | 0.001116
3361 | 2 | 2 | CC Chg | 06:41:30 | 26:01:41 | 0.3179 | 3.5119 | 2.1272 | 133.62 | 2.1272 | 133.62 | 0 | 0 | 0.0069262 | 435.06 | 0 | 2024-03-13 21:29:58 | 0.0011164
3362 | 2 | 2 | CC Chg | 06:42:00 | 26:02:11 | 0.3179 | 3.5128 | 2.1298 | 133.78 | 2.1298 | 133.78 | 0 | 0 | 0.0069355 | 435.64 | 0 | 2024-03-13 21:30:28 | 0.0011167
3363 | 2 | 2 | CC Chg | 06:42:30 | 26:02:41 | 0.3179 | 3.5134 | 2.1325 | 133.95 | 2.1325 | 133.95 | 0 | 0 | 0.0069448 | 436.23 | 0 | 2024-03-13 21:30:58 | 0.0011169
3364 | 2 | 2 | CC Chg | 06:43:00 | 26:03:11 | 0.3179 | 3.5143 | 2.1351 | 134.12 | 2.1351 | 134.12 | 0 | 0 | 0.0069541 | 436.81 | 0 | 2024-03-13 21:31:28 | 0.0011172
3365 | 2 | 2 | CC Chg | 06:43:30 | 26:03:41 | 0.3179 | 3.5153 | 2.1378 | 134.28 | 2.1378 | 134.28 | 0 | 0 | 0.0069634 | 437.4 | 0 | 2024-03-13 21:31:58 | 0.0011175
3366 | 2 | 2 | CC Chg | 06:44:00 | 26:04:11 | 0.3179 | 3.5162 | 2.1404 | 134.45 | 2.1404 | 134.45 | 0 | 0 | 0.0069727 | 437.98 | 0 | 2024-03-13 21:32:28 | 0.0011178
3367 | 2 | 2 | CC Chg | 06:44:30 | 26:04:41 | 0.3179 | 3.5168 | 2.1431 | 134.62 | 2.1431 | 134.62 | 0 | 0 | 0.006982 | 438.57 | 0 | 2024-03-13 21:32:58 | 0.001118
3368 | 2 | 2 | CC Chg | 06:45:00 | 26:05:11 | 0.3179 | 3.5177 | 2.1457 | 134.78 | 2.1457 | 134.78 | 0 | 0 | 0.0069913 | 439.15 | 0 | 2024-03-13 21:33:28 | 0.0011183
3369 | 2 | 2 | CC Chg | 06:45:30 | 26:05:41 | 0.3179 | 3.5187 | 2.1484 | 134.95 | 2.1484 | 134.95 | 0 | 0 | 0.0070007 | 439.74 | 0 | 2024-03-13 21:33:58 | 0.0011186
3370 | 2 | 2 | CC Chg | 06:46:00 | 26:06:11 | 0.3179 | 3.5199 | 2.151 | 135.12 | 2.151 | 135.12 | 0 | 0 | 0.00701 | 440.33 | 0 | 2024-03-13 21:34:28 | 0.001119
3371 | 2 | 2 | CC Chg | 06:46:30 | 26:06:41 | 0.3179 | 3.5205 | 2.1537 | 135.28 | 2.1537 | 135.28 | 0 | 0 | 0.0070193 | 440.91 | 0 | 2024-03-13 21:34:58 | 0.0011192
3372 | 2 | 2 | CC Chg | 06:47:00 | 26:07:11 | 0.3179 | 3.5215 | 2.1563 | 135.45 | 2.1563 | 135.45 | 0 | 0 | 0.0070286 | 441.5 | 0 | 2024-03-13 21:35:28 | 0.0011195
3373 | 2 | 2 | CC Chg | 06:47:30 | 26:07:41 | 0.3179 | 3.5224 | 2.159 | 135.61 | 2.159 | 135.61 | 0 | 0 | 0.007038 | 442.08 | 0 | 2024-03-13 21:35:58 | 0.0011198
3374 | 2 | 2 | CC Chg | 06:48:00 | 26:08:11 | 0.3179 | 3.5233 | 2.1616 | 135.78 | 2.1616 | 135.78 | 0 | 0 | 0.0070473 | 442.67 | 0 | 2024-03-13 21:36:28 | 0.0011201
3375 | 2 | 2 | CC Chg | 06:48:30 | 26:08:41 | 0.3179 | 3.5239 | 2.1643 | 135.95 | 2.1643 | 135.95 | 0 | 0 | 0.0070566 | 443.26 | 0 | 2024-03-13 21:36:58 | 0.0011202
3376 | 2 | 2 | CC Chg | 06:49:00 | 26:09:11 | 0.3179 | 3.5249 | 2.1669 | 136.11 | 2.1669 | 136.11 | 0 | 0 | 0.007066 | 443.84 | 0 | 2024-03-13 21:37:28 | 0.0011206
3377 | 2 | 2 | CC Chg | 06:49:30 | 26:09:41 | 0.3179 | 3.5258 | 2.1696 | 136.28 | 2.1696 | 136.28 | 0 | 0 | 0.0070753 | 444.43 | 0 | 2024-03-13 21:37:58 | 0.0011209
3378 | 2 | 2 | CC Chg | 06:50:00 | 26:10:11 | 0.3179 | 3.527 | 2.1722 | 136.45 | 2.1722 | 136.45 | 0 | 0 | 0.0070847 | 445.02 | 0 | 2024-03-13 21:38:28 | 0.0011212
3379 | 2 | 2 | CC Chg | 06:50:30 | 26:10:41 | 0.3179 | 3.528 | 2.1749 | 136.61 | 2.1749 | 136.61 | 0 | 0 | 0.007094 | 445.6 | 0 | 2024-03-13 21:38:58 | 0.0011216
3380 | 2 | 2 | CC Chg | 06:51:00 | 26:11:11 | 0.3179 | 3.5286 | 2.1775 | 136.78 | 2.1775 | 136.78 | 0 | 0 | 0.0071033 | 446.19 | 0 | 2024-03-13 21:39:28 | 0.0011217
3381 | 2 | 2 | CC Chg | 06:51:30 | 26:11:41 | 0.3179 | 3.5295 | 2.1802 | 136.95 | 2.1802 | 136.95 | 0 | 0 | 0.0071127 | 446.78 | 0 | 2024-03-13 21:39:58 | 0.001122
3382 | 2 | 2 | CC Chg | 06:52:00 | 26:12:11 | 0.3179 | 3.5305 | 2.1828 | 137.11 | 2.1828 | 137.11 | 0 | 0 | 0.007122 | 447.36 | 0 | 2024-03-13 21:40:28 | 0.0011223
3383 | 2 | 2 | CC Chg | 06:52:30 | 26:12:41 | 0.3179 | 3.5314 | 2.1855 | 137.28 | 2.1855 | 137.28 | 0 | 0 | 0.0071314 | 447.95 | 0 | 2024-03-13 21:40:58 | 0.0011226
3384 | 2 | 2 | CC Chg | 06:53:00 | 26:13:11 | 0.3179 | 3.532 | 2.1881 | 137.45 | 2.1881 | 137.45 | 0 | 0 | 0.0071408 | 448.54 | 0 | 2024-03-13 21:41:28 | 0.0011228
3385 | 2 | 2 | CC Chg | 06:53:30 | 26:13:41 | 0.3179 | 3.5329 | 2.1908 | 137.61 | 2.1908 | 137.61 | 0 | 0 | 0.0071501 | 449.13 | 0 | 2024-03-13 21:41:58 | 0.0011231
3386 | 2 | 2 | CC Chg | 06:54:00 | 26:14:11 | 0.3179 | 3.5336 | 2.1934 | 137.78 | 2.1934 | 137.78 | 0 | 0 | 0.0071595 | 449.72 | 0 | 2024-03-13 21:42:28 | 0.0011233
3387 | 2 | 2 | CC Chg | 06:54:30 | 26:14:41 | 0.3179 | 3.5351 | 2.1961 | 137.94 | 2.1961 | 137.94 | 0 | 0 | 0.0071688 | 450.3 | 0 | 2024-03-13 21:42:58 | 0.0011238
3388 | 2 | 2 | CC Chg | 06:55:00 | 26:15:11 | 0.3179 | 3.5357 | 2.1987 | 138.11 | 2.1987 | 138.11 | 0 | 0 | 0.0071782 | 450.89 | 0 | 2024-03-13 21:43:28 | 0.001124
3389 | 2 | 2 | CC Chg | 06:55:30 | 26:15:41 | 0.3179 | 3.5367 | 2.2014 | 138.28 | 2.2014 | 138.28 | 0 | 0 | 0.0071876 | 451.48 | 0 | 2024-03-13 21:43:58 | 0.0011243
3390 | 2 | 2 | CC Chg | 06:56:00 | 26:16:11 | 0.3179 | 3.5376 | 2.204 | 138.44 | 2.204 | 138.44 | 0 | 0 | 0.0071969 | 452.07 | 0 | 2024-03-13 21:44:28 | 0.0011246
3391 | 2 | 2 | CC Chg | 06:56:30 | 26:16:41 | 0.3179 | 3.5385 | 2.2067 | 138.61 | 2.2067 | 138.61 | 0 | 0 | 0.0072063 | 452.66 | 0 | 2024-03-13 21:44:58 | 0.0011249
3392 | 2 | 2 | CC Chg | 06:57:00 | 26:17:11 | 0.3179 | 3.5391 | 2.2093 | 138.78 | 2.2093 | 138.78 | 0 | 0 | 0.0072157 | 453.25 | 0 | 2024-03-13 21:45:28 | 0.0011251
3393 | 2 | 2 | CC Chg | 06:57:30 | 26:17:41 | 0.3179 | 3.5401 | 2.212 | 138.94 | 2.212 | 138.94 | 0 | 0 | 0.0072251 | 453.84 | 0 | 2024-03-13 21:45:58 | 0.0011254
3394 | 2 | 2 | CC Chg | 06:58:00 | 26:18:11 | 0.3179 | 3.541 | 2.2146 | 139.11 | 2.2146 | 139.11 | 0 | 0 | 0.0072344 | 454.42 | 0 | 2024-03-13 21:46:28 | 0.0011257
3395 | 2 | 2 | CC Chg | 06:58:30 | 26:18:41 | 0.3179 | 3.5419 | 2.2173 | 139.28 | 2.2173 | 139.28 | 0 | 0 | 0.0072438 | 455.01 | 0 | 2024-03-13 21:46:58 | 0.001126
3396 | 2 | 2 | CC Chg | 06:59:00 | 26:19:11 | 0.3179 | 3.5429 | 2.2199 | 139.44 | 2.2199 | 139.44 | 0 | 0 | 0.0072532 | 455.6 | 0 | 2024-03-13 21:47:28 | 0.0011263
3397 | 2 | 2 | CC Chg | 06:59:30 | 26:19:41 | 0.3179 | 3.5438 | 2.2226 | 139.61 | 2.2226 | 139.61 | 0 | 0 | 0.0072626 | 456.19 | 0 | 2024-03-13 21:47:58 | 0.0011266
3398 | 2 | 2 | CC Chg | 07:00:00 | 26:20:11 | 0.3179 | 3.5444 | 2.2252 | 139.78 | 2.2252 | 139.78 | 0 | 0 | 0.007272 | 456.78 | 0 | 2024-03-13 21:48:28 | 0.0011268
3399 | 2 | 2 | CC Chg | 07:00:30 | 26:20:41 | 0.3179 | 3.5453 | 2.2279 | 139.94 | 2.2279 | 139.94 | 0 | 0 | 0.0072814 | 457.37 | 0 | 2024-03-13 21:48:58 | 0.0011271
3400 | 2 | 2 | CC Chg | 07:01:00 | 26:21:11 | 0.3179 | 3.5463 | 2.2305 | 140.11 | 2.2305 | 140.11 | 0 | 0 | 0.0072908 | 457.96 | 0 | 2024-03-13 21:49:28 | 0.0011274
3401 | 2 | 2 | CC Chg | 07:01:30 | 26:21:41 | 0.3179 | 3.5469 | 2.2332 | 140.27 | 2.2332 | 140.27 | 0 | 0 | 0.0073002 | 458.55 | 0 | 2024-03-13 21:49:58 | 0.0011276
3402 | 2 | 2 | CC Chg | 07:02:00 | 26:22:11 | 0.3179 | 3.5478 | 2.2358 | 140.44 | 2.2358 | 140.44 | 0 | 0 | 0.0073096 | 459.14 | 0 | 2024-03-13 21:50:28 | 0.0011278
3403 | 2 | 2 | CC Chg | 07:02:30 | 26:22:41 | 0.3179 | 3.5487 | 2.2385 | 140.61 | 2.2385 | 140.61 | 0 | 0 | 0.007319 | 459.73 | 0 | 2024-03-13 21:50:58 | 0.0011281
3404 | 2 | 2 | CC Chg | 07:03:00 | 26:23:11 | 0.3179 | 3.5497 | 2.2411 | 140.77 | 2.2411 | 140.77 | 0 | 0 | 0.0073284 | 460.32 | 0 | 2024-03-13 21:51:28 | 0.0011284
3405 | 2 | 2 | CC Chg | 07:03:30 | 26:23:41 | 0.3179 | 3.5503 | 2.2438 | 140.94 | 2.2438 | 140.94 | 0 | 0 | 0.0073378 | 460.92 | 0 | 2024-03-13 21:51:58 | 0.0011286
3406 | 2 | 2 | CC Chg | 07:04:00 | 26:24:11 | 0.3179 | 3.5515 | 2.2464 | 141.11 | 2.2464 | 141.11 | 0 | 0 | 0.0073472 | 461.51 | 0 | 2024-03-13 21:52:28 | 0.001129
3407 | 2 | 2 | CC Chg | 07:04:30 | 26:24:41 | 0.3179 | 3.5525 | 2.2491 | 141.27 | 2.2491 | 141.27 | 0 | 0 | 0.0073566 | 462.1 | 0 | 2024-03-13 21:52:58 | 0.0011293
3408 | 2 | 2 | CC Chg | 07:05:00 | 26:25:11 | 0.3179 | 3.5531 | 2.2517 | 141.44 | 2.2517 | 141.44 | 0 | 0 | 0.007366 | 462.69 | 0 | 2024-03-13 21:53:28 | 0.0011295
3409 | 2 | 2 | CC Chg | 07:05:30 | 26:25:41 | 0.3179 | 3.554 | 2.2544 | 141.61 | 2.2544 | 141.61 | 0 | 0 | 0.0073754 | 463.28 | 0 | 2024-03-13 21:53:58 | 0.0011298
3410 | 2 | 2 | CC Chg | 07:06:00 | 26:26:11 | 0.3179 | 3.5549 | 2.257 | 141.77 | 2.257 | 141.77 | 0 | 0 | 0.0073848 | 463.87 | 0 | 2024-03-13 21:54:28 | 0.0011301
3411 | 2 | 2 | CC Chg | 07:06:30 | 26:26:41 | 0.3179 | 3.5556 | 2.2597 | 141.94 | 2.2597 | 141.94 | 0 | 0 | 0.0073942 | 464.46 | 0 | 2024-03-13 21:54:58 | 0.0011303
3412 | 2 | 2 | CC Chg | 07:07:00 | 26:27:11 | 0.3179 | 3.5565 | 2.2623 | 142.1 | 2.2623 | 142.1 | 0 | 0 | 0.0074037 | 465.05 | 0 | 2024-03-13 21:55:28 | 0.0011306
3413 | 2 | 2 | CC Chg | 07:07:30 | 26:27:41 | 0.3179 | 3.5574 | 2.265 | 142.27 | 2.265 | 142.27 | 0 | 0 | 0.0074131 | 465.65 | 0 | 2024-03-13 21:55:58 | 0.0011309
3414 | 2 | 2 | CC Chg | 07:08:00 | 26:28:11 | 0.3179 | 3.558 | 2.2676 | 142.44 | 2.2676 | 142.44 | 0 | 0 | 0.0074225 | 466.24 | 0 | 2024-03-13 21:56:28 | 0.0011311
3415 | 2 | 2 | CC Chg | 07:08:30 | 26:28:41 | 0.3179 | 3.5593 | 2.2703 | 142.6 | 2.2703 | 142.6 | 0 | 0 | 0.0074319 | 466.83 | 0 | 2024-03-13 21:56:58 | 0.0011315
3416 | 2 | 2 | CC Chg | 07:09:00 | 26:29:11 | 0.3179 | 3.5599 | 2.2729 | 142.77 | 2.2729 | 142.77 | 0 | 0 | 0.0074414 | 467.42 | 0 | 2024-03-13 21:57:28 | 0.0011317
3417 | 2 | 2 | CC Chg | 07:09:30 | 26:29:41 | 0.3179 | 3.5608 | 2.2756 | 142.94 | 2.2756 | 142.94 | 0 | 0 | 0.0074508 | 468.02 | 0 | 2024-03-13 21:57:58 | 0.001132
3418 | 2 | 2 | CC Chg | 07:10:00 | 26:30:11 | 0.3179 | 3.5615 | 2.2782 | 143.1 | 2.2782 | 143.1 | 0 | 0 | 0.0074602 | 468.61 | 0 | 2024-03-13 21:58:28 | 0.0011322
3419 | 2 | 2 | CC Chg | 07:10:30 | 26:30:41 | 0.3179 | 3.5624 | 2.2809 | 143.27 | 2.2809 | 143.27 | 0 | 0 | 0.0074697 | 469.2 | 0 | 2024-03-13 21:58:58 | 0.0011325
3420 | 2 | 2 | CC Chg | 07:11:00 | 26:31:11 | 0.3179 | 3.563 | 2.2835 | 143.44 | 2.2835 | 143.44 | 0 | 0 | 0.0074791 | 469.79 | 0 | 2024-03-13 21:59:28 | 0.0011327
3421 | 2 | 2 | CC Chg | 07:11:30 | 26:31:41 | 0.3179 | 3.5639 | 2.2861 | 143.6 | 2.2861 | 143.6 | 0 | 0 | 0.0074886 | 470.39 | 0 | 2024-03-13 21:59:58 | 0.001133
3422 | 2 | 2 | CC Chg | 07:12:00 | 26:32:11 | 0.3179 | 3.5646 | 2.2888 | 143.77 | 2.2888 | 143.77 | 0 | 0 | 0.007498 | 470.98 | 0 | 2024-03-13 22:00:28 | 0.0011332
3423 | 2 | 2 | CC Chg | 07:12:30 | 26:32:41 | 0.3179 | 3.5655 | 2.2914 | 143.94 | 2.2914 | 143.94 | 0 | 0 | 0.0075074 | 471.57 | 0 | 2024-03-13 22:00:58 | 0.0011335
3424 | 2 | 2 | CC Chg | 07:13:00 | 26:33:11 | 0.3179 | 3.5661 | 2.2941 | 144.1 | 2.2941 | 144.1 | 0 | 0 | 0.0075169 | 472.17 | 0 | 2024-03-13 22:01:28 | 0.0011337
3425 | 2 | 2 | CC Chg | 07:13:30 | 26:33:41 | 0.3179 | 3.5673 | 2.2967 | 144.27 | 2.2967 | 144.27 | 0 | 0 | 0.0075263 | 472.76 | 0 | 2024-03-13 22:01:58 | 0.001134
3426 | 2 | 2 | CC Chg | 07:14:00 | 26:34:11 | 0.3179 | 3.568 | 2.2994 | 144.43 | 2.2994 | 144.43 | 0 | 0 | 0.0075358 | 473.35 | 0 | 2024-03-13 22:02:28 | 0.0011343
3427 | 2 | 2 | CC Chg | 07:14:30 | 26:34:41 | 0.3179 | 3.5689 | 2.302 | 144.6 | 2.302 | 144.6 | 0 | 0 | 0.0075452 | 473.95 | 0 | 2024-03-13 22:02:58 | 0.0011346
3428 | 2 | 2 | CC Chg | 07:15:00 | 26:35:11 | 0.3179 | 3.5695 | 2.3047 | 144.77 | 2.3047 | 144.77 | 0 | 0 | 0.0075547 | 474.54 | 0 | 2024-03-13 22:03:28 | 0.0011347
3429 | 2 | 2 | CC Chg | 07:15:30 | 26:35:41 | 0.3179 | 3.5704 | 2.3073 | 144.93 | 2.3073 | 144.93 | 0 | 0 | 0.0075642 | 475.14 | 0 | 2024-03-13 22:03:58 | 0.001135
3430 | 2 | 2 | CC Chg | 07:16:00 | 26:36:11 | 0.3179 | 3.5711 | 2.31 | 145.1 | 2.31 | 145.1 | 0 | 0 | 0.0075736 | 475.73 | 0 | 2024-03-13 22:04:28 | 0.0011353
3431 | 2 | 2 | CC Chg | 07:16:30 | 26:36:41 | 0.3179 | 3.572 | 2.3126 | 145.27 | 2.3126 | 145.27 | 0 | 0 | 0.0075831 | 476.32 | 0 | 2024-03-13 22:04:58 | 0.0011355
3432 | 2 | 2 | CC Chg | 07:17:00 | 26:37:11 | 0.3179 | 3.5726 | 2.3153 | 145.43 | 2.3153 | 145.43 | 0 | 0 | 0.0075925 | 476.92 | 0 | 2024-03-13 22:05:28 | 0.0011357
3433 | 2 | 2 | CC Chg | 07:17:30 | 26:37:41 | 0.3179 | 3.5732 | 2.3179 | 145.6 | 2.3179 | 145.6 | 0 | 0 | 0.007602 | 477.51 | 0 | 2024-03-13 22:05:58 | 0.0011359
3434 | 2 | 2 | CC Chg | 07:18:00 | 26:38:11 | 0.3179 | 3.5745 | 2.3206 | 145.77 | 2.3206 | 145.77 | 0 | 0 | 0.0076115 | 478.11 | 0 | 2024-03-13 22:06:28 | 0.0011363
3435 | 2 | 2 | CC Chg | 07:18:30 | 26:38:41 | 0.3179 | 3.5751 | 2.3232 | 145.93 | 2.3232 | 145.93 | 0 | 0 | 0.0076209 | 478.7 | 0 | 2024-03-13 22:06:58 | 0.0011365
3436 | 2 | 2 | CC Chg | 07:19:00 | 26:39:11 | 0.3179 | 3.5757 | 2.3259 | 146.1 | 2.3259 | 146.1 | 0 | 0 | 0.0076304 | 479.3 | 0 | 2024-03-13 22:07:28 | 0.0011367
3437 | 2 | 2 | CC Chg | 07:19:30 | 26:39:41 | 0.3179 | 3.5766 | 2.3285 | 146.26 | 2.3285 | 146.26 | 0 | 0 | 0.0076399 | 479.89 | 0 | 2024-03-13 22:07:58 | 0.001137
3438 | 2 | 2 | CC Chg | 07:20:00 | 26:40:11 | 0.3179 | 3.5773 | 2.3312 | 146.43 | 2.3312 | 146.43 | 0 | 0 | 0.0076494 | 480.49 | 0 | 2024-03-13 22:08:28 | 0.0011372
3439 | 2 | 2 | CC Chg | 07:20:30 | 26:40:41 | 0.3179 | 3.5779 | 2.3338 | 146.6 | 2.3338 | 146.6 | 0 | 0 | 0.0076588 | 481.08 | 0 | 2024-03-13 22:08:58 | 0.0011374
3440 | 2 | 2 | CC Chg | 07:21:00 | 26:41:11 | 0.3179 | 3.5788 | 2.3365 | 146.76 | 2.3365 | 146.76 | 0 | 0 | 0.0076683 | 481.68 | 0 | 2024-03-13 22:09:28 | 0.0011377
3441 | 2 | 2 | CC Chg | 07:21:30 | 26:41:41 | 0.3179 | 3.5794 | 2.3391 | 146.93 | 2.3391 | 146.93 | 0 | 0 | 0.0076778 | 482.27 | 0 | 2024-03-13 22:09:58 | 0.0011379
3442 | 2 | 2 | CC Chg | 07:22:00 | 26:42:11 | 0.3179 | 3.5801 | 2.3418 | 147.1 | 2.3418 | 147.1 | 0 | 0 | 0.0076873 | 482.87 | 0 | 2024-03-13 22:10:28 | 0.0011381
3443 | 2 | 2 | CC Chg | 07:22:30 | 26:42:41 | 0.3179 | 3.5807 | 2.3444 | 147.26 | 2.3444 | 147.26 | 0 | 0 | 0.0076968 | 483.47 | 0 | 2024-03-13 22:10:58 | 0.0011383
3444 | 2 | 2 | CC Chg | 07:23:00 | 26:43:11 | 0.3179 | 3.5813 | 2.3471 | 147.43 | 2.3471 | 147.43 | 0 | 0 | 0.0077063 | 484.06 | 0 | 2024-03-13 22:11:28 | 0.0011385
3445 | 2 | 2 | CC Chg | 07:23:30 | 26:43:41 | 0.3179 | 3.5825 | 2.3497 | 147.6 | 2.3497 | 147.6 | 0 | 0 | 0.0077157 | 484.66 | 0 | 2024-03-13 22:11:58 | 0.0011389
3446 | 2 | 2 | CC Chg | 07:24:00 | 26:44:11 | 0.3179 | 3.5832 | 2.3524 | 147.76 | 2.3524 | 147.76 | 0 | 0 | 0.0077252 | 485.25 | 0 | 2024-03-13 22:12:28 | 0.0011391
3447 | 2 | 2 | CC Chg | 07:24:30 | 26:44:41 | 0.3179 | 3.5838 | 2.355 | 147.93 | 2.355 | 147.93 | 0 | 0 | 0.0077347 | 485.85 | 0 | 2024-03-13 22:12:58 | 0.0011393
3448 | 2 | 2 | CC Chg | 07:25:00 | 26:45:11 | 0.3179 | 3.5844 | 2.3577 | 148.1 | 2.3577 | 148.1 | 0 | 0 | 0.0077442 | 486.45 | 0 | 2024-03-13 22:13:28 | 0.0011395
3449 | 2 | 2 | CC Chg | 07:25:30 | 26:45:41 | 0.3179 | 3.585 | 2.3603 | 148.26 | 2.3603 | 148.26 | 0 | 0 | 0.0077537 | 487.04 | 0 | 2024-03-13 22:13:58 | 0.0011397
3450 | 2 | 2 | CC Chg | 07:26:00 | 26:46:11 | 0.3179 | 3.5856 | 2.363 | 148.43 | 2.363 | 148.43 | 0 | 0 | 0.0077632 | 487.64 | 0 | 2024-03-13 22:14:28 | 0.0011399
3451 | 2 | 2 | CC Chg | 07:26:30 | 26:46:41 | 0.3179 | 3.5866 | 2.3656 | 148.59 | 2.3656 | 148.59 | 0 | 0 | 0.0077727 | 488.24 | 0 | 2024-03-13 22:14:58 | 0.0011402
3452 | 2 | 2 | CC Chg | 07:27:00 | 26:47:11 | 0.3179 | 3.5872 | 2.3683 | 148.76 | 2.3683 | 148.76 | 0 | 0 | 0.0077822 | 488.83 | 0 | 2024-03-13 22:15:28 | 0.0011404
3453 | 2 | 2 | CC Chg | 07:27:30 | 26:47:41 | 0.3179 | 3.5878 | 2.3709 | 148.93 | 2.3709 | 148.93 | 0 | 0 | 0.0077917 | 489.43 | 0 | 2024-03-13 22:15:58 | 0.0011406
3454 | 2 | 2 | CC Chg | 07:28:00 | 26:48:11 | 0.3179 | 3.5884 | 2.3736 | 149.09 | 2.3736 | 149.09 | 0 | 0 | 0.0078012 | 490.03 | 0 | 2024-03-13 22:16:28 | 0.0011408
3455 | 2 | 2 | CC Chg | 07:28:30 | 26:48:41 | 0.3179 | 3.589 | 2.3762 | 149.26 | 2.3762 | 149.26 | 0 | 0 | 0.0078107 | 490.62 | 0 | 2024-03-13 22:16:58 | 0.0011409
3456 | 2 | 2 | CC Chg | 07:29:00 | 26:49:11 | 0.3179 | 3.5897 | 2.3789 | 149.43 | 2.3789 | 149.43 | 0 | 0 | 0.0078203 | 491.22 | 0 | 2024-03-13 22:17:28 | 0.0011412
3457 | 2 | 2 | CC Chg | 07:29:30 | 26:49:41 | 0.3179 | 3.5906 | 2.3815 | 149.59 | 2.3815 | 149.59 | 0 | 0 | 0.0078298 | 491.82 | 0 | 2024-03-13 22:17:58 | 0.0011415
3458 | 2 | 2 | CC Chg | 07:30:00 | 26:50:11 | 0.3179 | 3.5912 | 2.3842 | 149.76 | 2.3842 | 149.76 | 0 | 0 | 0.0078393 | 492.42 | 0 | 2024-03-13 22:18:28 | 0.0011416
3459 | 2 | 2 | CC Chg | 07:30:30 | 26:50:41 | 0.3179 | 3.5921 | 2.3868 | 149.93 | 2.3868 | 149.93 | 0 | 0 | 0.0078488 | 493.01 | 0 | 2024-03-13 22:18:58 | 0.0011419
3460 | 2 | 2 | CC Chg | 07:31:00 | 26:51:11 | 0.3179 | 3.5928 | 2.3895 | 150.09 | 2.3895 | 150.09 | 0 | 0 | 0.0078583 | 493.61 | 0 | 2024-03-13 22:19:28 | 0.0011422
3461 | 2 | 2 | CC Chg | 07:31:30 | 26:51:41 | 0.3179 | 3.5934 | 2.3921 | 150.26 | 2.3921 | 150.26 | 0 | 0 | 0.0078678 | 494.21 | 0 | 2024-03-13 22:19:58 | 0.0011423
3462 | 2 | 2 | CC Chg | 07:32:00 | 26:52:11 | 0.3179 | 3.594 | 2.3948 | 150.42 | 2.3948 | 150.42 | 0 | 0 | 0.0078773 | 494.81 | 0 | 2024-03-13 22:20:28 | 0.0011425
3463 | 2 | 2 | CC Chg | 07:32:30 | 26:52:41 | 0.3179 | 3.5946 | 2.3974 | 150.59 | 2.3974 | 150.59 | 0 | 0 | 0.0078869 | 495.41 | 0 | 2024-03-13 22:20:58 | 0.0011427
3464 | 2 | 2 | CC Chg | 07:33:00 | 26:53:11 | 0.3179 | 3.5953 | 2.4001 | 150.76 | 2.4001 | 150.76 | 0 | 0 | 0.0078964 | 496 | 0 | 2024-03-13 22:21:28 | 0.0011429
3465 | 2 | 2 | CC Chg | 07:33:30 | 26:53:41 | 0.3179 | 3.5959 | 2.4027 | 150.92 | 2.4027 | 150.92 | 0 | 0 | 0.0079059 | 496.6 | 0 | 2024-03-13 22:21:58 | 0.0011431
3466 | 2 | 2 | CC Chg | 07:34:00 | 26:54:11 | 0.3179 | 3.5965 | 2.4054 | 151.09 | 2.4054 | 151.09 | 0 | 0 | 0.0079154 | 497.2 | 0 | 2024-03-13 22:22:28 | 0.0011433
3467 | 2 | 2 | CC Chg | 07:34:30 | 26:54:41 | 0.3179 | 3.5971 | 2.408 | 151.26 | 2.408 | 151.26 | 0 | 0 | 0.007925 | 497.8 | 0 | 2024-03-13 22:22:58 | 0.0011435
3468 | 2 | 2 | CC Chg | 07:35:00 | 26:55:11 | 0.3179 | 3.5977 | 2.4107 | 151.42 | 2.4107 | 151.42 | 0 | 0 | 0.0079345 | 498.4 | 0 | 2024-03-13 22:23:28 | 0.0011437
3469 | 2 | 2 | CC Chg | 07:35:30 | 26:55:41 | 0.3179 | 3.5987 | 2.4133 | 151.59 | 2.4133 | 151.59 | 0 | 0 | 0.007944 | 499 | 0 | 2024-03-13 22:23:58 | 0.001144
3470 | 2 | 2 | CC Chg | 07:36:00 | 26:56:11 | 0.3179 | 3.5993 | 2.416 | 151.76 | 2.416 | 151.76 | 0 | 0 | 0.0079536 | 499.6 | 0 | 2024-03-13 22:24:28 | 0.0011442
3471 | 2 | 2 | CC Chg | 07:36:30 | 26:56:41 | 0.3179 | 3.5999 | 2.4186 | 151.92 | 2.4186 | 151.92 | 0 | 0 | 0.0079631 | 500.19 | 0 | 2024-03-13 22:24:58 | 0.0011444
3472 | 2 | 2 | CC Chg | 07:37:00 | 26:57:11 | 0.3179 | 3.6005 | 2.4213 | 152.09 | 2.4213 | 152.09 | 0 | 0 | 0.0079726 | 500.79 | 0 | 2024-03-13 22:25:28 | 0.0011446
3473 | 2 | 2 | CC Chg | 07:37:30 | 26:57:41 | 0.3179 | 3.6011 | 2.4239 | 152.26 | 2.4239 | 152.26 | 0 | 0 | 0.0079822 | 501.39 | 0 | 2024-03-13 22:25:58 | 0.0011448
3474 | 2 | 2 | CC Chg | 07:38:00 | 26:58:11 | 0.3179 | 3.6018 | 2.4266 | 152.42 | 2.4266 | 152.42 | 0 | 0 | 0.0079917 | 501.99 | 0 | 2024-03-13 22:26:28 | 0.001145
3475 | 2 | 2 | CC Chg | 07:38:30 | 26:58:41 | 0.3179 | 3.6024 | 2.4292 | 152.59 | 2.4292 | 152.59 | 0 | 0 | 0.0080013 | 502.59 | 0 | 2024-03-13 22:26:58 | 0.0011452
3476 | 2 | 2 | CC Chg | 07:39:00 | 26:59:11 | 0.3179 | 3.603 | 2.4319 | 152.75 | 2.4319 | 152.75 | 0 | 0 | 0.0080108 | 503.19 | 0 | 2024-03-13 22:27:28 | 0.0011454
3477 | 2 | 2 | CC Chg | 07:39:30 | 26:59:41 | 0.3179 | 3.6036 | 2.4345 | 152.92 | 2.4345 | 152.92 | 0 | 0 | 0.0080204 | 503.79 | 0 | 2024-03-13 22:27:58 | 0.0011456
3478 | 2 | 2 | CC Chg | 07:40:00 | 27:00:11 | 0.3179 | 3.6046 | 2.4372 | 153.09 | 2.4372 | 153.09 | 0 | 0 | 0.0080299 | 504.39 | 0 | 2024-03-13 22:28:28 | 0.0011459
3479 | 2 | 2 | CC Chg | 07:40:30 | 27:00:41 | 0.3179 | 3.6052 | 2.4398 | 153.25 | 2.4398 | 153.25 | 0 | 0 | 0.0080395 | 504.99 | 0 | 2024-03-13 22:28:58 | 0.0011461
3480 | 2 | 2 | CC Chg | 07:41:00 | 27:01:11 | 0.3179 | 3.6061 | 2.4425 | 153.42 | 2.4425 | 153.42 | 0 | 0 | 0.008049 | 505.59 | 0 | 2024-03-13 22:29:28 | 0.0011464
3481 | 2 | 2 | CC Chg | 07:41:30 | 27:01:41 | 0.3179 | 3.6067 | 2.4451 | 153.59 | 2.4451 | 153.59 | 0 | 0 | 0.0080586 | 506.19 | 0 | 2024-03-13 22:29:58 | 0.0011466
3482 | 2 | 2 | CC Chg | 07:42:00 | 27:02:11 | 0.3179 | 3.6073 | 2.4477 | 153.75 | 2.4477 | 153.75 | 0 | 0 | 0.0080681 | 506.79 | 0 | 2024-03-13 22:30:28 | 0.0011468
3483 | 2 | 2 | CC Chg | 07:42:30 | 27:02:41 | 0.3179 | 3.608 | 2.4504 | 153.92 | 2.4504 | 153.92 | 0 | 0 | 0.0080777 | 507.39 | 0 | 2024-03-13 22:30:58 | 0.001147
3484 | 2 | 2 | CC Chg | 07:43:00 | 27:03:11 | 0.3179 | 3.6086 | 2.453 | 154.09 | 2.453 | 154.09 | 0 | 0 | 0.0080872 | 507.99 | 0 | 2024-03-13 22:31:28 | 0.0011472
3485 | 2 | 2 | CC Chg | 07:43:30 | 27:03:41 | 0.3179 | 3.6092 | 2.4557 | 154.25 | 2.4557 | 154.25 | 0 | 0 | 0.0080968 | 508.59 | 0 | 2024-03-13 22:31:58 | 0.0011474
3486 | 2 | 2 | CC Chg | 07:44:00 | 27:04:11 | 0.3179 | 3.6098 | 2.4583 | 154.42 | 2.4583 | 154.42 | 0 | 0 | 0.0081064 | 509.19 | 0 | 2024-03-13 22:32:28 | 0.0011476
3487 | 2 | 2 | CC Chg | 07:44:30 | 27:04:41 | 0.3179 | 3.6104 | 2.461 | 154.59 | 2.461 | 154.59 | 0 | 0 | 0.0081159 | 509.79 | 0 | 2024-03-13 22:32:58 | 0.0011477
3488 | 2 | 2 | CC Chg | 07:45:00 | 27:05:11 | 0.3179 | 3.6111 | 2.4636 | 154.75 | 2.4636 | 154.75 | 0 | 0 | 0.0081255 | 510.39 | 0 | 2024-03-13 22:33:28 | 0.001148
3489 | 2 | 2 | CC Chg | 07:45:30 | 27:05:41 | 0.3179 | 3.612 | 2.4663 | 154.92 | 2.4663 | 154.92 | 0 | 0 | 0.008135 | 511 | 0 | 2024-03-13 22:33:58 | 0.0011483
3490 | 2 | 2 | CC Chg | 07:46:00 | 27:06:11 | 0.3179 | 3.6126 | 2.4689 | 155.08 | 2.4689 | 155.08 | 0 | 0 | 0.0081446 | 511.6 | 0 | 2024-03-13 22:34:28 | 0.0011484
3491 | 2 | 2 | CC Chg | 07:46:30 | 27:06:41 | 0.3179 | 3.6132 | 2.4716 | 155.25 | 2.4716 | 155.25 | 0 | 0 | 0.0081542 | 512.2 | 0 | 2024-03-13 22:34:58 | 0.0011486
3492 | 2 | 2 | CC Chg | 07:47:00 | 27:07:11 | 0.3179 | 3.6142 | 2.4742 | 155.42 | 2.4742 | 155.42 | 0 | 0 | 0.0081638 | 512.8 | 0 | 2024-03-13 22:35:28 | 0.001149
3493 | 2 | 2 | CC Chg | 07:47:30 | 27:07:41 | 0.3179 | 3.6148 | 2.4769 | 155.58 | 2.4769 | 155.58 | 0 | 0 | 0.0081733 | 513.4 | 0 | 2024-03-13 22:35:58 | 0.0011491
3494 | 2 | 2 | CC Chg | 07:48:00 | 27:08:11 | 0.3179 | 3.6157 | 2.4795 | 155.75 | 2.4795 | 155.75 | 0 | 0 | 0.0081829 | 514 | 0 | 2024-03-13 22:36:28 | 0.0011494
3495 | 2 | 2 | CC Chg | 07:48:30 | 27:08:41 | 0.3179 | 3.6163 | 2.4822 | 155.92 | 2.4822 | 155.92 | 0 | 0 | 0.0081925 | 514.6 | 0 | 2024-03-13 22:36:58 | 0.0011496
3496 | 2 | 2 | CC Chg | 07:49:00 | 27:09:11 | 0.3179 | 3.617 | 2.4848 | 156.08 | 2.4848 | 156.08 | 0 | 0 | 0.0082021 | 515.21 | 0 | 2024-03-13 22:37:28 | 0.0011498
3497 | 2 | 2 | CC Chg | 07:49:30 | 27:09:41 | 0.3179 | 3.6176 | 2.4875 | 156.25 | 2.4875 | 156.25 | 0 | 0 | 0.0082117 | 515.81 | 0 | 2024-03-13 22:37:58 | 0.00115
3498 | 2 | 2 | CC Chg | 07:50:00 | 27:10:11 | 0.3179 | 3.6185 | 2.4901 | 156.42 | 2.4901 | 156.42 | 0 | 0 | 0.0082212 | 516.41 | 0 | 2024-03-13 22:38:28 | 0.0011503
3499 | 2 | 2 | CC Chg | 07:50:30 | 27:10:41 | 0.3179 | 3.6191 | 2.4928 | 156.58 | 2.4928 | 156.58 | 0 | 0 | 0.0082308 | 517.01 | 0 | 2024-03-13 22:38:58 | 0.0011505
3500 | 2 | 2 | CC Chg | 07:51:00 | 27:11:11 | 0.3179 | 3.6197 | 2.4954 | 156.75 | 2.4954 | 156.75 | 0 | 0 | 0.0082404 | 517.61 | 0 | 2024-03-13 22:39:28 | 0.0011507
3501 | 2 | 2 | CC Chg | 07:51:30 | 27:11:41 | 0.3179 | 3.6204 | 2.4981 | 156.91 | 2.4981 | 156.91 | 0 | 0 | 0.00825 | 518.22 | 0 | 2024-03-13 22:39:58 | 0.0011509
3502 | 2 | 2 | CC Chg | 07:52:00 | 27:12:11 | 0.3179 | 3.621 | 2.5007 | 157.08 | 2.5007 | 157.08 | 0 | 0 | 0.0082596 | 518.82 | 0 | 2024-03-13 22:40:28 | 0.0011511
3503 | 2 | 2 | CC Chg | 07:52:30 | 27:12:41 | 0.3179 | 3.6222 | 2.5034 | 157.25 | 2.5034 | 157.25 | 0 | 0 | 0.0082692 | 519.42 | 0 | 2024-03-13 22:40:58 | 0.0011515
3504 | 2 | 2 | CC Chg | 07:53:00 | 27:13:11 | 0.3179 | 3.6228 | 2.506 | 157.41 | 2.506 | 157.41 | 0 | 0 | 0.0082788 | 520.02 | 0 | 2024-03-13 22:41:28 | 0.0011517
3505 | 2 | 2 | CC Chg | 07:53:30 | 27:13:41 | 0.3179 | 3.6238 | 2.5087 | 157.58 | 2.5087 | 157.58 | 0 | 0 | 0.0082884 | 520.63 | 0 | 2024-03-13 22:41:58 | 0.001152
3506 | 2 | 2 | CC Chg | 07:54:00 | 27:14:11 | 0.3179 | 3.6244 | 2.5113 | 157.75 | 2.5113 | 157.75 | 0 | 0 | 0.008298 | 521.23 | 0 | 2024-03-13 22:42:28 | 0.0011522
3507 | 2 | 2 | CC Chg | 07:54:30 | 27:14:41 | 0.3179 | 3.625 | 2.514 | 157.91 | 2.514 | 157.91 | 0 | 0 | 0.0083076 | 521.83 | 0 | 2024-03-13 22:42:58 | 0.0011524
3508 | 2 | 2 | CC Chg | 07:55:00 | 27:15:11 | 0.3179 | 3.6259 | 2.5166 | 158.08 | 2.5166 | 158.08 | 0 | 0 | 0.0083172 | 522.44 | 0 | 2024-03-13 22:43:28 | 0.0011527
3509 | 2 | 2 | CC Chg | 07:55:30 | 27:15:41 | 0.3179 | 3.6266 | 2.5193 | 158.25 | 2.5193 | 158.25 | 0 | 0 | 0.0083268 | 523.04 | 0 | 2024-03-13 22:43:58 | 0.0011529
3510 | 2 | 2 | CC Chg | 07:56:00 | 27:16:11 | 0.3179 | 3.6275 | 2.5219 | 158.41 | 2.5219 | 158.41 | 0 | 0 | 0.0083364 | 523.64 | 0 | 2024-03-13 22:44:28 | 0.0011532
3511 | 2 | 2 | CC Chg | 07:56:30 | 27:16:41 | 0.3179 | 3.6281 | 2.5246 | 158.58 | 2.5246 | 158.58 | 0 | 0 | 0.008346 | 524.25 | 0 | 2024-03-13 22:44:58 | 0.0011534
3512 | 2 | 2 | CC Chg | 07:57:00 | 27:17:11 | 0.3179 | 3.629 | 2.5272 | 158.75 | 2.5272 | 158.75 | 0 | 0 | 0.0083556 | 524.85 | 0 | 2024-03-13 22:45:28 | 0.0011537
3513 | 2 | 2 | CC Chg | 07:57:30 | 27:17:41 | 0.3179 | 3.63 | 2.5299 | 158.91 | 2.5299 | 158.91 | 0 | 0 | 0.0083652 | 525.46 | 0 | 2024-03-13 22:45:58 | 0.001154
3514 | 2 | 2 | CC Chg | 07:58:00 | 27:18:11 | 0.3179 | 3.6306 | 2.5325 | 159.08 | 2.5325 | 159.08 | 0 | 0 | 0.0083749 | 526.06 | 0 | 2024-03-13 22:46:28 | 0.0011542
3515 | 2 | 2 | CC Chg | 07:58:30 | 27:18:41 | 0.3179 | 3.6315 | 2.5352 | 159.24 | 2.5352 | 159.24 | 0 | 0 | 0.0083845 | 526.66 | 0 | 2024-03-13 22:46:58 | 0.0011545
3516 | 2 | 2 | CC Chg | 07:59:00 | 27:19:11 | 0.3179 | 3.6325 | 2.5378 | 159.41 | 2.5378 | 159.41 | 0 | 0 | 0.0083941 | 527.27 | 0 | 2024-03-13 22:47:28 | 0.0011548
3517 | 2 | 2 | CC Chg | 07:59:30 | 27:19:41 | 0.3179 | 3.6331 | 2.5405 | 159.58 | 2.5405 | 159.58 | 0 | 0 | 0.0084037 | 527.87 | 0 | 2024-03-13 22:47:58 | 0.001155
3518 | 2 | 2 | CC Chg | 08:00:00 | 27:20:11 | 0.3179 | 3.634 | 2.5431 | 159.74 | 2.5431 | 159.74 | 0 | 0 | 0.0084134 | 528.48 | 0 | 2024-03-13 22:48:28 | 0.0011552
3519 | 2 | 2 | CC Chg | 08:00:30 | 27:20:41 | 0.3179 | 3.6349 | 2.5458 | 159.91 | 2.5458 | 159.91 | 0 | 0 | 0.008423 | 529.08 | 0 | 2024-03-13 22:48:58 | 0.0011555
3520 | 2 | 2 | CC Chg | 08:01:00 | 27:21:11 | 0.3179 | 3.6356 | 2.5484 | 160.08 | 2.5484 | 160.08 | 0 | 0 | 0.0084326 | 529.69 | 0 | 2024-03-13 22:49:28 | 0.0011558
3521 | 2 | 2 | CC Chg | 08:01:30 | 27:21:41 | 0.3179 | 3.6365 | 2.5511 | 160.24 | 2.5511 | 160.24 | 0 | 0 | 0.0084422 | 530.29 | 0 | 2024-03-13 22:49:58 | 0.001156
3522 | 2 | 2 | CC Chg | 08:02:00 | 27:22:11 | 0.3179 | 3.6377 | 2.5537 | 160.41 | 2.5537 | 160.41 | 0 | 0 | 0.0084519 | 530.9 | 0 | 2024-03-13 22:50:28 | 0.0011564
3523 | 2 | 2 | CC Chg | 08:02:30 | 27:22:41 | 0.3179 | 3.6383 | 2.5564 | 160.58 | 2.5564 | 160.58 | 0 | 0 | 0.0084615 | 531.5 | 0 | 2024-03-13 22:50:58 | 0.0011566
3524 | 2 | 2 | CC Chg | 08:03:00 | 27:23:11 | 0.3179 | 3.6393 | 2.559 | 160.74 | 2.559 | 160.74 | 0 | 0 | 0.0084712 | 532.11 | 0 | 2024-03-13 22:51:28 | 0.0011569
3525 | 2 | 2 | CC Chg | 08:03:30 | 27:23:41 | 0.3179 | 3.6402 | 2.5617 | 160.91 | 2.5617 | 160.91 | 0 | 0 | 0.0084808 | 532.71 | 0 | 2024-03-13 22:51:58 | 0.0011572
3526 | 2 | 2 | CC Chg | 08:04:00 | 27:24:11 | 0.3179 | 3.6411 | 2.5643 | 161.07 | 2.5643 | 161.07 | 0 | 0 | 0.0084904 | 533.32 | 0 | 2024-03-13 22:52:28 | 0.0011575
3527 | 2 | 2 | CC Chg | 08:04:30 | 27:24:41 | 0.3179 | 3.6421 | 2.567 | 161.24 | 2.567 | 161.24 | 0 | 0 | 0.0085001 | 533.93 | 0 | 2024-03-13 22:52:58 | 0.0011578
3528 | 2 | 2 | CC Chg | 08:05:00 | 27:25:11 | 0.3179 | 3.643 | 2.5696 | 161.41 | 2.5696 | 161.41 | 0 | 0 | 0.0085097 | 534.53 | 0 | 2024-03-13 22:53:28 | 0.0011581
3529 | 2 | 2 | CC Chg | 08:05:30 | 27:25:41 | 0.3179 | 3.6436 | 2.5723 | 161.57 | 2.5723 | 161.57 | 0 | 0 | 0.0085194 | 535.14 | 0 | 2024-03-13 22:53:58 | 0.0011583
3530 | 2 | 2 | CC Chg | 08:06:00 | 27:26:11 | 0.3179 | 3.6449 | 2.5749 | 161.74 | 2.5749 | 161.74 | 0 | 0 | 0.0085291 | 535.74 | 0 | 2024-03-13 22:54:28 | 0.0011587
3531 | 2 | 2 | CC Chg | 08:06:30 | 27:26:41 | 0.3179 | 3.6461 | 2.5776 | 161.91 | 2.5776 | 161.91 | 0 | 0 | 0.0085387 | 536.35 | 0 | 2024-03-13 22:54:58 | 0.0011591
3532 | 2 | 2 | CC Chg | 08:07:00 | 27:27:11 | 0.3179 | 3.647 | 2.5802 | 162.07 | 2.5802 | 162.07 | 0 | 0 | 0.0085484 | 536.96 | 0 | 2024-03-13 22:55:28 | 0.0011594
3533 | 2 | 2 | CC Chg | 08:07:30 | 27:27:41 | 0.3179 | 3.648 | 2.5829 | 162.24 | 2.5829 | 162.24 | 0 | 0 | 0.008558 | 537.56 | 0 | 2024-03-13 22:55:58 | 0.0011597
3534 | 2 | 2 | CC Chg | 08:08:00 | 27:28:11 | 0.3179 | 3.6489 | 2.5855 | 162.41 | 2.5855 | 162.41 | 0 | 0 | 0.0085677 | 538.17 | 0 | 2024-03-13 22:56:28 | 0.00116
3535 | 2 | 2 | CC Chg | 08:08:30 | 27:28:41 | 0.3179 | 3.6498 | 2.5882 | 162.57 | 2.5882 | 162.57 | 0 | 0 | 0.0085774 | 538.78 | 0 | 2024-03-13 22:56:58 | 0.0011603
3536 | 2 | 2 | CC Chg | 08:08:35 | 27:28:47 | 0.3179 | 3.6501 | 2.5886 | 162.6 | 2.5886 | 162.6 | 0 | 0 | 0.0085791 | 538.89 | 0 | 2024-03-13 22:57:03 | 0.0011604
3537 | 2 | 3 | CC DChg | 00:00:00 | 27:28:47 | -0.318 | 3.5636 | 0 | 0 | 0 | 0 | 0 | 0 | 0 | 0 | 0 | 2024-03-13 22:57:04 | -0.0011332
3538 | 2 | 3 | CC DChg | 00:00:01 | 27:28:48 | -0.318 | 3.5534 | 0.0001 | 0.01 | 0 | 0 | 0.0001 | 0.01 | 4e-07 | 0 | 0.03 | 2024-03-13 22:57:05 | -0.00113
3539 | 2 | 3 | CC DChg | 00:00:22 | 27:29:09 | -0.318 | 3.5429 | 0.002 | 0.12 | 0 | 0 | 0.002 | 0.12 | 7e-06 | 0 | 0.44 | 2024-03-13 22:57:26 | -0.0011266
3540 | 2 | 3 | CC DChg | 00:00:30 | 27:29:17 | -0.318 | 3.5413 | 0.0026 | 0.17 | 0 | 0 | 0.0026 | 0.17 | 9.4e-06 | 0 | 0.59 | 2024-03-13 22:57:33 | -0.0011261
3541 | 2 | 3 | CC DChg | 00:01:00 | 27:29:47 | -0.318 | 3.5367 | 0.0053 | 0.33 | 0 | 0 | 0.0053 | 0.33 | 1.88e-05 | 0 | 1.18 | 2024-03-13 22:58:03 | -0.0011247
3542 | 2 | 3 | CC DChg | 00:01:30 | 27:30:17 | -0.318 | 3.5329 | 0.0079 | 0.5 | 0 | 0 | 0.0079 | 0.5 | 2.81e-05 | 0 | 1.77 | 2024-03-13 22:58:33 | -0.0011235
3543 | 2 | 3 | CC DChg | 00:02:00 | 27:30:47 | -0.318 | 3.5305 | 0.0106 | 0.67 | 0 | 0 | 0.0106 | 0.67 | 3.75e-05 | 0 | 2.36 | 2024-03-13 22:59:03 | -0.0011227
3544 | 2 | 3 | CC DChg | 00:02:30 | 27:31:17 | -0.318 | 3.5283 | 0.0132 | 0.83 | 0 | 0 | 0.0132 | 0.83 | 4.69e-05 | 0 | 2.94 | 2024-03-13 22:59:33 | -0.001122
3545 | 2 | 3 | CC DChg | 00:03:00 | 27:31:47 | -0.318 | 3.5261 | 0.0159 | 1 | 0 | 0 | 0.0159 | 1 | 5.62e-05 | 0 | 3.53 | 2024-03-13 23:00:03 | -0.0011213
3546 | 2 | 3 | CC DChg | 00:03:30 | 27:32:17 | -0.318 | 3.5243 | 0.0185 | 1.17 | 0 | 0 | 0.0185 | 1.17 | 6.55e-05 | 0 | 4.12 | 2024-03-13 23:00:33 | -0.0011207
3547 | 2 | 3 | CC DChg | 00:04:00 | 27:32:47 | -0.318 | 3.523 | 0.0212 | 1.33 | 0 | 0 | 0.0212 | 1.33 | 7.49e-05 | 0 | 4.7 | 2024-03-13 23:01:03 | -0.0011203
3548 | 2 | 3 | CC DChg | 00:04:30 | 27:33:17 | -0.318 | 3.5215 | 0.0238 | 1.5 | 0 | 0 | 0.0238 | 1.5 | 8.42e-05 | 0 | 5.29 | 2024-03-13 23:01:33 | -0.0011198
3549 | 2 | 3 | CC DChg | 00:05:00 | 27:33:47 | -0.318 | 3.5202 | 0.0265 | 1.66 | 0 | 0 | 0.0265 | 1.66 | 9.35e-05 | 0 | 5.88 | 2024-03-13 23:02:03 | -0.0011194
3550 | 2 | 3 | CC DChg | 00:05:30 | 27:34:17 | -0.318 | 3.519 | 0.0291 | 1.83 | 0 | 0 | 0.0291 | 1.83 | 0.0001029 | 0 | 6.46 | 2024-03-13 23:02:33 | -0.001119
3551 | 2 | 3 | CC DChg | 00:06:00 | 27:34:47 | -0.318 | 3.5177 | 0.0318 | 2 | 0 | 0 | 0.0318 | 2 | 0.0001122 | 0 | 7.05 | 2024-03-13 23:03:03 | -0.0011186
3552 | 2 | 3 | CC DChg | 00:06:30 | 27:35:17 | -0.318 | 3.5165 | 0.0344 | 2.16 | 0 | 0 | 0.0344 | 2.16 | 0.0001215 | 0 | 7.63 | 2024-03-13 23:03:33 | -0.0011182
3553 | 2 | 3 | CC DChg | 00:07:00 | 27:35:47 | -0.318 | 3.5156 | 0.0371 | 2.33 | 0 | 0 | 0.0371 | 2.33 | 0.0001308 | 0 | 8.22 | 2024-03-13 23:04:03 | -0.001118
3554 | 2 | 3 | CC DChg | 00:07:30 | 27:36:17 | -0.318 | 3.5146 | 0.0397 | 2.5 | 0 | 0 | 0.0397 | 2.5 | 0.0001401 | 0 | 8.8 | 2024-03-13 23:04:33 | -0.0011176
3555 | 2 | 3 | CC DChg | 00:08:00 | 27:36:47 | -0.318 | 3.5137 | 0.0424 | 2.66 | 0 | 0 | 0.0424 | 2.66 | 0.0001495 | 0 | 9.39 | 2024-03-13 23:05:03 | -0.0011174
3556 | 2 | 3 | CC DChg | 00:08:30 | 27:37:17 | -0.318 | 3.5128 | 0.045 | 2.83 | 0 | 0 | 0.045 | 2.83 | 0.0001588 | 0 | 9.97 | 2024-03-13 23:05:33 | -0.0011171
3557 | 2 | 3 | CC DChg | 00:09:00 | 27:37:47 | -0.318 | 3.5119 | 0.0477 | 3 | 0 | 0 | 0.0477 | 3 | 0.0001681 | 0 | 10.56 | 2024-03-13 23:06:03 | -0.0011168
3558 | 2 | 3 | CC DChg | 00:09:30 | 27:38:17 | -0.318 | 3.5109 | 0.0503 | 3.16 | 0 | 0 | 0.0503 | 3.16 | 0.0001774 | 0 | 11.14 | 2024-03-13 23:06:33 | -0.0011165
3559 | 2 | 3 | CC DChg | 00:10:00 | 27:38:47 | -0.318 | 3.51 | 0.053 | 3.33 | 0 | 0 | 0.053 | 3.33 | 0.0001867 | 0 | 11.73 | 2024-03-13 23:07:03 | -0.0011162
3560 | 2 | 3 | CC DChg | 00:10:30 | 27:39:17 | -0.318 | 3.5091 | 0.0556 | 3.5 | 0 | 0 | 0.0556 | 3.5 | 0.000196 | 0 | 12.31 | 2024-03-13 23:07:33 | -0.0011159
3561 | 2 | 3 | CC DChg | 00:11:00 | 27:39:47 | -0.318 | 3.5084 | 0.0583 | 3.66 | 0 | 0 | 0.0583 | 3.66 | 0.0002053 | 0 | 12.89 | 2024-03-13 23:08:03 | -0.0011157
3562 | 2 | 3 | CC DChg | 00:11:30 | 27:40:17 | -0.318 | 3.5075 | 0.0609 | 3.83 | 0 | 0 | 0.0609 | 3.83 | 0.0002146 | 0 | 13.48 | 2024-03-13 23:08:33 | -0.0011154
3563 | 2 | 3 | CC DChg | 00:12:00 | 27:40:47 | -0.318 | 3.5069 | 0.0636 | 3.99 | 0 | 0 | 0.0636 | 3.99 | 0.0002239 | 0 | 14.06 | 2024-03-13 23:09:03 | -0.0011152
3564 | 2 | 3 | CC DChg | 00:12:30 | 27:41:17 | -0.318 | 3.5063 | 0.0662 | 4.16 | 0 | 0 | 0.0662 | 4.16 | 0.0002332 | 0 | 14.65 | 2024-03-13 23:09:33 | -0.001115
3565 | 2 | 3 | CC DChg | 00:13:00 | 27:41:47 | -0.318 | 3.5057 | 0.0689 | 4.33 | 0 | 0 | 0.0689 | 4.33 | 0.0002425 | 0 | 15.23 | 2024-03-13 23:10:03 | -0.0011148
3566 | 2 | 3 | CC DChg | 00:13:30 | 27:42:17 | -0.318 | 3.5047 | 0.0715 | 4.49 | 0 | 0 | 0.0715 | 4.49 | 0.0002517 | 0 | 15.81 | 2024-03-13 23:10:33 | -0.0011145
3567 | 2 | 3 | CC DChg | 00:14:00 | 27:42:47 | -0.318 | 3.5041 | 0.0742 | 4.66 | 0 | 0 | 0.0742 | 4.66 | 0.000261 | 0 | 16.4 | 2024-03-13 23:11:03 | -0.0011143
3568 | 2 | 3 | CC DChg | 00:14:30 | 27:43:17 | -0.318 | 3.5032 | 0.0768 | 4.83 | 0 | 0 | 0.0768 | 4.83 | 0.0002703 | 0 | 16.98 | 2024-03-13 23:11:33 | -0.001114
3569 | 2 | 3 | CC DChg | 00:15:00 | 27:43:47 | -0.318 | 3.5026 | 0.0795 | 4.99 | 0 | 0 | 0.0795 | 4.99 | 0.0002796 | 0 | 17.56 | 2024-03-13 23:12:03 | -0.0011138
3570 | 2 | 3 | CC DChg | 00:15:30 | 27:44:17 | -0.318 | 3.5019 | 0.0821 | 5.16 | 0 | 0 | 0.0821 | 5.16 | 0.0002889 | 0 | 18.15 | 2024-03-13 23:12:33 | -0.0011136
3571 | 2 | 3 | CC DChg | 00:16:00 | 27:44:47 | -0.318 | 3.5013 | 0.0848 | 5.33 | 0 | 0 | 0.0848 | 5.33 | 0.0002982 | 0 | 18.73 | 2024-03-13 23:13:03 | -0.0011134
3572 | 2 | 3 | CC DChg | 00:16:30 | 27:45:17 | -0.318 | 3.5007 | 0.0874 | 5.49 | 0 | 0 | 0.0874 | 5.49 | 0.0003074 | 0 | 19.31 | 2024-03-13 23:13:33 | -0.0011132
3573 | 2 | 3 | CC DChg | 00:17:00 | 27:45:47 | -0.318 | 3.5001 | 0.0901 | 5.66 | 0 | 0 | 0.0901 | 5.66 | 0.0003167 | 0 | 19.89 | 2024-03-13 23:14:03 | -0.001113
3574 | 2 | 3 | CC DChg | 00:17:30 | 27:46:17 | -0.318 | 3.4995 | 0.0927 | 5.83 | 0 | 0 | 0.0927 | 5.83 | 0.000326 | 0 | 20.48 | 2024-03-13 23:14:33 | -0.0011128
3575 | 2 | 3 | CC DChg | 00:18:00 | 27:46:47 | -0.318 | 3.4985 | 0.0954 | 5.99 | 0 | 0 | 0.0954 | 5.99 | 0.0003353 | 0 | 21.06 | 2024-03-13 23:15:03 | -0.0011125
3576 | 2 | 3 | CC DChg | 00:18:30 | 27:47:17 | -0.318 | 3.4979 | 0.098 | 6.16 | 0 | 0 | 0.098 | 6.16 | 0.0003445 | 0 | 21.64 | 2024-03-13 23:15:33 | -0.0011123
3577 | 2 | 3 | CC DChg | 00:19:00 | 27:47:47 | -0.318 | 3.4973 | 0.1007 | 6.33 | 0 | 0 | 0.1007 | 6.33 | 0.0003538 | 0 | 22.22 | 2024-03-13 23:16:03 | -0.0011121
3578 | 2 | 3 | CC DChg | 00:19:30 | 27:48:17 | -0.318 | 3.4967 | 0.1033 | 6.49 | 0 | 0 | 0.1033 | 6.49 | 0.0003631 | 0 | 22.81 | 2024-03-13 23:16:33 | -0.001112
3579 | 2 | 3 | CC DChg | 00:20:00 | 27:48:47 | -0.318 | 3.4957 | 0.106 | 6.66 | 0 | 0 | 0.106 | 6.66 | 0.0003723 | 0 | 23.39 | 2024-03-13 23:17:03 | -0.0011116
3580 | 2 | 3 | CC DChg | 00:20:30 | 27:49:17 | -0.318 | 3.4951 | 0.1086 | 6.82 | 0 | 0 | 0.1086 | 6.82 | 0.0003816 | 0 | 23.97 | 2024-03-13 23:17:33 | -0.0011114
3581 | 2 | 3 | CC DChg | 00:21:00 | 27:49:47 | -0.318 | 3.4945 | 0.1113 | 6.99 | 0 | 0 | 0.1113 | 6.99 | 0.0003909 | 0 | 24.55 | 2024-03-13 23:18:03 | -0.0011113
3582 | 2 | 3 | CC DChg | 00:21:30 | 27:50:17 | -0.318 | 3.4939 | 0.1139 | 7.16 | 0 | 0 | 0.1139 | 7.16 | 0.0004001 | 0 | 25.13 | 2024-03-13 23:18:33 | -0.0011111
3583 | 2 | 3 | CC DChg | 00:22:00 | 27:50:47 | -0.318 | 3.4936 | 0.1166 | 7.32 | 0 | 0 | 0.1166 | 7.32 | 0.0004094 | 0 | 25.71 | 2024-03-13 23:19:03 | -0.001111
3584 | 2 | 3 | CC DChg | 00:22:30 | 27:51:17 | -0.318 | 3.4929 | 0.1192 | 7.49 | 0 | 0 | 0.1192 | 7.49 | 0.0004186 | 0 | 26.3 | 2024-03-13 23:19:33 | -0.0011107
3585 | 2 | 3 | CC DChg | 00:23:00 | 27:51:47 | -0.318 | 3.4923 | 0.1219 | 7.66 | 0 | 0 | 0.1219 | 7.66 | 0.0004279 | 0 | 26.88 | 2024-03-13 23:20:03 | -0.0011106
3586 | 2 | 3 | CC DChg | 00:23:30 | 27:52:17 | -0.318 | 3.4917 | 0.1245 | 7.82 | 0 | 0 | 0.1245 | 7.82 | 0.0004371 | 0 | 27.46 | 2024-03-13 23:20:33 | -0.0011104
3587 | 2 | 3 | CC DChg | 00:24:00 | 27:52:47 | -0.318 | 3.4911 | 0.1272 | 7.99 | 0 | 0 | 0.1272 | 7.99 | 0.0004464 | 0 | 28.04 | 2024-03-13 23:21:03 | -0.0011102
3588 | 2 | 3 | CC DChg | 00:24:30 | 27:53:17 | -0.318 | 3.4905 | 0.1298 | 8.16 | 0 | 0 | 0.1298 | 8.16 | 0.0004556 | 0 | 28.62 | 2024-03-13 23:21:33 | -0.00111
3589 | 2 | 3 | CC DChg | 00:25:00 | 27:53:47 | -0.318 | 3.4898 | 0.1325 | 8.32 | 0 | 0 | 0.1325 | 8.32 | 0.0004649 | 0 | 29.2 | 2024-03-13 23:22:03 | -0.0011098
3590 | 2 | 3 | CC DChg | 00:25:30 | 27:54:17 | -0.318 | 3.4892 | 0.1351 | 8.49 | 0 | 0 | 0.1351 | 8.49 | 0.0004741 | 0 | 29.78 | 2024-03-13 23:22:33 | -0.0011096
3591 | 2 | 3 | CC DChg | 00:26:00 | 27:54:47 | -0.318 | 3.4886 | 0.1378 | 8.66 | 0 | 0 | 0.1378 | 8.66 | 0.0004834 | 0 | 30.36 | 2024-03-13 23:23:03 | -0.0011094
3592 | 2 | 3 | CC DChg | 00:26:30 | 27:55:17 | -0.318 | 3.4877 | 0.1404 | 8.82 | 0 | 0 | 0.1404 | 8.82 | 0.0004926 | 0 | 30.94 | 2024-03-13 23:23:33 | -0.0011091
3593 | 2 | 3 | CC DChg | 00:27:00 | 27:55:47 | -0.318 | 3.4871 | 0.1431 | 8.99 | 0 | 0 | 0.1431 | 8.99 | 0.0005019 | 0 | 31.52 | 2024-03-13 23:24:03 | -0.0011089
3594 | 2 | 3 | CC DChg | 00:27:30 | 27:56:17 | -0.318 | 3.4864 | 0.1457 | 9.16 | 0 | 0 | 0.1457 | 9.16 | 0.0005111 | 0 | 32.1 | 2024-03-13 23:24:33 | -0.0011087
3595 | 2 | 3 | CC DChg | 00:28:00 | 27:56:47 | -0.318 | 3.4858 | 0.1484 | 9.32 | 0 | 0 | 0.1484 | 9.32 | 0.0005203 | 0 | 32.68 | 2024-03-13 23:25:03 | -0.0011085
3596 | 2 | 3 | CC DChg | 00:28:30 | 27:57:17 | -0.318 | 3.4852 | 0.151 | 9.49 | 0 | 0 | 0.151 | 9.49 | 0.0005296 | 0 | 33.27 | 2024-03-13 23:25:33 | -0.0011083
3597 | 2 | 3 | CC DChg | 00:29:00 | 27:57:47 | -0.318 | 3.4846 | 0.1537 | 9.65 | 0 | 0 | 0.1537 | 9.65 | 0.0005388 | 0 | 33.85 | 2024-03-13 23:26:03 | -0.0011081
3598 | 2 | 3 | CC DChg | 00:29:30 | 27:58:17 | -0.318 | 3.484 | 0.1563 | 9.82 | 0 | 0 | 0.1563 | 9.82 | 0.000548 | 0 | 34.43 | 2024-03-13 23:26:33 | -0.0011079
3599 | 2 | 3 | CC DChg | 00:30:00 | 27:58:47 | -0.318 | 3.4833 | 0.159 | 9.99 | 0 | 0 | 0.159 | 9.99 | 0.0005573 | 0 | 35.01 | 2024-03-13 23:27:03 | -0.0011077
3600 | 2 | 3 | CC DChg | 00:30:30 | 27:59:17 | -0.318 | 3.4827 | 0.1616 | 10.15 | 0 | 0 | 0.1616 | 10.15 | 0.0005665 | 0 | 35.58 | 2024-03-13 23:27:33 | -0.0011075
3601 | 2 | 3 | CC DChg | 00:31:00 | 27:59:47 | -0.318 | 3.4821 | 0.1643 | 10.32 | 0 | 0 | 0.1643 | 10.32 | 0.0005757 | 0 | 36.16 | 2024-03-13 23:28:03 | -0.0011073
3602 | 2 | 3 | CC DChg | 00:31:30 | 28:00:17 | -0.318 | 3.4815 | 0.1669 | 10.49 | 0 | 0 | 0.1669 | 10.49 | 0.000585 | 0 | 36.74 | 2024-03-13 23:28:33 | -0.0011071
3603 | 2 | 3 | CC DChg | 00:32:00 | 28:00:47 | -0.318 | 3.4809 | 0.1696 | 10.65 | 0 | 0 | 0.1696 | 10.65 | 0.0005942 | 0 | 37.32 | 2024-03-13 23:29:03 | -0.0011069
3604 | 2 | 3 | CC DChg | 00:32:30 | 28:01:17 | -0.318 | 3.4799 | 0.1722 | 10.82 | 0 | 0 | 0.1722 | 10.82 | 0.0006034 | 0 | 37.9 | 2024-03-13 23:29:33 | -0.0011066
3605 | 2 | 3 | CC DChg | 00:33:00 | 28:01:47 | -0.318 | 3.4793 | 0.1749 | 10.99 | 0 | 0 | 0.1749 | 10.99 | 0.0006126 | 0 | 38.48 | 2024-03-13 23:30:03 | -0.0011064
3606 | 2 | 3 | CC DChg | 00:33:30 | 28:02:17 | -0.318 | 3.4784 | 0.1775 | 11.15 | 0 | 0 | 0.1775 | 11.15 | 0.0006219 | 0 | 39.06 | 2024-03-13 23:30:33 | -0.0011061
3607 | 2 | 3 | CC DChg | 00:34:00 | 28:02:47 | -0.318 | 3.4778 | 0.1802 | 11.32 | 0 | 0 | 0.1802 | 11.32 | 0.0006311 | 0 | 39.64 | 2024-03-13 23:31:03 | -0.0011059
3608 | 2 | 3 | CC DChg | 00:34:30 | 28:03:17 | -0.318 | 3.4771 | 0.1828 | 11.49 | 0 | 0 | 0.1828 | 11.49 | 0.0006403 | 0 | 40.22 | 2024-03-13 23:31:33 | -0.0011057
3609 | 2 | 3 | CC DChg | 00:35:00 | 28:03:47 | -0.318 | 3.4765 | 0.1855 | 11.65 | 0 | 0 | 0.1855 | 11.65 | 0.0006495 | 0 | 40.8 | 2024-03-13 23:32:03 | -0.0011055
3610 | 2 | 3 | CC DChg | 00:35:30 | 28:04:17 | -0.318 | 3.4759 | 0.1881 | 11.82 | 0 | 0 | 0.1881 | 11.82 | 0.0006587 | 0 | 41.38 | 2024-03-13 23:32:33 | -0.0011053
3611 | 2 | 3 | CC DChg | 00:36:00 | 28:04:47 | -0.318 | 3.4753 | 0.1908 | 11.98 | 0 | 0 | 0.1908 | 11.98 | 0.0006679 | 0 | 41.95 | 2024-03-13 23:33:03 | -0.0011051
3612 | 2 | 3 | CC DChg | 00:36:30 | 28:05:17 | -0.318 | 3.4747 | 0.1934 | 12.15 | 0 | 0 | 0.1934 | 12.15 | 0.0006771 | 0 | 42.53 | 2024-03-13 23:33:33 | -0.001105
3613 | 2 | 3 | CC DChg | 00:37:00 | 28:05:47 | -0.318 | 3.4737 | 0.1961 | 12.32 | 0 | 0 | 0.1961 | 12.32 | 0.0006863 | 0 | 43.11 | 2024-03-13 23:34:03 | -0.0011046
3614 | 2 | 3 | CC DChg | 00:37:30 | 28:06:17 | -0.318 | 3.4731 | 0.1987 | 12.48 | 0 | 0 | 0.1987 | 12.48 | 0.0006955 | 0 | 43.69 | 2024-03-13 23:34:33 | -0.0011044
3615 | 2 | 3 | CC DChg | 00:38:00 | 28:06:47 | -0.318 | 3.4725 | 0.2014 | 12.65 | 0 | 0 | 0.2014 | 12.65 | 0.0007047 | 0 | 44.27 | 2024-03-13 23:35:03 | -0.0011043
3616 | 2 | 3 | CC DChg | 00:38:30 | 28:07:17 | -0.318 | 3.4716 | 0.204 | 12.82 | 0 | 0 | 0.204 | 12.82 | 0.0007139 | 0 | 44.85 | 2024-03-13 23:35:33 | -0.001104
3617 | 2 | 3 | CC DChg | 00:39:00 | 28:07:47 | -0.318 | 3.4709 | 0.2067 | 12.98 | 0 | 0 | 0.2067 | 12.98 | 0.0007231 | 0 | 45.42 | 2024-03-13 23:36:03 | -0.0011037
3618 | 2 | 3 | CC DChg | 00:39:30 | 28:08:17 | -0.318 | 3.47 | 0.2093 | 13.15 | 0 | 0 | 0.2093 | 13.15 | 0.0007323 | 0 | 46 | 2024-03-13 23:36:33 | -0.0011035
3619 | 2 | 3 | CC DChg | 00:40:00 | 28:08:47 | -0.318 | 3.4694 | 0.212 | 13.32 | 0 | 0 | 0.212 | 13.32 | 0.0007415 | 0 | 46.58 | 2024-03-13 23:37:03 | -0.0011033
3620 | 2 | 3 | CC DChg | 00:40:30 | 28:09:17 | -0.318 | 3.4688 | 0.2146 | 13.48 | 0 | 0 | 0.2146 | 13.48 | 0.0007507 | 0 | 47.16 | 2024-03-13 23:37:33 | -0.0011031
3621 | 2 | 3 | CC DChg | 00:41:00 | 28:09:47 | -0.318 | 3.4681 | 0.2173 | 13.65 | 0 | 0 | 0.2173 | 13.65 | 0.0007599 | 0 | 47.73 | 2024-03-13 23:38:03 | -0.0011029
3622 | 2 | 3 | CC DChg | 00:41:30 | 28:10:17 | -0.318 | 3.4672 | 0.2199 | 13.82 | 0 | 0 | 0.2199 | 13.82 | 0.0007691 | 0 | 48.31 | 2024-03-13 23:38:33 | -0.0011026
3623 | 2 | 3 | CC DChg | 00:42:00 | 28:10:47 | -0.318 | 3.4666 | 0.2226 | 13.98 | 0 | 0 | 0.2226 | 13.98 | 0.0007783 | 0 | 48.89 | 2024-03-13 23:39:03 | -0.0011024
3624 | 2 | 3 | CC DChg | 00:42:30 | 28:11:17 | -0.318 | 3.466 | 0.2252 | 14.15 | 0 | 0 | 0.2252 | 14.15 | 0.0007875 | 0 | 49.46 | 2024-03-13 23:39:33 | -0.0011022
3625 | 2 | 3 | CC DChg | 00:43:00 | 28:11:47 | -0.318 | 3.4654 | 0.2279 | 14.32 | 0 | 0 | 0.2279 | 14.32 | 0.0007967 | 0 | 50.04 | 2024-03-13 23:40:03 | -0.001102
3626 | 2 | 3 | CC DChg | 00:43:30 | 28:12:17 | -0.318 | 3.4641 | 0.2305 | 14.48 | 0 | 0 | 0.2305 | 14.48 | 0.0008058 | 0 | 50.62 | 2024-03-13 23:40:33 | -0.0011016
3627 | 2 | 3 | CC DChg | 00:44:00 | 28:12:47 | -0.318 | 3.4635 | 0.2332 | 14.65 | 0 | 0 | 0.2332 | 14.65 | 0.000815 | 0 | 51.19 | 2024-03-13 23:41:03 | -0.0011014
3628 | 2 | 3 | CC DChg | 00:44:30 | 28:13:17 | -0.318 | 3.4626 | 0.2358 | 14.81 | 0 | 0 | 0.2358 | 14.81 | 0.0008242 | 0 | 51.77 | 2024-03-13 23:41:33 | -0.0011011
3629 | 2 | 3 | CC DChg | 00:45:00 | 28:13:47 | -0.318 | 3.4619 | 0.2385 | 14.98 | 0 | 0 | 0.2385 | 14.98 | 0.0008334 | 0 | 52.35 | 2024-03-13 23:42:03 | -0.0011009
3630 | 2 | 3 | CC DChg | 00:45:30 | 28:14:17 | -0.318 | 3.4613 | 0.2411 | 15.15 | 0 | 0 | 0.2411 | 15.15 | 0.0008425 | 0 | 52.92 | 2024-03-13 23:42:33 | -0.0011007
3631 | 2 | 3 | CC DChg | 00:46:00 | 28:14:47 | -0.318 | 3.4604 | 0.2438 | 15.31 | 0 | 0 | 0.2438 | 15.31 | 0.0008517 | 0 | 53.5 | 2024-03-13 23:43:03 | -0.0011004
3632 | 2 | 3 | CC DChg | 00:46:30 | 28:15:17 | -0.318 | 3.4598 | 0.2464 | 15.48 | 0 | 0 | 0.2464 | 15.48 | 0.0008609 | 0 | 54.08 | 2024-03-13 23:43:33 | -0.0011002
3633 | 2 | 3 | CC DChg | 00:47:00 | 28:15:47 | -0.318 | 3.4592 | 0.2491 | 15.65 | 0 | 0 | 0.2491 | 15.65 | 0.0008701 | 0 | 54.65 | 2024-03-13 23:44:03 | -0.0011
3634 | 2 | 3 | CC DChg | 00:47:30 | 28:16:17 | -0.318 | 3.4582 | 0.2517 | 15.81 | 0 | 0 | 0.2517 | 15.81 | 0.0008792 | 0 | 55.23 | 2024-03-13 23:44:33 | -0.0010997
3635 | 2 | 3 | CC DChg | 00:48:00 | 28:16:47 | -0.318 | 3.4576 | 0.2544 | 15.98 | 0 | 0 | 0.2544 | 15.98 | 0.0008884 | 0 | 55.8 | 2024-03-13 23:45:03 | -0.0010995
3636 | 2 | 3 | CC DChg | 00:48:30 | 28:17:17 | -0.318 | 3.4564 | 0.257 | 16.15 | 0 | 0 | 0.257 | 16.15 | 0.0008975 | 0 | 56.38 | 2024-03-13 23:45:33 | -0.0010991
3637 | 2 | 3 | CC DChg | 00:49:00 | 28:17:47 | -0.318 | 3.4557 | 0.2597 | 16.31 | 0 | 0 | 0.2597 | 16.31 | 0.0009067 | 0 | 56.95 | 2024-03-13 23:46:03 | -0.0010989
3638 | 2 | 3 | CC DChg | 00:49:30 | 28:18:17 | -0.318 | 3.4548 | 0.2623 | 16.48 | 0 | 0 | 0.2623 | 16.48 | 0.0009159 | 0 | 57.53 | 2024-03-13 23:46:33 | -0.0010986
3639 | 2 | 3 | CC DChg | 00:50:00 | 28:18:47 | -0.318 | 3.4542 | 0.265 | 16.65 | 0 | 0 | 0.265 | 16.65 | 0.000925 | 0 | 58.1 | 2024-03-13 23:47:03 | -0.0010984
3640 | 2 | 3 | CC DChg | 00:50:30 | 28:19:17 | -0.318 | 3.4533 | 0.2676 | 16.81 | 0 | 0 | 0.2676 | 16.81 | 0.0009342 | 0 | 58.68 | 2024-03-13 23:47:33 | -0.0010981
3641 | 2 | 3 | CC DChg | 00:51:00 | 28:19:47 | -0.318 | 3.4526 | 0.2703 | 16.98 | 0 | 0 | 0.2703 | 16.98 | 0.0009433 | 0 | 59.25 | 2024-03-13 23:48:03 | -0.0010979
3642 | 2 | 3 | CC DChg | 00:51:30 | 28:20:17 | -0.318 | 3.4517 | 0.2729 | 17.15 | 0 | 0 | 0.2729 | 17.15 | 0.0009525 | 0 | 59.83 | 2024-03-13 23:48:33 | -0.0010976
3643 | 2 | 3 | CC DChg | 00:52:00 | 28:20:47 | -0.318 | 3.4511 | 0.2756 | 17.31 | 0 | 0 | 0.2756 | 17.31 | 0.0009616 | 0 | 60.4 | 2024-03-13 23:49:03 | -0.0010974
3644 | 2 | 3 | CC DChg | 00:52:30 | 28:21:17 | -0.318 | 3.4502 | 0.2782 | 17.48 | 0 | 0 | 0.2782 | 17.48 | 0.0009708 | 0 | 60.98 | 2024-03-13 23:49:33 | -0.0010972
3645 | 2 | 3 | CC DChg | 00:53:00 | 28:21:47 | -0.318 | 3.4495 | 0.2809 | 17.64 | 0 | 0 | 0.2809 | 17.64 | 0.0009799 | 0 | 61.55 | 2024-03-13 23:50:03 | -0.0010969
3646 | 2 | 3 | CC DChg | 00:53:30 | 28:22:17 | -0.318 | 3.4483 | 0.2835 | 17.81 | 0 | 0 | 0.2835 | 17.81 | 0.000989 | 0 | 62.13 | 2024-03-13 23:50:33 | -0.0010966
3647 | 2 | 3 | CC DChg | 00:54:00 | 28:22:47 | -0.318 | 3.4477 | 0.2862 | 17.98 | 0 | 0 | 0.2862 | 17.98 | 0.0009982 | 0 | 62.7 | 2024-03-13 23:51:03 | -0.0010964
3648 | 2 | 3 | CC DChg | 00:54:30 | 28:23:17 | -0.318 | 3.4468 | 0.2888 | 18.14 | 0 | 0 | 0.2888 | 18.14 | 0.0010073 | 0 | 63.27 | 2024-03-13 23:51:33 | -0.0010961
3649 | 2 | 3 | CC DChg | 00:55:00 | 28:23:47 | -0.318 | 3.4461 | 0.2915 | 18.31 | 0 | 0 | 0.2915 | 18.31 | 0.0010164 | 0 | 63.85 | 2024-03-13 23:52:03 | -0.0010959
3650 | 2 | 3 | CC DChg | 00:55:30 | 28:24:17 | -0.318 | 3.4452 | 0.2941 | 18.48 | 0 | 0 | 0.2941 | 18.48 | 0.0010256 | 0 | 64.42 | 2024-03-13 23:52:33 | -0.0010956
3651 | 2 | 3 | CC DChg | 00:56:00 | 28:24:47 | -0.318 | 3.4446 | 0.2968 | 18.64 | 0 | 0 | 0.2968 | 18.64 | 0.0010347 | 0 | 64.99 | 2024-03-13 23:53:03 | -0.0010954
3652 | 2 | 3 | CC DChg | 00:56:30 | 28:25:17 | -0.318 | 3.4437 | 0.2994 | 18.81 | 0 | 0 | 0.2994 | 18.81 | 0.0010438 | 0 | 65.57 | 2024-03-13 23:53:33 | -0.0010951
3653 | 2 | 3 | CC DChg | 00:57:00 | 28:25:47 | -0.318 | 3.443 | 0.3021 | 18.98 | 0 | 0 | 0.3021 | 18.98 | 0.001053 | 0 | 66.14 | 2024-03-13 23:54:03 | -0.0010949
3654 | 2 | 3 | CC DChg | 00:57:30 | 28:26:17 | -0.318 | 3.4421 | 0.3047 | 19.14 | 0 | 0 | 0.3047 | 19.14 | 0.0010621 | 0 | 66.71 | 2024-03-13 23:54:33 | -0.0010946
3655 | 2 | 3 | CC DChg | 00:58:00 | 28:26:47 | -0.318 | 3.4415 | 0.3074 | 19.31 | 0 | 0 | 0.3074 | 19.31 | 0.0010712 | 0 | 67.29 | 2024-03-13 23:55:03 | -0.0010944
3656 | 2 | 3 | CC DChg | 00:58:30 | 28:27:17 | -0.318 | 3.4402 | 0.31 | 19.48 | 0 | 0 | 0.31 | 19.48 | 0.0010803 | 0 | 67.86 | 2024-03-13 23:55:33 | -0.001094
3657 | 2 | 3 | CC DChg | 00:59:00 | 28:27:47 | -0.318 | 3.4393 | 0.3127 | 19.64 | 0 | 0 | 0.3127 | 19.64 | 0.0010894 | 0 | 68.43 | 2024-03-13 23:56:03 | -0.0010937
3658 | 2 | 3 | CC DChg | 00:59:30 | 28:28:17 | -0.318 | 3.4387 | 0.3153 | 19.81 | 0 | 0 | 0.3153 | 19.81 | 0.0010985 | 0 | 69 | 2024-03-13 23:56:33 | -0.0010935
3659 | 2 | 3 | CC DChg | 01:00:00 | 28:28:47 | -0.318 | 3.4378 | 0.318 | 19.97 | 0 | 0 | 0.318 | 19.97 | 0.0011077 | 0 | 69.58 | 2024-03-13 23:57:03 | -0.0010932
3660 | 2 | 3 | CC DChg | 01:00:30 | 28:29:17 | -0.318 | 3.4371 | 0.3206 | 20.14 | 0 | 0 | 0.3206 | 20.14 | 0.0011168 | 0 | 70.15 | 2024-03-13 23:57:33 | -0.001093
3661 | 2 | 3 | CC DChg | 01:01:00 | 28:29:47 | -0.318 | 3.4362 | 0.3233 | 20.31 | 0 | 0 | 0.3233 | 20.31 | 0.0011259 | 0 | 70.72 | 2024-03-13 23:58:03 | -0.0010927
3662 | 2 | 3 | CC DChg | 01:01:30 | 28:30:17 | -0.318 | 3.4356 | 0.3259 | 20.47 | 0 | 0 | 0.3259 | 20.47 | 0.001135 | 0 | 71.29 | 2024-03-13 23:58:33 | -0.0010925
3663 | 2 | 3 | CC DChg | 01:02:00 | 28:30:47 | -0.318 | 3.4347 | 0.3286 | 20.64 | 0 | 0 | 0.3286 | 20.64 | 0.0011441 | 0 | 71.86 | 2024-03-13 23:59:03 | -0.0010922
3664 | 2 | 3 | CC DChg | 01:02:30 | 28:31:17 | -0.318 | 3.4337 | 0.3312 | 20.81 | 0 | 0 | 0.3312 | 20.81 | 0.0011532 | 0 | 72.44 | 2024-03-13 23:59:33 | -0.0010919
3665 | 2 | 3 | CC DChg | 01:03:00 | 28:31:47 | -0.318 | 3.4331 | 0.3339 | 20.97 | 0 | 0 | 0.3339 | 20.97 | 0.0011623 | 0 | 73.01 | 2024-03-14 00:00:03 | -0.0010917
3666 | 2 | 3 | CC DChg | 01:03:30 | 28:32:17 | -0.318 | 3.4319 | 0.3365 | 21.14 | 0 | 0 | 0.3365 | 21.14 | 0.0011714 | 0 | 73.58 | 2024-03-14 00:00:33 | -0.0010913
3667 | 2 | 3 | CC DChg | 01:04:00 | 28:32:47 | -0.318 | 3.4312 | 0.3392 | 21.31 | 0 | 0 | 0.3392 | 21.31 | 0.0011805 | 0 | 74.15 | 2024-03-14 00:01:03 | -0.0010911
3668 | 2 | 3 | CC DChg | 01:04:30 | 28:33:17 | -0.318 | 3.4303 | 0.3418 | 21.47 | 0 | 0 | 0.3418 | 21.47 | 0.0011896 | 0 | 74.72 | 2024-03-14 00:01:33 | -0.0010908
3669 | 2 | 3 | CC DChg | 01:05:00 | 28:33:47 | -0.318 | 3.4294 | 0.3445 | 21.64 | 0 | 0 | 0.3445 | 21.64 | 0.0011987 | 0 | 75.29 | 2024-03-14 00:02:03 | -0.0010905
3670 | 2 | 3 | CC DChg | 01:05:30 | 28:34:17 | -0.318 | 3.4288 | 0.3471 | 21.81 | 0 | 0 | 0.3471 | 21.81 | 0.0012077 | 0 | 75.86 | 2024-03-14 00:02:33 | -0.0010904
3671 | 2 | 3 | CC DChg | 01:06:00 | 28:34:47 | -0.318 | 3.4278 | 0.3498 | 21.97 | 0 | 0 | 0.3498 | 21.97 | 0.0012168 | 0 | 76.43 | 2024-03-14 00:03:03 | -0.00109
3672 | 2 | 3 | CC DChg | 01:06:30 | 28:35:17 | -0.318 | 3.4272 | 0.3524 | 22.14 | 0 | 0 | 0.3524 | 22.14 | 0.0012259 | 0 | 77 | 2024-03-14 00:03:33 | -0.0010898
3673 | 2 | 3 | CC DChg | 01:07:00 | 28:35:47 | -0.318 | 3.4263 | 0.3551 | 22.31 | 0 | 0 | 0.3551 | 22.31 | 0.001235 | 0 | 77.57 | 2024-03-14 00:04:03 | -0.0010896
3674 | 2 | 3 | CC DChg | 01:07:30 | 28:36:17 | -0.318 | 3.4257 | 0.3577 | 22.47 | 0 | 0 | 0.3577 | 22.47 | 0.0012441 | 0 | 78.14 | 2024-03-14 00:04:33 | -0.0010894
3675 | 2 | 3 | CC DChg | 01:08:00 | 28:36:47 | -0.318 | 3.4244 | 0.3604 | 22.64 | 0 | 0 | 0.3604 | 22.64 | 0.0012531 | 0 | 78.72 | 2024-03-14 00:05:03 | -0.001089
3676 | 2 | 3 | CC DChg | 01:08:30 | 28:37:17 | -0.318 | 3.4235 | 0.363 | 22.8 | 0 | 0 | 0.363 | 22.8 | 0.0012622 | 0 | 79.29 | 2024-03-14 00:05:33 | -0.0010887
3677 | 2 | 3 | CC DChg | 01:09:00 | 28:37:47 | -0.318 | 3.4229 | 0.3657 | 22.97 | 0 | 0 | 0.3657 | 22.97 | 0.0012713 | 0 | 79.85 | 2024-03-14 00:06:03 | -0.0010885
3678 | 2 | 3 | CC DChg | 01:09:30 | 28:38:17 | -0.318 | 3.4223 | 0.3683 | 23.14 | 0 | 0 | 0.3683 | 23.14 | 0.0012804 | 0 | 80.42 | 2024-03-14 00:06:33 | -0.0010883
3679 | 2 | 3 | CC DChg | 01:10:00 | 28:38:47 | -0.318 | 3.4213 | 0.371 | 23.3 | 0 | 0 | 0.371 | 23.3 | 0.0012894 | 0 | 80.99 | 2024-03-14 00:07:03 | -0.001088
3680 | 2 | 3 | CC DChg | 01:10:30 | 28:39:17 | -0.318 | 3.4204 | 0.3736 | 23.47 | 0 | 0 | 0.3736 | 23.47 | 0.0012985 | 0 | 81.56 | 2024-03-14 00:07:33 | -0.0010877
3681 | 2 | 3 | CC DChg | 01:11:00 | 28:39:47 | -0.318 | 3.4198 | 0.3763 | 23.64 | 0 | 0 | 0.3763 | 23.64 | 0.0013076 | 0 | 82.13 | 2024-03-14 00:08:03 | -0.0010875
3682 | 2 | 3 | CC DChg | 01:11:30 | 28:40:17 | -0.318 | 3.4188 | 0.3789 | 23.8 | 0 | 0 | 0.3789 | 23.8 | 0.0013166 | 0 | 82.7 | 2024-03-14 00:08:33 | -0.0010872
3683 | 2 | 3 | CC DChg | 01:12:00 | 28:40:47 | -0.318 | 3.4179 | 0.3816 | 23.97 | 0 | 0 | 0.3816 | 23.97 | 0.0013257 | 0 | 83.27 | 2024-03-14 00:09:03 | -0.0010869
3684 | 2 | 3 | CC DChg | 01:12:30 | 28:41:17 | -0.318 | 3.4173 | 0.3842 | 24.14 | 0 | 0 | 0.3842 | 24.14 | 0.0013347 | 0 | 83.84 | 2024-03-14 00:09:33 | -0.0010867
3685 | 2 | 3 | CC DChg | 01:13:00 | 28:41:47 | -0.318 | 3.4161 | 0.3869 | 24.3 | 0 | 0 | 0.3869 | 24.3 | 0.0013438 | 0 | 84.41 | 2024-03-14 00:10:03 | -0.0010863
3686 | 2 | 3 | CC DChg | 01:13:30 | 28:42:17 | -0.318 | 3.4154 | 0.3895 | 24.47 | 0 | 0 | 0.3895 | 24.47 | 0.0013528 | 0 | 84.98 | 2024-03-14 00:10:33 | -0.0010861
3687 | 2 | 3 | CC DChg | 01:14:00 | 28:42:47 | -0.318 | 3.4145 | 0.3922 | 24.64 | 0 | 0 | 0.3922 | 24.64 | 0.0013619 | 0 | 85.55 | 2024-03-14 00:11:03 | -0.0010858
3688 | 2 | 3 | CC DChg | 01:14:30 | 28:43:17 | -0.318 | 3.4139 | 0.3948 | 24.8 | 0 | 0 | 0.3948 | 24.8 | 0.0013709 | 0 | 86.11 | 2024-03-14 00:11:33 | -0.0010856
3689 | 2 | 3 | CC DChg | 01:15:00 | 28:43:47 | -0.318 | 3.4133 | 0.3975 | 24.97 | 0 | 0 | 0.3975 | 24.97 | 0.00138 | 0 | 86.68 | 2024-03-14 00:12:03 | -0.0010854
3690 | 2 | 3 | CC DChg | 01:15:30 | 28:44:17 | -0.318 | 3.4123 | 0.4001 | 25.14 | 0 | 0 | 0.4001 | 25.14 | 0.001389 | 0 | 87.25 | 2024-03-14 00:12:33 | -0.0010851
3691 | 2 | 3 | CC DChg | 01:16:00 | 28:44:47 | -0.318 | 3.4114 | 0.4028 | 25.3 | 0 | 0 | 0.4028 | 25.3 | 0.0013981 | 0 | 87.82 | 2024-03-14 00:13:03 | -0.0010848
3692 | 2 | 3 | CC DChg | 01:16:30 | 28:45:17 | -0.318 | 3.4108 | 0.4054 | 25.47 | 0 | 0 | 0.4054 | 25.47 | 0.0014071 | 0 | 88.39 | 2024-03-14 00:13:33 | -0.0010846
3693 | 2 | 3 | CC DChg | 01:17:00 | 28:45:47 | -0.318 | 3.4099 | 0.4081 | 25.63 | 0 | 0 | 0.4081 | 25.63 | 0.0014161 | 0 | 88.95 | 2024-03-14 00:14:03 | -0.0010843
3694 | 2 | 3 | CC DChg | 01:17:30 | 28:46:17 | -0.318 | 3.4089 | 0.4107 | 25.8 | 0 | 0 | 0.4107 | 25.8 | 0.0014252 | 0 | 89.52 | 2024-03-14 00:14:33 | -0.001084
3695 | 2 | 3 | CC DChg | 01:18:00 | 28:46:47 | -0.318 | 3.408 | 0.4134 | 25.97 | 0 | 0 | 0.4134 | 25.97 | 0.0014342 | 0 | 90.09 | 2024-03-14 00:15:03 | -0.0010837
3696 | 2 | 3 | CC DChg | 01:18:30 | 28:47:17 | -0.318 | 3.4074 | 0.416 | 26.13 | 0 | 0 | 0.416 | 26.13 | 0.0014432 | 0 | 90.66 | 2024-03-14 00:15:33 | -0.0010836
3697 | 2 | 3 | CC DChg | 01:19:00 | 28:47:47 | -0.318 | 3.4064 | 0.4187 | 26.3 | 0 | 0 | 0.4187 | 26.3 | 0.0014523 | 0 | 91.22 | 2024-03-14 00:16:03 | -0.0010832
3698 | 2 | 3 | CC DChg | 01:19:30 | 28:48:17 | -0.318 | 3.4058 | 0.4213 | 26.47 | 0 | 0 | 0.4213 | 26.47 | 0.0014613 | 0 | 91.79 | 2024-03-14 00:16:33 | -0.001083
3699 | 2 | 3 | CC DChg | 01:20:00 | 28:48:47 | -0.318 | 3.4049 | 0.424 | 26.63 | 0 | 0 | 0.424 | 26.63 | 0.0014703 | 0 | 92.36 | 2024-03-14 00:17:03 | -0.0010828
3700 | 2 | 3 | CC DChg | 01:20:30 | 28:49:17 | -0.318 | 3.4043 | 0.4266 | 26.8 | 0 | 0 | 0.4266 | 26.8 | 0.0014793 | 0 | 92.92 | 2024-03-14 00:17:33 | -0.0010826
3701 | 2 | 3 | CC DChg | 01:21:00 | 28:49:47 | -0.318 | 3.4037 | 0.4293 | 26.97 | 0 | 0 | 0.4293 | 26.97 | 0.0014884 | 0 | 93.49 | 2024-03-14 00:18:03 | -0.0010824
3702 | 2 | 3 | CC DChg | 01:21:30 | 28:50:17 | -0.318 | 3.4027 | 0.4319 | 27.13 | 0 | 0 | 0.4319 | 27.13 | 0.0014974 | 0 | 94.06 | 2024-03-14 00:18:33 | -0.0010821
3703 | 2 | 3 | CC DChg | 01:22:00 | 28:50:47 | -0.318 | 3.4021 | 0.4346 | 27.3 | 0 | 0 | 0.4346 | 27.3 | 0.0015064 | 0 | 94.62 | 2024-03-14 00:19:03 | -0.0010819
3704 | 2 | 3 | CC DChg | 01:22:30 | 28:51:17 | -0.318 | 3.4009 | 0.4372 | 27.47 | 0 | 0 | 0.4372 | 27.47 | 0.0015154 | 0 | 95.19 | 2024-03-14 00:19:33 | -0.0010815
3705 | 2 | 3 | CC DChg | 01:23:00 | 28:51:47 | -0.318 | 3.4002 | 0.4399 | 27.63 | 0 | 0 | 0.4399 | 27.63 | 0.0015244 | 0 | 95.76 | 2024-03-14 00:20:03 | -0.0010813
3706 | 2 | 3 | CC DChg | 01:23:30 | 28:52:17 | -0.318 | 3.3996 | 0.4425 | 27.8 | 0 | 0 | 0.4425 | 27.8 | 0.0015334 | 0 | 96.32 | 2024-03-14 00:20:33 | -0.0010811
3707 | 2 | 3 | CC DChg | 01:24:00 | 28:52:47 | -0.318 | 3.3987 | 0.4452 | 27.96 | 0 | 0 | 0.4452 | 27.96 | 0.0015424 | 0 | 96.89 | 2024-03-14 00:21:03 | -0.0010808
3708 | 2 | 3 | CC DChg | 01:24:30 | 28:53:17 | -0.318 | 3.3981 | 0.4478 | 28.13 | 0 | 0 | 0.4478 | 28.13 | 0.0015514 | 0 | 97.45 | 2024-03-14 00:21:33 | -0.0010806
3709 | 2 | 3 | CC DChg | 01:25:00 | 28:53:47 | -0.318 | 3.3971 | 0.4505 | 28.3 | 0 | 0 | 0.4505 | 28.3 | 0.0015605 | 0 | 98.02 | 2024-03-14 00:22:03 | -0.0010803
3710 | 2 | 3 | CC DChg | 01:25:30 | 28:54:17 | -0.318 | 3.3965 | 0.4531 | 28.46 | 0 | 0 | 0.4531 | 28.46 | 0.0015695 | 0 | 98.58 | 2024-03-14 00:22:33 | -0.0010801
3711 | 2 | 3 | CC DChg | 01:26:00 | 28:54:47 | -0.318 | 3.3956 | 0.4558 | 28.63 | 0 | 0 | 0.4558 | 28.63 | 0.0015785 | 0 | 99.15 | 2024-03-14 00:23:03 | -0.0010798
3712 | 2 | 3 | CC DChg | 01:26:30 | 28:55:17 | -0.318 | 3.395 | 0.4584 | 28.8 | 0 | 0 | 0.4584 | 28.8 | 0.0015874 | 0 | 99.71 | 2024-03-14 00:23:33 | -0.0010796
3713 | 2 | 3 | CC DChg | 01:27:00 | 28:55:47 | -0.318 | 3.3944 | 0.4611 | 28.96 | 0 | 0 | 0.4611 | 28.96 | 0.0015964 | 0 | 100.28 | 2024-03-14 00:24:03 | -0.0010794
3714 | 2 | 3 | CC DChg | 01:27:30 | 28:56:17 | -0.318 | 3.3931 | 0.4637 | 29.13 | 0 | 0 | 0.4637 | 29.13 | 0.0016054 | 0 | 100.84 | 2024-03-14 00:24:33 | -0.001079
3715 | 2 | 3 | CC DChg | 01:28:00 | 28:56:47 | -0.318 | 3.3925 | 0.4664 | 29.3 | 0 | 0 | 0.4664 | 29.3 | 0.0016144 | 0 | 101.41 | 2024-03-14 00:25:03 | -0.0010788
3716 | 2 | 3 | CC DChg | 01:28:30 | 28:57:17 | -0.318 | 3.3919 | 0.469 | 29.46 | 0 | 0 | 0.469 | 29.46 | 0.0016234 | 0 | 101.97 | 2024-03-14 00:25:33 | -0.0010786
3717 | 2 | 3 | CC DChg | 01:29:00 | 28:57:47 | -0.318 | 3.3909 | 0.4717 | 29.63 | 0 | 0 | 0.4717 | 29.63 | 0.0016324 | 0 | 102.54 | 2024-03-14 00:26:03 | -0.0010783
3718 | 2 | 3 | CC DChg | 01:29:30 | 28:58:17 | -0.318 | 3.3903 | 0.4743 | 29.8 | 0 | 0 | 0.4743 | 29.8 | 0.0016414 | 0 | 103.1 | 2024-03-14 00:26:33 | -0.0010781
3719 | 2 | 3 | CC DChg | 01:30:00 | 28:58:47 | -0.318 | 3.3897 | 0.477 | 29.96 | 0 | 0 | 0.477 | 29.96 | 0.0016504 | 0 | 103.67 | 2024-03-14 00:27:03 | -0.0010779
3720 | 2 | 3 | CC DChg | 01:30:30 | 28:59:17 | -0.318 | 3.3888 | 0.4796 | 30.13 | 0 | 0 | 0.4796 | 30.13 | 0.0016594 | 0 | 104.23 | 2024-03-14 00:27:33 | -0.0010776
3721 | 2 | 3 | CC DChg | 01:31:00 | 28:59:47 | -0.318 | 3.3882 | 0.4823 | 30.3 | 0 | 0 | 0.4823 | 30.3 | 0.0016683 | 0 | 104.79 | 2024-03-14 00:28:03 | -0.0010774
3722 | 2 | 3 | CC DChg | 01:31:30 | 29:00:17 | -0.318 | 3.3875 | 0.4849 | 30.46 | 0 | 0 | 0.4849 | 30.46 | 0.0016773 | 0 | 105.36 | 2024-03-14 00:28:33 | -0.0010772
3723 | 2 | 3 | CC DChg | 01:32:00 | 29:00:47 | -0.318 | 3.3866 | 0.4876 | 30.63 | 0 | 0 | 0.4876 | 30.63 | 0.0016863 | 0 | 105.92 | 2024-03-14 00:29:03 | -0.0010769
3724 | 2 | 3 | CC DChg | 01:32:30 | 29:01:17 | -0.318 | 3.386 | 0.4902 | 30.79 | 0 | 0 | 0.4902 | 30.79 | 0.0016953 | 0 | 106.49 | 2024-03-14 00:29:33 | -0.0010767
3725 | 2 | 3 | CC DChg | 01:33:00 | 29:01:47 | -0.318 | 3.3851 | 0.4929 | 30.96 | 0 | 0 | 0.4929 | 30.96 | 0.0017042 | 0 | 107.05 | 2024-03-14 00:30:03 | -0.0010765
3726 | 2 | 3 | CC DChg | 01:33:30 | 29:02:17 | -0.318 | 3.3841 | 0.4955 | 31.13 | 0 | 0 | 0.4955 | 31.13 | 0.0017132 | 0 | 107.61 | 2024-03-14 00:30:33 | -0.0010761
3727 | 2 | 3 | CC DChg | 01:34:00 | 29:02:47 | -0.318 | 3.3835 | 0.4982 | 31.29 | 0 | 0 | 0.4982 | 31.29 | 0.0017222 | 0 | 108.18 | 2024-03-14 00:31:03 | -0.001076
3728 | 2 | 3 | CC DChg | 01:34:30 | 29:03:17 | -0.318 | 3.3826 | 0.5008 | 31.46 | 0 | 0 | 0.5008 | 31.46 | 0.0017311 | 0 | 108.74 | 2024-03-14 00:31:33 | -0.0010757
3729 | 2 | 3 | CC DChg | 01:35:00 | 29:03:47 | -0.318 | 3.3816 | 0.5035 | 31.63 | 0 | 0 | 0.5035 | 31.63 | 0.0017401 | 0 | 109.3 | 2024-03-14 00:32:03 | -0.0010753
3730 | 2 | 3 | CC DChg | 01:35:30 | 29:04:17 | -0.318 | 3.381 | 0.5061 | 31.79 | 0 | 0 | 0.5061 | 31.79 | 0.0017491 | 0 | 109.87 | 2024-03-14 00:32:33 | -0.0010752
3731 | 2 | 3 | CC DChg | 01:36:00 | 29:04:47 | -0.318 | 3.3804 | 0.5088 | 31.96 | 0 | 0 | 0.5088 | 31.96 | 0.001758 | 0 | 110.43 | 2024-03-14 00:33:03 | -0.001075
3732 | 2 | 3 | CC DChg | 01:36:30 | 29:05:17 | -0.318 | 3.3798 | 0.5114 | 32.13 | 0 | 0 | 0.5114 | 32.13 | 0.001767 | 0 | 110.99 | 2024-03-14 00:33:33 | -0.0010748
3733 | 2 | 3 | CC DChg | 01:37:00 | 29:05:47 | -0.318 | 3.3789 | 0.5141 | 32.29 | 0 | 0 | 0.5141 | 32.29 | 0.0017759 | 0 | 111.55 | 2024-03-14 00:34:03 | -0.0010745
3734 | 2 | 3 | CC DChg | 01:37:30 | 29:06:17 | -0.318 | 3.3782 | 0.5167 | 32.46 | 0 | 0 | 0.5167 | 32.46 | 0.0017849 | 0 | 112.12 | 2024-03-14 00:34:33 | -0.0010743
3735 | 2 | 3 | CC DChg | 01:38:00 | 29:06:47 | -0.318 | 3.3776 | 0.5194 | 32.63 | 0 | 0 | 0.5194 | 32.63 | 0.0017938 | 0 | 112.68 | 2024-03-14 00:35:03 | -0.0010741
3736 | 2 | 3 | CC DChg | 01:38:30 | 29:07:17 | -0.318 | 3.377 | 0.522 | 32.79 | 0 | 0 | 0.522 | 32.79 | 0.0018028 | 0 | 113.24 | 2024-03-14 00:35:33 | -0.0010739
3737 | 2 | 3 | CC DChg | 01:39:00 | 29:07:47 | -0.318 | 3.3761 | 0.5247 | 32.96 | 0 | 0 | 0.5247 | 32.96 | 0.0018117 | 0 | 113.8 | 2024-03-14 00:36:03 | -0.0010736
3738 | 2 | 3 | CC DChg | 01:39:30 | 29:08:17 | -0.318 | 3.3751 | 0.5273 | 33.12 | 0 | 0 | 0.5273 | 33.12 | 0.0018207 | 0 | 114.36 | 2024-03-14 00:36:33 | -0.0010733
3739 | 2 | 3 | CC DChg | 01:40:00 | 29:08:47 | -0.318 | 3.3745 | 0.53 | 33.29 | 0 | 0 | 0.53 | 33.29 | 0.0018296 | 0 | 114.93 | 2024-03-14 00:37:03 | -0.0010731
3740 | 2 | 3 | CC DChg | 01:40:30 | 29:09:17 | -0.318 | 3.3739 | 0.5326 | 33.46 | 0 | 0 | 0.5326 | 33.46 | 0.0018386 | 0 | 115.49 | 2024-03-14 00:37:33 | -0.0010729
3741 | 2 | 3 | CC DChg | 01:41:00 | 29:09:47 | -0.318 | 3.373 | 0.5353 | 33.62 | 0 | 0 | 0.5353 | 33.62 | 0.0018475 | 0 | 116.05 | 2024-03-14 00:38:03 | -0.0010726
3742 | 2 | 3 | CC DChg | 01:41:30 | 29:10:17 | -0.318 | 3.3723 | 0.5379 | 33.79 | 0 | 0 | 0.5379 | 33.79 | 0.0018564 | 0 | 116.61 | 2024-03-14 00:38:33 | -0.0010724
3743 | 2 | 3 | CC DChg | 01:42:00 | 29:10:47 | -0.318 | 3.3717 | 0.5406 | 33.96 | 0 | 0 | 0.5406 | 33.96 | 0.0018654 | 0 | 117.17 | 2024-03-14 00:39:03 | -0.0010722
3744 | 2 | 3 | CC DChg | 01:42:30 | 29:11:17 | -0.318 | 3.3711 | 0.5432 | 34.12 | 0 | 0 | 0.5432 | 34.12 | 0.0018743 | 0 | 117.73 | 2024-03-14 00:39:33 | -0.001072
3745 | 2 | 3 | CC DChg | 01:43:00 | 29:11:47 | -0.318 | 3.3705 | 0.5459 | 34.29 | 0 | 0 | 0.5459 | 34.29 | 0.0018832 | 0 | 118.29 | 2024-03-14 00:40:03 | -0.0010718
3746 | 2 | 3 | CC DChg | 01:43:30 | 29:12:17 | -0.318 | 3.3696 | 0.5485 | 34.46 | 0 | 0 | 0.5485 | 34.46 | 0.0018922 | 0 | 118.86 | 2024-03-14 00:40:33 | -0.0010715
3747 | 2 | 3 | CC DChg | 01:44:00 | 29:12:47 | -0.318 | 3.3689 | 0.5512 | 34.62 | 0 | 0 | 0.5512 | 34.62 | 0.0019011 | 0 | 119.42 | 2024-03-14 00:41:03 | -0.0010713
3748 | 2 | 3 | CC DChg | 01:44:30 | 29:13:17 | -0.318 | 3.3683 | 0.5538 | 34.79 | 0 | 0 | 0.5538 | 34.79 | 0.00191 | 0 | 119.98 | 2024-03-14 00:41:33 | -0.0010711
3749 | 2 | 3 | CC DChg | 01:45:00 | 29:13:47 | -0.318 | 3.3674 | 0.5565 | 34.96 | 0 | 0 | 0.5565 | 34.96 | 0.001919 | 0 | 120.54 | 2024-03-14 00:42:03 | -0.0010708
3750 | 2 | 3 | CC DChg | 01:45:30 | 29:14:17 | -0.318 | 3.3668 | 0.5591 | 35.12 | 0 | 0 | 0.5591 | 35.12 | 0.0019279 | 0 | 121.1 | 2024-03-14 00:42:33 | -0.0010706
3751 | 2 | 3 | CC DChg | 01:46:00 | 29:14:47 | -0.318 | 3.3661 | 0.5618 | 35.29 | 0 | 0 | 0.5618 | 35.29 | 0.0019368 | 0 | 121.66 | 2024-03-14 00:43:03 | -0.0010704
3752 | 2 | 3 | CC DChg | 01:46:30 | 29:15:17 | -0.318 | 3.3652 | 0.5644 | 35.46 | 0 | 0 | 0.5644 | 35.46 | 0.0019457 | 0 | 122.22 | 2024-03-14 00:43:33 | -0.0010701
3753 | 2 | 3 | CC DChg | 01:47:00 | 29:15:47 | -0.318 | 3.3646 | 0.5671 | 35.62 | 0 | 0 | 0.5671 | 35.62 | 0.0019546 | 0 | 122.78 | 2024-03-14 00:44:03 | -0.0010699
3754 | 2 | 3 | CC DChg | 01:47:30 | 29:16:17 | -0.318 | 3.364 | 0.5697 | 35.79 | 0 | 0 | 0.5697 | 35.79 | 0.0019635 | 0 | 123.34 | 2024-03-14 00:44:33 | -0.0010698
3755 | 2 | 3 | CC DChg | 01:48:00 | 29:16:47 | -0.318 | 3.3634 | 0.5724 | 35.95 | 0 | 0 | 0.5724 | 35.95 | 0.0019725 | 0 | 123.9 | 2024-03-14 00:45:03 | -0.0010696
3756 | 2 | 3 | CC DChg | 01:48:30 | 29:17:17 | -0.318 | 3.3627 | 0.575 | 36.12 | 0 | 0 | 0.575 | 36.12 | 0.0019814 | 0 | 124.46 | 2024-03-14 00:45:33 | -0.0010693
3757 | 2 | 3 | CC DChg | 01:49:00 | 29:17:47 | -0.318 | 3.3621 | 0.5777 | 36.29 | 0 | 0 | 0.5777 | 36.29 | 0.0019903 | 0 | 125.02 | 2024-03-14 00:46:03 | -0.0010691
3758 | 2 | 3 | CC DChg | 01:49:30 | 29:18:17 | -0.318 | 3.3615 | 0.5803 | 36.45 | 0 | 0 | 0.5803 | 36.45 | 0.0019992 | 0 | 125.58 | 2024-03-14 00:46:33 | -0.001069
3759 | 2 | 3 | CC DChg | 01:50:00 | 29:18:47 | -0.318 | 3.3609 | 0.583 | 36.62 | 0 | 0 | 0.583 | 36.62 | 0.0020081 | 0 | 126.14 | 2024-03-14 00:47:03 | -0.0010688
3760 | 2 | 3 | CC DChg | 01:50:30 | 29:19:17 | -0.318 | 3.3596 | 0.5856 | 36.79 | 0 | 0 | 0.5856 | 36.79 | 0.002017 | 0 | 126.7 | 2024-03-14 00:47:33 | -0.0010684
3761 | 2 | 3 | CC DChg | 01:51:00 | 29:19:47 | -0.318 | 3.359 | 0.5883 | 36.95 | 0 | 0 | 0.5883 | 36.95 | 0.0020259 | 0 | 127.26 | 2024-03-14 00:48:03 | -0.0010682
3762 | 2 | 3 | CC DChg | 01:51:30 | 29:20:17 | -0.318 | 3.3584 | 0.5909 | 37.12 | 0 | 0 | 0.5909 | 37.12 | 0.0020348 | 0 | 127.81 | 2024-03-14 00:48:33 | -0.001068
3763 | 2 | 3 | CC DChg | 01:52:00 | 29:20:47 | -0.318 | 3.3578 | 0.5936 | 37.29 | 0 | 0 | 0.5936 | 37.29 | 0.0020437 | 0 | 128.37 | 2024-03-14 00:49:03 | -0.0010678
3764 | 2 | 3 | CC DChg | 01:52:30 | 29:21:17 | -0.318 | 3.3572 | 0.5962 | 37.45 | 0 | 0 | 0.5962 | 37.45 | 0.0020526 | 0 | 128.93 | 2024-03-14 00:49:33 | -0.0010676
3765 | 2 | 3 | CC DChg | 01:53:00 | 29:21:47 | -0.318 | 3.3565 | 0.5989 | 37.62 | 0 | 0 | 0.5989 | 37.62 | 0.0020615 | 0 | 129.49 | 2024-03-14 00:50:03 | -0.0010674
3766 | 2 | 3 | CC DChg | 01:53:30 | 29:22:17 | -0.318 | 3.3559 | 0.6015 | 37.79 | 0 | 0 | 0.6015 | 37.79 | 0.0020704 | 0 | 130.05 | 2024-03-14 00:50:33 | -0.0010672
3767 | 2 | 3 | CC DChg | 01:54:00 | 29:22:47 | -0.318 | 3.3553 | 0.6042 | 37.95 | 0 | 0 | 0.6042 | 37.95 | 0.0020793 | 0 | 130.61 | 2024-03-14 00:51:03 | -0.001067
3768 | 2 | 3 | CC DChg | 01:54:30 | 29:23:17 | -0.318 | 3.3547 | 0.6068 | 38.12 | 0 | 0 | 0.6068 | 38.12 | 0.0020882 | 0 | 131.17 | 2024-03-14 00:51:33 | -0.0010668
3769 | 2 | 3 | CC DChg | 01:55:00 | 29:23:47 | -0.318 | 3.3541 | 0.6095 | 38.29 | 0 | 0 | 0.6095 | 38.29 | 0.0020971 | 0 | 131.73 | 2024-03-14 00:52:03 | -0.0010666
3770 | 2 | 3 | CC DChg | 01:55:30 | 29:24:17 | -0.318 | 3.3534 | 0.6121 | 38.45 | 0 | 0 | 0.6121 | 38.45 | 0.002106 | 0 | 132.28 | 2024-03-14 00:52:33 | -0.0010664
3771 | 2 | 3 | CC DChg | 01:56:00 | 29:24:47 | -0.318 | 3.3525 | 0.6148 | 38.62 | 0 | 0 | 0.6148 | 38.62 | 0.0021148 | 0 | 132.84 | 2024-03-14 00:53:03 | -0.0010661
3772 | 2 | 3 | CC DChg | 01:56:30 | 29:25:17 | -0.318 | 3.3516 | 0.6174 | 38.78 | 0 | 0 | 0.6174 | 38.78 | 0.0021237 | 0 | 133.4 | 2024-03-14 00:53:33 | -0.0010658
3773 | 2 | 3 | CC DChg | 01:57:00 | 29:25:47 | -0.318 | 3.351 | 0.6201 | 38.95 | 0 | 0 | 0.6201 | 38.95 | 0.0021326 | 0 | 133.96 | 2024-03-14 00:54:03 | -0.0010656
3774 | 2 | 3 | CC DChg | 01:57:30 | 29:26:17 | -0.318 | 3.3503 | 0.6227 | 39.12 | 0 | 0 | 0.6227 | 39.12 | 0.0021415 | 0 | 134.52 | 2024-03-14 00:54:33 | -0.0010654
3775 | 2 | 3 | CC DChg | 01:58:00 | 29:26:47 | -0.318 | 3.3497 | 0.6254 | 39.28 | 0 | 0 | 0.6254 | 39.28 | 0.0021504 | 0 | 135.07 | 2024-03-14 00:55:03 | -0.0010652
3776 | 2 | 3 | CC DChg | 01:58:30 | 29:27:17 | -0.318 | 3.3491 | 0.628 | 39.45 | 0 | 0 | 0.628 | 39.45 | 0.0021592 | 0 | 135.63 | 2024-03-14 00:55:33 | -0.001065
3777 | 2 | 3 | CC DChg | 01:59:00 | 29:27:47 | -0.318 | 3.3485 | 0.6307 | 39.62 | 0 | 0 | 0.6307 | 39.62 | 0.0021681 | 0 | 136.19 | 2024-03-14 00:56:03 | -0.0010648
3778 | 2 | 3 | CC DChg | 01:59:30 | 29:28:17 | -0.318 | 3.3479 | 0.6333 | 39.78 | 0 | 0 | 0.6333 | 39.78 | 0.002177 | 0 | 136.75 | 2024-03-14 00:56:33 | -0.0010646
3779 | 2 | 3 | CC DChg | 02:00:00 | 29:28:47 | -0.318 | 3.3472 | 0.636 | 39.95 | 0 | 0 | 0.636 | 39.95 | 0.0021859 | 0 | 137.3 | 2024-03-14 00:57:03 | -0.0010644
3780 | 2 | 3 | CC DChg | 02:00:30 | 29:29:17 | -0.318 | 3.3466 | 0.6386 | 40.12 | 0 | 0 | 0.6386 | 40.12 | 0.0021947 | 0 | 137.86 | 2024-03-14 00:57:33 | -0.0010642
3781 | 2 | 3 | CC DChg | 02:01:00 | 29:29:47 | -0.318 | 3.346 | 0.6413 | 40.28 | 0 | 0 | 0.6413 | 40.28 | 0.0022036 | 0 | 138.42 | 2024-03-14 00:58:03 | -0.001064
3782 | 2 | 3 | CC DChg | 02:01:30 | 29:30:17 | -0.318 | 3.3454 | 0.6439 | 40.45 | 0 | 0 | 0.6439 | 40.45 | 0.0022125 | 0 | 138.97 | 2024-03-14 00:58:33 | -0.0010638
3783 | 2 | 3 | CC DChg | 02:02:00 | 29:30:47 | -0.318 | 3.3448 | 0.6466 | 40.62 | 0 | 0 | 0.6466 | 40.62 | 0.0022213 | 0 | 139.53 | 2024-03-14 00:59:03 | -0.0010636
3784 | 2 | 3 | CC DChg | 02:02:30 | 29:31:17 | -0.318 | 3.3438 | 0.6492 | 40.78 | 0 | 0 | 0.6492 | 40.78 | 0.0022302 | 0 | 140.09 | 2024-03-14 00:59:33 | -0.0010633
3785 | 2 | 3 | CC DChg | 02:03:00 | 29:31:47 | -0.318 | 3.3432 | 0.6519 | 40.95 | 0 | 0 | 0.6519 | 40.95 | 0.002239 | 0 | 140.64 | 2024-03-14 01:00:03 | -0.0010631
3786 | 2 | 3 | CC DChg | 02:03:30 | 29:32:17 | -0.318 | 3.3423 | 0.6545 | 41.11 | 0 | 0 | 0.6545 | 41.11 | 0.0022479 | 0 | 141.2 | 2024-03-14 01:00:33 | -0.0010629
3787 | 2 | 3 | CC DChg | 02:04:00 | 29:32:47 | -0.318 | 3.3417 | 0.6572 | 41.28 | 0 | 0 | 0.6572 | 41.28 | 0.0022568 | 0 | 141.76 | 2024-03-14 01:01:03 | -0.0010627
3788 | 2 | 3 | CC DChg | 02:04:30 | 29:33:17 | -0.318 | 3.3413 | 0.6598 | 41.45 | 0 | 0 | 0.6598 | 41.45 | 0.0022656 | 0 | 142.31 | 2024-03-14 01:01:33 | -0.0010625
3789 | 2 | 3 | CC DChg | 02:05:00 | 29:33:47 | -0.318 | 3.3404 | 0.6625 | 41.61 | 0 | 0 | 0.6625 | 41.61 | 0.0022745 | 0 | 142.87 | 2024-03-14 01:02:03 | -0.0010622
3790 | 2 | 3 | CC DChg | 02:05:30 | 29:34:17 | -0.318 | 3.3398 | 0.6651 | 41.78 | 0 | 0 | 0.6651 | 41.78 | 0.0022833 | 0 | 143.42 | 2024-03-14 01:02:33 | -0.0010621
3791 | 2 | 3 | CC DChg | 02:06:00 | 29:34:47 | -0.318 | 3.3392 | 0.6678 | 41.95 | 0 | 0 | 0.6678 | 41.95 | 0.0022922 | 0 | 143.98 | 2024-03-14 01:03:03 | -0.0010619
3792 | 2 | 3 | CC DChg | 02:06:30 | 29:35:17 | -0.318 | 3.3386 | 0.6704 | 42.11 | 0 | 0 | 0.6704 | 42.11 | 0.002301 | 0 | 144.54 | 2024-03-14 01:03:33 | -0.0010617
3793 | 2 | 3 | CC DChg | 02:07:00 | 29:35:47 | -0.318 | 3.3379 | 0.6731 | 42.28 | 0 | 0 | 0.6731 | 42.28 | 0.0023099 | 0 | 145.09 | 2024-03-14 01:04:03 | -0.0010615
3794 | 2 | 3 | CC DChg | 02:07:30 | 29:36:17 | -0.318 | 3.3373 | 0.6757 | 42.45 | 0 | 0 | 0.6757 | 42.45 | 0.0023187 | 0 | 145.65 | 2024-03-14 01:04:33 | -0.0010613
3795 | 2 | 3 | CC DChg | 02:08:00 | 29:36:47 | -0.318 | 3.3367 | 0.6784 | 42.61 | 0 | 0 | 0.6784 | 42.61 | 0.0023276 | 0 | 146.2 | 2024-03-14 01:05:03 | -0.0010611
3796 | 2 | 3 | CC DChg | 02:08:30 | 29:37:17 | -0.318 | 3.3358 | 0.681 | 42.78 | 0 | 0 | 0.681 | 42.78 | 0.0023364 | 0 | 146.76 | 2024-03-14 01:05:33 | -0.0010608
3797 | 2 | 3 | CC DChg | 02:09:00 | 29:37:47 | -0.318 | 3.3351 | 0.6837 | 42.95 | 0 | 0 | 0.6837 | 42.95 | 0.0023452 | 0 | 147.31 | 2024-03-14 01:06:03 | -0.0010606
3798 | 2 | 3 | CC DChg | 02:09:30 | 29:38:17 | -0.318 | 3.3345 | 0.6863 | 43.11 | 0 | 0 | 0.6863 | 43.11 | 0.0023541 | 0 | 147.87 | 2024-03-14 01:06:33 | -0.0010604
3799 | 2 | 3 | CC DChg | 02:10:00 | 29:38:47 | -0.318 | 3.3339 | 0.689 | 43.28 | 0 | 0 | 0.689 | 43.28 | 0.0023629 | 0 | 148.42 | 2024-03-14 01:07:03 | -0.0010602
3800 | 2 | 3 | CC DChg | 02:10:30 | 29:39:17 | -0.318 | 3.3333 | 0.6916 | 43.45 | 0 | 0 | 0.6916 | 43.45 | 0.0023717 | 0 | 148.98 | 2024-03-14 01:07:33 | -0.00106
3801 | 2 | 3 | CC DChg | 02:11:00 | 29:39:47 | -0.318 | 3.3327 | 0.6943 | 43.61 | 0 | 0 | 0.6943 | 43.61 | 0.0023806 | 0 | 149.53 | 2024-03-14 01:08:03 | -0.0010598
3802 | 2 | 3 | CC DChg | 02:11:30 | 29:40:17 | -0.318 | 3.332 | 0.6969 | 43.78 | 0 | 0 | 0.6969 | 43.78 | 0.0023894 | 0 | 150.09 | 2024-03-14 01:08:33 | -0.0010596
3803 | 2 | 3 | CC DChg | 02:12:00 | 29:40:47 | -0.318 | 3.3314 | 0.6996 | 43.94 | 0 | 0 | 0.6996 | 43.94 | 0.0023982 | 0 | 150.64 | 2024-03-14 01:09:03 | -0.0010594
3804 | 2 | 3 | CC DChg | 02:12:30 | 29:41:17 | -0.318 | 3.3308 | 0.7022 | 44.11 | 0 | 0 | 0.7022 | 44.11 | 0.0024071 | 0 | 151.2 | 2024-03-14 01:09:33 | -0.0010592
3805 | 2 | 3 | CC DChg | 02:13:00 | 29:41:47 | -0.318 | 3.3302 | 0.7049 | 44.28 | 0 | 0 | 0.7049 | 44.28 | 0.0024159 | 0 | 151.75 | 2024-03-14 01:10:03 | -0.001059
3806 | 2 | 3 | CC DChg | 02:13:30 | 29:42:17 | -0.318 | 3.3293 | 0.7075 | 44.44 | 0 | 0 | 0.7075 | 44.44 | 0.0024247 | 0 | 152.31 | 2024-03-14 01:10:33 | -0.0010587
3807 | 2 | 3 | CC DChg | 02:14:00 | 29:42:47 | -0.318 | 3.3286 | 0.7102 | 44.61 | 0 | 0 | 0.7102 | 44.61 | 0.0024335 | 0 | 152.86 | 2024-03-14 01:11:03 | -0.0010585
3808 | 2 | 3 | CC DChg | 02:14:30 | 29:43:17 | -0.318 | 3.3277 | 0.7128 | 44.78 | 0 | 0 | 0.7128 | 44.78 | 0.0024423 | 0 | 153.41 | 2024-03-14 01:11:33 | -0.0010582
3809 | 2 | 3 | CC DChg | 02:15:00 | 29:43:47 | -0.318 | 3.3271 | 0.7155 | 44.94 | 0 | 0 | 0.7155 | 44.94 | 0.0024512 | 0 | 153.97 | 2024-03-14 01:12:03 | -0.001058
3810 | 2 | 3 | CC DChg | 02:15:30 | 29:44:17 | -0.318 | 3.3265 | 0.7181 | 45.11 | 0 | 0 | 0.7181 | 45.11 | 0.00246 | 0 | 154.52 | 2024-03-14 01:12:33 | -0.0010578
3811 | 2 | 3 | CC DChg | 02:16:00 | 29:44:47 | -0.318 | 3.3258 | 0.7208 | 45.28 | 0 | 0 | 0.7208 | 45.28 | 0.0024688 | 0 | 155.08 | 2024-03-14 01:13:03 | -0.0010576
3812 | 2 | 3 | CC DChg | 02:16:30 | 29:45:17 | -0.318 | 3.3252 | 0.7234 | 45.44 | 0 | 0 | 0.7234 | 45.44 | 0.0024776 | 0 | 155.63 | 2024-03-14 01:13:33 | -0.0010574
3813 | 2 | 3 | CC DChg | 02:17:00 | 29:45:47 | -0.318 | 3.3246 | 0.7261 | 45.61 | 0 | 0 | 0.7261 | 45.61 | 0.0024864 | 0 | 156.18 | 2024-03-14 01:14:03 | -0.0010572
3814 | 2 | 3 | CC DChg | 02:17:30 | 29:46:17 | -0.318 | 3.324 | 0.7287 | 45.78 | 0 | 0 | 0.7287 | 45.78 | 0.0024952 | 0 | 156.74 | 2024-03-14 01:14:33 | -0.001057
3815 | 2 | 3 | CC DChg | 02:18:00 | 29:46:47 | -0.318 | 3.3234 | 0.7314 | 45.94 | 0 | 0 | 0.7314 | 45.94 | 0.002504 | 0 | 157.29 | 2024-03-14 01:15:03 | -0.0010568
3816 | 2 | 3 | CC DChg | 02:18:30 | 29:47:17 | -0.318 | 3.3227 | 0.734 | 46.11 | 0 | 0 | 0.734 | 46.11 | 0.0025128 | 0 | 157.84 | 2024-03-14 01:15:33 | -0.0010566
3817 | 2 | 3 | CC DChg | 02:19:00 | 29:47:47 | -0.318 | 3.3221 | 0.7367 | 46.28 | 0 | 0 | 0.7367 | 46.28 | 0.0025216 | 0 | 158.4 | 2024-03-14 01:16:03 | -0.0010564
3818 | 2 | 3 | CC DChg | 02:19:30 | 29:48:17 | -0.318 | 3.3215 | 0.7393 | 46.44 | 0 | 0 | 0.7393 | 46.44 | 0.0025305 | 0 | 158.95 | 2024-03-14 01:16:33 | -0.0010562
3819 | 2 | 3 | CC DChg | 02:20:00 | 29:48:47 | -0.318 | 3.3209 | 0.742 | 46.61 | 0 | 0 | 0.742 | 46.61 | 0.0025393 | 0 | 159.5 | 2024-03-14 01:17:03 | -0.001056
3820 | 2 | 3 | CC DChg | 02:20:30 | 29:49:17 | -0.318 | 3.32 | 0.7446 | 46.77 | 0 | 0 | 0.7446 | 46.77 | 0.0025481 | 0 | 160.05 | 2024-03-14 01:17:33 | -0.0010558
3821 | 2 | 3 | CC DChg | 02:21:00 | 29:49:47 | -0.318 | 3.3193 | 0.7473 | 46.94 | 0 | 0 | 0.7473 | 46.94 | 0.0025568 | 0 | 160.61 | 2024-03-14 01:18:03 | -0.0010555
3822 | 2 | 3 | CC DChg | 02:21:30 | 29:50:17 | -0.318 | 3.3187 | 0.7499 | 47.11 | 0 | 0 | 0.7499 | 47.11 | 0.0025656 | 0 | 161.16 | 2024-03-14 01:18:33 | -0.0010553
3823 | 2 | 3 | CC DChg | 02:22:00 | 29:50:47 | -0.318 | 3.3181 | 0.7526 | 47.27 | 0 | 0 | 0.7526 | 47.27 | 0.0025744 | 0 | 161.71 | 2024-03-14 01:19:03 | -0.0010552
3824 | 2 | 3 | CC DChg | 02:22:30 | 29:51:17 | -0.318 | 3.3175 | 0.7552 | 47.44 | 0 | 0 | 0.7552 | 47.44 | 0.0025832 | 0 | 162.26 | 2024-03-14 01:19:33 | -0.001055
3825 | 2 | 3 | CC DChg | 02:23:00 | 29:51:47 | -0.318 | 3.3165 | 0.7579 | 47.61 | 0 | 0 | 0.7579 | 47.61 | 0.002592 | 0 | 162.82 | 2024-03-14 01:20:03 | -0.0010546
3826 | 2 | 3 | CC DChg | 02:23:30 | 29:52:17 | -0.318 | 3.3159 | 0.7605 | 47.77 | 0 | 0 | 0.7605 | 47.77 | 0.0026008 | 0 | 163.37 | 2024-03-14 01:20:33 | -0.0010545
3827 | 2 | 3 | CC DChg | 02:24:00 | 29:52:47 | -0.318 | 3.3153 | 0.7632 | 47.94 | 0 | 0 | 0.7632 | 47.94 | 0.0026096 | 0 | 163.92 | 2024-03-14 01:21:03 | -0.0010543
3828 | 2 | 3 | CC DChg | 02:24:30 | 29:53:17 | -0.318 | 3.3147 | 0.7658 | 48.11 | 0 | 0 | 0.7658 | 48.11 | 0.0026184 | 0 | 164.47 | 2024-03-14 01:21:33 | -0.0010541
3829 | 2 | 3 | CC DChg | 02:25:00 | 29:53:47 | -0.318 | 3.3141 | 0.7685 | 48.27 | 0 | 0 | 0.7685 | 48.27 | 0.0026272 | 0 | 165.02 | 2024-03-14 01:22:03 | -0.0010539
3830 | 2 | 3 | CC DChg | 02:25:30 | 29:54:17 | -0.318 | 3.3134 | 0.7711 | 48.44 | 0 | 0 | 0.7711 | 48.44 | 0.0026359 | 0 | 165.57 | 2024-03-14 01:22:33 | -0.0010537
3831 | 2 | 3 | CC DChg | 02:26:00 | 29:54:47 | -0.318 | 3.3128 | 0.7738 | 48.61 | 0 | 0 | 0.7738 | 48.61 | 0.0026447 | 0 | 166.13 | 2024-03-14 01:23:03 | -0.0010535
3832 | 2 | 3 | CC DChg | 02:26:30 | 29:55:17 | -0.318 | 3.3119 | 0.7764 | 48.77 | 0 | 0 | 0.7764 | 48.77 | 0.0026535 | 0 | 166.68 | 2024-03-14 01:23:33 | -0.0010532
3833 | 2 | 3 | CC DChg | 02:27:00 | 29:55:47 | -0.318 | 3.3113 | 0.7791 | 48.94 | 0 | 0 | 0.7791 | 48.94 | 0.0026623 | 0 | 167.23 | 2024-03-14 01:24:03 | -0.001053
3834 | 2 | 3 | CC DChg | 02:27:30 | 29:56:17 | -0.318 | 3.3107 | 0.7817 | 49.1 | 0 | 0 | 0.7817 | 49.1 | 0.0026711 | 0 | 167.78 | 2024-03-14 01:24:33 | -0.0010528
3835 | 2 | 3 | CC DChg | 02:28:00 | 29:56:47 | -0.318 | 3.3097 | 0.7844 | 49.27 | 0 | 0 | 0.7844 | 49.27 | 0.0026798 | 0 | 168.33 | 2024-03-14 01:25:03 | -0.0010525
3836 | 2 | 3 | CC DChg | 02:28:30 | 29:57:17 | -0.318 | 3.3091 | 0.787 | 49.44 | 0 | 0 | 0.787 | 49.44 | 0.0026886 | 0 | 168.88 | 2024-03-14 01:25:33 | -0.0010523
3837 | 2 | 3 | CC DChg | 02:29:00 | 29:57:47 | -0.318 | 3.3085 | 0.7897 | 49.6 | 0 | 0 | 0.7897 | 49.6 | 0.0026974 | 0 | 169.43 | 2024-03-14 01:26:03 | -0.0010521
3838 | 2 | 3 | CC DChg | 02:29:30 | 29:58:17 | -0.318 | 3.3079 | 0.7923 | 49.77 | 0 | 0 | 0.7923 | 49.77 | 0.0027061 | 0 | 169.98 | 2024-03-14 01:26:33 | -0.0010519
3839 | 2 | 3 | CC DChg | 02:30:00 | 29:58:47 | -0.318 | 3.3072 | 0.795 | 49.94 | 0 | 0 | 0.795 | 49.94 | 0.0027149 | 0 | 170.53 | 2024-03-14 01:27:03 | -0.0010517
3840 | 2 | 3 | CC DChg | 02:30:30 | 29:59:17 | -0.318 | 3.3066 | 0.7976 | 50.1 | 0 | 0 | 0.7976 | 50.1 | 0.0027237 | 0 | 171.08 | 2024-03-14 01:27:33 | -0.0010515
3841 | 2 | 3 | CC DChg | 02:31:00 | 29:59:47 | -0.318 | 3.306 | 0.8003 | 50.27 | 0 | 0 | 0.8003 | 50.27 | 0.0027324 | 0 | 171.63 | 2024-03-14 01:28:03 | -0.0010513
3842 | 2 | 3 | CC DChg | 02:31:30 | 30:00:17 | -0.318 | 3.3054 | 0.8029 | 50.44 | 0 | 0 | 0.8029 | 50.44 | 0.0027412 | 0 | 172.18 | 2024-03-14 01:28:33 | -0.0010511
3843 | 2 | 3 | CC DChg | 02:32:00 | 30:00:47 | -0.318 | 3.3045 | 0.8056 | 50.6 | 0 | 0 | 0.8056 | 50.6 | 0.0027499 | 0 | 172.73 | 2024-03-14 01:29:03 | -0.0010508
3844 | 2 | 3 | CC DChg | 02:32:30 | 30:01:17 | -0.318 | 3.3038 | 0.8082 | 50.77 | 0 | 0 | 0.8082 | 50.77 | 0.0027587 | 0 | 173.28 | 2024-03-14 01:29:33 | -0.0010506
3845 | 2 | 3 | CC DChg | 02:33:00 | 30:01:47 | -0.318 | 3.3032 | 0.8109 | 50.94 | 0 | 0 | 0.8109 | 50.94 | 0.0027674 | 0 | 173.83 | 2024-03-14 01:30:03 | -0.0010504
3846 | 2 | 3 | CC DChg | 02:33:30 | 30:02:17 | -0.318 | 3.3023 | 0.8135 | 51.1 | 0 | 0 | 0.8135 | 51.1 | 0.0027762 | 0 | 174.38 | 2024-03-14 01:30:33 | -0.0010501
3847 | 2 | 3 | CC DChg | 02:34:00 | 30:02:47 | -0.318 | 3.3017 | 0.8162 | 51.27 | 0 | 0 | 0.8162 | 51.27 | 0.002785 | 0 | 174.93 | 2024-03-14 01:31:03 | -0.0010499
3848 | 2 | 3 | CC DChg | 02:34:30 | 30:03:17 | -0.318 | 3.301 | 0.8188 | 51.44 | 0 | 0 | 0.8188 | 51.44 | 0.0027937 | 0 | 175.48 | 2024-03-14 01:31:33 | -0.0010497
3849 | 2 | 3 | CC DChg | 02:35:00 | 30:03:47 | -0.318 | 3.3004 | 0.8215 | 51.6 | 0 | 0 | 0.8215 | 51.6 | 0.0028024 | 0 | 176.03 | 2024-03-14 01:32:03 | -0.0010495
3850 | 2 | 3 | CC DChg | 02:35:30 | 30:04:17 | -0.318 | 3.2998 | 0.8241 | 51.77 | 0 | 0 | 0.8241 | 51.77 | 0.0028112 | 0 | 176.58 | 2024-03-14 01:32:33 | -0.0010493
3851 | 2 | 3 | CC DChg | 02:36:00 | 30:04:47 | -0.318 | 3.2992 | 0.8268 | 51.93 | 0 | 0 | 0.8268 | 51.93 | 0.0028199 | 0 | 177.13 | 2024-03-14 01:33:03 | -0.0010491
3852 | 2 | 3 | CC DChg | 02:36:30 | 30:05:17 | -0.318 | 3.2983 | 0.8294 | 52.1 | 0 | 0 | 0.8294 | 52.1 | 0.0028287 | 0 | 177.68 | 2024-03-14 01:33:33 | -0.0010489
3853 | 2 | 3 | CC DChg | 02:37:00 | 30:05:47 | -0.318 | 3.2976 | 0.8321 | 52.27 | 0 | 0 | 0.8321 | 52.27 | 0.0028374 | 0 | 178.23 | 2024-03-14 01:34:03 | -0.0010486
3854 | 2 | 3 | CC DChg | 02:37:30 | 30:06:17 | -0.318 | 3.2967 | 0.8347 | 52.43 | 0 | 0 | 0.8347 | 52.43 | 0.0028462 | 0 | 178.78 | 2024-03-14 01:34:33 | -0.0010484
3855 | 2 | 3 | CC DChg | 02:38:00 | 30:06:47 | -0.318 | 3.2961 | 0.8374 | 52.6 | 0 | 0 | 0.8374 | 52.6 | 0.0028549 | 0 | 179.33 | 2024-03-14 01:35:03 | -0.0010482
3856 | 2 | 3 | CC DChg | 02:38:30 | 30:07:17 | -0.318 | 3.2955 | 0.84 | 52.77 | 0 | 0 | 0.84 | 52.77 | 0.0028636 | 0 | 179.88 | 2024-03-14 01:35:33 | -0.001048
3857 | 2 | 3 | CC DChg | 02:39:00 | 30:07:47 | -0.318 | 3.2948 | 0.8427 | 52.93 | 0 | 0 | 0.8427 | 52.93 | 0.0028724 | 0 | 180.42 | 2024-03-14 01:36:03 | -0.0010477
3858 | 2 | 3 | CC DChg | 02:39:30 | 30:08:17 | -0.318 | 3.2942 | 0.8453 | 53.1 | 0 | 0 | 0.8453 | 53.1 | 0.0028811 | 0 | 180.97 | 2024-03-14 01:36:33 | -0.0010476
3859 | 2 | 3 | CC DChg | 02:40:00 | 30:08:47 | -0.318 | 3.2936 | 0.848 | 53.27 | 0 | 0 | 0.848 | 53.27 | 0.0028898 | 0 | 181.52 | 2024-03-14 01:37:03 | -0.0010474
3860 | 2 | 3 | CC DChg | 02:40:30 | 30:09:17 | -0.318 | 3.2927 | 0.8506 | 53.43 | 0 | 0 | 0.8506 | 53.43 | 0.0028985 | 0 | 182.07 | 2024-03-14 01:37:33 | -0.0010471
3861 | 2 | 3 | CC DChg | 02:41:00 | 30:09:47 | -0.318 | 3.2921 | 0.8533 | 53.6 | 0 | 0 | 0.8533 | 53.6 | 0.0029073 | 0 | 182.62 | 2024-03-14 01:38:03 | -0.0010469
3862 | 2 | 3 | CC DChg | 02:41:30 | 30:10:17 | -0.318 | 3.2914 | 0.8559 | 53.77 | 0 | 0 | 0.8559 | 53.77 | 0.002916 | 0 | 183.17 | 2024-03-14 01:38:33 | -0.0010467
3863 | 2 | 3 | CC DChg | 02:42:00 | 30:10:47 | -0.318 | 3.2908 | 0.8586 | 53.93 | 0 | 0 | 0.8586 | 53.93 | 0.0029247 | 0 | 183.71 | 2024-03-14 01:39:03 | -0.0010465
3864 | 2 | 3 | CC DChg | 02:42:30 | 30:11:17 | -0.318 | 3.2902 | 0.8612 | 54.1 | 0 | 0 | 0.8612 | 54.1 | 0.0029334 | 0 | 184.26 | 2024-03-14 01:39:33 | -0.0010463
3865 | 2 | 3 | CC DChg | 02:43:00 | 30:11:47 | -0.318 | 3.289 | 0.8639 | 54.27 | 0 | 0 | 0.8639 | 54.27 | 0.0029421 | 0 | 184.81 | 2024-03-14 01:40:03 | -0.0010459
3866 | 2 | 3 | CC DChg | 02:43:30 | 30:12:17 | -0.318 | 3.2883 | 0.8665 | 54.43 | 0 | 0 | 0.8665 | 54.43 | 0.0029509 | 0 | 185.36 | 2024-03-14 01:40:33 | -0.0010457
3867 | 2 | 3 | CC DChg | 02:44:00 | 30:12:47 | -0.318 | 3.2877 | 0.8692 | 54.6 | 0 | 0 | 0.8692 | 54.6 | 0.0029596 | 0 | 185.9 | 2024-03-14 01:41:03 | -0.0010455
3868 | 2 | 3 | CC DChg | 02:44:30 | 30:13:17 | -0.318 | 3.2871 | 0.8718 | 54.76 | 0 | 0 | 0.8718 | 54.76 | 0.0029683 | 0 | 186.45 | 2024-03-14 01:41:33 | -0.0010453
3869 | 2 | 3 | CC DChg | 02:45:00 | 30:13:47 | -0.318 | 3.2865 | 0.8745 | 54.93 | 0 | 0 | 0.8745 | 54.93 | 0.002977 | 0 | 187 | 2024-03-14 01:42:03 | -0.0010451
3870 | 2 | 3 | CC DChg | 02:45:30 | 30:14:17 | -0.318 | 3.2855 | 0.8771 | 55.1 | 0 | 0 | 0.8771 | 55.1 | 0.0029857 | 0 | 187.54 | 2024-03-14 01:42:33 | -0.0010448
3871 | 2 | 3 | CC DChg | 02:46:00 | 30:14:47 | -0.318 | 3.2849 | 0.8798 | 55.26 | 0 | 0 | 0.8798 | 55.26 | 0.0029944 | 0 | 188.09 | 2024-03-14 01:43:03 | -0.0010446
3872 | 2 | 3 | CC DChg | 02:46:30 | 30:15:17 | -0.318 | 3.2843 | 0.8824 | 55.43 | 0 | 0 | 0.8824 | 55.43 | 0.0030031 | 0 | 188.64 | 2024-03-14 01:43:33 | -0.0010444
3873 | 2 | 3 | CC DChg | 02:47:00 | 30:15:47 | -0.318 | 3.2837 | 0.8851 | 55.6 | 0 | 0 | 0.8851 | 55.6 | 0.0030118 | 0 | 189.18 | 2024-03-14 01:44:03 | -0.0010442
3874 | 2 | 3 | CC DChg | 02:47:30 | 30:16:17 | -0.318 | 3.2831 | 0.8877 | 55.76 | 0 | 0 | 0.8877 | 55.76 | 0.0030205 | 0 | 189.73 | 2024-03-14 01:44:33 | -0.001044
3875 | 2 | 3 | CC DChg | 02:48:00 | 30:16:47 | -0.318 | 3.2821 | 0.8904 | 55.93 | 0 | 0 | 0.8904 | 55.93 | 0.0030292 | 0 | 190.28 | 2024-03-14 01:45:03 | -0.0010437
3876 | 2 | 3 | CC DChg | 02:48:30 | 30:17:17 | -0.318 | 3.2815 | 0.893 | 56.1 | 0 | 0 | 0.893 | 56.1 | 0.0030379 | 0 | 190.82 | 2024-03-14 01:45:33 | -0.0010435
3877 | 2 | 3 | CC DChg | 02:49:00 | 30:17:47 | -0.318 | 3.2806 | 0.8957 | 56.26 | 0 | 0 | 0.8957 | 56.26 | 0.0030466 | 0 | 191.37 | 2024-03-14 01:46:03 | -0.0010432
3878 | 2 | 3 | CC DChg | 02:49:30 | 30:18:17 | -0.318 | 3.28 | 0.8983 | 56.43 | 0 | 0 | 0.8983 | 56.43 | 0.0030553 | 0 | 191.92 | 2024-03-14 01:46:33 | -0.001043
3879 | 2 | 3 | CC DChg | 02:50:00 | 30:18:47 | -0.318 | 3.2793 | 0.901 | 56.6 | 0 | 0 | 0.901 | 56.6 | 0.003064 | 0 | 192.46 | 2024-03-14 01:47:03 | -0.0010428
3880 | 2 | 3 | CC DChg | 02:50:30 | 30:19:17 | -0.318 | 3.2784 | 0.9036 | 56.76 | 0 | 0 | 0.9036 | 56.76 | 0.0030727 | 0 | 193.01 | 2024-03-14 01:47:33 | -0.0010425
3881 | 2 | 3 | CC DChg | 02:51:00 | 30:19:47 | -0.318 | 3.2778 | 0.9063 | 56.93 | 0 | 0 | 0.9063 | 56.93 | 0.0030814 | 0 | 193.55 | 2024-03-14 01:48:03 | -0.0010423
3882 | 2 | 3 | CC DChg | 02:51:30 | 30:20:17 | -0.318 | 3.2772 | 0.9089 | 57.09 | 0 | 0 | 0.9089 | 57.09 | 0.0030901 | 0 | 194.1 | 2024-03-14 01:48:33 | -0.0010421
3883 | 2 | 3 | CC DChg | 02:52:00 | 30:20:47 | -0.318 | 3.2765 | 0.9116 | 57.26 | 0 | 0 | 0.9116 | 57.26 | 0.0030987 | 0 | 194.64 | 2024-03-14 01:49:03 | -0.0010419
3884 | 2 | 3 | CC DChg | 02:52:30 | 30:21:17 | -0.318 | 3.2756 | 0.9142 | 57.43 | 0 | 0 | 0.9142 | 57.43 | 0.0031074 | 0 | 195.19 | 2024-03-14 01:49:33 | -0.0010416
3885 | 2 | 3 | CC DChg | 02:53:00 | 30:21:47 | -0.318 | 3.275 | 0.9169 | 57.59 | 0 | 0 | 0.9169 | 57.59 | 0.0031161 | 0 | 195.73 | 2024-03-14 01:50:03 | -0.0010415
3886 | 2 | 3 | CC DChg | 02:53:30 | 30:22:17 | -0.318 | 3.2744 | 0.9195 | 57.76 | 0 | 0 | 0.9195 | 57.76 | 0.0031248 | 0 | 196.28 | 2024-03-14 01:50:33 | -0.0010413
3887 | 2 | 3 | CC DChg | 02:54:00 | 30:22:47 | -0.318 | 3.2738 | 0.9222 | 57.93 | 0 | 0 | 0.9222 | 57.93 | 0.0031335 | 0 | 196.83 | 2024-03-14 01:51:03 | -0.0010411
3888 | 2 | 3 | CC DChg | 02:54:30 | 30:23:17 | -0.318 | 3.2728 | 0.9248 | 58.09 | 0 | 0 | 0.9248 | 58.09 | 0.0031421 | 0 | 197.37 | 2024-03-14 01:51:33 | -0.0010408
3889 | 2 | 3 | CC DChg | 02:55:00 | 30:23:47 | -0.318 | 3.2719 | 0.9275 | 58.26 | 0 | 0 | 0.9275 | 58.26 | 0.0031508 | 0 | 197.91 | 2024-03-14 01:52:03 | -0.0010405
3890 | 2 | 3 | CC DChg | 02:55:30 | 30:24:17 | -0.318 | 3.2713 | 0.9301 | 58.43 | 0 | 0 | 0.9301 | 58.43 | 0.0031595 | 0 | 198.46 | 2024-03-14 01:52:33 | -0.0010403
3891 | 2 | 3 | CC DChg | 02:56:00 | 30:24:47 | -0.318 | 3.2707 | 0.9328 | 58.59 | 0 | 0 | 0.9328 | 58.59 | 0.0031681 | 0 | 199 | 2024-03-14 01:53:03 | -0.0010401
3892 | 2 | 3 | CC DChg | 02:56:30 | 30:25:17 | -0.318 | 3.27 | 0.9354 | 58.76 | 0 | 0 | 0.9354 | 58.76 | 0.0031768 | 0 | 199.55 | 2024-03-14 01:53:33 | -0.0010399
3893 | 2 | 3 | CC DChg | 02:57:00 | 30:25:47 | -0.318 | 3.2691 | 0.9381 | 58.93 | 0 | 0 | 0.9381 | 58.93 | 0.0031855 | 0 | 200.09 | 2024-03-14 01:54:03 | -0.0010396
3894 | 2 | 3 | CC DChg | 02:57:30 | 30:26:17 | -0.318 | 3.2685 | 0.9407 | 59.09 | 0 | 0 | 0.9407 | 59.09 | 0.0031941 | 0 | 200.64 | 2024-03-14 01:54:33 | -0.0010394
3895 | 2 | 3 | CC DChg | 02:58:00 | 30:26:47 | -0.318 | 3.2679 | 0.9434 | 59.26 | 0 | 0 | 0.9434 | 59.26 | 0.0032028 | 0 | 201.18 | 2024-03-14 01:55:03 | -0.0010392
3896 | 2 | 3 | CC DChg | 02:58:30 | 30:27:17 | -0.318 | 3.2672 | 0.946 | 59.43 | 0 | 0 | 0.946 | 59.43 | 0.0032115 | 0 | 201.72 | 2024-03-14 01:55:33 | -0.001039
3897 | 2 | 3 | CC DChg | 02:59:00 | 30:27:47 | -0.318 | 3.2666 | 0.9487 | 59.59 | 0 | 0 | 0.9487 | 59.59 | 0.0032201 | 0 | 202.27 | 2024-03-14 01:56:03 | -0.0010388
3898 | 2 | 3 | CC DChg | 02:59:30 | 30:28:17 | -0.318 | 3.2657 | 0.9513 | 59.76 | 0 | 0 | 0.9513 | 59.76 | 0.0032288 | 0 | 202.81 | 2024-03-14 01:56:33 | -0.0010385
3899 | 2 | 3 | CC DChg | 03:00:00 | 30:28:47 | -0.318 | 3.2648 | 0.954 | 59.92 | 0 | 0 | 0.954 | 59.92 | 0.0032374 | 0 | 203.36 | 2024-03-14 01:57:03 | -0.0010382
3900 | 2 | 3 | CC DChg | 03:00:30 | 30:29:17 | -0.318 | 3.2641 | 0.9566 | 60.09 | 0 | 0 | 0.9566 | 60.09 | 0.0032461 | 0 | 203.9 | 2024-03-14 01:57:33 | -0.001038
3901 | 2 | 3 | CC DChg | 03:01:00 | 30:29:47 | -0.318 | 3.2632 | 0.9593 | 60.26 | 0 | 0 | 0.9593 | 60.26 | 0.0032547 | 0 | 204.44 | 2024-03-14 01:58:03 | -0.0010377
3902 | 2 | 3 | CC DChg | 03:01:30 | 30:30:17 | -0.318 | 3.2626 | 0.9619 | 60.42 | 0 | 0 | 0.9619 | 60.42 | 0.0032634 | 0 | 204.99 | 2024-03-14 01:58:33 | -0.0010375
3903 | 2 | 3 | CC DChg | 03:02:00 | 30:30:47 | -0.318 | 3.262 | 0.9646 | 60.59 | 0 | 0 | 0.9646 | 60.59 | 0.003272 | 0 | 205.53 | 2024-03-14 01:59:03 | -0.0010373
3904 | 2 | 3 | CC DChg | 03:02:30 | 30:31:17 | -0.318 | 3.2614 | 0.9672 | 60.76 | 0 | 0 | 0.9672 | 60.76 | 0.0032807 | 0 | 206.07 | 2024-03-14 01:59:33 | -0.0010371
3905 | 2 | 3 | CC DChg | 03:03:00 | 30:31:47 | -0.318 | 3.2607 | 0.9699 | 60.92 | 0 | 0 | 0.9699 | 60.92 | 0.0032893 | 0 | 206.61 | 2024-03-14 02:00:03 | -0.0010369
3906 | 2 | 3 | CC DChg | 03:03:30 | 30:32:17 | -0.318 | 3.2598 | 0.9725 | 61.09 | 0 | 0 | 0.9725 | 61.09 | 0.0032979 | 0 | 207.16 | 2024-03-14 02:00:33 | -0.0010366
3907 | 2 | 3 | CC DChg | 03:04:00 | 30:32:47 | -0.318 | 3.2592 | 0.9752 | 61.26 | 0 | 0 | 0.9752 | 61.26 | 0.0033066 | 0 | 207.7 | 2024-03-14 02:01:03 | -0.0010364
3908 | 2 | 3 | CC DChg | 03:04:30 | 30:33:17 | -0.318 | 3.2586 | 0.9778 | 61.42 | 0 | 0 | 0.9778 | 61.42 | 0.0033152 | 0 | 208.24 | 2024-03-14 02:01:33 | -0.0010362
3909 | 2 | 3 | CC DChg | 03:05:00 | 30:33:47 | -0.318 | 3.2573 | 0.9805 | 61.59 | 0 | 0 | 0.9805 | 61.59 | 0.0033238 | 0 | 208.78 | 2024-03-14 02:02:03 | -0.0010358
3910 | 2 | 3 | CC DChg | 03:05:30 | 30:34:17 | -0.318 | 3.2567 | 0.9831 | 61.76 | 0 | 0 | 0.9831 | 61.76 | 0.0033325 | 0 | 209.33 | 2024-03-14 02:02:33 | -0.0010356
3911 | 2 | 3 | CC DChg | 03:06:00 | 30:34:47 | -0.318 | 3.2561 | 0.9858 | 61.92 | 0 | 0 | 0.9858 | 61.92 | 0.0033411 | 0 | 209.87 | 2024-03-14 02:03:03 | -0.0010354
3912 | 2 | 3 | CC DChg | 03:06:30 | 30:35:17 | -0.318 | 3.2555 | 0.9884 | 62.09 | 0 | 0 | 0.9884 | 62.09 | 0.0033497 | 0 | 210.41 | 2024-03-14 02:03:33 | -0.0010352
3913 | 2 | 3 | CC DChg | 03:07:00 | 30:35:47 | -0.318 | 3.2545 | 0.9911 | 62.26 | 0 | 0 | 0.9911 | 62.26 | 0.0033584 | 0 | 210.95 | 2024-03-14 02:04:03 | -0.0010349
3914 | 2 | 3 | CC DChg | 03:07:30 | 30:36:17 | -0.318 | 3.2539 | 0.9937 | 62.42 | 0 | 0 | 0.9937 | 62.42 | 0.003367 | 0 | 211.49 | 2024-03-14 02:04:33 | -0.0010347
3915 | 2 | 3 | CC DChg | 03:08:00 | 30:36:47 | -0.318 | 3.2533 | 0.9964 | 62.59 | 0 | 0 | 0.9964 | 62.59 | 0.0033756 | 0 | 212.04 | 2024-03-14 02:05:03 | -0.0010345
3916 | 2 | 3 | CC DChg | 03:08:30 | 30:37:17 | -0.318 | 3.2527 | 0.999 | 62.75 | 0 | 0 | 0.999 | 62.75 | 0.0033842 | 0 | 212.58 | 2024-03-14 02:05:33 | -0.0010344
3917 | 2 | 3 | CC DChg | 03:09:00 | 30:37:47 | -0.318 | 3.2521 | 1.0017 | 62.92 | 0 | 0 | 1.0017 | 62.92 | 0.0033928 | 0 | 213.12 | 2024-03-14 02:06:03 | -0.0010342
3918 | 2 | 3 | CC DChg | 03:09:30 | 30:38:17 | -0.318 | 3.2511 | 1.0043 | 63.09 | 0 | 0 | 1.0043 | 63.09 | 0.0034015 | 0 | 213.66 | 2024-03-14 02:06:33 | -0.0010338
3919 | 2 | 3 | CC DChg | 03:10:00 | 30:38:47 | -0.318 | 3.2505 | 1.007 | 63.25 | 0 | 0 | 1.007 | 63.25 | 0.0034101 | 0 | 214.2 | 2024-03-14 02:07:03 | -0.0010337
3920 | 2 | 3 | CC DChg | 03:10:30 | 30:39:17 | -0.318 | 3.2493 | 1.0096 | 63.42 | 0 | 0 | 1.0096 | 63.42 | 0.0034187 | 0 | 214.74 | 2024-03-14 02:07:33 | -0.0010333
3921 | 2 | 3 | CC DChg | 03:11:00 | 30:39:47 | -0.318 | 3.2486 | 1.0123 | 63.59 | 0 | 0 | 1.0123 | 63.59 | 0.0034273 | 0 | 215.28 | 2024-03-14 02:08:03 | -0.0010331
3922 | 2 | 3 | CC DChg | 03:11:30 | 30:40:17 | -0.318 | 3.248 | 1.0149 | 63.75 | 0 | 0 | 1.0149 | 63.75 | 0.0034359 | 0 | 215.82 | 2024-03-14 02:08:33 | -0.0010329
3923 | 2 | 3 | CC DChg | 03:12:00 | 30:40:47 | -0.318 | 3.2474 | 1.0176 | 63.92 | 0 | 0 | 1.0176 | 63.92 | 0.0034445 | 0 | 216.36 | 2024-03-14 02:09:03 | -0.0010327
3924 | 2 | 3 | CC DChg | 03:12:30 | 30:41:17 | -0.318 | 3.2465 | 1.0202 | 64.09 | 0 | 0 | 1.0202 | 64.09 | 0.0034531 | 0 | 216.9 | 2024-03-14 02:09:33 | -0.0010324
3925 | 2 | 3 | CC DChg | 03:13:00 | 30:41:47 | -0.318 | 3.2459 | 1.0229 | 64.25 | 0 | 0 | 1.0229 | 64.25 | 0.0034617 | 0 | 217.44 | 2024-03-14 02:10:03 | -0.0010322
3926 | 2 | 3 | CC DChg | 03:13:30 | 30:42:17 | -0.318 | 3.2452 | 1.0255 | 64.42 | 0 | 0 | 1.0255 | 64.42 | 0.0034703 | 0 | 217.98 | 2024-03-14 02:10:33 | -0.001032
3927 | 2 | 3 | CC DChg | 03:14:00 | 30:42:47 | -0.318 | 3.2446 | 1.0282 | 64.59 | 0 | 0 | 1.0282 | 64.59 | 0.0034789 | 0 | 218.52 | 2024-03-14 02:11:03 | -0.0010318
3928 | 2 | 3 | CC DChg | 03:14:30 | 30:43:17 | -0.318 | 3.2437 | 1.0308 | 64.75 | 0 | 0 | 1.0308 | 64.75 | 0.0034875 | 0 | 219.06 | 2024-03-14 02:11:33 | -0.0010315
3929 | 2 | 3 | CC DChg | 03:15:00 | 30:43:47 | -0.318 | 3.2431 | 1.0335 | 64.92 | 0 | 0 | 1.0335 | 64.92 | 0.0034961 | 0 | 219.6 | 2024-03-14 02:12:03 | -0.0010313
3930 | 2 | 3 | CC DChg | 03:15:30 | 30:44:17 | -0.318 | 3.2421 | 1.0361 | 65.08 | 0 | 0 | 1.0361 | 65.08 | 0.0035047 | 0 | 220.14 | 2024-03-14 02:12:33 | -0.001031
3931 | 2 | 3 | CC DChg | 03:16:00 | 30:44:47 | -0.318 | 3.2412 | 1.0388 | 65.25 | 0 | 0 | 1.0388 | 65.25 | 0.0035133 | 0 | 220.68 | 2024-03-14 02:13:03 | -0.0010307
3932 | 2 | 3 | CC DChg | 03:16:30 | 30:45:17 | -0.318 | 3.2406 | 1.0414 | 65.42 | 0 | 0 | 1.0414 | 65.42 | 0.0035219 | 0 | 221.22 | 2024-03-14 02:13:33 | -0.0010305
3933 | 2 | 3 | CC DChg | 03:17:00 | 30:45:47 | -0.318 | 3.24 | 1.0441 | 65.58 | 0 | 0 | 1.0441 | 65.58 | 0.0035305 | 0 | 221.76 | 2024-03-14 02:14:03 | -0.0010303
3934 | 2 | 3 | CC DChg | 03:17:30 | 30:46:17 | -0.318 | 3.239 | 1.0467 | 65.75 | 0 | 0 | 1.0467 | 65.75 | 0.003539 | 0 | 222.3 | 2024-03-14 02:14:33 | -0.00103
3935 | 2 | 3 | CC DChg | 03:18:00 | 30:46:47 | -0.318 | 3.2384 | 1.0494 | 65.92 | 0 | 0 | 1.0494 | 65.92 | 0.0035476 | 0 | 222.84 | 2024-03-14 02:15:03 | -0.0010298
3936 | 2 | 3 | CC DChg | 03:18:30 | 30:47:17 | -0.318 | 3.2378 | 1.052 | 66.08 | 0 | 0 | 1.052 | 66.08 | 0.0035562 | 0 | 223.38 | 2024-03-14 02:15:33 | -0.0010296
3937 | 2 | 3 | CC DChg | 03:19:00 | 30:47:47 | -0.318 | 3.2372 | 1.0547 | 66.25 | 0 | 0 | 1.0547 | 66.25 | 0.0035648 | 0 | 223.92 | 2024-03-14 02:16:03 | -0.0010294
3938 | 2 | 3 | CC DChg | 03:19:30 | 30:48:17 | -0.318 | 3.2362 | 1.0573 | 66.42 | 0 | 0 | 1.0573 | 66.42 | 0.0035734 | 0 | 224.46 | 2024-03-14 02:16:33 | -0.0010291
3939 | 2 | 3 | CC DChg | 03:20:00 | 30:48:47 | -0.318 | 3.2356 | 1.06 | 66.58 | 0 | 0 | 1.06 | 66.58 | 0.0035819 | 0 | 225 | 2024-03-14 02:17:03 | -0.0010289
3940 | 2 | 3 | CC DChg | 03:20:30 | 30:49:17 | -0.318 | 3.2347 | 1.0626 | 66.75 | 0 | 0 | 1.0626 | 66.75 | 0.0035905 | 0 | 225.54 | 2024-03-14 02:17:33 | -0.0010286
3941 | 2 | 3 | CC DChg | 03:21:00 | 30:49:47 | -0.318 | 3.2338 | 1.0653 | 66.92 | 0 | 0 | 1.0653 | 66.92 | 0.0035991 | 0 | 226.07 | 2024-03-14 02:18:03 | -0.0010283
3942 | 2 | 3 | CC DChg | 03:21:30 | 30:50:17 | -0.318 | 3.2331 | 1.0679 | 67.08 | 0 | 0 | 1.0679 | 67.08 | 0.0036077 | 0 | 226.61 | 2024-03-14 02:18:33 | -0.0010281
3943 | 2 | 3 | CC DChg | 03:22:00 | 30:50:47 | -0.318 | 3.2325 | 1.0706 | 67.25 | 0 | 0 | 1.0706 | 67.25 | 0.0036162 | 0 | 227.15 | 2024-03-14 02:19:03 | -0.0010279
3944 | 2 | 3 | CC DChg | 03:22:30 | 30:51:17 | -0.318 | 3.2319 | 1.0732 | 67.42 | 0 | 0 | 1.0732 | 67.42 | 0.0036248 | 0 | 227.69 | 2024-03-14 02:19:33 | -0.0010277
3945 | 2 | 3 | CC DChg | 03:23:00 | 30:51:47 | -0.318 | 3.231 | 1.0759 | 67.58 | 0 | 0 | 1.0759 | 67.58 | 0.0036334 | 0 | 228.23 | 2024-03-14 02:20:03 | -0.0010275
3946 | 2 | 3 | CC DChg | 03:23:30 | 30:52:17 | -0.318 | 3.2304 | 1.0785 | 67.75 | 0 | 0 | 1.0785 | 67.75 | 0.0036419 | 0 | 228.76 | 2024-03-14 02:20:33 | -0.0010273
3947 | 2 | 3 | CC DChg | 03:24:00 | 30:52:47 | -0.318 | 3.2294 | 1.0812 | 67.91 | 0 | 0 | 1.0812 | 67.91 | 0.0036505 | 0 | 229.3 | 2024-03-14 02:21:03 | -0.0010269
3948 | 2 | 3 | CC DChg | 03:24:30 | 30:53:17 | -0.318 | 3.2288 | 1.0838 | 68.08 | 0 | 0 | 1.0838 | 68.08 | 0.003659 | 0 | 229.84 | 2024-03-14 02:21:33 | -0.0010268
3949 | 2 | 3 | CC DChg | 03:25:00 | 30:53:47 | -0.318 | 3.2282 | 1.0865 | 68.25 | 0 | 0 | 1.0865 | 68.25 | 0.0036676 | 0 | 230.38 | 2024-03-14 02:22:03 | -0.0010266
3950 | 2 | 3 | CC DChg | 03:25:30 | 30:54:17 | -0.318 | 3.2273 | 1.0891 | 68.41 | 0 | 0 | 1.0891 | 68.41 | 0.0036761 | 0 | 230.91 | 2024-03-14 02:22:33 | -0.0010263
3951 | 2 | 3 | CC DChg | 03:26:00 | 30:54:47 | -0.318 | 3.2266 | 1.0918 | 68.58 | 0 | 0 | 1.0918 | 68.58 | 0.0036847 | 0 | 231.45 | 2024-03-14 02:23:03 | -0.0010261
3952 | 2 | 3 | CC DChg | 03:26:30 | 30:55:17 | -0.318 | 3.2257 | 1.0944 | 68.75 | 0 | 0 | 1.0944 | 68.75 | 0.0036932 | 0 | 231.99 | 2024-03-14 02:23:33 | -0.0010258
3953 | 2 | 3 | CC DChg | 03:27:00 | 30:55:47 | -0.318 | 3.2251 | 1.0971 | 68.91 | 0 | 0 | 1.0971 | 68.91 | 0.0037018 | 0 | 232.52 | 2024-03-14 02:24:03 | -0.0010256
3954 | 2 | 3 | CC DChg | 03:27:30 | 30:56:17 | -0.318 | 3.2242 | 1.0997 | 69.08 | 0 | 0 | 1.0997 | 69.08 | 0.0037103 | 0 | 233.06 | 2024-03-14 02:24:33 | -0.0010253
3955 | 2 | 3 | CC DChg | 03:28:00 | 30:56:47 | -0.318 | 3.2235 | 1.1024 | 69.25 | 0 | 0 | 1.1024 | 69.25 | 0.0037189 | 0 | 233.6 | 2024-03-14 02:25:03 | -0.0010251
3956 | 2 | 3 | CC DChg | 03:28:30 | 30:57:17 | -0.318 | 3.2229 | 1.105 | 69.41 | 0 | 0 | 1.105 | 69.41 | 0.0037274 | 0 | 234.13 | 2024-03-14 02:25:33 | -0.0010249
3957 | 2 | 3 | CC DChg | 03:29:00 | 30:57:47 | -0.318 | 3.2223 | 1.1077 | 69.58 | 0 | 0 | 1.1077 | 69.58 | 0.003736 | 0 | 234.67 | 2024-03-14 02:26:03 | -0.0010247
3958 | 2 | 3 | CC DChg | 03:29:30 | 30:58:17 | -0.318 | 3.2214 | 1.1103 | 69.75 | 0 | 0 | 1.1103 | 69.75 | 0.0037445 | 0 | 235.21 | 2024-03-14 02:26:33 | -0.0010244
3959 | 2 | 3 | CC DChg | 03:30:00 | 30:58:47 | -0.318 | 3.2207 | 1.113 | 69.91 | 0 | 0 | 1.113 | 69.91 | 0.003753 | 0 | 235.74 | 2024-03-14 02:27:03 | -0.0010242
3960 | 2 | 3 | CC DChg | 03:30:30 | 30:59:17 | -0.318 | 3.2201 | 1.1156 | 70.08 | 0 | 0 | 1.1156 | 70.08 | 0.0037616 | 0 | 236.28 | 2024-03-14 02:27:33 | -0.001024
3961 | 2 | 3 | CC DChg | 03:31:00 | 30:59:47 | -0.318 | 3.2195 | 1.1183 | 70.24 | 0 | 0 | 1.1183 | 70.24 | 0.0037701 | 0 | 236.82 | 2024-03-14 02:28:03 | -0.0010238
3962 | 2 | 3 | CC DChg | 03:31:30 | 31:00:17 | -0.318 | 3.2186 | 1.1209 | 70.41 | 0 | 0 | 1.1209 | 70.41 | 0.0037786 | 0 | 237.35 | 2024-03-14 02:28:33 | -0.0010235
3963 | 2 | 3 | CC DChg | 03:32:00 | 31:00:47 | -0.318 | 3.2176 | 1.1236 | 70.58 | 0 | 0 | 1.1236 | 70.58 | 0.0037872 | 0 | 237.89 | 2024-03-14 02:29:03 | -0.0010232
3964 | 2 | 3 | CC DChg | 03:32:30 | 31:01:17 | -0.318 | 3.2167 | 1.1262 | 70.74 | 0 | 0 | 1.1262 | 70.74 | 0.0037957 | 0 | 238.42 | 2024-03-14 02:29:33 | -0.0010229
3965 | 2 | 3 | CC DChg | 03:33:00 | 31:01:47 | -0.318 | 3.2161 | 1.1289 | 70.91 | 0 | 0 | 1.1289 | 70.91 | 0.0038042 | 0 | 238.96 | 2024-03-14 02:30:03 | -0.0010227
3966 | 2 | 3 | CC DChg | 03:33:30 | 31:02:17 | -0.318 | 3.2155 | 1.1315 | 71.08 | 0 | 0 | 1.1315 | 71.08 | 0.0038127 | 0 | 239.49 | 2024-03-14 02:30:33 | -0.0010225
3967 | 2 | 3 | CC DChg | 03:34:00 | 31:02:47 | -0.318 | 3.2149 | 1.1342 | 71.24 | 0 | 0 | 1.1342 | 71.24 | 0.0038212 | 0 | 240.03 | 2024-03-14 02:31:03 | -0.0010223
3968 | 2 | 3 | CC DChg | 03:34:30 | 31:03:17 | -0.318 | 3.2139 | 1.1368 | 71.41 | 0 | 0 | 1.1368 | 71.41 | 0.0038298 | 0 | 240.56 | 2024-03-14 02:31:33 | -0.001022
3969 | 2 | 3 | CC DChg | 03:35:00 | 31:03:47 | -0.318 | 3.2133 | 1.1395 | 71.58 | 0 | 0 | 1.1395 | 71.58 | 0.0038383 | 0 | 241.1 | 2024-03-14 02:32:03 | -0.0010218
3970 | 2 | 3 | CC DChg | 03:35:30 | 31:04:17 | -0.318 | 3.2127 | 1.1421 | 71.74 | 0 | 0 | 1.1421 | 71.74 | 0.0038468 | 0 | 241.63 | 2024-03-14 02:32:33 | -0.0010216
3971 | 2 | 3 | CC DChg | 03:36:00 | 31:04:47 | -0.318 | 3.2121 | 1.1448 | 71.91 | 0 | 0 | 1.1448 | 71.91 | 0.0038553 | 0 | 242.17 | 2024-03-14 02:33:03 | -0.0010214
3972 | 2 | 3 | CC DChg | 03:36:30 | 31:05:17 | -0.318 | 3.2114 | 1.1474 | 72.08 | 0 | 0 | 1.1474 | 72.08 | 0.0038638 | 0 | 242.7 | 2024-03-14 02:33:33 | -0.0010212
3973 | 2 | 3 | CC DChg | 03:37:00 | 31:05:47 | -0.318 | 3.2102 | 1.1501 | 72.24 | 0 | 0 | 1.1501 | 72.24 | 0.0038723 | 0 | 243.24 | 2024-03-14 02:34:03 | -0.0010208
3974 | 2 | 3 | CC DChg | 03:37:30 | 31:06:17 | -0.318 | 3.2096 | 1.1527 | 72.41 | 0 | 0 | 1.1527 | 72.41 | 0.0038808 | 0 | 243.77 | 2024-03-14 02:34:33 | -0.0010207
3975 | 2 | 3 | CC DChg | 03:38:00 | 31:06:47 | -0.318 | 3.209 | 1.1554 | 72.58 | 0 | 0 | 1.1554 | 72.58 | 0.0038893 | 0 | 244.31 | 2024-03-14 02:35:03 | -0.0010205
3976 | 2 | 3 | CC DChg | 03:38:30 | 31:07:17 | -0.318 | 3.208 | 1.158 | 72.74 | 0 | 0 | 1.158 | 72.74 | 0.0038978 | 0 | 244.84 | 2024-03-14 02:35:33 | -0.0010201
3977 | 2 | 3 | CC DChg | 03:39:00 | 31:07:47 | -0.318 | 3.2074 | 1.1607 | 72.91 | 0 | 0 | 1.1607 | 72.91 | 0.0039063 | 0 | 245.37 | 2024-03-14 02:36:03 | -0.00102
3978 | 2 | 3 | CC DChg | 03:39:30 | 31:08:17 | -0.318 | 3.2068 | 1.1633 | 73.07 | 0 | 0 | 1.1633 | 73.07 | 0.0039148 | 0 | 245.91 | 2024-03-14 02:36:33 | -0.0010198
3979 | 2 | 3 | CC DChg | 03:40:00 | 31:08:47 | -0.318 | 3.2062 | 1.166 | 73.24 | 0 | 0 | 1.166 | 73.24 | 0.0039233 | 0 | 246.44 | 2024-03-14 02:37:03 | -0.0010196
3980 | 2 | 3 | CC DChg | 03:40:30 | 31:09:17 | -0.318 | 3.2052 | 1.1686 | 73.41 | 0 | 0 | 1.1686 | 73.41 | 0.0039318 | 0 | 246.97 | 2024-03-14 02:37:33 | -0.0010193
3981 | 2 | 3 | CC DChg | 03:41:00 | 31:09:47 | -0.318 | 3.2049 | 1.1713 | 73.57 | 0 | 0 | 1.1713 | 73.57 | 0.0039403 | 0 | 247.51 | 2024-03-14 02:38:03 | -0.0010192
3982 | 2 | 3 | CC DChg | 03:41:30 | 31:10:17 | -0.318 | 3.204 | 1.1739 | 73.74 | 0 | 0 | 1.1739 | 73.74 | 0.0039488 | 0 | 248.04 | 2024-03-14 02:38:33 | -0.0010189
3983 | 2 | 3 | CC DChg | 03:42:00 | 31:10:47 | -0.318 | 3.2034 | 1.1766 | 73.91 | 0 | 0 | 1.1766 | 73.91 | 0.0039573 | 0 | 248.57 | 2024-03-14 02:39:03 | -0.0010187
3984 | 2 | 3 | CC DChg | 03:42:30 | 31:11:17 | -0.318 | 3.2025 | 1.1792 | 74.07 | 0 | 0 | 1.1792 | 74.07 | 0.0039658 | 0 | 249.11 | 2024-03-14 02:39:33 | -0.0010184
3985 | 2 | 3 | CC DChg | 03:43:00 | 31:11:47 | -0.318 | 3.2015 | 1.1819 | 74.24 | 0 | 0 | 1.1819 | 74.24 | 0.0039743 | 0 | 249.64 | 2024-03-14 02:40:03 | -0.0010181
3986 | 2 | 3 | CC DChg | 03:43:30 | 31:12:17 | -0.318 | 3.2009 | 1.1845 | 74.41 | 0 | 0 | 1.1845 | 74.41 | 0.0039828 | 0 | 250.17 | 2024-03-14 02:40:33 | -0.0010179
3987 | 2 | 3 | CC DChg | 03:44:00 | 31:12:47 | -0.318 | 3.2003 | 1.1872 | 74.57 | 0 | 0 | 1.1872 | 74.57 | 0.0039912 | 0 | 250.71 | 2024-03-14 02:41:03 | -0.0010177
3988 | 2 | 3 | CC DChg | 03:44:30 | 31:13:17 | -0.318 | 3.1997 | 1.1898 | 74.74 | 0 | 0 | 1.1898 | 74.74 | 0.0039997 | 0 | 251.24 | 2024-03-14 02:41:33 | -0.0010175
3989 | 2 | 3 | CC DChg | 03:45:00 | 31:13:47 | -0.318 | 3.199 | 1.1925 | 74.91 | 0 | 0 | 1.1925 | 74.91 | 0.0040082 | 0 | 251.77 | 2024-03-14 02:42:03 | -0.0010173
3990 | 2 | 3 | CC DChg | 03:45:30 | 31:14:17 | -0.318 | 3.1984 | 1.1951 | 75.07 | 0 | 0 | 1.1951 | 75.07 | 0.0040167 | 0 | 252.3 | 2024-03-14 02:42:33 | -0.0010171
3991 | 2 | 3 | CC DChg | 03:46:00 | 31:14:47 | -0.318 | 3.1975 | 1.1978 | 75.24 | 0 | 0 | 1.1978 | 75.24 | 0.0040252 | 0 | 252.84 | 2024-03-14 02:43:03 | -0.0010168
3992 | 2 | 3 | CC DChg | 03:46:30 | 31:15:17 | -0.318 | 3.1969 | 1.2004 | 75.41 | 0 | 0 | 1.2004 | 75.41 | 0.0040336 | 0 | 253.37 | 2024-03-14 02:43:33 | -0.0010166
3993 | 2 | 3 | CC DChg | 03:47:00 | 31:15:47 | -0.318 | 3.1963 | 1.2031 | 75.57 | 0 | 0 | 1.2031 | 75.57 | 0.0040421 | 0 | 253.9 | 2024-03-14 02:44:03 | -0.0010164
3994 | 2 | 3 | CC DChg | 03:47:30 | 31:16:17 | -0.318 | 3.1956 | 1.2057 | 75.74 | 0 | 0 | 1.2057 | 75.74 | 0.0040506 | 0 | 254.43 | 2024-03-14 02:44:33 | -0.0010162
3995 | 2 | 3 | CC DChg | 03:48:00 | 31:16:47 | -0.318 | 3.195 | 1.2084 | 75.9 | 0 | 0 | 1.2084 | 75.9 | 0.004059 | 0 | 254.96 | 2024-03-14 02:45:03 | -0.001016
3996 | 2 | 3 | CC DChg | 03:48:30 | 31:17:17 | -0.318 | 3.1941 | 1.211 | 76.07 | 0 | 0 | 1.211 | 76.07 | 0.0040675 | 0 | 255.5 | 2024-03-14 02:45:33 | -0.0010157
3997 | 2 | 3 | CC DChg | 03:49:00 | 31:17:47 | -0.318 | 3.1932 | 1.2137 | 76.24 | 0 | 0 | 1.2137 | 76.24 | 0.004076 | 0 | 256.03 | 2024-03-14 02:46:03 | -0.0010154
3998 | 2 | 3 | CC DChg | 03:49:30 | 31:18:17 | -0.318 | 3.1925 | 1.2163 | 76.4 | 0 | 0 | 1.2163 | 76.4 | 0.0040844 | 0 | 256.56 | 2024-03-14 02:46:33 | -0.0010152
3999 | 2 | 3 | CC DChg | 03:50:00 | 31:18:47 | -0.318 | 3.1919 | 1.219 | 76.57 | 0 | 0 | 1.219 | 76.57 | 0.0040929 | 0 | 257.09 | 2024-03-14 02:47:03 | -0.001015
4000 | 2 | 3 | CC DChg | 03:50:30 | 31:19:17 | -0.318 | 3.1913 | 1.2216 | 76.74 | 0 | 0 | 1.2216 | 76.74 | 0.0041013 | 0 | 257.62 | 2024-03-14 02:47:33 | -0.0010148
4001 | 2 | 3 | CC DChg | 03:51:00 | 31:19:47 | -0.318 | 3.1907 | 1.2243 | 76.9 | 0 | 0 | 1.2243 | 76.9 | 0.0041098 | 0 | 258.15 | 2024-03-14 02:48:03 | -0.0010146
4002 | 2 | 3 | CC DChg | 03:51:30 | 31:20:17 | -0.318 | 3.1901 | 1.2269 | 77.07 | 0 | 0 | 1.2269 | 77.07 | 0.0041183 | 0 | 258.68 | 2024-03-14 02:48:33 | -0.0010145
4003 | 2 | 3 | CC DChg | 03:52:00 | 31:20:47 | -0.318 | 3.1894 | 1.2296 | 77.24 | 0 | 0 | 1.2296 | 77.24 | 0.0041267 | 0 | 259.22 | 2024-03-14 02:49:03 | -0.0010142
4004 | 2 | 3 | CC DChg | 03:52:30 | 31:21:17 | -0.318 | 3.1885 | 1.2322 | 77.4 | 0 | 0 | 1.2322 | 77.4 | 0.0041352 | 0 | 259.75 | 2024-03-14 02:49:33 | -0.0010139
4005 | 2 | 3 | CC DChg | 03:53:00 | 31:21:47 | -0.318 | 3.1882 | 1.2349 | 77.57 | 0 | 0 | 1.2349 | 77.57 | 0.0041436 | 0 | 260.28 | 2024-03-14 02:50:03 | -0.0010138
4006 | 2 | 3 | CC DChg | 03:53:30 | 31:22:17 | -0.318 | 3.1873 | 1.2375 | 77.74 | 0 | 0 | 1.2375 | 77.74 | 0.0041521 | 0 | 260.81 | 2024-03-14 02:50:33 | -0.0010136
4007 | 2 | 3 | CC DChg | 03:54:00 | 31:22:47 | -0.318 | 3.1863 | 1.2402 | 77.9 | 0 | 0 | 1.2402 | 77.9 | 0.0041605 | 0 | 261.34 | 2024-03-14 02:51:03 | -0.0010132
4008 | 2 | 3 | CC DChg | 03:54:30 | 31:23:17 | -0.318 | 3.1857 | 1.2428 | 78.07 | 0 | 0 | 1.2428 | 78.07 | 0.0041689 | 0 | 261.87 | 2024-03-14 02:51:33 | -0.0010131
4009 | 2 | 3 | CC DChg | 03:55:00 | 31:23:47 | -0.318 | 3.1851 | 1.2455 | 78.23 | 0 | 0 | 1.2455 | 78.23 | 0.0041774 | 0 | 262.4 | 2024-03-14 02:52:03 | -0.0010129
4010 | 2 | 3 | CC DChg | 03:55:30 | 31:24:17 | -0.318 | 3.1845 | 1.2481 | 78.4 | 0 | 0 | 1.2481 | 78.4 | 0.0041858 | 0 | 262.93 | 2024-03-14 02:52:33 | -0.0010127
4011 | 2 | 3 | CC DChg | 03:56:00 | 31:24:47 | -0.318 | 3.1839 | 1.2508 | 78.57 | 0 | 0 | 1.2508 | 78.57 | 0.0041943 | 0 | 263.46 | 2024-03-14 02:53:03 | -0.0010125
4012 | 2 | 3 | CC DChg | 03:56:30 | 31:25:17 | -0.318 | 3.1832 | 1.2534 | 78.73 | 0 | 0 | 1.2534 | 78.73 | 0.0042027 | 0 | 263.99 | 2024-03-14 02:53:33 | -0.0010123
4013 | 2 | 3 | CC DChg | 03:57:00 | 31:25:47 | -0.318 | 3.1826 | 1.2561 | 78.9 | 0 | 0 | 1.2561 | 78.9 | 0.0042111 | 0 | 264.52 | 2024-03-14 02:54:03 | -0.0010121
4014 | 2 | 3 | CC DChg | 03:57:30 | 31:26:17 | -0.318 | 3.1817 | 1.2587 | 79.07 | 0 | 0 | 1.2587 | 79.07 | 0.0042196 | 0 | 265.05 | 2024-03-14 02:54:33 | -0.0010118
4015 | 2 | 3 | CC DChg | 03:58:00 | 31:26:47 | -0.318 | 3.1814 | 1.2614 | 79.23 | 0 | 0 | 1.2614 | 79.23 | 0.004228 | 0 | 265.58 | 2024-03-14 02:55:03 | -0.0010117
4016 | 2 | 3 | CC DChg | 03:58:30 | 31:27:17 | -0.318 | 3.1804 | 1.264 | 79.4 | 0 | 0 | 1.264 | 79.4 | 0.0042364 | 0 | 266.11 | 2024-03-14 02:55:33 | -0.0010114
4017 | 2 | 3 | CC DChg | 03:59:00 | 31:27:47 | -0.318 | 3.1801 | 1.2667 | 79.57 | 0 | 0 | 1.2667 | 79.57 | 0.0042449 | 0 | 266.64 | 2024-03-14 02:56:03 | -0.0010113
4018 | 2 | 3 | CC DChg | 03:59:30 | 31:28:17 | -0.318 | 3.1789 | 1.2693 | 79.73 | 0 | 0 | 1.2693 | 79.73 | 0.0042533 | 0 | 267.17 | 2024-03-14 02:56:33 | -0.0010109
4019 | 2 | 3 | CC DChg | 04:00:00 | 31:28:47 | -0.318 | 3.1783 | 1.272 | 79.9 | 0 | 0 | 1.272 | 79.9 | 0.0042617 | 0 | 267.69 | 2024-03-14 02:57:03 | -0.0010107
4020 | 2 | 3 | CC DChg | 04:00:30 | 31:29:17 | -0.318 | 3.1777 | 1.2746 | 80.07 | 0 | 0 | 1.2746 | 80.07 | 0.0042701 | 0 | 268.22 | 2024-03-14 02:57:33 | -0.0010105
4021 | 2 | 3 | CC DChg | 04:01:00 | 31:29:47 | -0.318 | 3.177 | 1.2773 | 80.23 | 0 | 0 | 1.2773 | 80.23 | 0.0042785 | 0 | 268.75 | 2024-03-14 02:58:03 | -0.0010103
4022 | 2 | 3 | CC DChg | 04:01:30 | 31:30:17 | -0.318 | 3.1764 | 1.2799 | 80.4 | 0 | 0 | 1.2799 | 80.4 | 0.004287 | 0 | 269.28 | 2024-03-14 02:58:33 | -0.0010101
4023 | 2 | 3 | CC DChg | 04:02:00 | 31:30:47 | -0.318 | 3.1758 | 1.2826 | 80.57 | 0 | 0 | 1.2826 | 80.57 | 0.0042954 | 0 | 269.81 | 2024-03-14 02:59:03 | -0.0010099
4024 | 2 | 3 | CC DChg | 04:02:30 | 31:31:17 | -0.318 | 3.1752 | 1.2852 | 80.73 | 0 | 0 | 1.2852 | 80.73 | 0.0043038 | 0 | 270.34 | 2024-03-14 02:59:33 | -0.0010097
4025 | 2 | 3 | CC DChg | 04:03:00 | 31:31:47 | -0.318 | 3.1746 | 1.2879 | 80.9 | 0 | 0 | 1.2879 | 80.9 | 0.0043122 | 0 | 270.87 | 2024-03-14 03:00:03 | -0.0010095
4026 | 2 | 3 | CC DChg | 04:03:30 | 31:32:17 | -0.318 | 3.1739 | 1.2905 | 81.06 | 0 | 0 | 1.2905 | 81.06 | 0.0043206 | 0 | 271.4 | 2024-03-14 03:00:33 | -0.0010093
4027 | 2 | 3 | CC DChg | 04:04:00 | 31:32:47 | -0.318 | 3.1733 | 1.2932 | 81.23 | 0 | 0 | 1.2932 | 81.23 | 0.004329 | 0 | 271.92 | 2024-03-14 03:01:03 | -0.0010091
4028 | 2 | 3 | CC DChg | 04:04:30 | 31:33:17 | -0.318 | 3.1727 | 1.2958 | 81.4 | 0 | 0 | 1.2958 | 81.4 | 0.0043374 | 0 | 272.45 | 2024-03-14 03:01:33 | -0.0010089
4029 | 2 | 3 | CC DChg | 04:05:00 | 31:33:47 | -0.318 | 3.1721 | 1.2985 | 81.56 | 0 | 0 | 1.2985 | 81.56 | 0.0043458 | 0 | 272.98 | 2024-03-14 03:02:03 | -0.0010087
4030 | 2 | 3 | CC DChg | 04:05:30 | 31:34:17 | -0.318 | 3.1715 | 1.3011 | 81.73 | 0 | 0 | 1.3011 | 81.73 | 0.0043543 | 0 | 273.51 | 2024-03-14 03:02:33 | -0.0010085
4031 | 2 | 3 | CC DChg | 04:06:00 | 31:34:47 | -0.318 | 3.1705 | 1.3038 | 81.9 | 0 | 0 | 1.3038 | 81.9 | 0.0043627 | 0 | 274.04 | 2024-03-14 03:03:03 | -0.0010082
4032 | 2 | 3 | CC DChg | 04:06:30 | 31:35:17 | -0.318 | 3.1699 | 1.3064 | 82.06 | 0 | 0 | 1.3064 | 82.06 | 0.0043711 | 0 | 274.56 | 2024-03-14 03:03:33 | -0.001008
4033 | 2 | 3 | CC DChg | 04:07:00 | 31:35:47 | -0.318 | 3.1693 | 1.3091 | 82.23 | 0 | 0 | 1.3091 | 82.23 | 0.0043795 | 0 | 275.09 | 2024-03-14 03:04:03 | -0.0010078
4034 | 2 | 3 | CC DChg | 04:07:30 | 31:36:17 | -0.318 | 3.1687 | 1.3117 | 82.4 | 0 | 0 | 1.3117 | 82.4 | 0.0043879 | 0 | 275.62 | 2024-03-14 03:04:33 | -0.0010076
4035 | 2 | 3 | CC DChg | 04:08:00 | 31:36:47 | -0.318 | 3.168 | 1.3144 | 82.56 | 0 | 0 | 1.3144 | 82.56 | 0.0043962 | 0 | 276.15 | 2024-03-14 03:05:03 | -0.0010074
4036 | 2 | 3 | CC DChg | 04:08:30 | 31:37:17 | -0.318 | 3.1674 | 1.317 | 82.73 | 0 | 0 | 1.317 | 82.73 | 0.0044046 | 0 | 276.67 | 2024-03-14 03:05:33 | -0.0010072
4037 | 2 | 3 | CC DChg | 04:09:00 | 31:37:47 | -0.318 | 3.1668 | 1.3197 | 82.9 | 0 | 0 | 1.3197 | 82.9 | 0.004413 | 0 | 277.2 | 2024-03-14 03:06:03 | -0.001007
4038 | 2 | 3 | CC DChg | 04:09:30 | 31:38:17 | -0.318 | 3.1662 | 1.3223 | 83.06 | 0 | 0 | 1.3223 | 83.06 | 0.0044214 | 0 | 277.73 | 2024-03-14 03:06:33 | -0.0010069
4039 | 2 | 3 | CC DChg | 04:10:00 | 31:38:47 | -0.318 | 3.1656 | 1.325 | 83.23 | 0 | 0 | 1.325 | 83.23 | 0.0044298 | 0 | 278.25 | 2024-03-14 03:07:03 | -0.0010067
4040 | 2 | 3 | CC DChg | 04:10:30 | 31:39:17 | -0.318 | 3.1649 | 1.3276 | 83.4 | 0 | 0 | 1.3276 | 83.4 | 0.0044382 | 0 | 278.78 | 2024-03-14 03:07:33 | -0.0010064
4041 | 2 | 3 | CC DChg | 04:11:00 | 31:39:47 | -0.318 | 3.1643 | 1.3303 | 83.56 | 0 | 0 | 1.3303 | 83.56 | 0.0044466 | 0 | 279.31 | 2024-03-14 03:08:03 | -0.0010062
4042 | 2 | 3 | CC DChg | 04:11:30 | 31:40:17 | -0.318 | 3.1637 | 1.3329 | 83.73 | 0 | 0 | 1.3329 | 83.73 | 0.004455 | 0 | 279.84 | 2024-03-14 03:08:33 | -0.0010061
4043 | 2 | 3 | CC DChg | 04:12:00 | 31:40:47 | -0.318 | 3.1628 | 1.3356 | 83.89 | 0 | 0 | 1.3356 | 83.89 | 0.0044634 | 0 | 280.36 | 2024-03-14 03:09:03 | -0.0010058
4044 | 2 | 3 | CC DChg | 04:12:30 | 31:41:17 | -0.318 | 3.1622 | 1.3382 | 84.06 | 0 | 0 | 1.3382 | 84.06 | 0.0044717 | 0 | 280.89 | 2024-03-14 03:09:33 | -0.0010056
4045 | 2 | 3 | CC DChg | 04:13:00 | 31:41:47 | -0.318 | 3.1615 | 1.3409 | 84.23 | 0 | 0 | 1.3409 | 84.23 | 0.0044801 | 0 | 281.41 | 2024-03-14 03:10:03 | -0.0010054
4046 | 2 | 3 | CC DChg | 04:13:30 | 31:42:17 | -0.318 | 3.1612 | 1.3435 | 84.39 | 0 | 0 | 1.3435 | 84.39 | 0.0044885 | 0 | 281.94 | 2024-03-14 03:10:33 | -0.0010053
4047 | 2 | 3 | CC DChg | 04:14:00 | 31:42:47 | -0.318 | 3.1606 | 1.3462 | 84.56 | 0 | 0 | 1.3462 | 84.56 | 0.0044969 | 0 | 282.47 | 2024-03-14 03:11:03 | -0.0010051
4048 | 2 | 3 | CC DChg | 04:14:30 | 31:43:17 | -0.318 | 3.16 | 1.3488 | 84.73 | 0 | 0 | 1.3488 | 84.73 | 0.0045052 | 0 | 282.99 | 2024-03-14 03:11:33 | -0.0010049
4049 | 2 | 3 | CC DChg | 04:15:00 | 31:43:47 | -0.318 | 3.1594 | 1.3515 | 84.89 | 0 | 0 | 1.3515 | 84.89 | 0.0045136 | 0 | 283.52 | 2024-03-14 03:12:03 | -0.0010047
4050 | 2 | 3 | CC DChg | 04:15:30 | 31:44:17 | -0.318 | 3.1587 | 1.3541 | 85.06 | 0 | 0 | 1.3541 | 85.06 | 0.004522 | 0 | 284.04 | 2024-03-14 03:12:33 | -0.0010045
4051 | 2 | 3 | CC DChg | 04:16:00 | 31:44:47 | -0.3179 | 3.1581 | 1.3568 | 85.23 | 0 | 0 | 1.3568 | 85.23 | 0.0045304 | 0 | 284.57 | 2024-03-14 03:13:03 | -0.001004
4052 | 2 | 3 | CC DChg | 04:16:30 | 31:45:17 | -0.318 | 3.1575 | 1.3594 | 85.39 | 0 | 0 | 1.3594 | 85.39 | 0.0045387 | 0 | 285.1 | 2024-03-14 03:13:33 | -0.0010041
4053 | 2 | 3 | CC DChg | 04:17:00 | 31:45:47 | -0.318 | 3.1569 | 1.3621 | 85.56 | 0 | 0 | 1.3621 | 85.56 | 0.0045471 | 0 | 285.62 | 2024-03-14 03:14:03 | -0.0010039
4054 | 2 | 3 | CC DChg | 04:17:30 | 31:46:17 | -0.3179 | 3.1563 | 1.3647 | 85.73 | 0 | 0 | 1.3647 | 85.73 | 0.0045555 | 0 | 286.15 | 2024-03-14 03:14:33 | -0.0010034
4055 | 2 | 3 | CC DChg | 04:18:00 | 31:46:47 | -0.318 | 3.1556 | 1.3674 | 85.89 | 0 | 0 | 1.3674 | 85.89 | 0.0045638 | 0 | 286.67 | 2024-03-14 03:15:03 | -0.0010035
4056 | 2 | 3 | CC DChg | 04:18:30 | 31:47:17 | -0.318 | 3.1547 | 1.37 | 86.06 | 0 | 0 | 1.37 | 86.06 | 0.0045722 | 0 | 287.2 | 2024-03-14 03:15:33 | -0.0010032
4057 | 2 | 3 | CC DChg | 04:19:00 | 31:47:47 | -0.318 | 3.1541 | 1.3727 | 86.22 | 0 | 0 | 1.3727 | 86.22 | 0.0045805 | 0 | 287.72 | 2024-03-14 03:16:03 | -0.001003
4058 | 2 | 3 | CC DChg | 04:19:30 | 31:48:17 | -0.318 | 3.1535 | 1.3753 | 86.39 | 0 | 0 | 1.3753 | 86.39 | 0.0045889 | 0 | 288.25 | 2024-03-14 03:16:33 | -0.0010028
4059 | 2 | 3 | CC DChg | 04:20:00 | 31:48:47 | -0.318 | 3.1529 | 1.378 | 86.56 | 0 | 0 | 1.378 | 86.56 | 0.0045973 | 0 | 288.77 | 2024-03-14 03:17:03 | -0.0010026
4060 | 2 | 3 | CC DChg | 04:20:30 | 31:49:17 | -0.318 | 3.1522 | 1.3806 | 86.72 | 0 | 0 | 1.3806 | 86.72 | 0.0046056 | 0 | 289.3 | 2024-03-14 03:17:33 | -0.0010024
4061 | 2 | 3 | CC DChg | 04:21:00 | 31:49:47 | -0.3179 | 3.1516 | 1.3833 | 86.89 | 0 | 0 | 1.3833 | 86.89 | 0.004614 | 0 | 289.82 | 2024-03-14 03:18:03 | -0.0010019
4062 | 2 | 3 | CC DChg | 04:21:30 | 31:50:17 | -0.318 | 3.1513 | 1.3859 | 87.06 | 0 | 0 | 1.3859 | 87.06 | 0.0046223 | 0 | 290.35 | 2024-03-14 03:18:33 | -0.0010021
4063 | 2 | 3 | CC DChg | 04:22:00 | 31:50:47 | -0.318 | 3.1507 | 1.3886 | 87.22 | 0 | 0 | 1.3886 | 87.22 | 0.0046307 | 0 | 290.87 | 2024-03-14 03:19:03 | -0.0010019
4064 | 2 | 3 | CC DChg | 04:22:30 | 31:51:17 | -0.3179 | 3.1501 | 1.3912 | 87.39 | 0 | 0 | 1.3912 | 87.39 | 0.004639 | 0 | 291.4 | 2024-03-14 03:19:33 | -0.0010014
4065 | 2 | 3 | CC DChg | 04:23:00 | 31:51:47 | -0.318 | 3.1494 | 1.3939 | 87.56 | 0 | 0 | 1.3939 | 87.56 | 0.0046474 | 0 | 291.92 | 2024-03-14 03:20:03 | -0.0010015
4066 | 2 | 3 | CC DChg | 04:23:30 | 31:52:17 | -0.318 | 3.1488 | 1.3965 | 87.72 | 0 | 0 | 1.3965 | 87.72 | 0.0046557 | 0 | 292.44 | 2024-03-14 03:20:33 | -0.0010013
4067 | 2 | 3 | CC DChg | 04:24:00 | 31:52:47 | -0.3179 | 3.1482 | 1.3992 | 87.89 | 0 | 0 | 1.3992 | 87.89 | 0.004664 | 0 | 292.97 | 2024-03-14 03:21:03 | -0.0010008
4068 | 2 | 3 | CC DChg | 04:24:30 | 31:53:17 | -0.3179 | 3.1479 | 1.4018 | 88.06 | 0 | 0 | 1.4018 | 88.06 | 0.0046724 | 0 | 293.49 | 2024-03-14 03:21:33 | -0.0010007
4069 | 2 | 3 | CC DChg | 04:25:00 | 31:53:47 | -0.318 | 3.147 | 1.4045 | 88.22 | 0 | 0 | 1.4045 | 88.22 | 0.0046807 | 0 | 294.02 | 2024-03-14 03:22:03 | -0.0010007
4070 | 2 | 3 | CC DChg | 04:25:30 | 31:54:17 | -0.3179 | 3.1463 | 1.4071 | 88.39 | 0 | 0 | 1.4071 | 88.39 | 0.0046891 | 0 | 294.54 | 2024-03-14 03:22:33 | -0.0010002
4071 | 2 | 3 | CC DChg | 04:26:00 | 31:54:47 | -0.318 | 3.1457 | 1.4098 | 88.56 | 0 | 0 | 1.4098 | 88.56 | 0.0046974 | 0 | 295.06 | 2024-03-14 03:23:03 | -0.0010003
4072 | 2 | 3 | CC DChg | 04:26:30 | 31:55:17 | -0.318 | 3.1451 | 1.4124 | 88.72 | 0 | 0 | 1.4124 | 88.72 | 0.0047057 | 0 | 295.59 | 2024-03-14 03:23:33 | -0.0010001
4073 | 2 | 3 | CC DChg | 04:27:00 | 31:55:47 | -0.318 | 3.1445 | 1.4151 | 88.89 | 0 | 0 | 1.4151 | 88.89 | 0.0047141 | 0 | 296.11 | 2024-03-14 03:24:03 | -0.001
4074 | 2 | 3 | CC DChg | 04:27:30 | 31:56:17 | -0.318 | 3.1442 | 1.4177 | 89.05 | 0 | 0 | 1.4177 | 89.05 | 0.0047224 | 0 | 296.63 | 2024-03-14 03:24:33 | -0.0009999
4075 | 2 | 3 | CC DChg | 04:28:00 | 31:56:47 | -0.318 | 3.1436 | 1.4204 | 89.22 | 0 | 0 | 1.4204 | 89.22 | 0.0047307 | 0 | 297.16 | 2024-03-14 03:25:03 | -0.0009997
4076 | 2 | 3 | CC DChg | 04:28:30 | 31:57:17 | -0.318 | 3.1429 | 1.423 | 89.39 | 0 | 0 | 1.423 | 89.39 | 0.0047391 | 0 | 297.68 | 2024-03-14 03:25:33 | -0.0009994
4077 | 2 | 3 | CC DChg | 04:29:00 | 31:57:47 | -0.3179 | 3.1423 | 1.4257 | 89.55 | 0 | 0 | 1.4257 | 89.55 | 0.0047474 | 0 | 298.2 | 2024-03-14 03:26:03 | -0.0009989
4078 | 2 | 3 | CC DChg | 04:29:30 | 31:58:17 | -0.318 | 3.1417 | 1.4283 | 89.72 | 0 | 0 | 1.4283 | 89.72 | 0.0047557 | 0 | 298.73 | 2024-03-14 03:26:33 | -0.0009991
4079 | 2 | 3 | CC DChg | 04:30:00 | 31:58:47 | -0.318 | 3.1411 | 1.431 | 89.89 | 0 | 0 | 1.431 | 89.89 | 0.004764 | 0 | 299.25 | 2024-03-14 03:27:03 | -0.0009989
4080 | 2 | 3 | CC DChg | 04:30:30 | 31:59:17 | -0.318 | 3.1408 | 1.4336 | 90.05 | 0 | 0 | 1.4336 | 90.05 | 0.0047724 | 0 | 299.77 | 2024-03-14 03:27:33 | -0.0009988
4081 | 2 | 3 | CC DChg | 04:31:00 | 31:59:47 | -0.318 | 3.1401 | 1.4363 | 90.22 | 0 | 0 | 1.4363 | 90.22 | 0.0047807 | 0 | 300.29 | 2024-03-14 03:28:03 | -0.0009986
4082 | 2 | 3 | CC DChg | 04:31:30 | 32:00:17 | -0.318 | 3.1392 | 1.4389 | 90.39 | 0 | 0 | 1.4389 | 90.39 | 0.004789 | 0 | 300.82 | 2024-03-14 03:28:33 | -0.0009983
4083 | 2 | 3 | CC DChg | 04:32:00 | 32:00:47 | -0.318 | 3.1386 | 1.4416 | 90.55 | 0 | 0 | 1.4416 | 90.55 | 0.0047973 | 0 | 301.34 | 2024-03-14 03:29:03 | -0.0009981
4084 | 2 | 3 | CC DChg | 04:32:30 | 32:01:17 | -0.318 | 3.1383 | 1.4442 | 90.72 | 0 | 0 | 1.4442 | 90.72 | 0.0048056 | 0 | 301.86 | 2024-03-14 03:29:33 | -0.000998
4085 | 2 | 3 | CC DChg | 04:33:00 | 32:01:47 | -0.318 | 3.1374 | 1.4469 | 90.89 | 0 | 0 | 1.4469 | 90.89 | 0.004814 | 0 | 302.38 | 2024-03-14 03:30:03 | -0.0009977
4086 | 2 | 3 | CC DChg | 04:33:30 | 32:02:17 | -0.318 | 3.137 | 1.4495 | 91.05 | 0 | 0 | 1.4495 | 91.05 | 0.0048223 | 0 | 302.91 | 2024-03-14 03:30:33 | -0.0009976
4087 | 2 | 3 | CC DChg | 04:34:00 | 32:02:47 | -0.318 | 3.1364 | 1.4522 | 91.22 | 0 | 0 | 1.4522 | 91.22 | 0.0048306 | 0 | 303.43 | 2024-03-14 03:31:03 | -0.0009974
4088 | 2 | 3 | CC DChg | 04:34:30 | 32:03:17 | -0.318 | 3.1358 | 1.4548 | 91.38 | 0 | 0 | 1.4548 | 91.38 | 0.0048389 | 0 | 303.95 | 2024-03-14 03:31:33 | -0.0009972
4089 | 2 | 3 | CC DChg | 04:35:00 | 32:03:47 | -0.318 | 3.1352 | 1.4575 | 91.55 | 0 | 0 | 1.4575 | 91.55 | 0.0048472 | 0 | 304.47 | 2024-03-14 03:32:03 | -0.000997
4090 | 2 | 3 | CC DChg | 04:35:30 | 32:04:17 | -0.318 | 3.1349 | 1.4601 | 91.72 | 0 | 0 | 1.4601 | 91.72 | 0.0048555 | 0 | 304.99 | 2024-03-14 03:32:33 | -0.0009969
4091 | 2 | 3 | CC DChg | 04:36:00 | 32:04:47 | -0.318 | 3.1343 | 1.4628 | 91.88 | 0 | 0 | 1.4628 | 91.88 | 0.0048638 | 0 | 305.52 | 2024-03-14 03:33:03 | -0.0009967
4092 | 2 | 3 | CC DChg | 04:36:30 | 32:05:17 | -0.3179 | 3.1336 | 1.4654 | 92.05 | 0 | 0 | 1.4654 | 92.05 | 0.0048721 | 0 | 306.04 | 2024-03-14 03:33:33 | -0.0009962
4093 | 2 | 3 | CC DChg | 04:37:00 | 32:05:47 | -0.318 | 3.1333 | 1.4681 | 92.22 | 0 | 0 | 1.4681 | 92.22 | 0.0048804 | 0 | 306.56 | 2024-03-14 03:34:03 | -0.0009964
4094 | 2 | 3 | CC DChg | 04:37:30 | 32:06:17 | -0.318 | 3.1327 | 1.4707 | 92.38 | 0 | 0 | 1.4707 | 92.38 | 0.0048887 | 0 | 307.08 | 2024-03-14 03:34:33 | -0.0009962
4095 | 2 | 3 | CC DChg | 04:38:00 | 32:06:47 | -0.3179 | 3.1321 | 1.4734 | 92.55 | 0 | 0 | 1.4734 | 92.55 | 0.004897 | 0 | 307.6 | 2024-03-14 03:35:03 | -0.0009957
4096 | 2 | 3 | CC DChg | 04:38:30 | 32:07:17 | -0.318 | 3.1312 | 1.476 | 92.72 | 0 | 0 | 1.476 | 92.72 | 0.0049053 | 0 | 308.12 | 2024-03-14 03:35:33 | -0.0009957
4097 | 2 | 3 | CC DChg | 04:39:00 | 32:07:47 | -0.318 | 3.1305 | 1.4787 | 92.88 | 0 | 0 | 1.4787 | 92.88 | 0.0049136 | 0 | 308.64 | 2024-03-14 03:36:03 | -0.0009955
4098 | 2 | 3 | CC DChg | 04:39:30 | 32:08:17 | -0.318 | 3.1302 | 1.4813 | 93.05 | 0 | 0 | 1.4813 | 93.05 | 0.0049219 | 0 | 309.17 | 2024-03-14 03:36:33 | -0.0009954
4099 | 2 | 3 | CC DChg | 04:40:00 | 32:08:47 | -0.318 | 3.1296 | 1.484 | 93.22 | 0 | 0 | 1.484 | 93.22 | 0.0049302 | 0 | 309.69 | 2024-03-14 03:37:03 | -0.0009952
4100 | 2 | 3 | CC DChg | 04:40:30 | 32:09:17 | -0.318 | 3.129 | 1.4866 | 93.38 | 0 | 0 | 1.4866 | 93.38 | 0.0049385 | 0 | 310.21 | 2024-03-14 03:37:33 | -0.000995
4101 | 2 | 3 | CC DChg | 04:41:00 | 32:09:47 | -0.3179 | 3.1284 | 1.4893 | 93.55 | 0 | 0 | 1.4893 | 93.55 | 0.0049468 | 0 | 310.73 | 2024-03-14 03:38:03 | -0.0009945
4102 | 2 | 3 | CC DChg | 04:41:30 | 32:10:17 | -0.318 | 3.1281 | 1.4919 | 93.72 | 0 | 0 | 1.4919 | 93.72 | 0.0049551 | 0 | 311.25 | 2024-03-14 03:38:33 | -0.0009947
4103 | 2 | 3 | CC DChg | 04:42:00 | 32:10:47 | -0.318 | 3.1274 | 1.4946 | 93.88 | 0 | 0 | 1.4946 | 93.88 | 0.0049634 | 0 | 311.77 | 2024-03-14 03:39:03 | -0.0009945
4104 | 2 | 3 | CC DChg | 04:42:30 | 32:11:17 | -0.318 | 3.1268 | 1.4972 | 94.05 | 0 | 0 | 1.4972 | 94.05 | 0.0049717 | 0 | 312.29 | 2024-03-14 03:39:33 | -0.0009943
4105 | 2 | 3 | CC DChg | 04:43:00 | 32:11:47 | -0.318 | 3.1265 | 1.4999 | 94.21 | 0 | 0 | 1.4999 | 94.21 | 0.0049799 | 0 | 312.81 | 2024-03-14 03:40:03 | -0.0009942
4106 | 2 | 3 | CC DChg | 04:43:30 | 32:12:17 | -0.318 | 3.1259 | 1.5025 | 94.38 | 0 | 0 | 1.5025 | 94.38 | 0.0049882 | 0 | 313.33 | 2024-03-14 03:40:33 | -0.000994
4107 | 2 | 3 | CC DChg | 04:44:00 | 32:12:47 | -0.318 | 3.1253 | 1.5052 | 94.55 | 0 | 0 | 1.5052 | 94.55 | 0.0049965 | 0 | 313.85 | 2024-03-14 03:41:03 | -0.0009938
4108 | 2 | 3 | CC DChg | 04:44:30 | 32:13:17 | -0.318 | 3.125 | 1.5078 | 94.71 | 0 | 0 | 1.5078 | 94.71 | 0.0050048 | 0 | 314.37 | 2024-03-14 03:41:33 | -0.0009938
4109 | 2 | 3 | CC DChg | 04:45:00 | 32:13:47 | -0.318 | 3.1243 | 1.5105 | 94.88 | 0 | 0 | 1.5105 | 94.88 | 0.0050131 | 0 | 314.89 | 2024-03-14 03:42:03 | -0.0009935
4110 | 2 | 3 | CC DChg | 04:45:30 | 32:14:17 | -0.318 | 3.1234 | 1.5131 | 95.05 | 0 | 0 | 1.5131 | 95.05 | 0.0050213 | 0 | 315.41 | 2024-03-14 03:42:33 | -0.0009932
4111 | 2 | 3 | CC DChg | 04:46:00 | 32:14:47 | -0.318 | 3.1231 | 1.5158 | 95.21 | 0 | 0 | 1.5158 | 95.21 | 0.0050296 | 0 | 315.93 | 2024-03-14 03:43:03 | -0.0009931
4112 | 2 | 3 | CC DChg | 04:46:30 | 32:15:17 | -0.318 | 3.1225 | 1.5184 | 95.38 | 0 | 0 | 1.5184 | 95.38 | 0.0050379 | 0 | 316.45 | 2024-03-14 03:43:33 | -0.000993
4113 | 2 | 3 | CC DChg | 04:47:00 | 32:15:47 | -0.318 | 3.1218 | 1.5211 | 95.55 | 0 | 0 | 1.5211 | 95.55 | 0.0050462 | 0 | 316.97 | 2024-03-14 03:44:03 | -0.0009927
4114 | 2 | 3 | CC DChg | 04:47:30 | 32:16:17 | -0.318 | 3.1215 | 1.5237 | 95.71 | 0 | 0 | 1.5237 | 95.71 | 0.0050544 | 0 | 317.49 | 2024-03-14 03:44:33 | -0.0009926
4115 | 2 | 3 | CC DChg | 04:48:00 | 32:16:47 | -0.318 | 3.1209 | 1.5264 | 95.88 | 0 | 0 | 1.5264 | 95.88 | 0.0050627 | 0 | 318.01 | 2024-03-14 03:45:03 | -0.0009924
4116 | 2 | 3 | CC DChg | 04:48:30 | 32:17:17 | -0.318 | 3.1203 | 1.529 | 96.05 | 0 | 0 | 1.529 | 96.05 | 0.005071 | 0 | 318.53 | 2024-03-14 03:45:33 | -0.0009923
4117 | 2 | 3 | CC DChg | 04:49:00 | 32:17:47 | -0.318 | 3.12 | 1.5317 | 96.21 | 0 | 0 | 1.5317 | 96.21 | 0.0050793 | 0 | 319.05 | 2024-03-14 03:46:03 | -0.0009922
4118 | 2 | 3 | CC DChg | 04:49:30 | 32:18:17 | -0.3179 | 3.1194 | 1.5343 | 96.38 | 0 | 0 | 1.5343 | 96.38 | 0.0050875 | 0 | 319.57 | 2024-03-14 03:46:33 | -0.0009917
4119 | 2 | 3 | CC DChg | 04:50:00 | 32:18:47 | -0.318 | 3.1191 | 1.537 | 96.54 | 0 | 0 | 1.537 | 96.54 | 0.0050958 | 0 | 320.09 | 2024-03-14 03:47:03 | -0.0009919
4120 | 2 | 3 | CC DChg | 04:50:30 | 32:19:17 | -0.318 | 3.1184 | 1.5396 | 96.71 | 0 | 0 | 1.5396 | 96.71 | 0.0051041 | 0 | 320.61 | 2024-03-14 03:47:33 | -0.0009917
4121 | 2 | 3 | CC DChg | 04:51:00 | 32:19:47 | -0.318 | 3.1178 | 1.5423 | 96.88 | 0 | 0 | 1.5423 | 96.88 | 0.0051123 | 0 | 321.13 | 2024-03-14 03:48:03 | -0.0009915
4122 | 2 | 3 | CC DChg | 04:51:30 | 32:20:17 | -0.318 | 3.1175 | 1.5449 | 97.04 | 0 | 0 | 1.5449 | 97.04 | 0.0051206 | 0 | 321.64 | 2024-03-14 03:48:33 | -0.0009914
4123 | 2 | 3 | CC DChg | 04:52:00 | 32:20:47 | -0.318 | 3.1169 | 1.5476 | 97.21 | 0 | 0 | 1.5476 | 97.21 | 0.0051288 | 0 | 322.16 | 2024-03-14 03:49:03 | -0.0009912
4124 | 2 | 3 | CC DChg | 04:52:30 | 32:21:17 | -0.318 | 3.116 | 1.5502 | 97.38 | 0 | 0 | 1.5502 | 97.38 | 0.0051371 | 0 | 322.68 | 2024-03-14 03:49:33 | -0.0009909
4125 | 2 | 3 | CC DChg | 04:53:00 | 32:21:47 | -0.318 | 3.1156 | 1.5529 | 97.54 | 0 | 0 | 1.5529 | 97.54 | 0.0051454 | 0 | 323.2 | 2024-03-14 03:50:03 | -0.0009908
4126 | 2 | 3 | CC DChg | 04:53:30 | 32:22:17 | -0.318 | 3.115 | 1.5555 | 97.71 | 0 | 0 | 1.5555 | 97.71 | 0.0051536 | 0 | 323.72 | 2024-03-14 03:50:33 | -0.0009906
4127 | 2 | 3 | CC DChg | 04:54:00 | 32:22:47 | -0.318 | 3.1144 | 1.5582 | 97.88 | 0 | 0 | 1.5582 | 97.88 | 0.0051619 | 0 | 324.24 | 2024-03-14 03:51:03 | -0.0009904
4128 | 2 | 3 | CC DChg | 04:54:30 | 32:23:17 | -0.318 | 3.1141 | 1.5608 | 98.04 | 0 | 0 | 1.5608 | 98.04 | 0.0051701 | 0 | 324.76 | 2024-03-14 03:51:33 | -0.0009903
4129 | 2 | 3 | CC DChg | 04:55:00 | 32:23:47 | -0.318 | 3.1135 | 1.5635 | 98.21 | 0 | 0 | 1.5635 | 98.21 | 0.0051784 | 0 | 325.27 | 2024-03-14 03:52:03 | -0.0009901
4130 | 2 | 3 | CC DChg | 04:55:30 | 32:24:17 | -0.318 | 3.1132 | 1.5661 | 98.38 | 0 | 0 | 1.5661 | 98.38 | 0.0051866 | 0 | 325.79 | 2024-03-14 03:52:33 | -0.00099
4131 | 2 | 3 | CC DChg | 04:56:00 | 32:24:47 | -0.318 | 3.1125 | 1.5688 | 98.54 | 0 | 0 | 1.5688 | 98.54 | 0.0051949 | 0 | 326.31 | 2024-03-14 03:53:03 | -0.0009898
4132 | 2 | 3 | CC DChg | 04:56:30 | 32:25:17 | -0.318 | 3.1122 | 1.5714 | 98.71 | 0 | 0 | 1.5714 | 98.71 | 0.0052031 | 0 | 326.83 | 2024-03-14 03:53:33 | -0.0009897
4133 | 2 | 3 | CC DChg | 04:57:00 | 32:25:47 | -0.318 | 3.1116 | 1.5741 | 98.88 | 0 | 0 | 1.5741 | 98.88 | 0.0052114 | 0 | 327.35 | 2024-03-14 03:54:03 | -0.0009895
4134 | 2 | 3 | CC DChg | 04:57:30 | 32:26:17 | -0.318 | 3.111 | 1.5767 | 99.04 | 0 | 0 | 1.5767 | 99.04 | 0.0052196 | 0 | 327.86 | 2024-03-14 03:54:33 | -0.0009893
4135 | 2 | 3 | CC DChg | 04:58:00 | 32:26:47 | -0.318 | 3.1107 | 1.5794 | 99.21 | 0 | 0 | 1.5794 | 99.21 | 0.0052278 | 0 | 328.38 | 2024-03-14 03:55:03 | -0.0009892
4136 | 2 | 3 | CC DChg | 04:58:30 | 32:27:17 | -0.318 | 3.1101 | 1.582 | 99.37 | 0 | 0 | 1.582 | 99.37 | 0.0052361 | 0 | 328.9 | 2024-03-14 03:55:33 | -0.000989
4137 | 2 | 3 | CC DChg | 04:59:00 | 32:27:47 | -0.318 | 3.1098 | 1.5847 | 99.54 | 0 | 0 | 1.5847 | 99.54 | 0.0052443 | 0 | 329.42 | 2024-03-14 03:56:03 | -0.0009889
4138 | 2 | 3 | CC DChg | 04:59:30 | 32:28:17 | -0.318 | 3.1091 | 1.5873 | 99.71 | 0 | 0 | 1.5873 | 99.71 | 0.0052526 | 0 | 329.94 | 2024-03-14 03:56:33 | -0.0009887
4139 | 2 | 3 | CC DChg | 05:00:00 | 32:28:47 | -0.318 | 3.1085 | 1.59 | 99.87 | 0 | 0 | 1.59 | 99.87 | 0.0052608 | 0 | 330.45 | 2024-03-14 03:57:03 | -0.0009885
4140 | 2 | 3 | CC DChg | 05:00:30 | 32:29:17 | -0.318 | 3.1079 | 1.5926 | 100.04 | 0 | 0 | 1.5926 | 100.04 | 0.005269 | 0 | 330.97 | 2024-03-14 03:57:33 | -0.0009883
4141 | 2 | 3 | CC DChg | 05:01:00 | 32:29:47 | -0.318 | 3.1076 | 1.5953 | 100.21 | 0 | 0 | 1.5953 | 100.21 | 0.0052773 | 0 | 331.49 | 2024-03-14 03:58:03 | -0.0009882
4142 | 2 | 3 | CC DChg | 05:01:30 | 32:30:17 | -0.318 | 3.107 | 1.5979 | 100.37 | 0 | 0 | 1.5979 | 100.37 | 0.0052855 | 0 | 332 | 2024-03-14 03:58:33 | -0.000988
4143 | 2 | 3 | CC DChg | 05:02:00 | 32:30:47 | -0.318 | 3.1063 | 1.6006 | 100.54 | 0 | 0 | 1.6006 | 100.54 | 0.0052937 | 0 | 332.52 | 2024-03-14 03:59:03 | -0.0009878
4144 | 2 | 3 | CC DChg | 05:02:30 | 32:31:17 | -0.3179 | 3.106 | 1.6032 | 100.71 | 0 | 0 | 1.6032 | 100.71 | 0.005302 | 0 | 333.04 | 2024-03-14 03:59:33 | -0.0009874
4145 | 2 | 3 | CC DChg | 05:03:00 | 32:31:47 | -0.318 | 3.1054 | 1.6059 | 100.87 | 0 | 0 | 1.6059 | 100.87 | 0.0053102 | 0 | 333.56 | 2024-03-14 04:00:03 | -0.0009875
4146 | 2 | 3 | CC DChg | 05:03:30 | 32:32:17 | -0.318 | 3.1051 | 1.6085 | 101.04 | 0 | 0 | 1.6085 | 101.04 | 0.0053184 | 0 | 334.07 | 2024-03-14 04:00:33 | -0.0009874
4147 | 2 | 3 | CC DChg | 05:04:00 | 32:32:47 | -0.318 | 3.1045 | 1.6112 | 101.21 | 0 | 0 | 1.6112 | 101.21 | 0.0053267 | 0 | 334.59 | 2024-03-14 04:01:03 | -0.0009872
4148 | 2 | 3 | CC DChg | 05:04:30 | 32:33:17 | -0.318 | 3.1042 | 1.6138 | 101.37 | 0 | 0 | 1.6138 | 101.37 | 0.0053349 | 0 | 335.11 | 2024-03-14 04:01:33 | -0.0009871
4149 | 2 | 3 | CC DChg | 05:05:00 | 32:33:47 | -0.318 | 3.1036 | 1.6165 | 101.54 | 0 | 0 | 1.6165 | 101.54 | 0.0053431 | 0 | 335.62 | 2024-03-14 04:02:03 | -0.0009869
4150 | 2 | 3 | CC DChg | 05:05:30 | 32:34:17 | -0.318 | 3.1029 | 1.6191 | 101.7 | 0 | 0 | 1.6191 | 101.7 | 0.0053513 | 0 | 336.14 | 2024-03-14 04:02:33 | -0.0009867
4151 | 2 | 3 | CC DChg | 05:06:00 | 32:34:47 | -0.318 | 3.1026 | 1.6218 | 101.87 | 0 | 0 | 1.6218 | 101.87 | 0.0053596 | 0 | 336.66 | 2024-03-14 04:03:03 | -0.0009866
4152 | 2 | 3 | CC DChg | 05:06:30 | 32:35:17 | -0.318 | 3.102 | 1.6244 | 102.04 | 0 | 0 | 1.6244 | 102.04 | 0.0053678 | 0 | 337.17 | 2024-03-14 04:03:33 | -0.0009864
4153 | 2 | 3 | CC DChg | 05:07:00 | 32:35:47 | -0.318 | 3.1017 | 1.6271 | 102.2 | 0 | 0 | 1.6271 | 102.2 | 0.005376 | 0 | 337.69 | 2024-03-14 04:04:03 | -0.0009863
4154 | 2 | 3 | CC DChg | 05:07:30 | 32:36:17 | -0.318 | 3.1011 | 1.6297 | 102.37 | 0 | 0 | 1.6297 | 102.37 | 0.0053842 | 0 | 338.2 | 2024-03-14 04:04:33 | -0.0009861
4155 | 2 | 3 | CC DChg | 05:08:00 | 32:36:47 | -0.318 | 3.1001 | 1.6324 | 102.54 | 0 | 0 | 1.6324 | 102.54 | 0.0053924 | 0 | 338.72 | 2024-03-14 04:05:03 | -0.0009858
4156 | 2 | 3 | CC DChg | 05:08:30 | 32:37:17 | -0.318 | 3.0998 | 1.635 | 102.7 | 0 | 0 | 1.635 | 102.7 | 0.0054007 | 0 | 339.24 | 2024-03-14 04:05:33 | -0.0009857
4157 | 2 | 3 | CC DChg | 05:09:00 | 32:37:47 | -0.318 | 3.0995 | 1.6377 | 102.87 | 0 | 0 | 1.6377 | 102.87 | 0.0054089 | 0 | 339.75 | 2024-03-14 04:06:03 | -0.0009856
4158 | 2 | 3 | CC DChg | 05:09:30 | 32:38:17 | -0.318 | 3.0989 | 1.6403 | 103.04 | 0 | 0 | 1.6403 | 103.04 | 0.0054171 | 0 | 340.27 | 2024-03-14 04:06:33 | -0.0009855
4159 | 2 | 3 | CC DChg | 05:10:00 | 32:38:47 | -0.318 | 3.0983 | 1.643 | 103.2 | 0 | 0 | 1.643 | 103.2 | 0.0054253 | 0 | 340.78 | 2024-03-14 04:07:03 | -0.0009853
4160 | 2 | 3 | CC DChg | 05:10:30 | 32:39:17 | -0.3179 | 3.098 | 1.6456 | 103.37 | 0 | 0 | 1.6456 | 103.37 | 0.0054335 | 0 | 341.3 | 2024-03-14 04:07:33 | -0.0009849
4161 | 2 | 3 | CC DChg | 05:11:00 | 32:39:47 | -0.318 | 3.0974 | 1.6483 | 103.54 | 0 | 0 | 1.6483 | 103.54 | 0.0054417 | 0 | 341.82 | 2024-03-14 04:08:03 | -0.000985
4162 | 2 | 3 | CC DChg | 05:11:30 | 32:40:17 | -0.318 | 3.097 | 1.6509 | 103.7 | 0 | 0 | 1.6509 | 103.7 | 0.0054499 | 0 | 342.33 | 2024-03-14 04:08:33 | -0.0009848
4163 | 2 | 3 | CC DChg | 05:12:00 | 32:40:47 | -0.318 | 3.0964 | 1.6536 | 103.87 | 0 | 0 | 1.6536 | 103.87 | 0.0054581 | 0 | 342.85 | 2024-03-14 04:09:03 | -0.0009847
4164 | 2 | 3 | CC DChg | 05:12:30 | 32:41:17 | -0.318 | 3.0961 | 1.6562 | 104.04 | 0 | 0 | 1.6562 | 104.04 | 0.0054663 | 0 | 343.36 | 2024-03-14 04:09:33 | -0.0009846
4165 | 2 | 3 | CC DChg | 05:13:00 | 32:41:47 | -0.3179 | 3.0955 | 1.6589 | 104.2 | 0 | 0 | 1.6589 | 104.2 | 0.0054745 | 0 | 343.88 | 2024-03-14 04:10:03 | -0.0009841
4166 | 2 | 3 | CC DChg | 05:13:30 | 32:42:17 | -0.318 | 3.0949 | 1.6615 | 104.37 | 0 | 0 | 1.6615 | 104.37 | 0.0054827 | 0 | 344.39 | 2024-03-14 04:10:33 | -0.0009842
4167 | 2 | 3 | CC DChg | 05:14:00 | 32:42:47 | -0.318 | 3.0946 | 1.6642 | 104.53 | 0 | 0 | 1.6642 | 104.53 | 0.0054909 | 0 | 344.91 | 2024-03-14 04:11:03 | -0.0009841
4168 | 2 | 3 | CC DChg | 05:14:30 | 32:43:17 | -0.318 | 3.0939 | 1.6668 | 104.7 | 0 | 0 | 1.6668 | 104.7 | 0.0054991 | 0 | 345.42 | 2024-03-14 04:11:33 | -0.0009839
4169 | 2 | 3 | CC DChg | 05:15:00 | 32:43:47 | -0.318 | 3.0936 | 1.6695 | 104.87 | 0 | 0 | 1.6695 | 104.87 | 0.0055073 | 0 | 345.94 | 2024-03-14 04:12:03 | -0.0009838
4170 | 2 | 3 | CC DChg | 05:15:30 | 32:44:17 | -0.3179 | 3.093 | 1.6721 | 105.03 | 0 | 0 | 1.6721 | 105.03 | 0.0055155 | 0 | 346.45 | 2024-03-14 04:12:33 | -0.0009833
4171 | 2 | 3 | CC DChg | 05:16:00 | 32:44:47 | -0.318 | 3.0924 | 1.6748 | 105.2 | 0 | 0 | 1.6748 | 105.2 | 0.0055237 | 0 | 346.97 | 2024-03-14 04:13:03 | -0.0009834
4172 | 2 | 3 | CC DChg | 05:16:30 | 32:45:17 | -0.318 | 3.0918 | 1.6774 | 105.37 | 0 | 0 | 1.6774 | 105.37 | 0.0055319 | 0 | 347.48 | 2024-03-14 04:13:33 | -0.0009832
4173 | 2 | 3 | CC DChg | 05:17:00 | 32:45:47 | -0.318 | 3.0912 | 1.6801 | 105.53 | 0 | 0 | 1.6801 | 105.53 | 0.0055401 | 0 | 348 | 2024-03-14 04:14:03 | -0.000983
4174 | 2 | 3 | CC DChg | 05:17:30 | 32:46:17 | -0.318 | 3.0908 | 1.6827 | 105.7 | 0 | 0 | 1.6827 | 105.7 | 0.0055483 | 0 | 348.51 | 2024-03-14 04:14:33 | -0.0009829
4175 | 2 | 3 | CC DChg | 05:18:00 | 32:46:47 | -0.318 | 3.0905 | 1.6854 | 105.87 | 0 | 0 | 1.6854 | 105.87 | 0.0055565 | 0 | 349.03 | 2024-03-14 04:15:03 | -0.0009828
4176 | 2 | 3 | CC DChg | 05:18:30 | 32:47:17 | -0.318 | 3.0899 | 1.688 | 106.03 | 0 | 0 | 1.688 | 106.03 | 0.0055647 | 0 | 349.54 | 2024-03-14 04:15:33 | -0.0009826
4177 | 2 | 3 | CC DChg | 05:19:00 | 32:47:47 | -0.3179 | 3.0893 | 1.6907 | 106.2 | 0 | 0 | 1.6907 | 106.2 | 0.0055729 | 0 | 350.05 | 2024-03-14 04:16:03 | -0.0009821
4178 | 2 | 3 | CC DChg | 05:19:30 | 32:48:17 | -0.3179 | 3.089 | 1.6933 | 106.37 | 0 | 0 | 1.6933 | 106.37 | 0.0055811 | 0 | 350.57 | 2024-03-14 04:16:33 | -0.000982
4179 | 2 | 3 | CC DChg | 05:20:00 | 32:48:47 | -0.318 | 3.0884 | 1.696 | 106.53 | 0 | 0 | 1.696 | 106.53 | 0.0055892 | 0 | 351.08 | 2024-03-14 04:17:03 | -0.0009821
4180 | 2 | 3 | CC DChg | 05:20:30 | 32:49:17 | -0.318 | 3.0881 | 1.6986 | 106.7 | 0 | 0 | 1.6986 | 106.7 | 0.0055974 | 0 | 351.6 | 2024-03-14 04:17:33 | -0.000982
4181 | 2 | 3 | CC DChg | 05:21:00 | 32:49:47 | -0.318 | 3.0874 | 1.7013 | 106.86 | 0 | 0 | 1.7013 | 106.86 | 0.0056056 | 0 | 352.11 | 2024-03-14 04:18:03 | -0.0009818
4182 | 2 | 3 | CC DChg | 05:21:30 | 32:50:17 | -0.318 | 3.0871 | 1.7039 | 107.03 | 0 | 0 | 1.7039 | 107.03 | 0.0056138 | 0 | 352.62 | 2024-03-14 04:18:33 | -0.0009817
4183 | 2 | 3 | CC DChg | 05:22:00 | 32:50:47 | -0.318 | 3.0865 | 1.7066 | 107.2 | 0 | 0 | 1.7066 | 107.2 | 0.005622 | 0 | 353.14 | 2024-03-14 04:19:03 | -0.0009815
4184 | 2 | 3 | CC DChg | 05:22:30 | 32:51:17 | -0.318 | 3.0862 | 1.7092 | 107.36 | 0 | 0 | 1.7092 | 107.36 | 0.0056301 | 0 | 353.65 | 2024-03-14 04:19:33 | -0.0009814
4185 | 2 | 3 | CC DChg | 05:23:00 | 32:51:47 | -0.318 | 3.0856 | 1.7119 | 107.53 | 0 | 0 | 1.7119 | 107.53 | 0.0056383 | 0 | 354.17 | 2024-03-14 04:20:03 | -0.0009812
4186 | 2 | 3 | CC DChg | 05:23:30 | 32:52:17 | -0.318 | 3.0853 | 1.7145 | 107.7 | 0 | 0 | 1.7145 | 107.7 | 0.0056465 | 0 | 354.68 | 2024-03-14 04:20:33 | -0.0009811
4187 | 2 | 3 | CC DChg | 05:24:00 | 32:52:47 | -0.318 | 3.0843 | 1.7172 | 107.86 | 0 | 0 | 1.7172 | 107.86 | 0.0056547 | 0 | 355.19 | 2024-03-14 04:21:03 | -0.0009808
4188 | 2 | 3 | CC DChg | 05:24:30 | 32:53:17 | -0.318 | 3.0837 | 1.7198 | 108.03 | 0 | 0 | 1.7198 | 108.03 | 0.0056628 | 0 | 355.71 | 2024-03-14 04:21:33 | -0.0009806
4189 | 2 | 3 | CC DChg | 05:25:00 | 32:53:47 | -0.318 | 3.0834 | 1.7225 | 108.2 | 0 | 0 | 1.7225 | 108.2 | 0.005671 | 0 | 356.22 | 2024-03-14 04:22:03 | -0.0009805
4190 | 2 | 3 | CC DChg | 05:25:30 | 32:54:17 | -0.318 | 3.0828 | 1.7251 | 108.36 | 0 | 0 | 1.7251 | 108.36 | 0.0056792 | 0 | 356.73 | 2024-03-14 04:22:33 | -0.0009803
4191 | 2 | 3 | CC DChg | 05:26:00 | 32:54:47 | -0.3179 | 3.0825 | 1.7278 | 108.53 | 0 | 0 | 1.7278 | 108.53 | 0.0056874 | 0 | 357.25 | 2024-03-14 04:23:03 | -0.0009799
4192 | 2 | 3 | CC DChg | 05:26:30 | 32:55:17 | -0.318 | 3.0819 | 1.7304 | 108.7 | 0 | 0 | 1.7304 | 108.7 | 0.0056955 | 0 | 357.76 | 2024-03-14 04:23:33 | -0.00098
4193 | 2 | 3 | CC DChg | 05:27:00 | 32:55:47 | -0.318 | 3.0815 | 1.7331 | 108.86 | 0 | 0 | 1.7331 | 108.86 | 0.0057037 | 0 | 358.27 | 2024-03-14 04:24:03 | -0.0009799
4194 | 2 | 3 | CC DChg | 05:27:30 | 32:56:17 | -0.318 | 3.0809 | 1.7357 | 109.03 | 0 | 0 | 1.7357 | 109.03 | 0.0057119 | 0 | 358.78 | 2024-03-14 04:24:33 | -0.0009797
4195 | 2 | 3 | CC DChg | 05:28:00 | 32:56:47 | -0.318 | 3.0803 | 1.7384 | 109.2 | 0 | 0 | 1.7384 | 109.2 | 0.00572 | 0 | 359.3 | 2024-03-14 04:25:03 | -0.0009795
4196 | 2 | 3 | CC DChg | 05:28:30 | 32:57:17 | -0.318 | 3.08 | 1.741 | 109.36 | 0 | 0 | 1.741 | 109.36 | 0.0057282 | 0 | 359.81 | 2024-03-14 04:25:33 | -0.0009794
4197 | 2 | 3 | CC DChg | 05:29:00 | 32:57:47 | -0.318 | 3.0794 | 1.7437 | 109.53 | 0 | 0 | 1.7437 | 109.53 | 0.0057363 | 0 | 360.32 | 2024-03-14 04:26:03 | -0.0009792
4198 | 2 | 3 | CC DChg | 05:29:30 | 32:58:17 | -0.318 | 3.0791 | 1.7463 | 109.69 | 0 | 0 | 1.7463 | 109.69 | 0.0057445 | 0 | 360.84 | 2024-03-14 04:26:33 | -0.0009792
4199 | 2 | 3 | CC DChg | 05:30:00 | 32:58:47 | -0.318 | 3.0784 | 1.749 | 109.86 | 0 | 0 | 1.749 | 109.86 | 0.0057527 | 0 | 361.35 | 2024-03-14 04:27:03 | -0.0009789
4200 | 2 | 3 | CC DChg | 05:30:30 | 32:59:17 | -0.318 | 3.0781 | 1.7516 | 110.03 | 0 | 0 | 1.7516 | 110.03 | 0.0057608 | 0 | 361.86 | 2024-03-14 04:27:33 | -0.0009788
4201 | 2 | 3 | CC DChg | 05:31:00 | 32:59:47 | -0.318 | 3.0775 | 1.7543 | 110.19 | 0 | 0 | 1.7543 | 110.19 | 0.005769 | 0 | 362.37 | 2024-03-14 04:28:03 | -0.0009786
4202 | 2 | 3 | CC DChg | 05:31:30 | 33:00:17 | -0.318 | 3.0772 | 1.7569 | 110.36 | 0 | 0 | 1.7569 | 110.36 | 0.0057771 | 0 | 362.88 | 2024-03-14 04:28:33 | -0.0009785
4203 | 2 | 3 | CC DChg | 05:32:00 | 33:00:47 | -0.318 | 3.0763 | 1.7596 | 110.53 | 0 | 0 | 1.7596 | 110.53 | 0.0057853 | 0 | 363.4 | 2024-03-14 04:29:03 | -0.0009783
4204 | 2 | 3 | CC DChg | 05:32:30 | 33:01:17 | -0.318 | 3.0757 | 1.7622 | 110.69 | 0 | 0 | 1.7622 | 110.69 | 0.0057934 | 0 | 363.91 | 2024-03-14 04:29:33 | -0.0009781
4205 | 2 | 3 | CC DChg | 05:33:00 | 33:01:47 | -0.318 | 3.0753 | 1.7649 | 110.86 | 0 | 0 | 1.7649 | 110.86 | 0.0058016 | 0 | 364.42 | 2024-03-14 04:30:03 | -0.0009779
4206 | 2 | 3 | CC DChg | 05:33:30 | 33:02:17 | -0.318 | 3.0747 | 1.7675 | 111.03 | 0 | 0 | 1.7675 | 111.03 | 0.0058097 | 0 | 364.93 | 2024-03-14 04:30:33 | -0.0009778
4207 | 2 | 3 | CC DChg | 05:34:00 | 33:02:47 | -0.318 | 3.0744 | 1.7702 | 111.19 | 0 | 0 | 1.7702 | 111.19 | 0.0058179 | 0 | 365.44 | 2024-03-14 04:31:03 | -0.0009777
4208 | 2 | 3 | CC DChg | 05:34:30 | 33:03:17 | -0.3179 | 3.0738 | 1.7728 | 111.36 | 0 | 0 | 1.7728 | 111.36 | 0.005826 | 0 | 365.96 | 2024-03-14 04:31:33 | -0.0009772
4209 | 2 | 3 | CC DChg | 05:35:00 | 33:03:47 | -0.318 | 3.0735 | 1.7755 | 111.53 | 0 | 0 | 1.7755 | 111.53 | 0.0058342 | 0 | 366.47 | 2024-03-14 04:32:03 | -0.0009774
4210 | 2 | 3 | CC DChg | 05:35:30 | 33:04:17 | -0.318 | 3.0729 | 1.7781 | 111.69 | 0 | 0 | 1.7781 | 111.69 | 0.0058423 | 0 | 366.98 | 2024-03-14 04:32:33 | -0.0009772
4211 | 2 | 3 | CC DChg | 05:36:00 | 33:04:47 | -0.318 | 3.0726 | 1.7808 | 111.86 | 0 | 0 | 1.7808 | 111.86 | 0.0058505 | 0 | 367.49 | 2024-03-14 04:33:03 | -0.0009771
4212 | 2 | 3 | CC DChg | 05:36:30 | 33:05:17 | -0.318 | 3.0719 | 1.7834 | 112.02 | 0 | 0 | 1.7834 | 112.02 | 0.0058586 | 0 | 368 | 2024-03-14 04:33:33 | -0.0009769
4213 | 2 | 3 | CC DChg | 05:37:00 | 33:05:47 | -0.318 | 3.0713 | 1.7861 | 112.19 | 0 | 0 | 1.7861 | 112.19 | 0.0058667 | 0 | 368.51 | 2024-03-14 04:34:03 | -0.0009767
4214 | 2 | 3 | CC DChg | 05:37:30 | 33:06:17 | -0.318 | 3.071 | 1.7887 | 112.36 | 0 | 0 | 1.7887 | 112.36 | 0.0058749 | 0 | 369.02 | 2024-03-14 04:34:33 | -0.0009766
4215 | 2 | 3 | CC DChg | 05:38:00 | 33:06:47 | -0.318 | 3.0704 | 1.7914 | 112.52 | 0 | 0 | 1.7914 | 112.52 | 0.005883 | 0 | 369.54 | 2024-03-14 04:35:03 | -0.0009764
4216 | 2 | 3 | CC DChg | 05:38:30 | 33:07:17 | -0.318 | 3.0701 | 1.794 | 112.69 | 0 | 0 | 1.794 | 112.69 | 0.0058911 | 0 | 370.05 | 2024-03-14 04:35:33 | -0.0009763
4217 | 2 | 3 | CC DChg | 05:39:00 | 33:07:47 | -0.318 | 3.0695 | 1.7967 | 112.86 | 0 | 0 | 1.7967 | 112.86 | 0.0058993 | 0 | 370.56 | 2024-03-14 04:36:03 | -0.0009761
4218 | 2 | 3 | CC DChg | 05:39:30 | 33:08:17 | -0.318 | 3.0688 | 1.7993 | 113.02 | 0 | 0 | 1.7993 | 113.02 | 0.0059074 | 0 | 371.07 | 2024-03-14 04:36:33 | -0.0009759
4219 | 2 | 3 | CC DChg | 05:40:00 | 33:08:47 | -0.318 | 3.0682 | 1.802 | 113.19 | 0 | 0 | 1.802 | 113.19 | 0.0059155 | 0 | 371.58 | 2024-03-14 04:37:03 | -0.0009757
4220 | 2 | 3 | CC DChg | 05:40:30 | 33:09:17 | -0.318 | 3.0679 | 1.8046 | 113.36 | 0 | 0 | 1.8046 | 113.36 | 0.0059237 | 0 | 372.09 | 2024-03-14 04:37:33 | -0.0009756
4221 | 2 | 3 | CC DChg | 05:41:00 | 33:09:47 | -0.318 | 3.0673 | 1.8073 | 113.52 | 0 | 0 | 1.8073 | 113.52 | 0.0059318 | 0 | 372.6 | 2024-03-14 04:38:03 | -0.0009754
4222 | 2 | 3 | CC DChg | 05:41:30 | 33:10:17 | -0.318 | 3.0667 | 1.8099 | 113.69 | 0 | 0 | 1.8099 | 113.69 | 0.0059399 | 0 | 373.11 | 2024-03-14 04:38:33 | -0.0009752
4223 | 2 | 3 | CC DChg | 05:42:00 | 33:10:47 | -0.318 | 3.0664 | 1.8126 | 113.86 | 0 | 0 | 1.8126 | 113.86 | 0.0059481 | 0 | 373.62 | 2024-03-14 04:39:03 | -0.0009751
4224 | 2 | 3 | CC DChg | 05:42:30 | 33:11:17 | -0.318 | 3.0657 | 1.8152 | 114.02 | 0 | 0 | 1.8152 | 114.02 | 0.0059562 | 0 | 374.13 | 2024-03-14 04:39:33 | -0.0009749
4225 | 2 | 3 | CC DChg | 05:43:00 | 33:11:47 | -0.318 | 3.0651 | 1.8179 | 114.19 | 0 | 0 | 1.8179 | 114.19 | 0.0059643 | 0 | 374.64 | 2024-03-14 04:40:03 | -0.0009747
4226 | 2 | 3 | CC DChg | 05:43:30 | 33:12:17 | -0.318 | 3.0648 | 1.8205 | 114.36 | 0 | 0 | 1.8205 | 114.36 | 0.0059724 | 0 | 375.15 | 2024-03-14 04:40:33 | -0.0009746
4227 | 2 | 3 | CC DChg | 05:44:00 | 33:12:47 | -0.318 | 3.0642 | 1.8232 | 114.52 | 0 | 0 | 1.8232 | 114.52 | 0.0059805 | 0 | 375.66 | 2024-03-14 04:41:03 | -0.0009744
4228 | 2 | 3 | CC DChg | 05:44:30 | 33:13:17 | -0.318 | 3.0639 | 1.8258 | 114.69 | 0 | 0 | 1.8258 | 114.69 | 0.0059887 | 0 | 376.17 | 2024-03-14 04:41:33 | -0.0009743
4229 | 2 | 3 | CC DChg | 05:45:00 | 33:13:47 | -0.318 | 3.0633 | 1.8285 | 114.85 | 0 | 0 | 1.8285 | 114.85 | 0.0059968 | 0 | 376.68 | 2024-03-14 04:42:03 | -0.0009741
4230 | 2 | 3 | CC DChg | 05:45:30 | 33:14:17 | -0.318 | 3.0626 | 1.8311 | 115.02 | 0 | 0 | 1.8311 | 115.02 | 0.0060049 | 0 | 377.19 | 2024-03-14 04:42:33 | -0.0009739
4231 | 2 | 3 | CC DChg | 05:46:00 | 33:14:47 | -0.318 | 3.0623 | 1.8338 | 115.19 | 0 | 0 | 1.8338 | 115.19 | 0.006013 | 0 | 377.7 | 2024-03-14 04:43:03 | -0.0009738
4232 | 2 | 3 | CC DChg | 05:46:30 | 33:15:17 | -0.318 | 3.0617 | 1.8364 | 115.35 | 0 | 0 | 1.8364 | 115.35 | 0.0060211 | 0 | 378.21 | 2024-03-14 04:43:33 | -0.0009736
4233 | 2 | 3 | CC DChg | 05:47:00 | 33:15:47 | -0.318 | 3.0608 | 1.8391 | 115.52 | 0 | 0 | 1.8391 | 115.52 | 0.0060292 | 0 | 378.72 | 2024-03-14 04:44:03 | -0.0009733
4234 | 2 | 3 | CC DChg | 05:47:30 | 33:16:17 | -0.3179 | 3.0605 | 1.8417 | 115.69 | 0 | 0 | 1.8417 | 115.69 | 0.0060373 | 0 | 379.23 | 2024-03-14 04:44:33 | -0.0009729
4235 | 2 | 3 | CC DChg | 05:48:00 | 33:16:47 | -0.318 | 3.0598 | 1.8444 | 115.85 | 0 | 0 | 1.8444 | 115.85 | 0.0060455 | 0 | 379.74 | 2024-03-14 04:45:03 | -0.000973
4236 | 2 | 3 | CC DChg | 05:48:30 | 33:17:17 | -0.318 | 3.0592 | 1.847 | 116.02 | 0 | 0 | 1.847 | 116.02 | 0.0060536 | 0 | 380.25 | 2024-03-14 04:45:33 | -0.0009728
4237 | 2 | 3 | CC DChg | 05:49:00 | 33:17:47 | -0.318 | 3.0589 | 1.8497 | 116.19 | 0 | 0 | 1.8497 | 116.19 | 0.0060617 | 0 | 380.76 | 2024-03-14 04:46:03 | -0.0009727
4238 | 2 | 3 | CC DChg | 05:49:30 | 33:18:17 | -0.318 | 3.0583 | 1.8523 | 116.35 | 0 | 0 | 1.8523 | 116.35 | 0.0060698 | 0 | 381.27 | 2024-03-14 04:46:33 | -0.0009725
4239 | 2 | 3 | CC DChg | 05:50:00 | 33:18:47 | -0.318 | 3.058 | 1.855 | 116.52 | 0 | 0 | 1.855 | 116.52 | 0.0060779 | 0 | 381.78 | 2024-03-14 04:47:03 | -0.0009724
4240 | 2 | 3 | CC DChg | 05:50:30 | 33:19:17 | -0.318 | 3.0574 | 1.8576 | 116.69 | 0 | 0 | 1.8576 | 116.69 | 0.006086 | 0 | 382.29 | 2024-03-14 04:47:33 | -0.0009723
4241 | 2 | 3 | CC DChg | 05:51:00 | 33:19:47 | -0.318 | 3.0567 | 1.8603 | 116.85 | 0 | 0 | 1.8603 | 116.85 | 0.0060941 | 0 | 382.79 | 2024-03-14 04:48:03 | -0.000972
4242 | 2 | 3 | CC DChg | 05:51:30 | 33:20:17 | -0.318 | 3.0564 | 1.8629 | 117.02 | 0 | 0 | 1.8629 | 117.02 | 0.0061022 | 0 | 383.3 | 2024-03-14 04:48:33 | -0.0009719
4243 | 2 | 3 | CC DChg | 05:52:00 | 33:20:47 | -0.318 | 3.0558 | 1.8656 | 117.19 | 0 | 0 | 1.8656 | 117.19 | 0.0061103 | 0 | 383.81 | 2024-03-14 04:49:03 | -0.0009717
4244 | 2 | 3 | CC DChg | 05:52:30 | 33:21:17 | -0.3179 | 3.0552 | 1.8682 | 117.35 | 0 | 0 | 1.8682 | 117.35 | 0.0061184 | 0 | 384.32 | 2024-03-14 04:49:33 | -0.0009712
4245 | 2 | 3 | CC DChg | 05:53:00 | 33:21:47 | -0.318 | 3.0549 | 1.8709 | 117.52 | 0 | 0 | 1.8709 | 117.52 | 0.0061265 | 0 | 384.83 | 2024-03-14 04:50:03 | -0.0009715
4246 | 2 | 3 | CC DChg | 05:53:30 | 33:22:17 | -0.318 | 3.0543 | 1.8735 | 117.68 | 0 | 0 | 1.8735 | 117.68 | 0.0061346 | 0 | 385.34 | 2024-03-14 04:50:33 | -0.0009713
4247 | 2 | 3 | CC DChg | 05:54:00 | 33:22:47 | -0.318 | 3.0536 | 1.8762 | 117.85 | 0 | 0 | 1.8762 | 117.85 | 0.0061427 | 0 | 385.85 | 2024-03-14 04:51:03 | -0.000971
4248 | 2 | 3 | CC DChg | 05:54:30 | 33:23:17 | -0.318 | 3.0527 | 1.8788 | 118.02 | 0 | 0 | 1.8788 | 118.02 | 0.0061508 | 0 | 386.35 | 2024-03-14 04:51:33 | -0.0009708
4249 | 2 | 3 | CC DChg | 05:55:00 | 33:23:47 | -0.318 | 3.0524 | 1.8815 | 118.18 | 0 | 0 | 1.8815 | 118.18 | 0.0061588 | 0 | 386.86 | 2024-03-14 04:52:03 | -0.0009707
4250 | 2 | 3 | CC DChg | 05:55:30 | 33:24:17 | -0.318 | 3.0518 | 1.8841 | 118.35 | 0 | 0 | 1.8841 | 118.35 | 0.0061669 | 0 | 387.37 | 2024-03-14 04:52:33 | -0.0009705
4251 | 2 | 3 | CC DChg | 05:56:00 | 33:24:47 | -0.318 | 3.0512 | 1.8868 | 118.52 | 0 | 0 | 1.8868 | 118.52 | 0.006175 | 0 | 387.88 | 2024-03-14 04:53:03 | -0.0009703
4252 | 2 | 3 | CC DChg | 05:56:30 | 33:25:17 | -0.318 | 3.0509 | 1.8894 | 118.68 | 0 | 0 | 1.8894 | 118.68 | 0.0061831 | 0 | 388.39 | 2024-03-14 04:53:33 | -0.0009702
4253 | 2 | 3 | CC DChg | 05:57:00 | 33:25:47 | -0.318 | 3.0502 | 1.8921 | 118.85 | 0 | 0 | 1.8921 | 118.85 | 0.0061912 | 0 | 388.89 | 2024-03-14 04:54:03 | -0.00097
4254 | 2 | 3 | CC DChg | 05:57:30 | 33:26:17 | -0.318 | 3.0496 | 1.8947 | 119.02 | 0 | 0 | 1.8947 | 119.02 | 0.0061993 | 0 | 389.4 | 2024-03-14 04:54:33 | -0.0009698
4255 | 2 | 3 | CC DChg | 05:58:00 | 33:26:47 | -0.318 | 3.0493 | 1.8974 | 119.18 | 0 | 0 | 1.8974 | 119.18 | 0.0062073 | 0 | 389.91 | 2024-03-14 04:55:03 | -0.0009697
4256 | 2 | 3 | CC DChg | 05:58:30 | 33:27:17 | -0.318 | 3.0487 | 1.9 | 119.35 | 0 | 0 | 1.9 | 119.35 | 0.0062154 | 0 | 390.42 | 2024-03-14 04:55:33 | -0.0009695
4257 | 2 | 3 | CC DChg | 05:59:00 | 33:27:47 | -0.3179 | 3.0481 | 1.9027 | 119.52 | 0 | 0 | 1.9027 | 119.52 | 0.0062235 | 0 | 390.92 | 2024-03-14 04:56:03 | -0.000969
4258 | 2 | 3 | CC DChg | 05:59:30 | 33:28:17 | -0.318 | 3.0474 | 1.9053 | 119.68 | 0 | 0 | 1.9053 | 119.68 | 0.0062316 | 0 | 391.43 | 2024-03-14 04:56:33 | -0.0009691
4259 | 2 | 3 | CC DChg | 06:00:00 | 33:28:47 | -0.3179 | 3.0471 | 1.908 | 119.85 | 0 | 0 | 1.908 | 119.85 | 0.0062397 | 0 | 391.94 | 2024-03-14 04:57:03 | -0.0009687
4260 | 2 | 3 | CC DChg | 06:00:30 | 33:29:17 | -0.318 | 3.0465 | 1.9106 | 120.01 | 0 | 0 | 1.9106 | 120.01 | 0.0062477 | 0 | 392.45 | 2024-03-14 04:57:33 | -0.0009688
4261 | 2 | 3 | CC DChg | 06:01:00 | 33:29:47 | -0.318 | 3.0459 | 1.9133 | 120.18 | 0 | 0 | 1.9133 | 120.18 | 0.0062558 | 0 | 392.95 | 2024-03-14 04:58:03 | -0.0009686
4262 | 2 | 3 | CC DChg | 06:01:30 | 33:30:17 | -0.318 | 3.045 | 1.9159 | 120.35 | 0 | 0 | 1.9159 | 120.35 | 0.0062639 | 0 | 393.46 | 2024-03-14 04:58:33 | -0.0009683
4263 | 2 | 3 | CC DChg | 06:02:00 | 33:30:47 | -0.3179 | 3.0443 | 1.9186 | 120.51 | 0 | 0 | 1.9186 | 120.51 | 0.0062719 | 0 | 393.97 | 2024-03-14 04:59:03 | -0.0009678
4264 | 2 | 3 | CC DChg | 06:02:30 | 33:31:17 | -0.318 | 3.044 | 1.9212 | 120.68 | 0 | 0 | 1.9212 | 120.68 | 0.00628 | 0 | 394.47 | 2024-03-14 04:59:33 | -0.000968
4265 | 2 | 3 | CC DChg | 06:03:00 | 33:31:47 | -0.318 | 3.0434 | 1.9239 | 120.85 | 0 | 0 | 1.9239 | 120.85 | 0.0062881 | 0 | 394.98 | 2024-03-14 05:00:03 | -0.0009678
4266 | 2 | 3 | CC DChg | 06:03:30 | 33:32:17 | -0.318 | 3.0428 | 1.9265 | 121.01 | 0 | 0 | 1.9265 | 121.01 | 0.0062961 | 0 | 395.49 | 2024-03-14 05:00:33 | -0.0009676
4267 | 2 | 3 | CC DChg | 06:04:00 | 33:32:47 | -0.318 | 3.0422 | 1.9292 | 121.18 | 0 | 0 | 1.9292 | 121.18 | 0.0063042 | 0 | 395.99 | 2024-03-14 05:01:03 | -0.0009674
4268 | 2 | 3 | CC DChg | 06:04:30 | 33:33:17 | -0.318 | 3.0419 | 1.9318 | 121.35 | 0 | 0 | 1.9318 | 121.35 | 0.0063123 | 0 | 396.5 | 2024-03-14 05:01:33 | -0.0009673
4269 | 2 | 3 | CC DChg | 06:05:00 | 33:33:47 | -0.318 | 3.0412 | 1.9345 | 121.51 | 0 | 0 | 1.9345 | 121.51 | 0.0063203 | 0 | 397.01 | 2024-03-14 05:02:03 | -0.0009671
4270 | 2 | 3 | CC DChg | 06:05:30 | 33:34:17 | -0.318 | 3.0406 | 1.9371 | 121.68 | 0 | 0 | 1.9371 | 121.68 | 0.0063284 | 0 | 397.51 | 2024-03-14 05:02:33 | -0.0009669
4271 | 2 | 3 | CC DChg | 06:06:00 | 33:34:47 | -0.318 | 3.04 | 1.9398 | 121.85 | 0 | 0 | 1.9398 | 121.85 | 0.0063364 | 0 | 398.02 | 2024-03-14 05:03:03 | -0.0009667
4272 | 2 | 3 | CC DChg | 06:06:30 | 33:35:17 | -0.318 | 3.0394 | 1.9424 | 122.01 | 0 | 0 | 1.9424 | 122.01 | 0.0063445 | 0 | 398.52 | 2024-03-14 05:03:33 | -0.0009665
4273 | 2 | 3 | CC DChg | 06:07:00 | 33:35:47 | -0.318 | 3.0388 | 1.9451 | 122.18 | 0 | 0 | 1.9451 | 122.18 | 0.0063525 | 0 | 399.03 | 2024-03-14 05:04:03 | -0.0009663
4274 | 2 | 3 | CC DChg | 06:07:30 | 33:36:17 | -0.318 | 3.0381 | 1.9477 | 122.35 | 0 | 0 | 1.9477 | 122.35 | 0.0063606 | 0 | 399.53 | 2024-03-14 05:04:33 | -0.0009661
4275 | 2 | 3 | CC DChg | 06:08:00 | 33:36:47 | -0.318 | 3.0378 | 1.9504 | 122.51 | 0 | 0 | 1.9504 | 122.51 | 0.0063686 | 0 | 400.04 | 2024-03-14 05:05:03 | -0.000966
4276 | 2 | 3 | CC DChg | 06:08:30 | 33:37:17 | -0.318 | 3.0369 | 1.953 | 122.68 | 0 | 0 | 1.953 | 122.68 | 0.0063767 | 0 | 400.55 | 2024-03-14 05:05:33 | -0.0009657
4277 | 2 | 3 | CC DChg | 06:09:00 | 33:37:47 | -0.3179 | 3.0363 | 1.9557 | 122.84 | 0 | 0 | 1.9557 | 122.84 | 0.0063847 | 0 | 401.05 | 2024-03-14 05:06:03 | -0.0009652
4278 | 2 | 3 | CC DChg | 06:09:30 | 33:38:17 | -0.318 | 3.0357 | 1.9583 | 123.01 | 0 | 0 | 1.9583 | 123.01 | 0.0063928 | 0 | 401.56 | 2024-03-14 05:06:33 | -0.0009654
4279 | 2 | 3 | CC DChg | 06:10:00 | 33:38:47 | -0.318 | 3.035 | 1.961 | 123.18 | 0 | 0 | 1.961 | 123.18 | 0.0064008 | 0 | 402.06 | 2024-03-14 05:07:03 | -0.0009651
4280 | 2 | 3 | CC DChg | 06:10:30 | 33:39:17 | -0.318 | 3.0344 | 1.9636 | 123.34 | 0 | 0 | 1.9636 | 123.34 | 0.0064089 | 0 | 402.57 | 2024-03-14 05:07:33 | -0.0009649
4281 | 2 | 3 | CC DChg | 06:11:00 | 33:39:47 | -0.3179 | 3.0338 | 1.9663 | 123.51 | 0 | 0 | 1.9663 | 123.51 | 0.0064169 | 0 | 403.07 | 2024-03-14 05:08:03 | -0.0009644
4282 | 2 | 3 | CC DChg | 06:11:30 | 33:40:17 | -0.318 | 3.0332 | 1.9689 | 123.68 | 0 | 0 | 1.9689 | 123.68 | 0.006425 | 0 | 403.58 | 2024-03-14 05:08:33 | -0.0009646
4283 | 2 | 3 | CC DChg | 06:12:00 | 33:40:47 | -0.318 | 3.0329 | 1.9716 | 123.84 | 0 | 0 | 1.9716 | 123.84 | 0.006433 | 0 | 404.08 | 2024-03-14 05:09:03 | -0.0009645
4284 | 2 | 3 | CC DChg | 06:12:30 | 33:41:17 | -0.318 | 3.0323 | 1.9742 | 124.01 | 0 | 0 | 1.9742 | 124.01 | 0.006441 | 0 | 404.59 | 2024-03-14 05:09:33 | -0.0009643
4285 | 2 | 3 | CC DChg | 06:13:00 | 33:41:47 | -0.318 | 3.0316 | 1.9769 | 124.18 | 0 | 0 | 1.9769 | 124.18 | 0.0064491 | 0 | 405.09 | 2024-03-14 05:10:03 | -0.000964
4286 | 2 | 3 | CC DChg | 06:13:30 | 33:42:17 | -0.318 | 3.031 | 1.9795 | 124.34 | 0 | 0 | 1.9795 | 124.34 | 0.0064571 | 0 | 405.6 | 2024-03-14 05:10:33 | -0.0009639
4287 | 2 | 3 | CC DChg | 06:14:00 | 33:42:47 | -0.318 | 3.0304 | 1.9822 | 124.51 | 0 | 0 | 1.9822 | 124.51 | 0.0064651 | 0 | 406.1 | 2024-03-14 05:11:03 | -0.0009637
4288 | 2 | 3 | CC DChg | 06:14:30 | 33:43:17 | -0.318 | 3.0295 | 1.9848 | 124.68 | 0 | 0 | 1.9848 | 124.68 | 0.0064732 | 0 | 406.6 | 2024-03-14 05:11:33 | -0.0009634
4289 | 2 | 3 | CC DChg | 06:15:00 | 33:43:47 | -0.3179 | 3.0288 | 1.9875 | 124.84 | 0 | 0 | 1.9875 | 124.84 | 0.0064812 | 0 | 407.11 | 2024-03-14 05:12:03 | -0.0009629
4290 | 2 | 3 | CC DChg | 06:15:30 | 33:44:17 | -0.318 | 3.0282 | 1.9901 | 125.01 | 0 | 0 | 1.9901 | 125.01 | 0.0064892 | 0 | 407.61 | 2024-03-14 05:12:33 | -0.000963
4291 | 2 | 3 | CC DChg | 06:16:00 | 33:44:47 | -0.318 | 3.0276 | 1.9928 | 125.17 | 0 | 0 | 1.9928 | 125.17 | 0.0064972 | 0 | 408.12 | 2024-03-14 05:13:03 | -0.0009628
4292 | 2 | 3 | CC DChg | 06:16:30 | 33:45:17 | -0.318 | 3.027 | 1.9954 | 125.34 | 0 | 0 | 1.9954 | 125.34 | 0.0065052 | 0 | 408.62 | 2024-03-14 05:13:33 | -0.0009626
4293 | 2 | 3 | CC DChg | 06:17:00 | 33:45:47 | -0.318 | 3.0264 | 1.9981 | 125.51 | 0 | 0 | 1.9981 | 125.51 | 0.0065133 | 0 | 409.12 | 2024-03-14 05:14:03 | -0.0009624
4294 | 2 | 3 | CC DChg | 06:17:30 | 33:46:17 | -0.318 | 3.0257 | 2.0007 | 125.67 | 0 | 0 | 2.0007 | 125.67 | 0.0065213 | 0 | 409.63 | 2024-03-14 05:14:33 | -0.0009622
4295 | 2 | 3 | CC DChg | 06:18:00 | 33:46:47 | -0.318 | 3.0251 | 2.0034 | 125.84 | 0 | 0 | 2.0034 | 125.84 | 0.0065293 | 0 | 410.13 | 2024-03-14 05:15:03 | -0.000962
4296 | 2 | 3 | CC DChg | 06:18:30 | 33:47:17 | -0.318 | 3.0245 | 2.006 | 126.01 | 0 | 0 | 2.006 | 126.01 | 0.0065373 | 0 | 410.64 | 2024-03-14 05:15:33 | -0.0009618
4297 | 2 | 3 | CC DChg | 06:19:00 | 33:47:47 | -0.318 | 3.0239 | 2.0087 | 126.17 | 0 | 0 | 2.0087 | 126.17 | 0.0065453 | 0 | 411.14 | 2024-03-14 05:16:03 | -0.0009616
4298 | 2 | 3 | CC DChg | 06:19:30 | 33:48:17 | -0.318 | 3.0233 | 2.0113 | 126.34 | 0 | 0 | 2.0113 | 126.34 | 0.0065533 | 0 | 411.64 | 2024-03-14 05:16:33 | -0.0009614
4299 | 2 | 3 | CC DChg | 06:20:00 | 33:48:47 | -0.318 | 3.0226 | 2.014 | 126.51 | 0 | 0 | 2.014 | 126.51 | 0.0065614 | 0 | 412.15 | 2024-03-14 05:17:03 | -0.0009612
4300 | 2 | 3 | CC DChg | 06:20:30 | 33:49:17 | -0.318 | 3.022 | 2.0166 | 126.67 | 0 | 0 | 2.0166 | 126.67 | 0.0065694 | 0 | 412.65 | 2024-03-14 05:17:33 | -0.000961
4301 | 2 | 3 | CC DChg | 06:21:00 | 33:49:47 | -0.3179 | 3.0211 | 2.0193 | 126.84 | 0 | 0 | 2.0193 | 126.84 | 0.0065774 | 0 | 413.15 | 2024-03-14 05:18:03 | -0.0009604
4302 | 2 | 3 | CC DChg | 06:21:30 | 33:50:17 | -0.318 | 3.0205 | 2.0219 | 127.01 | 0 | 0 | 2.0219 | 127.01 | 0.0065854 | 0 | 413.65 | 2024-03-14 05:18:33 | -0.0009605
4303 | 2 | 3 | CC DChg | 06:22:00 | 33:50:47 | -0.3179 | 3.0199 | 2.0246 | 127.17 | 0 | 0 | 2.0246 | 127.17 | 0.0065934 | 0 | 414.16 | 2024-03-14 05:19:03 | -0.00096
4304 | 2 | 3 | CC DChg | 06:22:30 | 33:51:17 | -0.318 | 3.0189 | 2.0272 | 127.34 | 0 | 0 | 2.0272 | 127.34 | 0.0066014 | 0 | 414.66 | 2024-03-14 05:19:33 | -0.00096
4305 | 2 | 3 | CC DChg | 06:23:00 | 33:51:47 | -0.318 | 3.0183 | 2.0299 | 127.51 | 0 | 0 | 2.0299 | 127.51 | 0.0066094 | 0 | 415.16 | 2024-03-14 05:20:03 | -0.0009598
4306 | 2 | 3 | CC DChg | 06:23:30 | 33:52:17 | -0.318 | 3.0177 | 2.0325 | 127.67 | 0 | 0 | 2.0325 | 127.67 | 0.0066174 | 0 | 415.66 | 2024-03-14 05:20:33 | -0.0009596
4307 | 2 | 3 | CC DChg | 06:24:00 | 33:52:47 | -0.318 | 3.0171 | 2.0352 | 127.84 | 0 | 0 | 2.0352 | 127.84 | 0.0066254 | 0 | 416.17 | 2024-03-14 05:21:03 | -0.0009594
4308 | 2 | 3 | CC DChg | 06:24:30 | 33:53:17 | -0.318 | 3.0164 | 2.0378 | 128 | 0 | 0 | 2.0378 | 128 | 0.0066334 | 0 | 416.67 | 2024-03-14 05:21:33 | -0.0009592
4309 | 2 | 3 | CC DChg | 06:25:00 | 33:53:47 | -0.318 | 3.0158 | 2.0405 | 128.17 | 0 | 0 | 2.0405 | 128.17 | 0.0066414 | 0 | 417.17 | 2024-03-14 05:22:03 | -0.000959
4310 | 2 | 3 | CC DChg | 06:25:30 | 33:54:17 | -0.318 | 3.0152 | 2.0431 | 128.34 | 0 | 0 | 2.0431 | 128.34 | 0.0066494 | 0 | 417.67 | 2024-03-14 05:22:33 | -0.0009588
4311 | 2 | 3 | CC DChg | 06:26:00 | 33:54:47 | -0.318 | 3.0146 | 2.0458 | 128.5 | 0 | 0 | 2.0458 | 128.5 | 0.0066573 | 0 | 418.17 | 2024-03-14 05:23:03 | -0.0009586
4312 | 2 | 3 | CC DChg | 06:26:30 | 33:55:17 | -0.3179 | 3.0137 | 2.0484 | 128.67 | 0 | 0 | 2.0484 | 128.67 | 0.0066653 | 0 | 418.68 | 2024-03-14 05:23:33 | -0.0009581
4313 | 2 | 3 | CC DChg | 06:27:00 | 33:55:47 | -0.318 | 3.0127 | 2.0511 | 128.84 | 0 | 0 | 2.0511 | 128.84 | 0.0066733 | 0 | 419.18 | 2024-03-14 05:24:03 | -0.000958
4314 | 2 | 3 | CC DChg | 06:27:30 | 33:56:17 | -0.318 | 3.0124 | 2.0537 | 129 | 0 | 0 | 2.0537 | 129 | 0.0066813 | 0 | 419.68 | 2024-03-14 05:24:33 | -0.0009579
4315 | 2 | 3 | CC DChg | 06:28:00 | 33:56:47 | -0.318 | 3.0115 | 2.0564 | 129.17 | 0 | 0 | 2.0564 | 129.17 | 0.0066893 | 0 | 420.18 | 2024-03-14 05:25:03 | -0.0009577
4316 | 2 | 3 | CC DChg | 06:28:30 | 33:57:17 | -0.318 | 3.0109 | 2.059 | 129.34 | 0 | 0 | 2.059 | 129.34 | 0.0066973 | 0 | 420.68 | 2024-03-14 05:25:33 | -0.0009575
4317 | 2 | 3 | CC DChg | 06:29:00 | 33:57:47 | -0.318 | 3.0102 | 2.0617 | 129.5 | 0 | 0 | 2.0617 | 129.5 | 0.0067052 | 0 | 421.18 | 2024-03-14 05:26:03 | -0.0009572
4318 | 2 | 3 | CC DChg | 06:29:30 | 33:58:17 | -0.318 | 3.0093 | 2.0643 | 129.67 | 0 | 0 | 2.0643 | 129.67 | 0.0067132 | 0 | 421.68 | 2024-03-14 05:26:33 | -0.000957
4319 | 2 | 3 | CC DChg | 06:30:00 | 33:58:47 | -0.3179 | 3.0087 | 2.067 | 129.84 | 0 | 0 | 2.067 | 129.84 | 0.0067212 | 0 | 422.18 | 2024-03-14 05:27:03 | -0.0009565
4320 | 2 | 3 | CC DChg | 06:30:30 | 33:59:17 | -0.318 | 3.0081 | 2.0696 | 130 | 0 | 0 | 2.0696 | 130 | 0.0067292 | 0 | 422.69 | 2024-03-14 05:27:33 | -0.0009566
4321 | 2 | 3 | CC DChg | 06:31:00 | 33:59:47 | -0.318 | 3.0075 | 2.0723 | 130.17 | 0 | 0 | 2.0723 | 130.17 | 0.0067371 | 0 | 423.19 | 2024-03-14 05:28:03 | -0.0009564
4322 | 2 | 3 | CC DChg | 06:31:30 | 34:00:17 | -0.3179 | 3.0068 | 2.0749 | 130.33 | 0 | 0 | 2.0749 | 130.33 | 0.0067451 | 0 | 423.69 | 2024-03-14 05:28:33 | -0.0009559
4323 | 2 | 3 | CC DChg | 06:32:00 | 34:00:47 | -0.318 | 3.0056 | 2.0776 | 130.5 | 0 | 0 | 2.0776 | 130.5 | 0.0067531 | 0 | 424.19 | 2024-03-14 05:29:03 | -0.0009558
4324 | 2 | 3 | CC DChg | 06:32:30 | 34:01:17 | -0.318 | 3.005 | 2.0802 | 130.67 | 0 | 0 | 2.0802 | 130.67 | 0.006761 | 0 | 424.69 | 2024-03-14 05:29:33 | -0.0009556
4325 | 2 | 3 | CC DChg | 06:33:00 | 34:01:47 | -0.318 | 3.0044 | 2.0829 | 130.83 | 0 | 0 | 2.0829 | 130.83 | 0.006769 | 0 | 425.19 | 2024-03-14 05:30:03 | -0.0009554
4326 | 2 | 3 | CC DChg | 06:33:30 | 34:02:17 | -0.318 | 3.0034 | 2.0855 | 131 | 0 | 0 | 2.0855 | 131 | 0.0067769 | 0 | 425.69 | 2024-03-14 05:30:33 | -0.0009551
4327 | 2 | 3 | CC DChg | 06:34:00 | 34:02:47 | -0.318 | 3.0028 | 2.0882 | 131.17 | 0 | 0 | 2.0882 | 131.17 | 0.0067849 | 0 | 426.19 | 2024-03-14 05:31:03 | -0.0009549
4328 | 2 | 3 | CC DChg | 06:34:30 | 34:03:17 | -0.318 | 3.0022 | 2.0908 | 131.33 | 0 | 0 | 2.0908 | 131.33 | 0.0067929 | 0 | 426.69 | 2024-03-14 05:31:33 | -0.0009547
4329 | 2 | 3 | CC DChg | 06:35:00 | 34:03:47 | -0.318 | 3.0013 | 2.0935 | 131.5 | 0 | 0 | 2.0935 | 131.5 | 0.0068008 | 0 | 427.19 | 2024-03-14 05:32:03 | -0.0009544
4330 | 2 | 3 | CC DChg | 06:35:30 | 34:04:17 | -0.318 | 3.0006 | 2.0961 | 131.67 | 0 | 0 | 2.0961 | 131.67 | 0.0068088 | 0 | 427.69 | 2024-03-14 05:32:33 | -0.0009542
4331 | 2 | 3 | CC DChg | 06:36:00 | 34:04:47 | -0.318 | 2.9997 | 2.0988 | 131.83 | 0 | 0 | 2.0988 | 131.83 | 0.0068167 | 0 | 428.19 | 2024-03-14 05:33:03 | -0.0009539
4332 | 2 | 3 | CC DChg | 06:36:30 | 34:05:17 | -0.318 | 2.9991 | 2.1014 | 132 | 0 | 0 | 2.1014 | 132 | 0.0068247 | 0 | 428.69 | 2024-03-14 05:33:33 | -0.0009537
4333 | 2 | 3 | CC DChg | 06:37:00 | 34:05:47 | -0.318 | 2.9985 | 2.1041 | 132.17 | 0 | 0 | 2.1041 | 132.17 | 0.0068326 | 0 | 429.18 | 2024-03-14 05:34:03 | -0.0009535
4334 | 2 | 3 | CC DChg | 06:37:30 | 34:06:17 | -0.318 | 2.9972 | 2.1067 | 132.33 | 0 | 0 | 2.1067 | 132.33 | 0.0068406 | 0 | 429.68 | 2024-03-14 05:34:33 | -0.0009531
4335 | 2 | 3 | CC DChg | 06:38:00 | 34:06:47 | -0.318 | 2.9966 | 2.1094 | 132.5 | 0 | 0 | 2.1094 | 132.5 | 0.0068485 | 0 | 430.18 | 2024-03-14 05:35:03 | -0.0009529
4336 | 2 | 3 | CC DChg | 06:38:30 | 34:07:17 | -0.318 | 2.9957 | 2.112 | 132.67 | 0 | 0 | 2.112 | 132.67 | 0.0068564 | 0 | 430.68 | 2024-03-14 05:35:33 | -0.0009526
4337 | 2 | 3 | CC DChg | 06:39:00 | 34:07:47 | -0.318 | 2.9951 | 2.1147 | 132.83 | 0 | 0 | 2.1147 | 132.83 | 0.0068644 | 0 | 431.18 | 2024-03-14 05:36:03 | -0.0009524
4338 | 2 | 3 | CC DChg | 06:39:30 | 34:08:17 | -0.318 | 2.9941 | 2.1173 | 133 | 0 | 0 | 2.1173 | 133 | 0.0068723 | 0 | 431.68 | 2024-03-14 05:36:33 | -0.0009521
4339 | 2 | 3 | CC DChg | 06:40:00 | 34:08:47 | -0.318 | 2.9935 | 2.12 | 133.16 | 0 | 0 | 2.12 | 133.16 | 0.0068802 | 0 | 432.18 | 2024-03-14 05:37:03 | -0.0009519
4340 | 2 | 3 | CC DChg | 06:40:30 | 34:09:17 | -0.318 | 2.9926 | 2.1226 | 133.33 | 0 | 0 | 2.1226 | 133.33 | 0.0068882 | 0 | 432.67 | 2024-03-14 05:37:33 | -0.0009516
4341 | 2 | 3 | CC DChg | 06:41:00 | 34:09:47 | -0.318 | 2.992 | 2.1253 | 133.5 | 0 | 0 | 2.1253 | 133.5 | 0.0068961 | 0 | 433.17 | 2024-03-14 05:38:03 | -0.0009515
4342 | 2 | 3 | CC DChg | 06:41:30 | 34:10:17 | -0.318 | 2.991 | 2.1279 | 133.66 | 0 | 0 | 2.1279 | 133.66 | 0.006904 | 0 | 433.67 | 2024-03-14 05:38:33 | -0.0009511
4343 | 2 | 3 | CC DChg | 06:42:00 | 34:10:47 | -0.318 | 2.9901 | 2.1306 | 133.83 | 0 | 0 | 2.1306 | 133.83 | 0.006912 | 0 | 434.17 | 2024-03-14 05:39:03 | -0.0009509
4344 | 2 | 3 | CC DChg | 06:42:30 | 34:11:17 | -0.318 | 2.9892 | 2.1332 | 134 | 0 | 0 | 2.1332 | 134 | 0.0069199 | 0 | 434.67 | 2024-03-14 05:39:33 | -0.0009506
4345 | 2 | 3 | CC DChg | 06:43:00 | 34:11:47 | -0.318 | 2.9882 | 2.1359 | 134.16 | 0 | 0 | 2.1359 | 134.16 | 0.0069278 | 0 | 435.16 | 2024-03-14 05:40:03 | -0.0009502
4346 | 2 | 3 | CC DChg | 06:43:30 | 34:12:17 | -0.318 | 2.9876 | 2.1385 | 134.33 | 0 | 0 | 2.1385 | 134.33 | 0.0069357 | 0 | 435.66 | 2024-03-14 05:40:33 | -0.0009501
4347 | 2 | 3 | CC DChg | 06:44:00 | 34:12:47 | -0.318 | 2.9867 | 2.1412 | 134.5 | 0 | 0 | 2.1412 | 134.5 | 0.0069436 | 0 | 436.16 | 2024-03-14 05:41:03 | -0.0009498
4348 | 2 | 3 | CC DChg | 06:44:30 | 34:13:17 | -0.318 | 2.9858 | 2.1438 | 134.66 | 0 | 0 | 2.1438 | 134.66 | 0.0069515 | 0 | 436.66 | 2024-03-14 05:41:33 | -0.0009495
4349 | 2 | 3 | CC DChg | 06:45:00 | 34:13:47 | -0.318 | 2.9851 | 2.1465 | 134.83 | 0 | 0 | 2.1465 | 134.83 | 0.0069595 | 0 | 437.15 | 2024-03-14 05:42:03 | -0.0009493
4350 | 2 | 3 | CC DChg | 06:45:30 | 34:14:17 | -0.318 | 2.9842 | 2.1491 | 135 | 0 | 0 | 2.1491 | 135 | 0.0069674 | 0 | 437.65 | 2024-03-14 05:42:33 | -0.000949
4351 | 2 | 3 | CC DChg | 06:46:00 | 34:14:47 | -0.318 | 2.9833 | 2.1518 | 135.16 | 0 | 0 | 2.1518 | 135.16 | 0.0069753 | 0 | 438.15 | 2024-03-14 05:43:03 | -0.0009487
4352 | 2 | 3 | CC DChg | 06:46:30 | 34:15:17 | -0.318 | 2.9823 | 2.1544 | 135.33 | 0 | 0 | 2.1544 | 135.33 | 0.0069832 | 0 | 438.64 | 2024-03-14 05:43:33 | -0.0009484
4353 | 2 | 3 | CC DChg | 06:47:00 | 34:15:47 | -0.318 | 2.9814 | 2.1571 | 135.49 | 0 | 0 | 2.1571 | 135.49 | 0.0069911 | 0 | 439.14 | 2024-03-14 05:44:03 | -0.0009481
4354 | 2 | 3 | CC DChg | 06:47:30 | 34:16:17 | -0.318 | 2.9805 | 2.1597 | 135.66 | 0 | 0 | 2.1597 | 135.66 | 0.006999 | 0 | 439.63 | 2024-03-14 05:44:33 | -0.0009478
4355 | 2 | 3 | CC DChg | 06:48:00 | 34:16:47 | -0.3179 | 2.9799 | 2.1624 | 135.83 | 0 | 0 | 2.1624 | 135.83 | 0.0070069 | 0 | 440.13 | 2024-03-14 05:45:03 | -0.0009473
4356 | 2 | 3 | CC DChg | 06:48:30 | 34:17:17 | -0.3179 | 2.9789 | 2.165 | 135.99 | 0 | 0 | 2.165 | 135.99 | 0.0070148 | 0 | 440.63 | 2024-03-14 05:45:33 | -0.000947
4357 | 2 | 3 | CC DChg | 06:49:00 | 34:17:47 | -0.318 | 2.978 | 2.1677 | 136.16 | 0 | 0 | 2.1677 | 136.16 | 0.0070227 | 0 | 441.12 | 2024-03-14 05:46:03 | -0.000947
4358 | 2 | 3 | CC DChg | 06:49:30 | 34:18:17 | -0.318 | 2.9774 | 2.1703 | 136.33 | 0 | 0 | 2.1703 | 136.33 | 0.0070306 | 0 | 441.62 | 2024-03-14 05:46:33 | -0.0009468
4359 | 2 | 3 | CC DChg | 06:50:00 | 34:18:47 | -0.318 | 2.9761 | 2.173 | 136.49 | 0 | 0 | 2.173 | 136.49 | 0.0070384 | 0 | 442.11 | 2024-03-14 05:47:03 | -0.0009464
4360 | 2 | 3 | CC DChg | 06:50:30 | 34:19:17 | -0.318 | 2.9755 | 2.1756 | 136.66 | 0 | 0 | 2.1756 | 136.66 | 0.0070463 | 0 | 442.61 | 2024-03-14 05:47:33 | -0.0009462
4361 | 2 | 3 | CC DChg | 06:51:00 | 34:19:47 | -0.318 | 2.9743 | 2.1783 | 136.83 | 0 | 0 | 2.1783 | 136.83 | 0.0070542 | 0 | 443.1 | 2024-03-14 05:48:03 | -0.0009458
4362 | 2 | 3 | CC DChg | 06:51:30 | 34:20:17 | -0.318 | 2.9734 | 2.1809 | 136.99 | 0 | 0 | 2.1809 | 136.99 | 0.0070621 | 0 | 443.6 | 2024-03-14 05:48:33 | -0.0009455
4363 | 2 | 3 | CC DChg | 06:52:00 | 34:20:47 | -0.318 | 2.9724 | 2.1836 | 137.16 | 0 | 0 | 2.1836 | 137.16 | 0.00707 | 0 | 444.09 | 2024-03-14 05:49:03 | -0.0009452
4364 | 2 | 3 | CC DChg | 06:52:30 | 34:21:17 | -0.318 | 2.9715 | 2.1862 | 137.33 | 0 | 0 | 2.1862 | 137.33 | 0.0070778 | 0 | 444.59 | 2024-03-14 05:49:33 | -0.0009449
4365 | 2 | 3 | CC DChg | 06:53:00 | 34:21:47 | -0.318 | 2.9706 | 2.1889 | 137.49 | 0 | 0 | 2.1889 | 137.49 | 0.0070857 | 0 | 445.08 | 2024-03-14 05:50:03 | -0.0009447
4366 | 2 | 3 | CC DChg | 06:53:30 | 34:22:17 | -0.318 | 2.9696 | 2.1915 | 137.66 | 0 | 0 | 2.1915 | 137.66 | 0.0070936 | 0 | 445.58 | 2024-03-14 05:50:33 | -0.0009443
4367 | 2 | 3 | CC DChg | 06:54:00 | 34:22:47 | -0.318 | 2.9687 | 2.1942 | 137.83 | 0 | 0 | 2.1942 | 137.83 | 0.0071015 | 0 | 446.07 | 2024-03-14 05:51:03 | -0.000944
4368 | 2 | 3 | CC DChg | 06:54:30 | 34:23:17 | -0.318 | 2.9678 | 2.1968 | 137.99 | 0 | 0 | 2.1968 | 137.99 | 0.0071093 | 0 | 446.57 | 2024-03-14 05:51:33 | -0.0009438
4369 | 2 | 3 | CC DChg | 06:55:00 | 34:23:47 | -0.318 | 2.9665 | 2.1995 | 138.16 | 0 | 0 | 2.1995 | 138.16 | 0.0071172 | 0 | 447.06 | 2024-03-14 05:52:03 | -0.0009433
4370 | 2 | 3 | CC DChg | 06:55:30 | 34:24:17 | -0.318 | 2.9656 | 2.2021 | 138.32 | 0 | 0 | 2.2021 | 138.32 | 0.007125 | 0 | 447.55 | 2024-03-14 05:52:33 | -0.0009431
4371 | 2 | 3 | CC DChg | 06:56:00 | 34:24:47 | -0.318 | 2.9644 | 2.2048 | 138.49 | 0 | 0 | 2.2048 | 138.49 | 0.0071329 | 0 | 448.05 | 2024-03-14 05:53:03 | -0.0009427
4372 | 2 | 3 | CC DChg | 06:56:30 | 34:25:17 | -0.318 | 2.9634 | 2.2074 | 138.66 | 0 | 0 | 2.2074 | 138.66 | 0.0071408 | 0 | 448.54 | 2024-03-14 05:53:33 | -0.0009424
4373 | 2 | 3 | CC DChg | 06:57:00 | 34:25:47 | -0.318 | 2.9625 | 2.2101 | 138.82 | 0 | 0 | 2.2101 | 138.82 | 0.0071486 | 0 | 449.03 | 2024-03-14 05:54:03 | -0.0009421
4374 | 2 | 3 | CC DChg | 06:57:30 | 34:26:17 | -0.318 | 2.9616 | 2.2127 | 138.99 | 0 | 0 | 2.2127 | 138.99 | 0.0071565 | 0 | 449.53 | 2024-03-14 05:54:33 | -0.0009418
4375 | 2 | 3 | CC DChg | 06:58:00 | 34:26:47 | -0.318 | 2.9606 | 2.2154 | 139.16 | 0 | 0 | 2.2154 | 139.16 | 0.0071643 | 0 | 450.02 | 2024-03-14 05:55:03 | -0.0009415
4376 | 2 | 3 | CC DChg | 06:58:30 | 34:27:17 | -0.318 | 2.9597 | 2.218 | 139.32 | 0 | 0 | 2.218 | 139.32 | 0.0071722 | 0 | 450.51 | 2024-03-14 05:55:33 | -0.0009412
4377 | 2 | 3 | CC DChg | 06:59:00 | 34:27:47 | -0.318 | 2.9585 | 2.2207 | 139.49 | 0 | 0 | 2.2207 | 139.49 | 0.00718 | 0 | 451 | 2024-03-14 05:56:03 | -0.0009408
4378 | 2 | 3 | CC DChg | 06:59:30 | 34:28:17 | -0.318 | 2.9572 | 2.2233 | 139.66 | 0 | 0 | 2.2233 | 139.66 | 0.0071878 | 0 | 451.5 | 2024-03-14 05:56:33 | -0.0009404
4379 | 2 | 3 | CC DChg | 07:00:00 | 34:28:47 | -0.318 | 2.9563 | 2.226 | 139.82 | 0 | 0 | 2.226 | 139.82 | 0.0071957 | 0 | 451.99 | 2024-03-14 05:57:03 | -0.0009401
4380 | 2 | 3 | CC DChg | 07:00:30 | 34:29:17 | -0.318 | 2.9551 | 2.2286 | 139.99 | 0 | 0 | 2.2286 | 139.99 | 0.0072035 | 0 | 452.48 | 2024-03-14 05:57:33 | -0.0009397
4381 | 2 | 3 | CC DChg | 07:01:00 | 34:29:47 | -0.318 | 2.9541 | 2.2313 | 140.16 | 0 | 0 | 2.2313 | 140.16 | 0.0072113 | 0 | 452.97 | 2024-03-14 05:58:03 | -0.0009394
4382 | 2 | 3 | CC DChg | 07:01:30 | 34:30:17 | -0.318 | 2.9532 | 2.2339 | 140.32 | 0 | 0 | 2.2339 | 140.32 | 0.0072192 | 0 | 453.46 | 2024-03-14 05:58:33 | -0.0009391
4383 | 2 | 3 | CC DChg | 07:02:00 | 34:30:47 | -0.3179 | 2.952 | 2.2366 | 140.49 | 0 | 0 | 2.2366 | 140.49 | 0.007227 | 0 | 453.96 | 2024-03-14 05:59:03 | -0.0009384
4384 | 2 | 3 | CC DChg | 07:02:30 | 34:31:17 | -0.318 | 2.9507 | 2.2392 | 140.65 | 0 | 0 | 2.2392 | 140.65 | 0.0072348 | 0 | 454.45 | 2024-03-14 05:59:33 | -0.0009383
4385 | 2 | 3 | CC DChg | 07:03:00 | 34:31:47 | -0.318 | 2.9495 | 2.2419 | 140.82 | 0 | 0 | 2.2419 | 140.82 | 0.0072426 | 0 | 454.94 | 2024-03-14 06:00:03 | -0.0009379
4386 | 2 | 3 | CC DChg | 07:03:30 | 34:32:17 | -0.318 | 2.9485 | 2.2445 | 140.99 | 0 | 0 | 2.2445 | 140.99 | 0.0072504 | 0 | 455.43 | 2024-03-14 06:00:33 | -0.0009376
4387 | 2 | 3 | CC DChg | 07:04:00 | 34:32:47 | -0.3179 | 2.9473 | 2.2472 | 141.15 | 0 | 0 | 2.2472 | 141.15 | 0.0072582 | 0 | 455.92 | 2024-03-14 06:01:03 | -0.0009369
4388 | 2 | 3 | CC DChg | 07:04:30 | 34:33:17 | -0.318 | 2.9464 | 2.2498 | 141.32 | 0 | 0 | 2.2498 | 141.32 | 0.0072661 | 0 | 456.41 | 2024-03-14 06:01:33 | -0.000937
4389 | 2 | 3 | CC DChg | 07:05:00 | 34:33:47 | -0.318 | 2.9451 | 2.2525 | 141.49 | 0 | 0 | 2.2525 | 141.49 | 0.0072739 | 0 | 456.9 | 2024-03-14 06:02:03 | -0.0009365
4390 | 2 | 3 | CC DChg | 07:05:30 | 34:34:17 | -0.318 | 2.9442 | 2.2551 | 141.65 | 0 | 0 | 2.2551 | 141.65 | 0.0072817 | 0 | 457.39 | 2024-03-14 06:02:33 | -0.0009363
4391 | 2 | 3 | CC DChg | 07:06:00 | 34:34:47 | -0.318 | 2.9427 | 2.2578 | 141.82 | 0 | 0 | 2.2578 | 141.82 | 0.0072895 | 0 | 457.88 | 2024-03-14 06:03:03 | -0.0009358
4392 | 2 | 3 | CC DChg | 07:06:30 | 34:35:17 | -0.318 | 2.9414 | 2.2604 | 141.99 | 0 | 0 | 2.2604 | 141.99 | 0.0072973 | 0 | 458.37 | 2024-03-14 06:03:33 | -0.0009354
4393 | 2 | 3 | CC DChg | 07:07:00 | 34:35:47 | -0.318 | 2.9402 | 2.2631 | 142.15 | 0 | 0 | 2.2631 | 142.15 | 0.0073051 | 0 | 458.86 | 2024-03-14 06:04:03 | -0.000935
4394 | 2 | 3 | CC DChg | 07:07:30 | 34:36:17 | -0.318 | 2.9392 | 2.2657 | 142.32 | 0 | 0 | 2.2657 | 142.32 | 0.0073128 | 0 | 459.35 | 2024-03-14 06:04:33 | -0.0009347
4395 | 2 | 3 | CC DChg | 07:08:00 | 34:36:47 | -0.318 | 2.938 | 2.2684 | 142.49 | 0 | 0 | 2.2684 | 142.49 | 0.0073206 | 0 | 459.84 | 2024-03-14 06:05:03 | -0.0009343
4396 | 2 | 3 | CC DChg | 07:08:30 | 34:37:17 | -0.318 | 2.9368 | 2.271 | 142.65 | 0 | 0 | 2.271 | 142.65 | 0.0073284 | 0 | 460.33 | 2024-03-14 06:05:33 | -0.0009339
4397 | 2 | 3 | CC DChg | 07:09:00 | 34:37:47 | -0.3179 | 2.9352 | 2.2737 | 142.82 | 0 | 0 | 2.2737 | 142.82 | 0.0073362 | 0 | 460.82 | 2024-03-14 06:06:03 | -0.0009331
4398 | 2 | 3 | CC DChg | 07:09:30 | 34:38:17 | -0.318 | 2.934 | 2.2763 | 142.99 | 0 | 0 | 2.2763 | 142.99 | 0.007344 | 0 | 461.3 | 2024-03-14 06:06:33 | -0.000933
4399 | 2 | 3 | CC DChg | 07:10:00 | 34:38:47 | -0.318 | 2.9324 | 2.279 | 143.15 | 0 | 0 | 2.279 | 143.15 | 0.0073517 | 0 | 461.79 | 2024-03-14 06:07:03 | -0.0009325
4400 | 2 | 3 | CC DChg | 07:10:30 | 34:39:17 | -0.318 | 2.9312 | 2.2816 | 143.32 | 0 | 0 | 2.2816 | 143.32 | 0.0073595 | 0 | 462.28 | 2024-03-14 06:07:33 | -0.0009321
4401 | 2 | 3 | CC DChg | 07:11:00 | 34:39:47 | -0.318 | 2.9299 | 2.2843 | 143.48 | 0 | 0 | 2.2843 | 143.48 | 0.0073673 | 0 | 462.77 | 2024-03-14 06:08:03 | -0.0009317
4402 | 2 | 3 | CC DChg | 07:11:30 | 34:40:17 | -0.318 | 2.9284 | 2.2869 | 143.65 | 0 | 0 | 2.2869 | 143.65 | 0.007375 | 0 | 463.26 | 2024-03-14 06:08:33 | -0.0009312
4403 | 2 | 3 | CC DChg | 07:12:00 | 34:40:47 | -0.318 | 2.9268 | 2.2896 | 143.82 | 0 | 0 | 2.2896 | 143.82 | 0.0073828 | 0 | 463.74 | 2024-03-14 06:09:03 | -0.0009307
4404 | 2 | 3 | CC DChg | 07:12:30 | 34:41:17 | -0.318 | 2.9256 | 2.2922 | 143.98 | 0 | 0 | 2.2922 | 143.98 | 0.0073905 | 0 | 464.23 | 2024-03-14 06:09:33 | -0.0009303
4405 | 2 | 3 | CC DChg | 07:13:00 | 34:41:47 | -0.318 | 2.9241 | 2.2949 | 144.15 | 0 | 0 | 2.2949 | 144.15 | 0.0073983 | 0 | 464.72 | 2024-03-14 06:10:03 | -0.0009299
4406 | 2 | 3 | CC DChg | 07:13:30 | 34:42:17 | -0.318 | 2.9228 | 2.2975 | 144.32 | 0 | 0 | 2.2975 | 144.32 | 0.007406 | 0 | 465.2 | 2024-03-14 06:10:33 | -0.0009295
4407 | 2 | 3 | CC DChg | 07:14:00 | 34:42:47 | -0.318 | 2.9213 | 2.3002 | 144.48 | 0 | 0 | 2.3002 | 144.48 | 0.0074138 | 0 | 465.69 | 2024-03-14 06:11:03 | -0.000929
4408 | 2 | 3 | CC DChg | 07:14:30 | 34:43:17 | -0.318 | 2.92 | 2.3028 | 144.65 | 0 | 0 | 2.3028 | 144.65 | 0.0074215 | 0 | 466.18 | 2024-03-14 06:11:33 | -0.0009286
4409 | 2 | 3 | CC DChg | 07:15:00 | 34:43:47 | -0.318 | 2.9182 | 2.3055 | 144.82 | 0 | 0 | 2.3055 | 144.82 | 0.0074293 | 0 | 466.66 | 2024-03-14 06:12:03 | -0.000928
4410 | 2 | 3 | CC DChg | 07:15:30 | 34:44:17 | -0.318 | 2.9166 | 2.3081 | 144.98 | 0 | 0 | 2.3081 | 144.98 | 0.007437 | 0 | 467.15 | 2024-03-14 06:12:33 | -0.0009275
4411 | 2 | 3 | CC DChg | 07:16:00 | 34:44:47 | -0.318 | 2.9154 | 2.3108 | 145.15 | 0 | 0 | 2.3108 | 145.15 | 0.0074447 | 0 | 467.63 | 2024-03-14 06:13:03 | -0.0009271
4412 | 2 | 3 | CC DChg | 07:16:30 | 34:45:17 | -0.318 | 2.9138 | 2.3134 | 145.32 | 0 | 0 | 2.3134 | 145.32 | 0.0074524 | 0 | 468.12 | 2024-03-14 06:13:33 | -0.0009266
4413 | 2 | 3 | CC DChg | 07:17:00 | 34:45:47 | -0.318 | 2.9123 | 2.3161 | 145.48 | 0 | 0 | 2.3161 | 145.48 | 0.0074602 | 0 | 468.6 | 2024-03-14 06:14:03 | -0.0009261
4414 | 2 | 3 | CC DChg | 07:17:30 | 34:46:17 | -0.3179 | 2.9104 | 2.3187 | 145.65 | 0 | 0 | 2.3187 | 145.65 | 0.0074679 | 0 | 469.09 | 2024-03-14 06:14:33 | -0.0009252
4415 | 2 | 3 | CC DChg | 07:18:00 | 34:46:47 | -0.318 | 2.9086 | 2.3214 | 145.81 | 0 | 0 | 2.3214 | 145.81 | 0.0074756 | 0 | 469.57 | 2024-03-14 06:15:03 | -0.0009249
4416 | 2 | 3 | CC DChg | 07:18:30 | 34:47:17 | -0.3179 | 2.907 | 2.324 | 145.98 | 0 | 0 | 2.324 | 145.98 | 0.0074833 | 0 | 470.06 | 2024-03-14 06:15:33 | -0.0009241
4417 | 2 | 3 | CC DChg | 07:19:00 | 34:47:47 | -0.318 | 2.9055 | 2.3267 | 146.15 | 0 | 0 | 2.3267 | 146.15 | 0.007491 | 0 | 470.54 | 2024-03-14 06:16:03 | -0.0009239
4418 | 2 | 3 | CC DChg | 07:19:30 | 34:48:17 | -0.318 | 2.9036 | 2.3293 | 146.31 | 0 | 0 | 2.3293 | 146.31 | 0.0074987 | 0 | 471.02 | 2024-03-14 06:16:33 | -0.0009233
4419 | 2 | 3 | CC DChg | 07:20:00 | 34:48:47 | -0.318 | 2.9017 | 2.332 | 146.48 | 0 | 0 | 2.332 | 146.48 | 0.0075064 | 0 | 471.51 | 2024-03-14 06:17:03 | -0.0009227
4420 | 2 | 3 | CC DChg | 07:20:30 | 34:49:17 | -0.318 | 2.9002 | 2.3346 | 146.65 | 0 | 0 | 2.3346 | 146.65 | 0.0075141 | 0 | 471.99 | 2024-03-14 06:17:33 | -0.0009223
4421 | 2 | 3 | CC DChg | 07:21:00 | 34:49:47 | -0.318 | 2.8983 | 2.3373 | 146.81 | 0 | 0 | 2.3373 | 146.81 | 0.0075218 | 0 | 472.47 | 2024-03-14 06:18:03 | -0.0009217
4422 | 2 | 3 | CC DChg | 07:21:30 | 34:50:17 | -0.318 | 2.8968 | 2.3399 | 146.98 | 0 | 0 | 2.3399 | 146.98 | 0.0075294 | 0 | 472.95 | 2024-03-14 06:18:33 | -0.0009212
4423 | 2 | 3 | CC DChg | 07:22:00 | 34:50:47 | -0.318 | 2.8946 | 2.3426 | 147.15 | 0 | 0 | 2.3426 | 147.15 | 0.0075371 | 0 | 473.44 | 2024-03-14 06:19:03 | -0.0009205
4424 | 2 | 3 | CC DChg | 07:22:30 | 34:51:17 | -0.318 | 2.8927 | 2.3452 | 147.31 | 0 | 0 | 2.3452 | 147.31 | 0.0075448 | 0 | 473.92 | 2024-03-14 06:19:33 | -0.0009199
4425 | 2 | 3 | CC DChg | 07:23:00 | 34:51:47 | -0.318 | 2.8909 | 2.3479 | 147.48 | 0 | 0 | 2.3479 | 147.48 | 0.0075524 | 0 | 474.4 | 2024-03-14 06:20:03 | -0.0009193
4426 | 2 | 3 | CC DChg | 07:23:30 | 34:52:17 | -0.318 | 2.889 | 2.3505 | 147.65 | 0 | 0 | 2.3505 | 147.65 | 0.0075601 | 0 | 474.88 | 2024-03-14 06:20:33 | -0.0009187
4427 | 2 | 3 | CC DChg | 07:24:00 | 34:52:47 | -0.318 | 2.8869 | 2.3532 | 147.81 | 0 | 0 | 2.3532 | 147.81 | 0.0075677 | 0 | 475.36 | 2024-03-14 06:21:03 | -0.000918
4428 | 2 | 3 | CC DChg | 07:24:30 | 34:53:17 | -0.318 | 2.8847 | 2.3558 | 147.98 | 0 | 0 | 2.3558 | 147.98 | 0.0075754 | 0 | 475.84 | 2024-03-14 06:21:33 | -0.0009173
4429 | 2 | 3 | CC DChg | 07:25:00 | 34:53:47 | -0.318 | 2.8828 | 2.3585 | 148.15 | 0 | 0 | 2.3585 | 148.15 | 0.007583 | 0 | 476.32 | 2024-03-14 06:22:03 | -0.0009167
4430 | 2 | 3 | CC DChg | 07:25:30 | 34:54:17 | -0.318 | 2.8807 | 2.3611 | 148.31 | 0 | 0 | 2.3611 | 148.31 | 0.0075907 | 0 | 476.8 | 2024-03-14 06:22:33 | -0.0009161
4431 | 2 | 3 | CC DChg | 07:26:00 | 34:54:47 | -0.318 | 2.8785 | 2.3638 | 148.48 | 0 | 0 | 2.3638 | 148.48 | 0.0075983 | 0 | 477.28 | 2024-03-14 06:23:03 | -0.0009154
4432 | 2 | 3 | CC DChg | 07:26:30 | 34:55:17 | -0.318 | 2.8763 | 2.3664 | 148.64 | 0 | 0 | 2.3664 | 148.64 | 0.0076059 | 0 | 477.76 | 2024-03-14 06:23:33 | -0.0009147
4433 | 2 | 3 | CC DChg | 07:27:00 | 34:55:47 | -0.3179 | 2.8741 | 2.3691 | 148.81 | 0 | 0 | 2.3691 | 148.81 | 0.0076135 | 0 | 478.24 | 2024-03-14 06:24:03 | -0.0009137
4434 | 2 | 3 | CC DChg | 07:27:30 | 34:56:17 | -0.318 | 2.8717 | 2.3717 | 148.98 | 0 | 0 | 2.3717 | 148.98 | 0.0076212 | 0 | 478.72 | 2024-03-14 06:24:33 | -0.0009132
4435 | 2 | 3 | CC DChg | 07:28:00 | 34:56:47 | -0.318 | 2.8695 | 2.3744 | 149.14 | 0 | 0 | 2.3744 | 149.14 | 0.0076288 | 0 | 479.19 | 2024-03-14 06:25:03 | -0.0009125
4436 | 2 | 3 | CC DChg | 07:28:30 | 34:57:17 | -0.318 | 2.867 | 2.377 | 149.31 | 0 | 0 | 2.377 | 149.31 | 0.0076364 | 0 | 479.67 | 2024-03-14 06:25:33 | -0.0009117
4437 | 2 | 3 | CC DChg | 07:29:00 | 34:57:47 | -0.3179 | 2.8648 | 2.3797 | 149.48 | 0 | 0 | 2.3797 | 149.48 | 0.007644 | 0 | 480.15 | 2024-03-14 06:26:03 | -0.0009107
4438 | 2 | 3 | CC DChg | 07:29:30 | 34:58:17 | -0.318 | 2.8624 | 2.3823 | 149.64 | 0 | 0 | 2.3823 | 149.64 | 0.0076515 | 0 | 480.62 | 2024-03-14 06:26:33 | -0.0009102
4439 | 2 | 3 | CC DChg | 07:30:00 | 34:58:47 | -0.318 | 2.8599 | 2.385 | 149.81 | 0 | 0 | 2.385 | 149.81 | 0.0076591 | 0 | 481.1 | 2024-03-14 06:27:03 | -0.0009094
4440 | 2 | 3 | CC DChg | 07:30:30 | 34:59:17 | -0.318 | 2.8574 | 2.3876 | 149.98 | 0 | 0 | 2.3876 | 149.98 | 0.0076667 | 0 | 481.58 | 2024-03-14 06:27:33 | -0.0009087
4441 | 2 | 3 | CC DChg | 07:31:00 | 34:59:47 | -0.318 | 2.8546 | 2.3903 | 150.14 | 0 | 0 | 2.3903 | 150.14 | 0.0076743 | 0 | 482.05 | 2024-03-14 06:28:03 | -0.0009078
4442 | 2 | 3 | CC DChg | 07:31:30 | 35:00:17 | -0.318 | 2.8518 | 2.3929 | 150.31 | 0 | 0 | 2.3929 | 150.31 | 0.0076818 | 0 | 482.53 | 2024-03-14 06:28:33 | -0.0009069
4443 | 2 | 3 | CC DChg | 07:32:00 | 35:00:47 | -0.318 | 2.8493 | 2.3956 | 150.48 | 0 | 0 | 2.3956 | 150.48 | 0.0076894 | 0 | 483 | 2024-03-14 06:29:03 | -0.0009061
4444 | 2 | 3 | CC DChg | 07:32:30 | 35:01:17 | -0.318 | 2.8462 | 2.3982 | 150.64 | 0 | 0 | 2.3982 | 150.64 | 0.0076969 | 0 | 483.48 | 2024-03-14 06:29:33 | -0.0009051
4445 | 2 | 3 | CC DChg | 07:33:00 | 35:01:47 | -0.318 | 2.8435 | 2.4009 | 150.81 | 0 | 0 | 2.4009 | 150.81 | 0.0077045 | 0 | 483.95 | 2024-03-14 06:30:03 | -0.0009042
4446 | 2 | 3 | CC DChg | 07:33:30 | 35:02:17 | -0.318 | 2.8404 | 2.4035 | 150.97 | 0 | 0 | 2.4035 | 150.97 | 0.007712 | 0 | 484.42 | 2024-03-14 06:30:33 | -0.0009032
4447 | 2 | 3 | CC DChg | 07:34:00 | 35:02:47 | -0.318 | 2.8373 | 2.4062 | 151.14 | 0 | 0 | 2.4062 | 151.14 | 0.0077195 | 0 | 484.89 | 2024-03-14 06:31:03 | -0.0009023
4448 | 2 | 3 | CC DChg | 07:34:30 | 35:03:17 | -0.318 | 2.8342 | 2.4088 | 151.31 | 0 | 0 | 2.4088 | 151.31 | 0.007727 | 0 | 485.37 | 2024-03-14 06:31:33 | -0.0009013
4449 | 2 | 3 | CC DChg | 07:35:00 | 35:03:47 | -0.318 | 2.8307 | 2.4115 | 151.47 | 0 | 0 | 2.4115 | 151.47 | 0.0077345 | 0 | 485.84 | 2024-03-14 06:32:03 | -0.0009002
4450 | 2 | 3 | CC DChg | 07:35:30 | 35:04:17 | -0.318 | 2.8276 | 2.4141 | 151.64 | 0 | 0 | 2.4141 | 151.64 | 0.007742 | 0 | 486.31 | 2024-03-14 06:32:33 | -0.0008992
4451 | 2 | 3 | CC DChg | 07:36:00 | 35:04:47 | -0.318 | 2.8239 | 2.4168 | 151.81 | 0 | 0 | 2.4168 | 151.81 | 0.0077495 | 0 | 486.78 | 2024-03-14 06:33:03 | -0.000898
4452 | 2 | 3 | CC DChg | 07:36:30 | 35:05:17 | -0.318 | 2.8205 | 2.4194 | 151.97 | 0 | 0 | 2.4194 | 151.97 | 0.007757 | 0 | 487.25 | 2024-03-14 06:33:33 | -0.0008969
4453 | 2 | 3 | CC DChg | 07:37:00 | 35:05:47 | -0.318 | 2.8168 | 2.4221 | 152.14 | 0 | 0 | 2.4221 | 152.14 | 0.0077645 | 0 | 487.72 | 2024-03-14 06:34:03 | -0.0008957
4454 | 2 | 3 | CC DChg | 07:37:30 | 35:06:17 | -0.3179 | 2.8131 | 2.4247 | 152.31 | 0 | 0 | 2.4247 | 152.31 | 0.0077719 | 0 | 488.19 | 2024-03-14 06:34:33 | -0.0008943
4455 | 2 | 3 | CC DChg | 07:38:00 | 35:06:47 | -0.318 | 2.809 | 2.4274 | 152.47 | 0 | 0 | 2.4274 | 152.47 | 0.0077794 | 0 | 488.65 | 2024-03-14 06:35:03 | -0.0008933
4456 | 2 | 3 | CC DChg | 07:38:30 | 35:07:17 | -0.318 | 2.805 | 2.43 | 152.64 | 0 | 0 | 2.43 | 152.64 | 0.0077868 | 0 | 489.12 | 2024-03-14 06:35:33 | -0.000892
4457 | 2 | 3 | CC DChg | 07:39:00 | 35:07:47 | -0.318 | 2.8007 | 2.4327 | 152.81 | 0 | 0 | 2.4327 | 152.81 | 0.0077942 | 0 | 489.59 | 2024-03-14 06:36:03 | -0.0008906
4458 | 2 | 3 | CC DChg | 07:39:30 | 35:08:17 | -0.3179 | 2.7963 | 2.4353 | 152.97 | 0 | 0 | 2.4353 | 152.97 | 0.0078017 | 0 | 490.05 | 2024-03-14 06:36:33 | -0.0008889
4459 | 2 | 3 | CC DChg | 07:40:00 | 35:08:47 | -0.318 | 2.7917 | 2.438 | 153.14 | 0 | 0 | 2.438 | 153.14 | 0.0078091 | 0 | 490.52 | 2024-03-14 06:37:03 | -0.0008878
4460 | 2 | 3 | CC DChg | 07:40:30 | 35:09:17 | -0.318 | 2.787 | 2.4406 | 153.31 | 0 | 0 | 2.4406 | 153.31 | 0.0078165 | 0 | 490.98 | 2024-03-14 06:37:33 | -0.0008863
4461 | 2 | 3 | CC DChg | 07:41:00 | 35:09:47 | -0.318 | 2.7821 | 2.4433 | 153.47 | 0 | 0 | 2.4433 | 153.47 | 0.0078238 | 0 | 491.45 | 2024-03-14 06:38:03 | -0.0008847
4462 | 2 | 3 | CC DChg | 07:41:30 | 35:10:17 | -0.318 | 2.7768 | 2.4459 | 153.64 | 0 | 0 | 2.4459 | 153.64 | 0.0078312 | 0 | 491.91 | 2024-03-14 06:38:33 | -0.000883
4463 | 2 | 3 | CC DChg | 07:42:00 | 35:10:47 | -0.318 | 2.7718 | 2.4486 | 153.8 | 0 | 0 | 2.4486 | 153.8 | 0.0078386 | 0 | 492.37 | 2024-03-14 06:39:03 | -0.0008814
4464 | 2 | 3 | CC DChg | 07:42:30 | 35:11:17 | -0.318 | 2.7659 | 2.4512 | 153.97 | 0 | 0 | 2.4512 | 153.97 | 0.0078459 | 0 | 492.83 | 2024-03-14 06:39:33 | -0.0008796
4465 | 2 | 3 | CC DChg | 07:43:00 | 35:11:47 | -0.318 | 2.7604 | 2.4539 | 154.14 | 0 | 0 | 2.4539 | 154.14 | 0.0078532 | 0 | 493.29 | 2024-03-14 06:40:03 | -0.0008778
4466 | 2 | 3 | CC DChg | 07:43:30 | 35:12:17 | -0.318 | 2.7542 | 2.4565 | 154.3 | 0 | 0 | 2.4565 | 154.3 | 0.0078605 | 0 | 493.75 | 2024-03-14 06:40:33 | -0.0008758
4467 | 2 | 3 | CC DChg | 07:44:00 | 35:12:47 | -0.318 | 2.748 | 2.4592 | 154.47 | 0 | 0 | 2.4592 | 154.47 | 0.0078678 | 0 | 494.21 | 2024-03-14 06:41:03 | -0.0008739
4468 | 2 | 3 | CC DChg | 07:44:30 | 35:13:17 | -0.3179 | 2.7415 | 2.4618 | 154.64 | 0 | 0 | 2.4618 | 154.64 | 0.0078751 | 0 | 494.67 | 2024-03-14 06:41:33 | -0.0008715
4469 | 2 | 3 | CC DChg | 07:45:00 | 35:13:47 | -0.318 | 2.7346 | 2.4645 | 154.8 | 0 | 0 | 2.4645 | 154.8 | 0.0078823 | 0 | 495.12 | 2024-03-14 06:42:03 | -0.0008696
4470 | 2 | 3 | CC DChg | 07:45:30 | 35:14:17 | -0.318 | 2.7275 | 2.4671 | 154.97 | 0 | 0 | 2.4671 | 154.97 | 0.0078896 | 0 | 495.58 | 2024-03-14 06:42:33 | -0.0008673
4471 | 2 | 3 | CC DChg | 07:46:00 | 35:14:47 | -0.318 | 2.7198 | 2.4698 | 155.14 | 0 | 0 | 2.4698 | 155.14 | 0.0078968 | 0 | 496.03 | 2024-03-14 06:43:03 | -0.0008649
4472 | 2 | 3 | CC DChg | 07:46:30 | 35:15:17 | -0.318 | 2.712 | 2.4724 | 155.3 | 0 | 0 | 2.4724 | 155.3 | 0.007904 | 0 | 496.48 | 2024-03-14 06:43:33 | -0.0008624
4473 | 2 | 3 | CC DChg | 07:47:00 | 35:15:47 | -0.318 | 2.7039 | 2.4751 | 155.47 | 0 | 0 | 2.4751 | 155.47 | 0.0079112 | 0 | 496.93 | 2024-03-14 06:44:03 | -0.0008598
4474 | 2 | 3 | CC DChg | 07:47:30 | 35:16:17 | -0.318 | 2.6953 | 2.4777 | 155.64 | 0 | 0 | 2.4777 | 155.64 | 0.0079183 | 0 | 497.38 | 2024-03-14 06:44:33 | -0.0008571
4475 | 2 | 3 | CC DChg | 07:48:00 | 35:16:47 | -0.3179 | 2.6866 | 2.4804 | 155.8 | 0 | 0 | 2.4804 | 155.8 | 0.0079255 | 0 | 497.83 | 2024-03-14 06:45:03 | -0.0008541
4476 | 2 | 3 | CC DChg | 07:48:30 | 35:17:17 | -0.318 | 2.677 | 2.483 | 155.97 | 0 | 0 | 2.483 | 155.97 | 0.0079326 | 0 | 498.28 | 2024-03-14 06:45:33 | -0.0008513
4477 | 2 | 3 | CC DChg | 07:49:00 | 35:17:47 | -0.318 | 2.6671 | 2.4857 | 156.13 | 0 | 0 | 2.4857 | 156.13 | 0.0079396 | 0 | 498.72 | 2024-03-14 06:46:03 | -0.0008481
4478 | 2 | 3 | CC DChg | 07:49:28 | 35:18:15 | -0.318 | 2.6571 | 2.4882 | 156.29 | 0 | 0 | 2.4882 | 156.29 | 0.0079464 | 0 | 499.14 | 2024-03-14 06:46:32 | -0.000845
4479 | 2 | 3 | CC DChg | 07:49:30 | 35:18:17 | -0.3179 | 2.6568 | 2.4883 | 156.3 | 0 | 0 | 2.4883 | 156.3 | 0.0079467 | 0 | 499.16 | 2024-03-14 06:46:33 | -0.0008446
4480 | 2 | 3 | CC DChg | 07:49:58 | 35:18:45 | -0.318 | 2.6466 | 2.4908 | 156.46 | 0 | 0 | 2.4908 | 156.46 | 0.0079533 | 0 | 499.58 | 2024-03-14 06:47:02 | -0.0008416
4481 | 2 | 3 | CC DChg | 07:50:00 | 35:18:47 | -0.318 | 2.6463 | 2.491 | 156.47 | 0 | 0 | 2.491 | 156.47 | 0.0079537 | 0 | 499.61 | 2024-03-14 06:47:03 | -0.0008415
4482 | 2 | 3 | CC DChg | 07:50:25 | 35:19:13 | -0.318 | 2.636 | 2.4933 | 156.61 | 0 | 0 | 2.4933 | 156.61 | 0.0079598 | 0 | 499.99 | 2024-03-14 06:47:29 | -0.0008382
4483 | 2 | 3 | CC DChg | 07:50:30 | 35:19:17 | -0.318 | 2.6345 | 2.4936 | 156.63 | 0 | 0 | 2.4936 | 156.63 | 0.0079607 | 0 | 500.04 | 2024-03-14 06:47:33 | -0.0008378
4484 | 2 | 3 | CC DChg | 07:50:56 | 35:19:43 | -0.318 | 2.6243 | 2.4959 | 156.78 | 0 | 0 | 2.4959 | 156.78 | 0.0079668 | 0 | 500.43 | 2024-03-14 06:48:00 | -0.0008345
4485 | 2 | 3 | CC DChg | 07:51:00 | 35:19:47 | -0.318 | 2.623 | 2.4963 | 156.8 | 0 | 0 | 2.4963 | 156.8 | 0.0079677 | 0 | 500.48 | 2024-03-14 06:48:03 | -0.0008341
4486 | 2 | 3 | CC DChg | 07:51:23 | 35:20:10 | -0.318 | 2.6128 | 2.4983 | 156.93 | 0 | 0 | 2.4983 | 156.93 | 0.0079731 | 0 | 500.83 | 2024-03-14 06:48:27 | -0.0008309
4487 | 2 | 3 | CC DChg | 07:51:30 | 35:20:17 | -0.318 | 2.6103 | 2.4989 | 156.97 | 0 | 0 | 2.4989 | 156.97 | 0.0079746 | 0 | 500.92 | 2024-03-14 06:48:33 | -0.0008301
4488 | 2 | 3 | CC DChg | 07:51:53 | 35:20:40 | -0.3179 | 2.6001 | 2.501 | 157.1 | 0 | 0 | 2.501 | 157.1 | 0.00798 | 0 | 501.26 | 2024-03-14 06:48:57 | -0.0008266
4489 | 2 | 3 | CC DChg | 07:52:00 | 35:20:47 | -0.318 | 2.597 | 2.5016 | 157.13 | 0 | 0 | 2.5016 | 157.13 | 0.0079815 | 0 | 501.35 | 2024-03-14 06:49:03 | -0.0008258
4490 | 2 | 3 | CC DChg | 07:52:22 | 35:21:09 | -0.318 | 2.5868 | 2.5036 | 157.26 | 0 | 0 | 2.5036 | 157.26 | 0.0079867 | 0 | 501.68 | 2024-03-14 06:49:26 | -0.0008226
4491 | 2 | 3 | CC DChg | 07:52:30 | 35:21:17 | -0.318 | 2.5837 | 2.5042 | 157.3 | 0 | 0 | 2.5042 | 157.3 | 0.0079884 | 0 | 501.78 | 2024-03-14 06:49:33 | -0.0008216
4492 | 2 | 3 | CC DChg | 07:52:50 | 35:21:37 | -0.318 | 2.5734 | 2.506 | 157.41 | 0 | 0 | 2.506 | 157.41 | 0.007993 | 0 | 502.07 | 2024-03-14 06:49:54 | -0.0008183
4493 | 2 | 3 | CC DChg | 07:53:00 | 35:21:47 | -0.318 | 2.5691 | 2.5069 | 157.47 | 0 | 0 | 2.5069 | 157.47 | 0.0079952 | 0 | 502.21 | 2024-03-14 06:50:03 | -0.000817
4494 | 2 | 3 | CC DChg | 07:53:20 | 35:22:07 | -0.3179 | 2.5589 | 2.5087 | 157.58 | 0 | 0 | 2.5087 | 157.58 | 0.0079998 | 0 | 502.5 | 2024-03-14 06:50:24 | -0.0008135
4495 | 2 | 3 | CC DChg | 07:53:30 | 35:22:17 | -0.318 | 2.5539 | 2.5095 | 157.63 | 0 | 0 | 2.5095 | 157.63 | 0.008002 | 0 | 502.64 | 2024-03-14 06:50:33 | -0.0008121
4496 | 2 | 3 | CC DChg | 07:53:49 | 35:22:36 | -0.318 | 2.5437 | 2.5112 | 157.74 | 0 | 0 | 2.5112 | 157.74 | 0.0080063 | 0 | 502.91 | 2024-03-14 06:50:53 | -0.0008089
4497 | 2 | 3 | CC DChg | 07:54:00 | 35:22:47 | -0.318 | 2.5378 | 2.5122 | 157.8 | 0 | 0 | 2.5122 | 157.8 | 0.0080087 | 0 | 503.06 | 2024-03-14 06:51:03 | -0.000807
4498 | 2 | 3 | CC DChg | 07:54:18 | 35:23:05 | -0.318 | 2.5275 | 2.5138 | 157.9 | 0 | 0 | 2.5138 | 157.9 | 0.0080129 | 0 | 503.32 | 2024-03-14 06:51:22 | -0.0008037
4499 | 2 | 3 | CC DChg | 07:54:30 | 35:23:17 | -0.318 | 2.521 | 2.5148 | 157.97 | 0 | 0 | 2.5148 | 157.97 | 0.0080154 | 0 | 503.48 | 2024-03-14 06:51:33 | -0.0008017
4500 | 2 | 3 | CC DChg | 07:54:47 | 35:23:35 | -0.318 | 2.5105 | 2.5164 | 158.06 | 0 | 0 | 2.5164 | 158.06 | 0.0080194 | 0 | 503.73 | 2024-03-14 06:51:51 | -0.0007983
4501 | 2 | 3 | CC DChg | 07:55:00 | 35:23:47 | -0.318 | 2.5037 | 2.5175 | 158.13 | 0 | 0 | 2.5175 | 158.13 | 0.0080221 | 0 | 503.9 | 2024-03-14 06:52:03 | -0.0007962
4502 | 2 | 3 | CC DChg | 07:55:15 | 35:24:02 | -0.318 | 2.4937 | 2.5188 | 158.22 | 0 | 0 | 2.5188 | 158.22 | 0.0080255 | 0 | 504.12 | 2024-03-14 06:52:19 | -0.000793
4503 | 2 | 3 | CC DChg | 07:55:30 | 35:24:17 | -0.318 | 2.4848 | 2.5201 | 158.3 | 0 | 0 | 2.5201 | 158.3 | 0.0080287 | 0 | 504.32 | 2024-03-14 06:52:33 | -0.0007902
4504 | 2 | 3 | CC DChg | 07:55:45 | 35:24:32 | -0.318 | 2.4748 | 2.5215 | 158.39 | 0 | 0 | 2.5215 | 158.39 | 0.0080321 | 0 | 504.53 | 2024-03-14 06:52:49 | -0.000787
4505 | 2 | 3 | CC DChg | 07:56:00 | 35:24:47 | -0.3179 | 2.4655 | 2.5228 | 158.46 | 0 | 0 | 2.5228 | 158.46 | 0.0080353 | 0 | 504.73 | 2024-03-14 06:53:03 | -0.0007838
4506 | 2 | 3 | CC DChg | 07:56:14 | 35:25:01 | -0.3179 | 2.4553 | 2.5241 | 158.55 | 0 | 0 | 2.5241 | 158.55 | 0.0080385 | 0 | 504.93 | 2024-03-14 06:53:18 | -0.0007805
4507 | 2 | 3 | CC DChg | 07:56:29 | 35:25:16 | -0.3179 | 2.4451 | 2.5254 | 158.63 | 0 | 0 | 2.5254 | 158.63 | 0.0080417 | 0 | 505.13 | 2024-03-14 06:53:33 | -0.0007773
4508 | 2 | 3 | CC DChg | 07:56:30 | 35:25:17 | -0.3179 | 2.4451 | 2.5254 | 158.63 | 0 | 0 | 2.5254 | 158.63 | 0.0080418 | 0 | 505.14 | 2024-03-14 06:53:33 | -0.0007773
4509 | 2 | 3 | CC DChg | 07:56:44 | 35:25:31 | -0.318 | 2.4348 | 2.5267 | 158.71 | 0 | 0 | 2.5267 | 158.71 | 0.0080448 | 0 | 505.33 | 2024-03-14 06:53:48 | -0.0007743
4510 | 2 | 3 | CC DChg | 07:56:58 | 35:25:45 | -0.318 | 2.4246 | 2.5279 | 158.79 | 0 | 0 | 2.5279 | 158.79 | 0.0080479 | 0 | 505.52 | 2024-03-14 06:54:02 | -0.000771
4511 | 2 | 3 | CC DChg | 07:57:00 | 35:25:47 | -0.318 | 2.4234 | 2.5281 | 158.8 | 0 | 0 | 2.5281 | 158.8 | 0.0080482 | 0 | 505.54 | 2024-03-14 06:54:03 | -0.0007706
4512 | 2 | 3 | CC DChg | 07:57:13 | 35:26:00 | -0.318 | 2.4131 | 2.5293 | 158.87 | 0 | 0 | 2.5293 | 158.87 | 0.0080511 | 0 | 505.72 | 2024-03-14 06:54:17 | -0.0007674
4513 | 2 | 3 | CC DChg | 07:57:27 | 35:26:14 | -0.3179 | 2.4029 | 2.5305 | 158.95 | 0 | 0 | 2.5305 | 158.95 | 0.008054 | 0 | 505.9 | 2024-03-14 06:54:31 | -0.0007639
4514 | 2 | 3 | CC DChg | 07:57:30 | 35:26:17 | -0.318 | 2.4011 | 2.5307 | 158.96 | 0 | 0 | 2.5307 | 158.96 | 0.0080546 | 0 | 505.94 | 2024-03-14 06:54:33 | -0.0007635
4515 | 2 | 3 | CC DChg | 07:57:42 | 35:26:29 | -0.318 | 2.3911 | 2.5318 | 159.03 | 0 | 0 | 2.5318 | 159.03 | 0.0080572 | 0 | 506.1 | 2024-03-14 06:54:45 | -0.0007604
4516 | 2 | 3 | CC DChg | 07:57:55 | 35:26:42 | -0.318 | 2.3809 | 2.5329 | 159.1 | 0 | 0 | 2.5329 | 159.1 | 0.0080599 | 0 | 506.27 | 2024-03-14 06:54:58 | -0.0007571
4517 | 2 | 3 | CC DChg | 07:58:00 | 35:26:47 | -0.318 | 2.3769 | 2.5334 | 159.13 | 0 | 0 | 2.5334 | 159.13 | 0.0080609 | 0 | 506.34 | 2024-03-14 06:55:03 | -0.0007559
4518 | 2 | 3 | CC DChg | 07:58:12 | 35:26:59 | -0.318 | 2.3666 | 2.5344 | 159.2 | 0 | 0 | 2.5344 | 159.2 | 0.0080635 | 0 | 506.5 | 2024-03-14 06:55:16 | -0.0007526
4519 | 2 | 3 | CC DChg | 07:58:24 | 35:27:11 | -0.3179 | 2.3564 | 2.5355 | 159.27 | 0 | 0 | 2.5355 | 159.27 | 0.0080661 | 0 | 506.67 | 2024-03-14 06:55:28 | -0.0007491
4520 | 2 | 3 | CC DChg | 07:58:30 | 35:27:17 | -0.318 | 2.3518 | 2.536 | 159.3 | 0 | 0 | 2.536 | 159.3 | 0.0080672 | 0 | 506.73 | 2024-03-14 06:55:33 | -0.0007479
4521 | 2 | 3 | CC DChg | 07:58:41 | 35:27:28 | -0.318 | 2.3418 | 2.537 | 159.36 | 0 | 0 | 2.537 | 159.36 | 0.0080696 | 0 | 506.89 | 2024-03-14 06:55:45 | -0.0007447
4522 | 2 | 3 | CC DChg | 07:58:53 | 35:27:40 | -0.318 | 2.3316 | 2.5381 | 159.43 | 0 | 0 | 2.5381 | 159.43 | 0.0080721 | 0 | 507.04 | 2024-03-14 06:55:57 | -0.0007414
4523 | 2 | 3 | CC DChg | 07:59:00 | 35:27:47 | -0.318 | 2.3257 | 2.5387 | 159.46 | 0 | 0 | 2.5387 | 159.46 | 0.0080734 | 0 | 507.12 | 2024-03-14 06:56:03 | -0.0007396
4524 | 2 | 3 | CC DChg | 07:59:11 | 35:27:58 | -0.318 | 2.3155 | 2.5397 | 159.53 | 0 | 0 | 2.5397 | 159.53 | 0.0080757 | 0 | 507.27 | 2024-03-14 06:56:15 | -0.0007363
4525 | 2 | 3 | CC DChg | 07:59:22 | 35:28:09 | -0.318 | 2.3053 | 2.5406 | 159.59 | 0 | 0 | 2.5406 | 159.59 | 0.008078 | 0 | 507.41 | 2024-03-14 06:56:26 | -0.0007331
4526 | 2 | 3 | CC DChg | 07:59:30 | 35:28:17 | -0.318 | 2.2981 | 2.5413 | 159.63 | 0 | 0 | 2.5413 | 159.63 | 0.0080795 | 0 | 507.51 | 2024-03-14 06:56:33 | -0.0007308
4527 | 2 | 3 | CC DChg | 07:59:40 | 35:28:27 | -0.318 | 2.2879 | 2.5423 | 159.69 | 0 | 0 | 2.5423 | 159.69 | 0.0080817 | 0 | 507.64 | 2024-03-14 06:56:44 | -0.0007276
4528 | 2 | 3 | CC DChg | 07:59:51 | 35:28:38 | -0.318 | 2.2777 | 2.5432 | 159.75 | 0 | 0 | 2.5432 | 159.75 | 0.0080839 | 0 | 507.78 | 2024-03-14 06:56:55 | -0.0007243
4529 | 2 | 3 | CC DChg | 08:00:00 | 35:28:47 | -0.318 | 2.2696 | 2.544 | 159.8 | 0 | 0 | 2.544 | 159.8 | 0.0080856 | 0 | 507.89 | 2024-03-14 06:57:03 | -0.0007217
4530 | 2 | 3 | CC DChg | 08:00:10 | 35:28:57 | -0.318 | 2.2591 | 2.5448 | 159.85 | 0 | 0 | 2.5448 | 159.85 | 0.0080876 | 0 | 508.01 | 2024-03-14 06:57:13 | -0.0007184
4531 | 2 | 3 | CC DChg | 08:00:20 | 35:29:07 | -0.318 | 2.2491 | 2.5457 | 159.91 | 0 | 0 | 2.5457 | 159.91 | 0.0080896 | 0 | 508.14 | 2024-03-14 06:57:23 | -0.0007152
4532 | 2 | 3 | CC DChg | 08:00:30 | 35:29:17 | -0.3179 | 2.2389 | 2.5466 | 159.96 | 0 | 0 | 2.5466 | 159.96 | 0.0080916 | 0 | 508.26 | 2024-03-14 06:57:33 | -0.0007117
4533 | 2 | 3 | CC DChg | 08:00:39 | 35:29:27 | -0.318 | 2.2287 | 2.5475 | 160.02 | 0 | 0 | 2.5475 | 160.02 | 0.0080935 | 0 | 508.39 | 2024-03-14 06:57:43 | -0.0007087
4534 | 2 | 3 | CC DChg | 08:00:49 | 35:29:36 | -0.3179 | 2.2185 | 2.5483 | 160.07 | 0 | 0 | 2.5483 | 160.07 | 0.0080954 | 0 | 508.5 | 2024-03-14 06:57:53 | -0.0007053
4535 | 2 | 3 | CC DChg | 08:00:58 | 35:29:46 | -0.3179 | 2.2085 | 2.5492 | 160.12 | 0 | 0 | 2.5492 | 160.12 | 0.0080972 | 0 | 508.62 | 2024-03-14 06:58:02 | -0.0007021
4536 | 2 | 3 | CC DChg | 08:01:00 | 35:29:47 | -0.318 | 2.2073 | 2.5493 | 160.13 | 0 | 0 | 2.5493 | 160.13 | 0.0080975 | 0 | 508.63 | 2024-03-14 06:58:03 | -0.0007019
4537 | 2 | 3 | CC DChg | 08:01:09 | 35:29:56 | -0.318 | 2.1971 | 2.5501 | 160.18 | 0 | 0 | 2.5501 | 160.18 | 0.0080993 | 0 | 508.75 | 2024-03-14 06:58:13 | -0.0006987
4538 | 2 | 3 | CC DChg | 08:01:18 | 35:30:05 | -0.318 | 2.1871 | 2.5509 | 160.23 | 0 | 0 | 2.5509 | 160.23 | 0.008101 | 0 | 508.86 | 2024-03-14 06:58:22 | -0.0006955
4539 | 2 | 3 | CC DChg | 08:01:27 | 35:30:14 | -0.318 | 2.1769 | 2.5517 | 160.28 | 0 | 0 | 2.5517 | 160.28 | 0.0081028 | 0 | 508.97 | 2024-03-14 06:58:31 | -0.0006923
4540 | 2 | 3 | CC DChg | 08:01:30 | 35:30:17 | -0.3179 | 2.1744 | 2.5519 | 160.3 | 0 | 0 | 2.5519 | 160.3 | 0.0081033 | 0 | 509 | 2024-03-14 06:58:33 | -0.0006912
4541 | 2 | 3 | CC DChg | 08:01:38 | 35:30:25 | -0.318 | 2.1642 | 2.5527 | 160.34 | 0 | 0 | 2.5527 | 160.34 | 0.0081049 | 0 | 509.1 | 2024-03-14 06:58:42 | -0.0006882
4542 | 2 | 3 | CC DChg | 08:01:47 | 35:30:34 | -0.3179 | 2.154 | 2.5535 | 160.39 | 0 | 0 | 2.5535 | 160.39 | 0.0081066 | 0 | 509.21 | 2024-03-14 06:58:51 | -0.0006848
4543 | 2 | 3 | CC DChg | 08:01:56 | 35:30:43 | -0.318 | 2.144 | 2.5542 | 160.44 | 0 | 0 | 2.5542 | 160.44 | 0.0081083 | 0 | 509.32 | 2024-03-14 06:59:00 | -0.0006818
4544 | 2 | 3 | CC DChg | 08:02:00 | 35:30:47 | -0.318 | 2.1397 | 2.5546 | 160.46 | 0 | 0 | 2.5546 | 160.46 | 0.008109 | 0 | 509.36 | 2024-03-14 06:59:03 | -0.0006804
4545 | 2 | 3 | CC DChg | 08:02:08 | 35:30:55 | -0.318 | 2.1295 | 2.5553 | 160.51 | 0 | 0 | 2.5553 | 160.51 | 0.0081106 | 0 | 509.46 | 2024-03-14 06:59:12 | -0.0006772
4546 | 2 | 3 | CC DChg | 08:02:17 | 35:31:04 | -0.318 | 2.1192 | 2.5561 | 160.56 | 0 | 0 | 2.5561 | 160.56 | 0.0081122 | 0 | 509.56 | 2024-03-14 06:59:21 | -0.0006739
4547 | 2 | 3 | CC DChg | 08:02:25 | 35:31:12 | -0.3179 | 2.109 | 2.5568 | 160.6 | 0 | 0 | 2.5568 | 160.6 | 0.0081138 | 0 | 509.66 | 2024-03-14 06:59:29 | -0.0006705
4548 | 2 | 3 | CC DChg | 08:02:30 | 35:31:17 | -0.318 | 2.1041 | 2.5572 | 160.63 | 0 | 0 | 2.5572 | 160.63 | 0.0081146 | 0 | 509.71 | 2024-03-14 06:59:33 | -0.0006691
4549 | 2 | 3 | CC DChg | 08:02:37 | 35:31:25 | -0.318 | 2.0941 | 2.5579 | 160.67 | 0 | 0 | 2.5579 | 160.67 | 0.0081161 | 0 | 509.8 | 2024-03-14 06:59:41 | -0.0006659
4550 | 2 | 3 | CC DChg | 08:02:46 | 35:31:33 | -0.318 | 2.0839 | 2.5587 | 160.72 | 0 | 0 | 2.5587 | 160.72 | 0.0081176 | 0 | 509.9 | 2024-03-14 06:59:50 | -0.0006627
4551 | 2 | 3 | CC DChg | 08:02:54 | 35:31:41 | -0.318 | 2.0737 | 2.5594 | 160.77 | 0 | 0 | 2.5594 | 160.77 | 0.0081192 | 0 | 510 | 2024-03-14 06:59:58 | -0.0006594
4552 | 2 | 3 | CC DChg | 08:03:00 | 35:31:47 | -0.318 | 2.0672 | 2.5599 | 160.8 | 0 | 0 | 2.5599 | 160.8 | 0.0081201 | 0 | 510.06 | 2024-03-14 07:00:03 | -0.0006574
4553 | 2 | 3 | CC DChg | 08:03:07 | 35:31:54 | -0.318 | 2.0572 | 2.5605 | 160.84 | 0 | 0 | 2.5605 | 160.84 | 0.0081215 | 0 | 510.15 | 2024-03-14 07:00:11 | -0.0006542
4554 | 2 | 3 | CC DChg | 08:03:15 | 35:32:03 | -0.318 | 2.0467 | 2.5613 | 160.88 | 0 | 0 | 2.5613 | 160.88 | 0.008123 | 0 | 510.24 | 2024-03-14 07:00:19 | -0.0006509
4555 | 2 | 3 | CC DChg | 08:03:23 | 35:32:11 | -0.318 | 2.0365 | 2.562 | 160.93 | 0 | 0 | 2.562 | 160.93 | 0.0081245 | 0 | 510.33 | 2024-03-14 07:00:27 | -0.0006476
4556 | 2 | 3 | CC DChg | 08:03:30 | 35:32:17 | -0.3179 | 2.0287 | 2.5625 | 160.96 | 0 | 0 | 2.5625 | 160.96 | 0.0081256 | 0 | 510.4 | 2024-03-14 07:00:33 | -0.0006449
4557 | 2 | 3 | CC DChg | 08:03:37 | 35:32:25 | -0.318 | 2.0185 | 2.5632 | 161.01 | 0 | 0 | 2.5632 | 161.01 | 0.008127 | 0 | 510.49 | 2024-03-14 07:00:41 | -0.0006419
4558 | 2 | 3 | CC DChg | 08:03:45 | 35:32:33 | -0.318 | 2.0083 | 2.5639 | 161.05 | 0 | 0 | 2.5639 | 161.05 | 0.0081284 | 0 | 510.58 | 2024-03-14 07:00:49 | -0.0006386
4559 | 2 | 3 | CC DChg | 08:03:53 | 35:32:40 | -0.3179 | 1.9983 | 2.5646 | 161.09 | 0 | 0 | 2.5646 | 161.09 | 0.0081297 | 0 | 510.66 | 2024-03-14 07:00:57 | -0.0006353
4560 | 2 | 3 | CC DChg | 08:04:00 | 35:32:47 | -0.318 | 1.9893 | 2.5652 | 161.13 | 0 | 0 | 2.5652 | 161.13 | 0.0081309 | 0 | 510.73 | 2024-03-14 07:01:03 | -0.0006326
4561 | 2 | 3 | CC DChg | 08:04:07 | 35:32:54 | -0.318 | 1.9791 | 2.5658 | 161.17 | 0 | 0 | 2.5658 | 161.17 | 0.0081322 | 0 | 510.82 | 2024-03-14 07:01:11 | -0.0006294
4562 | 2 | 3 | CC DChg | 08:04:15 | 35:33:02 | -0.318 | 1.9689 | 2.5665 | 161.21 | 0 | 0 | 2.5665 | 161.21 | 0.0081335 | 0 | 510.9 | 2024-03-14 07:01:19 | -0.0006261
4563 | 2 | 3 | CC DChg | 08:04:22 | 35:33:09 | -0.318 | 1.9587 | 2.5672 | 161.25 | 0 | 0 | 2.5672 | 161.25 | 0.0081348 | 0 | 510.98 | 2024-03-14 07:01:26 | -0.0006229
4564 | 2 | 3 | CC DChg | 08:04:29 | 35:33:17 | -0.3179 | 1.9487 | 2.5678 | 161.29 | 0 | 0 | 2.5678 | 161.29 | 0.0081361 | 0 | 511.06 | 2024-03-14 07:01:33 | -0.0006195
4565 | 2 | 3 | CC DChg | 08:04:30 | 35:33:17 | -0.318 | 1.9487 | 2.5678 | 161.29 | 0 | 0 | 2.5678 | 161.29 | 0.0081361 | 0 | 511.06 | 2024-03-14 07:01:33 | -0.0006197
4566 | 2 | 3 | CC DChg | 08:04:37 | 35:33:24 | -0.318 | 1.9385 | 2.5685 | 161.34 | 0 | 0 | 2.5685 | 161.34 | 0.0081374 | 0 | 511.14 | 2024-03-14 07:01:41 | -0.0006164
4567 | 2 | 3 | CC DChg | 08:04:44 | 35:33:31 | -0.318 | 1.9283 | 2.5691 | 161.38 | 0 | 0 | 2.5691 | 161.38 | 0.0081386 | 0 | 511.22 | 2024-03-14 07:01:48 | -0.0006132
4568 | 2 | 3 | CC DChg | 08:04:51 | 35:33:39 | -0.318 | 1.918 | 2.5697 | 161.42 | 0 | 0 | 2.5697 | 161.42 | 0.0081398 | 0 | 511.3 | 2024-03-14 07:01:55 | -0.0006099
4569 | 2 | 3 | CC DChg | 08:04:59 | 35:33:46 | -0.318 | 1.9078 | 2.5704 | 161.46 | 0 | 0 | 2.5704 | 161.46 | 0.0081411 | 0 | 511.37 | 2024-03-14 07:02:03 | -0.0006067
4570 | 2 | 3 | CC DChg | 08:05:00 | 35:33:47 | -0.318 | 1.9069 | 2.5705 | 161.46 | 0 | 0 | 2.5705 | 161.46 | 0.0081412 | 0 | 511.38 | 2024-03-14 07:02:03 | -0.0006064
4571 | 2 | 3 | CC DChg | 08:05:04 | 35:33:52 | -0.3179 | 1.8998 | 2.5709 | 161.49 | 0 | 0 | 2.5709 | 161.49 | 0.008142 | 0 | 511.43 | 2024-03-14 07:02:08 | -0.0006039
4572 | 3 | 2 | CC Chg | 00:00:00 | 35:33:52 | 0.3178 | 2.0337 | 0 | 0 | 0 | 0 | 0 | 0 | 0 | 0 | 0 | 2024-03-14 07:02:08 | 0.0006463
4573 | 3 | 2 | CC Chg | 00:00:00 | 35:33:52 | 0.3178 | 2.1112 | 0 | 0 | 0 | 0 | 0 | 0 | 0 | 0 | 0 | 2024-03-14 07:02:09 | 0.0006709
4574 | 3 | 2 | CC Chg | 00:00:00 | 35:33:52 | 0.3178 | 2.1527 | 0 | 0 | 0 | 0 | 0 | 0 | 1e-07 | 0 | 0 | 2024-03-14 07:02:09 | 0.0006841
4575 | 3 | 2 | CC Chg | 00:00:00 | 35:33:52 | 0.3178 | 2.2042 | 0 | 0 | 0 | 0 | 0 | 0 | 1e-07 | 0 | 0 | 2024-03-14 07:02:09 | 0.0007005
4576 | 3 | 2 | CC Chg | 00:00:00 | 35:33:52 | 0.3178 | 2.255 | 0 | 0 | 0 | 0 | 0 | 0 | 1e-07 | 0.01 | 0 | 2024-03-14 07:02:09 | 0.0007166
4577 | 3 | 2 | CC Chg | 00:00:00 | 35:33:52 | 0.3178 | 2.2894 | 0.0001 | 0 | 0.0001 | 0 | 0 | 0 | 1e-07 | 0.01 | 0 | 2024-03-14 07:02:09 | 0.0007276
4578 | 3 | 2 | CC Chg | 00:00:00 | 35:33:52 | 0.3178 | 2.34 | 0.0001 | 0 | 0.0001 | 0 | 0 | 0 | 1e-07 | 0.01 | 0 | 2024-03-14 07:02:09 | 0.0007437
4579 | 3 | 2 | CC Chg | 00:00:00 | 35:33:52 | 0.3178 | 2.388 | 0.0001 | 0 | 0.0001 | 0 | 0 | 0 | 2e-07 | 0.01 | 0 | 2024-03-14 07:02:09 | 0.0007589
4580 | 3 | 2 | CC Chg | 00:00:00 | 35:33:53 | 0.3178 | 2.4184 | 0.0001 | 0 | 0.0001 | 0 | 0 | 0 | 2e-07 | 0.01 | 0 | 2024-03-14 07:02:09 | 0.0007686
4581 | 3 | 2 | CC Chg | 00:00:01 | 35:33:53 | 0.3178 | 2.4609 | 0.0001 | 0.01 | 0.0001 | 0.01 | 0 | 0 | 2e-07 | 0.01 | 0 | 2024-03-14 07:02:09 | 0.0007821
4582 | 3 | 2 | CC Chg | 00:00:01 | 35:33:53 | 0.3178 | 2.5006 | 0.0001 | 0.01 | 0.0001 | 0.01 | 0 | 0 | 2e-07 | 0.01 | 0 | 2024-03-14 07:02:09 | 0.0007947
4583 | 3 | 2 | CC Chg | 00:00:01 | 35:33:53 | 0.3178 | 2.5251 | 0.0001 | 0.01 | 0.0001 | 0.01 | 0 | 0 | 2e-07 | 0.02 | 0 | 2024-03-14 07:02:10 | 0.0008025
4584 | 3 | 2 | CC Chg | 00:00:01 | 35:33:53 | 0.3178 | 2.5592 | 0.0001 | 0.01 | 0.0001 | 0.01 | 0 | 0 | 3e-07 | 0.02 | 0 | 2024-03-14 07:02:10 | 0.0008133
4585 | 3 | 2 | CC Chg | 00:00:01 | 35:33:53 | 0.3178 | 2.5908 | 0.0001 | 0.01 | 0.0001 | 0.01 | 0 | 0 | 3e-07 | 0.02 | 0 | 2024-03-14 07:02:10 | 0.0008234
4586 | 3 | 2 | CC Chg | 00:00:01 | 35:33:53 | 0.3178 | 2.6106 | 0.0001 | 0.01 | 0.0001 | 0.01 | 0 | 0 | 3e-07 | 0.02 | 0 | 2024-03-14 07:02:10 | 0.0008296
4587 | 3 | 2 | CC Chg | 00:00:01 | 35:33:53 | 0.3178 | 2.6379 | 0.0001 | 0.01 | 0.0001 | 0.01 | 0 | 0 | 3e-07 | 0.02 | 0 | 2024-03-14 07:02:10 | 0.0008383
4588 | 3 | 2 | CC Chg | 00:00:01 | 35:33:53 | 0.3178 | 2.6633 | 0.0002 | 0.01 | 0.0002 | 0.01 | 0 | 0 | 4e-07 | 0.02 | 0 | 2024-03-14 07:02:10 | 0.0008464
4589 | 3 | 2 | CC Chg | 00:00:01 | 35:33:53 | 0.3178 | 2.6791 | 0.0002 | 0.01 | 0.0002 | 0.01 | 0 | 0 | 4e-07 | 0.02 | 0 | 2024-03-14 07:02:10 | 0.0008514
4590 | 3 | 2 | CC Chg | 00:00:01 | 35:33:54 | 0.3178 | 2.7012 | 0.0002 | 0.01 | 0.0002 | 0.01 | 0 | 0 | 4e-07 | 0.03 | 0 | 2024-03-14 07:02:10 | 0.0008584
4591 | 3 | 2 | CC Chg | 00:00:02 | 35:33:54 | 0.3178 | 2.7222 | 0.0002 | 0.01 | 0.0002 | 0.01 | 0 | 0 | 4e-07 | 0.03 | 0 | 2024-03-14 07:02:10 | 0.0008651
4592 | 3 | 2 | CC Chg | 00:00:02 | 35:33:54 | 0.3178 | 2.7353 | 0.0002 | 0.01 | 0.0002 | 0.01 | 0 | 0 | 5e-07 | 0.03 | 0 | 2024-03-14 07:02:10 | 0.0008693
4593 | 3 | 2 | CC Chg | 00:00:02 | 35:33:54 | 0.3178 | 2.7535 | 0.0002 | 0.01 | 0.0002 | 0.01 | 0 | 0 | 5e-07 | 0.03 | 0 | 2024-03-14 07:02:11 | 0.0008751
4594 | 3 | 2 | CC Chg | 00:00:02 | 35:33:54 | 0.3178 | 2.7706 | 0.0002 | 0.01 | 0.0002 | 0.01 | 0 | 0 | 5e-07 | 0.03 | 0 | 2024-03-14 07:02:11 | 0.0008805
4595 | 3 | 2 | CC Chg | 00:00:02 | 35:33:54 | 0.3178 | 2.7818 | 0.0002 | 0.01 | 0.0002 | 0.01 | 0 | 0 | 5e-07 | 0.03 | 0 | 2024-03-14 07:02:11 | 0.0008841
4596 | 3 | 2 | CC Chg | 00:00:02 | 35:33:54 | 0.3178 | 2.7969 | 0.0002 | 0.01 | 0.0002 | 0.01 | 0 | 0 | 6e-07 | 0.03 | 0 | 2024-03-14 07:02:11 | 0.0008889
4597 | 3 | 2 | CC Chg | 00:00:02 | 35:33:54 | 0.3178 | 2.8112 | 0.0002 | 0.01 | 0.0002 | 0.01 | 0 | 0 | 6e-07 | 0.04 | 0 | 2024-03-14 07:02:11 | 0.0008934
4598 | 3 | 2 | CC Chg | 00:00:02 | 35:33:54 | 0.3178 | 2.8332 | 0.0002 | 0.02 | 0.0002 | 0.02 | 0 | 0 | 6e-07 | 0.04 | 0 | 2024-03-14 07:02:11 | 0.0009004
4599 | 3 | 2 | CC Chg | 00:00:02 | 35:33:55 | 0.3178 | 2.8453 | 0.0003 | 0.02 | 0.0003 | 0.02 | 0 | 0 | 7e-07 | 0.04 | 0 | 2024-03-14 07:02:11 | 0.0009042
4600 | 3 | 2 | CC Chg | 00:00:03 | 35:33:55 | 0.3178 | 2.863 | 0.0003 | 0.02 | 0.0003 | 0.02 | 0 | 0 | 7e-07 | 0.04 | 0 | 2024-03-14 07:02:11 | 0.0009099
4601 | 3 | 2 | CC Chg | 00:00:03 | 35:33:55 | 0.3178 | 2.8788 | 0.0003 | 0.02 | 0.0003 | 0.02 | 0 | 0 | 8e-07 | 0.05 | 0 | 2024-03-14 07:02:12 | 0.0009149
4602 | 3 | 2 | CC Chg | 00:00:03 | 35:33:55 | 0.3178 | 2.8955 | 0.0003 | 0.02 | 0.0003 | 0.02 | 0 | 0 | 8e-07 | 0.05 | 0 | 2024-03-14 07:02:12 | 0.0009202
4603 | 3 | 2 | CC Chg | 00:00:03 | 35:33:55 | 0.3178 | 2.9073 | 0.0003 | 0.02 | 0.0003 | 0.02 | 0 | 0 | 9e-07 | 0.05 | 0 | 2024-03-14 07:02:12 | 0.0009239
4604 | 3 | 2 | CC Chg | 00:00:03 | 35:33:56 | 0.3179 | 2.9175 | 0.0003 | 0.02 | 0.0003 | 0.02 | 0 | 0 | 9e-07 | 0.06 | 0 | 2024-03-14 07:02:12 | 0.0009275
4605 | 3 | 2 | CC Chg | 00:00:04 | 35:33:56 | 0.3179 | 2.9281 | 0.0004 | 0.02 | 0.0004 | 0.02 | 0 | 0 | 1e-06 | 0.06 | 0 | 2024-03-14 07:02:12 | 0.0009308
4606 | 3 | 2 | CC Chg | 00:00:04 | 35:33:56 | 0.3179 | 2.9402 | 0.0004 | 0.02 | 0.0004 | 0.02 | 0 | 0 | 1e-06 | 0.07 | 0 | 2024-03-14 07:02:13 | 0.0009347
4607 | 3 | 2 | CC Chg | 00:00:04 | 35:33:56 | 0.3179 | 2.9516 | 0.0004 | 0.03 | 0.0004 | 0.03 | 0 | 0 | 1.1e-06 | 0.07 | 0 | 2024-03-14 07:02:13 | 0.0009383
4608 | 3 | 2 | CC Chg | 00:00:05 | 35:33:57 | 0.3179 | 2.9616 | 0.0005 | 0.03 | 0.0005 | 0.03 | 0 | 0 | 1.2e-06 | 0.08 | 0 | 2024-03-14 07:02:14 | 0.0009415
4609 | 3 | 2 | CC Chg | 00:00:05 | 35:33:57 | 0.3179 | 2.9724 | 0.0005 | 0.03 | 0.0005 | 0.03 | 0 | 0 | 1.4e-06 | 0.09 | 0 | 2024-03-14 07:02:14 | 0.0009449
4610 | 3 | 2 | CC Chg | 00:00:06 | 35:33:58 | 0.3179 | 2.9827 | 0.0006 | 0.04 | 0.0006 | 0.04 | 0 | 0 | 1.6e-06 | 0.1 | 0 | 2024-03-14 07:02:15 | 0.0009482
4611 | 3 | 2 | CC Chg | 00:00:07 | 35:33:59 | 0.3179 | 2.9929 | 0.0007 | 0.04 | 0.0007 | 0.04 | 0 | 0 | 1.9e-06 | 0.12 | 0 | 2024-03-14 07:02:16 | 0.0009514
4612 | 3 | 2 | CC Chg | 00:00:09 | 35:34:01 | 0.3179 | 3.0031 | 0.0008 | 0.05 | 0.0008 | 0.05 | 0 | 0 | 2.4e-06 | 0.15 | 0 | 2024-03-14 07:02:18 | 0.0009547
4613 | 3 | 2 | CC Chg | 00:00:12 | 35:34:04 | 0.3178 | 3.0133 | 0.0011 | 0.07 | 0.0011 | 0.07 | 0 | 0 | 3.2e-06 | 0.2 | 0 | 2024-03-14 07:02:21 | 0.0009576
4614 | 3 | 2 | CC Chg | 00:00:17 | 35:34:10 | 0.3179 | 3.0233 | 0.0016 | 0.1 | 0.0016 | 0.1 | 0 | 0 | 4.6e-06 | 0.29 | 0 | 2024-03-14 07:02:26 | 0.0009611
4615 | 3 | 2 | CC Chg | 00:00:30 | 35:34:22 | 0.3179 | 3.0326 | 0.0026 | 0.17 | 0.0026 | 0.17 | 0 | 0 | 7.9e-06 | 0.49 | 0 | 2024-03-14 07:02:38 | 0.0009641
4616 | 3 | 2 | CC Chg | 00:01:00 | 35:34:52 | 0.3179 | 3.0419 | 0.0053 | 0.33 | 0.0053 | 0.33 | 0 | 0 | 1.59e-05 | 1 | 0 | 2024-03-14 07:03:08 | 0.000967
4617 | 3 | 2 | CC Chg | 00:01:30 | 35:35:22 | 0.3179 | 3.0462 | 0.0079 | 0.5 | 0.0079 | 0.5 | 0 | 0 | 2.4e-05 | 1.51 | 0 | 2024-03-14 07:03:38 | 0.0009684
4618 | 3 | 2 | CC Chg | 00:02:00 | 35:35:52 | 0.3179 | 3.0493 | 0.0106 | 0.67 | 0.0106 | 0.67 | 0 | 0 | 3.2e-05 | 2.01 | 0 | 2024-03-14 07:04:08 | 0.0009694
4619 | 3 | 2 | CC Chg | 00:02:30 | 35:36:22 | 0.3179 | 3.0515 | 0.0132 | 0.83 | 0.0132 | 0.83 | 0 | 0 | 4.01e-05 | 2.52 | 0 | 2024-03-14 07:04:38 | 0.0009701
4620 | 3 | 2 | CC Chg | 00:03:00 | 35:36:52 | 0.3179 | 3.0533 | 0.0159 | 1 | 0.0159 | 1 | 0 | 0 | 4.82e-05 | 3.03 | 0 | 2024-03-14 07:05:08 | 0.0009706
4621 | 3 | 2 | CC Chg | 00:03:30 | 35:37:22 | 0.3179 | 3.0549 | 0.0185 | 1.16 | 0.0185 | 1.16 | 0 | 0 | 5.63e-05 | 3.54 | 0 | 2024-03-14 07:05:38 | 0.0009712
4622 | 3 | 2 | CC Chg | 00:04:00 | 35:37:52 | 0.3179 | 3.0567 | 0.0212 | 1.33 | 0.0212 | 1.33 | 0 | 0 | 6.44e-05 | 4.04 | 0 | 2024-03-14 07:06:08 | 0.0009717
4623 | 3 | 2 | CC Chg | 00:04:30 | 35:38:22 | 0.3179 | 3.058 | 0.0238 | 1.5 | 0.0238 | 1.5 | 0 | 0 | 7.25e-05 | 4.55 | 0 | 2024-03-14 07:06:38 | 0.0009721
4624 | 3 | 2 | CC Chg | 00:05:00 | 35:38:52 | 0.3179 | 3.0589 | 0.0265 | 1.66 | 0.0265 | 1.66 | 0 | 0 | 8.06e-05 | 5.06 | 0 | 2024-03-14 07:07:08 | 0.0009724
4625 | 3 | 2 | CC Chg | 00:05:30 | 35:39:22 | 0.3179 | 3.0602 | 0.0291 | 1.83 | 0.0291 | 1.83 | 0 | 0 | 8.87e-05 | 5.57 | 0 | 2024-03-14 07:07:38 | 0.0009728
4626 | 3 | 2 | CC Chg | 00:06:00 | 35:39:52 | 0.3179 | 3.0614 | 0.0318 | 2 | 0.0318 | 2 | 0 | 0 | 9.68e-05 | 6.08 | 0 | 2024-03-14 07:08:08 | 0.0009732
4627 | 3 | 2 | CC Chg | 00:06:30 | 35:40:22 | 0.3179 | 3.0623 | 0.0344 | 2.16 | 0.0344 | 2.16 | 0 | 0 | 0.0001049 | 6.59 | 0 | 2024-03-14 07:08:38 | 0.0009735
4628 | 3 | 2 | CC Chg | 00:07:00 | 35:40:52 | 0.3179 | 3.0633 | 0.0371 | 2.33 | 0.0371 | 2.33 | 0 | 0 | 0.000113 | 7.1 | 0 | 2024-03-14 07:09:08 | 0.0009738
4629 | 3 | 2 | CC Chg | 00:07:30 | 35:41:22 | 0.3179 | 3.0642 | 0.0397 | 2.5 | 0.0397 | 2.5 | 0 | 0 | 0.0001211 | 7.61 | 0 | 2024-03-14 07:09:38 | 0.0009741
4630 | 3 | 2 | CC Chg | 00:08:00 | 35:41:52 | 0.3179 | 3.0654 | 0.0424 | 2.66 | 0.0424 | 2.66 | 0 | 0 | 0.0001293 | 8.12 | 0 | 2024-03-14 07:10:08 | 0.0009745
4631 | 3 | 2 | CC Chg | 00:08:30 | 35:42:22 | 0.3179 | 3.0664 | 0.045 | 2.83 | 0.045 | 2.83 | 0 | 0 | 0.0001374 | 8.63 | 0 | 2024-03-14 07:10:38 | 0.0009748
4632 | 3 | 2 | CC Chg | 00:09:00 | 35:42:52 | 0.3178 | 3.0673 | 0.0477 | 3 | 0.0477 | 3 | 0 | 0 | 0.0001455 | 9.14 | 0 | 2024-03-14 07:11:08 | 0.0009748
4633 | 3 | 2 | CC Chg | 00:09:30 | 35:43:22 | 0.3179 | 3.0682 | 0.0503 | 3.16 | 0.0503 | 3.16 | 0 | 0 | 0.0001536 | 9.65 | 0 | 2024-03-14 07:11:38 | 0.0009754
4634 | 3 | 2 | CC Chg | 00:10:00 | 35:43:52 | 0.3179 | 3.0688 | 0.053 | 3.33 | 0.053 | 3.33 | 0 | 0 | 0.0001618 | 10.16 | 0 | 2024-03-14 07:12:08 | 0.0009756
4635 | 3 | 2 | CC Chg | 00:10:30 | 35:44:22 | 0.3179 | 3.0698 | 0.0556 | 3.49 | 0.0556 | 3.49 | 0 | 0 | 0.0001699 | 10.67 | 0 | 2024-03-14 07:12:38 | 0.0009759
4636 | 3 | 2 | CC Chg | 00:11:00 | 35:44:52 | 0.3179 | 3.0707 | 0.0583 | 3.66 | 0.0583 | 3.66 | 0 | 0 | 0.000178 | 11.18 | 0 | 2024-03-14 07:13:08 | 0.0009762
4637 | 3 | 2 | CC Chg | 00:11:30 | 35:45:22 | 0.3179 | 3.0713 | 0.0609 | 3.83 | 0.0609 | 3.83 | 0 | 0 | 0.0001862 | 11.69 | 0 | 2024-03-14 07:13:38 | 0.0009764
4638 | 3 | 2 | CC Chg | 00:12:00 | 35:45:52 | 0.3179 | 3.0726 | 0.0636 | 3.99 | 0.0636 | 3.99 | 0 | 0 | 0.0001943 | 12.21 | 0 | 2024-03-14 07:14:08 | 0.0009768
4639 | 3 | 2 | CC Chg | 00:12:30 | 35:46:22 | 0.3179 | 3.0732 | 0.0662 | 4.16 | 0.0662 | 4.16 | 0 | 0 | 0.0002024 | 12.72 | 0 | 2024-03-14 07:14:38 | 0.000977
4640 | 3 | 2 | CC Chg | 00:13:00 | 35:46:52 | 0.3179 | 3.0738 | 0.0689 | 4.33 | 0.0689 | 4.33 | 0 | 0 | 0.0002106 | 13.23 | 0 | 2024-03-14 07:15:08 | 0.0009772
4641 | 3 | 2 | CC Chg | 00:13:30 | 35:47:22 | 0.3179 | 3.0747 | 0.0715 | 4.49 | 0.0715 | 4.49 | 0 | 0 | 0.0002187 | 13.74 | 0 | 2024-03-14 07:15:38 | 0.0009774
4642 | 3 | 2 | CC Chg | 00:14:00 | 35:47:52 | 0.3179 | 3.0753 | 0.0742 | 4.66 | 0.0742 | 4.66 | 0 | 0 | 0.0002269 | 14.25 | 0 | 2024-03-14 07:16:08 | 0.0009776
4643 | 3 | 2 | CC Chg | 00:14:30 | 35:48:22 | 0.3179 | 3.076 | 0.0768 | 4.83 | 0.0768 | 4.83 | 0 | 0 | 0.000235 | 14.76 | 0 | 2024-03-14 07:16:38 | 0.0009779
4644 | 3 | 2 | CC Chg | 00:15:00 | 35:48:52 | 0.3179 | 3.0769 | 0.0795 | 4.99 | 0.0795 | 4.99 | 0 | 0 | 0.0002432 | 15.28 | 0 | 2024-03-14 07:17:08 | 0.0009781
4645 | 3 | 2 | CC Chg | 00:15:30 | 35:49:22 | 0.3179 | 3.0775 | 0.0821 | 5.16 | 0.0821 | 5.16 | 0 | 0 | 0.0002513 | 15.79 | 0 | 2024-03-14 07:17:38 | 0.0009783
4646 | 3 | 2 | CC Chg | 00:16:00 | 35:49:52 | 0.3179 | 3.0781 | 0.0848 | 5.32 | 0.0848 | 5.32 | 0 | 0 | 0.0002595 | 16.3 | 0 | 2024-03-14 07:18:08 | 0.0009785
4647 | 3 | 2 | CC Chg | 00:16:30 | 35:50:22 | 0.3179 | 3.0788 | 0.0874 | 5.49 | 0.0874 | 5.49 | 0 | 0 | 0.0002676 | 16.81 | 0 | 2024-03-14 07:18:38 | 0.0009788
4648 | 3 | 2 | CC Chg | 00:17:00 | 35:50:52 | 0.3179 | 3.0794 | 0.0901 | 5.66 | 0.0901 | 5.66 | 0 | 0 | 0.0002758 | 17.32 | 0 | 2024-03-14 07:19:08 | 0.0009789
4649 | 3 | 2 | CC Chg | 00:17:30 | 35:51:22 | 0.3179 | 3.0806 | 0.0927 | 5.82 | 0.0927 | 5.82 | 0 | 0 | 0.000284 | 17.84 | 0 | 2024-03-14 07:19:38 | 0.0009793
4650 | 3 | 2 | CC Chg | 00:18:00 | 35:51:52 | 0.3179 | 3.0809 | 0.0954 | 5.99 | 0.0954 | 5.99 | 0 | 0 | 0.0002921 | 18.35 | 0 | 2024-03-14 07:20:08 | 0.0009794
4651 | 3 | 2 | CC Chg | 00:18:30 | 35:52:22 | 0.3179 | 3.0819 | 0.098 | 6.16 | 0.098 | 6.16 | 0 | 0 | 0.0003003 | 18.86 | 0 | 2024-03-14 07:20:38 | 0.0009797
4652 | 3 | 2 | CC Chg | 00:19:00 | 35:52:52 | 0.3179 | 3.0825 | 0.1007 | 6.32 | 0.1007 | 6.32 | 0 | 0 | 0.0003084 | 19.37 | 0 | 2024-03-14 07:21:08 | 0.0009799
4653 | 3 | 2 | CC Chg | 00:19:30 | 35:53:22 | 0.3179 | 3.0831 | 0.1033 | 6.49 | 0.1033 | 6.49 | 0 | 0 | 0.0003166 | 19.89 | 0 | 2024-03-14 07:21:38 | 0.0009801
4654 | 3 | 2 | CC Chg | 00:20:00 | 35:53:52 | 0.3179 | 3.0837 | 0.106 | 6.66 | 0.106 | 6.66 | 0 | 0 | 0.0003248 | 20.4 | 0 | 2024-03-14 07:22:08 | 0.0009803
4655 | 3 | 2 | CC Chg | 00:20:30 | 35:54:22 | 0.3179 | 3.0843 | 0.1086 | 6.82 | 0.1086 | 6.82 | 0 | 0 | 0.0003329 | 20.91 | 0 | 2024-03-14 07:22:38 | 0.0009805
4656 | 3 | 2 | CC Chg | 00:21:00 | 35:54:52 | 0.3179 | 3.085 | 0.1113 | 6.99 | 0.1113 | 6.99 | 0 | 0 | 0.0003411 | 21.43 | 0 | 2024-03-14 07:23:08 | 0.0009807
4657 | 3 | 2 | CC Chg | 00:21:30 | 35:55:22 | 0.3179 | 3.0856 | 0.1139 | 7.16 | 0.1139 | 7.16 | 0 | 0 | 0.0003493 | 21.94 | 0 | 2024-03-14 07:23:38 | 0.0009809
4658 | 3 | 2 | CC Chg | 00:22:00 | 35:55:52 | 0.3179 | 3.0862 | 0.1166 | 7.32 | 0.1166 | 7.32 | 0 | 0 | 0.0003575 | 22.45 | 0 | 2024-03-14 07:24:08 | 0.0009811
4659 | 3 | 2 | CC Chg | 00:22:30 | 35:56:22 | 0.3179 | 3.0865 | 0.1192 | 7.49 | 0.1192 | 7.49 | 0 | 0 | 0.0003656 | 22.97 | 0 | 2024-03-14 07:24:38 | 0.0009812
4660 | 3 | 2 | CC Chg | 00:23:00 | 35:56:52 | 0.3179 | 3.0871 | 0.1219 | 7.65 | 0.1219 | 7.65 | 0 | 0 | 0.0003738 | 23.48 | 0 | 2024-03-14 07:25:08 | 0.0009814
4661 | 3 | 2 | CC Chg | 00:23:30 | 35:57:22 | 0.3179 | 3.0877 | 0.1245 | 7.82 | 0.1245 | 7.82 | 0 | 0 | 0.000382 | 24 | 0 | 2024-03-14 07:25:38 | 0.0009816
4662 | 3 | 2 | CC Chg | 00:24:00 | 35:57:52 | 0.3179 | 3.0887 | 0.1272 | 7.99 | 0.1272 | 7.99 | 0 | 0 | 0.0003902 | 24.51 | 0 | 2024-03-14 07:26:08 | 0.0009819
4663 | 3 | 2 | CC Chg | 00:24:30 | 35:58:22 | 0.3179 | 3.0893 | 0.1298 | 8.15 | 0.1298 | 8.15 | 0 | 0 | 0.0003984 | 25.02 | 0 | 2024-03-14 07:26:38 | 0.0009821
4664 | 3 | 2 | CC Chg | 00:25:00 | 35:58:52 | 0.3179 | 3.0896 | 0.1325 | 8.32 | 0.1325 | 8.32 | 0 | 0 | 0.0004065 | 25.54 | 0 | 2024-03-14 07:27:08 | 0.0009822
4665 | 3 | 2 | CC Chg | 00:25:30 | 35:59:22 | 0.3179 | 3.0902 | 0.1351 | 8.49 | 0.1351 | 8.49 | 0 | 0 | 0.0004147 | 26.05 | 0 | 2024-03-14 07:27:38 | 0.0009824
4666 | 3 | 2 | CC Chg | 00:26:00 | 35:59:52 | 0.3179 | 3.0908 | 0.1378 | 8.65 | 0.1378 | 8.65 | 0 | 0 | 0.0004229 | 26.57 | 0 | 2024-03-14 07:28:08 | 0.0009826
4667 | 3 | 2 | CC Chg | 00:26:30 | 36:00:22 | 0.3179 | 3.0915 | 0.1404 | 8.82 | 0.1404 | 8.82 | 0 | 0 | 0.0004311 | 27.08 | 0 | 2024-03-14 07:28:38 | 0.0009828
4668 | 3 | 2 | CC Chg | 00:27:00 | 36:00:52 | 0.3179 | 3.0918 | 0.1431 | 8.99 | 0.1431 | 8.99 | 0 | 0 | 0.0004393 | 27.59 | 0 | 2024-03-14 07:29:08 | 0.0009829
4669 | 3 | 2 | CC Chg | 00:27:30 | 36:01:22 | 0.3179 | 3.0924 | 0.1457 | 9.15 | 0.1457 | 9.15 | 0 | 0 | 0.0004475 | 28.11 | 0 | 2024-03-14 07:29:38 | 0.0009831
4670 | 3 | 2 | CC Chg | 00:28:00 | 36:01:52 | 0.3178 | 3.093 | 0.1484 | 9.32 | 0.1484 | 9.32 | 0 | 0 | 0.0004557 | 28.62 | 0 | 2024-03-14 07:30:08 | 0.000983
4671 | 3 | 2 | CC Chg | 00:28:30 | 36:02:22 | 0.3179 | 3.0936 | 0.151 | 9.48 | 0.151 | 9.48 | 0 | 0 | 0.0004639 | 29.14 | 0 | 2024-03-14 07:30:38 | 0.0009835
4672 | 3 | 2 | CC Chg | 00:29:00 | 36:02:52 | 0.3179 | 3.0943 | 0.1536 | 9.65 | 0.1536 | 9.65 | 0 | 0 | 0.0004721 | 29.65 | 0 | 2024-03-14 07:31:08 | 0.0009837
4673 | 3 | 2 | CC Chg | 00:29:30 | 36:03:22 | 0.3179 | 3.0946 | 0.1563 | 9.82 | 0.1563 | 9.82 | 0 | 0 | 0.0004803 | 30.17 | 0 | 2024-03-14 07:31:38 | 0.0009838
4674 | 3 | 2 | CC Chg | 00:30:00 | 36:03:52 | 0.3179 | 3.0952 | 0.1589 | 9.98 | 0.1589 | 9.98 | 0 | 0 | 0.0004885 | 30.68 | 0 | 2024-03-14 07:32:08 | 0.000984
4675 | 3 | 2 | CC Chg | 00:30:30 | 36:04:22 | 0.3179 | 3.0955 | 0.1616 | 10.15 | 0.1616 | 10.15 | 0 | 0 | 0.0004967 | 31.2 | 0 | 2024-03-14 07:32:38 | 0.0009841
4676 | 3 | 2 | CC Chg | 00:31:00 | 36:04:52 | 0.3179 | 3.0964 | 0.1642 | 10.32 | 0.1642 | 10.32 | 0 | 0 | 0.0005049 | 31.71 | 0 | 2024-03-14 07:33:08 | 0.0009843
4677 | 3 | 2 | CC Chg | 00:31:30 | 36:05:22 | 0.3179 | 3.097 | 0.1669 | 10.48 | 0.1669 | 10.48 | 0 | 0 | 0.0005131 | 32.23 | 0 | 2024-03-14 07:33:38 | 0.0009845
4678 | 3 | 2 | CC Chg | 00:32:00 | 36:05:52 | 0.3179 | 3.0974 | 0.1695 | 10.65 | 0.1695 | 10.65 | 0 | 0 | 0.0005213 | 32.74 | 0 | 2024-03-14 07:34:08 | 0.0009847
4679 | 3 | 2 | CC Chg | 00:32:30 | 36:06:22 | 0.3179 | 3.098 | 0.1722 | 10.82 | 0.1722 | 10.82 | 0 | 0 | 0.0005295 | 33.26 | 0 | 2024-03-14 07:34:38 | 0.0009849
4680 | 3 | 2 | CC Chg | 00:33:00 | 36:06:52 | 0.3179 | 3.0986 | 0.1748 | 10.98 | 0.1748 | 10.98 | 0 | 0 | 0.0005377 | 33.77 | 0 | 2024-03-14 07:35:08 | 0.000985
4681 | 3 | 2 | CC Chg | 00:33:30 | 36:07:22 | 0.3179 | 3.0989 | 0.1775 | 11.15 | 0.1775 | 11.15 | 0 | 0 | 0.0005459 | 34.29 | 0 | 2024-03-14 07:35:38 | 0.0009851
4682 | 3 | 2 | CC Chg | 00:34:00 | 36:07:52 | 0.3179 | 3.0995 | 0.1801 | 11.32 | 0.1801 | 11.32 | 0 | 0 | 0.0005541 | 34.81 | 0 | 2024-03-14 07:36:08 | 0.0009853
4683 | 3 | 2 | CC Chg | 00:34:30 | 36:08:22 | 0.3179 | 3.0998 | 0.1828 | 11.48 | 0.1828 | 11.48 | 0 | 0 | 0.0005623 | 35.32 | 0 | 2024-03-14 07:36:38 | 0.0009854
4684 | 3 | 2 | CC Chg | 00:35:00 | 36:08:52 | 0.3179 | 3.1005 | 0.1854 | 11.65 | 0.1854 | 11.65 | 0 | 0 | 0.0005705 | 35.84 | 0 | 2024-03-14 07:37:08 | 0.0009856
4685 | 3 | 2 | CC Chg | 00:35:30 | 36:09:22 | 0.3179 | 3.1008 | 0.1881 | 11.81 | 0.1881 | 11.81 | 0 | 0 | 0.0005788 | 36.35 | 0 | 2024-03-14 07:37:38 | 0.0009857
4686 | 3 | 2 | CC Chg | 00:36:00 | 36:09:52 | 0.3179 | 3.1014 | 0.1907 | 11.98 | 0.1907 | 11.98 | 0 | 0 | 0.000587 | 36.87 | 0 | 2024-03-14 07:38:08 | 0.0009859
4687 | 3 | 2 | CC Chg | 00:36:30 | 36:10:22 | 0.3179 | 3.1017 | 0.1934 | 12.15 | 0.1934 | 12.15 | 0 | 0 | 0.0005952 | 37.39 | 0 | 2024-03-14 07:38:38 | 0.000986
4688 | 3 | 2 | CC Chg | 00:37:00 | 36:10:52 | 0.3179 | 3.1023 | 0.196 | 12.31 | 0.196 | 12.31 | 0 | 0 | 0.0006034 | 37.9 | 0 | 2024-03-14 07:39:08 | 0.0009862
4689 | 3 | 2 | CC Chg | 00:37:30 | 36:11:22 | 0.3179 | 3.1029 | 0.1987 | 12.48 | 0.1987 | 12.48 | 0 | 0 | 0.0006116 | 38.42 | 0 | 2024-03-14 07:39:38 | 0.0009864
4690 | 3 | 2 | CC Chg | 00:38:00 | 36:11:52 | 0.3179 | 3.1032 | 0.2013 | 12.65 | 0.2013 | 12.65 | 0 | 0 | 0.0006198 | 38.93 | 0 | 2024-03-14 07:40:08 | 0.0009865
4691 | 3 | 2 | CC Chg | 00:38:30 | 36:12:22 | 0.3179 | 3.1042 | 0.204 | 12.81 | 0.204 | 12.81 | 0 | 0 | 0.0006281 | 39.45 | 0 | 2024-03-14 07:40:38 | 0.0009868
4692 | 3 | 2 | CC Chg | 00:39:00 | 36:12:52 | 0.3179 | 3.1045 | 0.2066 | 12.98 | 0.2066 | 12.98 | 0 | 0 | 0.0006363 | 39.97 | 0 | 2024-03-14 07:41:08 | 0.0009869
4693 | 3 | 2 | CC Chg | 00:39:30 | 36:13:22 | 0.3179 | 3.1051 | 0.2093 | 13.15 | 0.2093 | 13.15 | 0 | 0 | 0.0006445 | 40.48 | 0 | 2024-03-14 07:41:38 | 0.0009871
4694 | 3 | 2 | CC Chg | 00:40:00 | 36:13:52 | 0.3179 | 3.1054 | 0.2119 | 13.31 | 0.2119 | 13.31 | 0 | 0 | 0.0006527 | 41 | 0 | 2024-03-14 07:42:08 | 0.0009872
4695 | 3 | 2 | CC Chg | 00:40:30 | 36:14:22 | 0.3179 | 3.1057 | 0.2146 | 13.48 | 0.2146 | 13.48 | 0 | 0 | 0.000661 | 41.52 | 0 | 2024-03-14 07:42:38 | 0.0009873
4696 | 3 | 2 | CC Chg | 00:41:00 | 36:14:52 | 0.3179 | 3.1063 | 0.2172 | 13.64 | 0.2172 | 13.64 | 0 | 0 | 0.0006692 | 42.03 | 0 | 2024-03-14 07:43:08 | 0.0009875
4697 | 3 | 2 | CC Chg | 00:41:30 | 36:15:22 | 0.3179 | 3.1067 | 0.2199 | 13.81 | 0.2199 | 13.81 | 0 | 0 | 0.0006774 | 42.55 | 0 | 2024-03-14 07:43:38 | 0.0009876
4698 | 3 | 2 | CC Chg | 00:42:00 | 36:15:52 | 0.3179 | 3.1073 | 0.2225 | 13.98 | 0.2225 | 13.98 | 0 | 0 | 0.0006857 | 43.07 | 0 | 2024-03-14 07:44:08 | 0.0009878
4699 | 3 | 2 | CC Chg | 00:42:30 | 36:16:22 | 0.3179 | 3.1076 | 0.2252 | 14.14 | 0.2252 | 14.14 | 0 | 0 | 0.0006939 | 43.59 | 0 | 2024-03-14 07:44:38 | 0.0009879
4700 | 3 | 2 | CC Chg | 00:43:00 | 36:16:52 | 0.3179 | 3.1082 | 0.2278 | 14.31 | 0.2278 | 14.31 | 0 | 0 | 0.0007021 | 44.1 | 0 | 2024-03-14 07:45:08 | 0.0009881
4701 | 3 | 2 | CC Chg | 00:43:30 | 36:17:22 | 0.3179 | 3.1085 | 0.2305 | 14.48 | 0.2305 | 14.48 | 0 | 0 | 0.0007104 | 44.62 | 0 | 2024-03-14 07:45:38 | 0.0009882
4702 | 3 | 2 | CC Chg | 00:44:00 | 36:17:52 | 0.3179 | 3.1091 | 0.2331 | 14.64 | 0.2331 | 14.64 | 0 | 0 | 0.0007186 | 45.14 | 0 | 2024-03-14 07:46:08 | 0.0009884
4703 | 3 | 2 | CC Chg | 00:44:30 | 36:18:22 | 0.3179 | 3.1094 | 0.2358 | 14.81 | 0.2358 | 14.81 | 0 | 0 | 0.0007268 | 45.65 | 0 | 2024-03-14 07:46:38 | 0.0009885
4704 | 3 | 2 | CC Chg | 00:45:00 | 36:18:52 | 0.3179 | 3.1098 | 0.2384 | 14.98 | 0.2384 | 14.98 | 0 | 0 | 0.0007351 | 46.17 | 0 | 2024-03-14 07:47:08 | 0.0009886
4705 | 3 | 2 | CC Chg | 00:45:30 | 36:19:22 | 0.3179 | 3.1104 | 0.2411 | 15.14 | 0.2411 | 15.14 | 0 | 0 | 0.0007433 | 46.69 | 0 | 2024-03-14 07:47:38 | 0.0009888
4706 | 3 | 2 | CC Chg | 00:46:00 | 36:19:52 | 0.3179 | 3.1107 | 0.2437 | 15.31 | 0.2437 | 15.31 | 0 | 0 | 0.0007515 | 47.21 | 0 | 2024-03-14 07:48:08 | 0.0009889
4707 | 3 | 2 | CC Chg | 00:46:30 | 36:20:22 | 0.3179 | 3.1113 | 0.2464 | 15.48 | 0.2464 | 15.48 | 0 | 0 | 0.0007598 | 47.73 | 0 | 2024-03-14 07:48:38 | 0.0009891
4708 | 3 | 2 | CC Chg | 00:47:00 | 36:20:52 | 0.3179 | 3.1116 | 0.249 | 15.64 | 0.249 | 15.64 | 0 | 0 | 0.000768 | 48.24 | 0 | 2024-03-14 07:49:08 | 0.0009892
4709 | 3 | 2 | CC Chg | 00:47:30 | 36:21:22 | 0.3179 | 3.1122 | 0.2517 | 15.81 | 0.2517 | 15.81 | 0 | 0 | 0.0007763 | 48.76 | 0 | 2024-03-14 07:49:38 | 0.0009894
4710 | 3 | 2 | CC Chg | 00:48:00 | 36:21:52 | 0.3179 | 3.1129 | 0.2543 | 15.97 | 0.2543 | 15.97 | 0 | 0 | 0.0007845 | 49.28 | 0 | 2024-03-14 07:50:08 | 0.0009896
4711 | 3 | 2 | CC Chg | 00:48:30 | 36:22:22 | 0.3179 | 3.1132 | 0.257 | 16.14 | 0.257 | 16.14 | 0 | 0 | 0.0007928 | 49.8 | 0 | 2024-03-14 07:50:38 | 0.0009897
4712 | 3 | 2 | CC Chg | 00:49:00 | 36:22:52 | 0.3179 | 3.1135 | 0.2596 | 16.31 | 0.2596 | 16.31 | 0 | 0 | 0.000801 | 50.31 | 0 | 2024-03-14 07:51:08 | 0.0009898
4713 | 3 | 2 | CC Chg | 00:49:30 | 36:23:22 | 0.3179 | 3.1141 | 0.2623 | 16.47 | 0.2623 | 16.47 | 0 | 0 | 0.0008093 | 50.83 | 0 | 2024-03-14 07:51:38 | 0.00099
4714 | 3 | 2 | CC Chg | 00:50:00 | 36:23:52 | 0.3179 | 3.1144 | 0.2649 | 16.64 | 0.2649 | 16.64 | 0 | 0 | 0.0008175 | 51.35 | 0 | 2024-03-14 07:52:08 | 0.0009901
4715 | 3 | 2 | CC Chg | 00:50:30 | 36:24:22 | 0.3179 | 3.115 | 0.2676 | 16.81 | 0.2676 | 16.81 | 0 | 0 | 0.0008258 | 51.87 | 0 | 2024-03-14 07:52:38 | 0.0009903
4716 | 3 | 2 | CC Chg | 00:51:00 | 36:24:52 | 0.3179 | 3.1153 | 0.2702 | 16.97 | 0.2702 | 16.97 | 0 | 0 | 0.000834 | 52.39 | 0 | 2024-03-14 07:53:08 | 0.0009904
4717 | 3 | 2 | CC Chg | 00:51:30 | 36:25:22 | 0.3179 | 3.116 | 0.2729 | 17.14 | 0.2729 | 17.14 | 0 | 0 | 0.0008423 | 52.91 | 0 | 2024-03-14 07:53:38 | 0.0009906
4718 | 3 | 2 | CC Chg | 00:52:00 | 36:25:52 | 0.3179 | 3.1163 | 0.2755 | 17.31 | 0.2755 | 17.31 | 0 | 0 | 0.0008505 | 53.42 | 0 | 2024-03-14 07:54:08 | 0.0009907
4719 | 3 | 2 | CC Chg | 00:52:30 | 36:26:22 | 0.3179 | 3.1166 | 0.2782 | 17.47 | 0.2782 | 17.47 | 0 | 0 | 0.0008588 | 53.94 | 0 | 2024-03-14 07:54:38 | 0.0009908
4720 | 3 | 2 | CC Chg | 00:53:00 | 36:26:52 | 0.3179 | 3.1172 | 0.2808 | 17.64 | 0.2808 | 17.64 | 0 | 0 | 0.000867 | 54.46 | 0 | 2024-03-14 07:55:08 | 0.000991
4721 | 3 | 2 | CC Chg | 00:53:30 | 36:27:22 | 0.3179 | 3.1175 | 0.2835 | 17.81 | 0.2835 | 17.81 | 0 | 0 | 0.0008753 | 54.98 | 0 | 2024-03-14 07:55:38 | 0.0009911
4722 | 3 | 2 | CC Chg | 00:54:00 | 36:27:52 | 0.3179 | 3.1181 | 0.2861 | 17.97 | 0.2861 | 17.97 | 0 | 0 | 0.0008836 | 55.5 | 0 | 2024-03-14 07:56:08 | 0.0009912
4723 | 3 | 2 | CC Chg | 00:54:30 | 36:28:22 | 0.3178 | 3.1184 | 0.2888 | 18.14 | 0.2888 | 18.14 | 0 | 0 | 0.0008918 | 56.02 | 0 | 2024-03-14 07:56:38 | 0.000991
4724 | 3 | 2 | CC Chg | 00:55:00 | 36:28:52 | 0.3179 | 3.1187 | 0.2914 | 18.3 | 0.2914 | 18.3 | 0 | 0 | 0.0009001 | 56.54 | 0 | 2024-03-14 07:57:08 | 0.0009914
4725 | 3 | 2 | CC Chg | 00:55:30 | 36:29:22 | 0.3179 | 3.1191 | 0.2941 | 18.47 | 0.2941 | 18.47 | 0 | 0 | 0.0009083 | 57.06 | 0 | 2024-03-14 07:57:38 | 0.0009916
4726 | 3 | 2 | CC Chg | 00:56:00 | 36:29:52 | 0.3179 | 3.12 | 0.2967 | 18.64 | 0.2967 | 18.64 | 0 | 0 | 0.0009166 | 57.58 | 0 | 2024-03-14 07:58:08 | 0.0009918
4727 | 3 | 2 | CC Chg | 00:56:30 | 36:30:22 | 0.3179 | 3.1203 | 0.2994 | 18.8 | 0.2994 | 18.8 | 0 | 0 | 0.0009249 | 58.09 | 0 | 2024-03-14 07:58:38 | 0.0009919
4728 | 3 | 2 | CC Chg | 00:57:00 | 36:30:52 | 0.3179 | 3.1209 | 0.302 | 18.97 | 0.302 | 18.97 | 0 | 0 | 0.0009331 | 58.61 | 0 | 2024-03-14 07:59:08 | 0.0009921
4729 | 3 | 2 | CC Chg | 00:57:30 | 36:31:22 | 0.3179 | 3.1212 | 0.3046 | 19.14 | 0.3046 | 19.14 | 0 | 0 | 0.0009414 | 59.13 | 0 | 2024-03-14 07:59:38 | 0.0009922
4730 | 3 | 2 | CC Chg | 00:58:00 | 36:31:52 | 0.3179 | 3.1215 | 0.3073 | 19.3 | 0.3073 | 19.3 | 0 | 0 | 0.0009497 | 59.65 | 0 | 2024-03-14 08:00:08 | 0.0009923
4731 | 3 | 2 | CC Chg | 00:58:30 | 36:32:22 | 0.3179 | 3.1218 | 0.3099 | 19.47 | 0.3099 | 19.47 | 0 | 0 | 0.0009579 | 60.17 | 0 | 2024-03-14 08:00:38 | 0.0009924
4732 | 3 | 2 | CC Chg | 00:59:00 | 36:32:52 | 0.3179 | 3.1225 | 0.3126 | 19.64 | 0.3126 | 19.64 | 0 | 0 | 0.0009662 | 60.69 | 0 | 2024-03-14 08:01:08 | 0.0009926
4733 | 3 | 2 | CC Chg | 00:59:30 | 36:33:22 | 0.3179 | 3.1228 | 0.3152 | 19.8 | 0.3152 | 19.8 | 0 | 0 | 0.0009745 | 61.21 | 0 | 2024-03-14 08:01:38 | 0.0009927
4734 | 3 | 2 | CC Chg | 01:00:00 | 36:33:52 | 0.3179 | 3.1231 | 0.3179 | 19.97 | 0.3179 | 19.97 | 0 | 0 | 0.0009828 | 61.73 | 0 | 2024-03-14 08:02:08 | 0.0009928
4735 | 3 | 2 | CC Chg | 01:00:30 | 36:34:22 | 0.3179 | 3.1234 | 0.3205 | 20.13 | 0.3205 | 20.13 | 0 | 0 | 0.000991 | 62.25 | 0 | 2024-03-14 08:02:38 | 0.0009929
4736 | 3 | 2 | CC Chg | 01:01:00 | 36:34:52 | 0.3179 | 3.124 | 0.3232 | 20.3 | 0.3232 | 20.3 | 0 | 0 | 0.0009993 | 62.77 | 0 | 2024-03-14 08:03:08 | 0.0009931
4737 | 3 | 2 | CC Chg | 01:01:30 | 36:35:22 | 0.3179 | 3.1243 | 0.3258 | 20.47 | 0.3258 | 20.47 | 0 | 0 | 0.0010076 | 63.29 | 0 | 2024-03-14 08:03:38 | 0.0009932
4738 | 3 | 2 | CC Chg | 01:02:00 | 36:35:52 | 0.3179 | 3.125 | 0.3285 | 20.63 | 0.3285 | 20.63 | 0 | 0 | 0.0010159 | 63.81 | 0 | 2024-03-14 08:04:08 | 0.0009934
4739 | 3 | 2 | CC Chg | 01:02:30 | 36:36:22 | 0.3179 | 3.1253 | 0.3311 | 20.8 | 0.3311 | 20.8 | 0 | 0 | 0.0010241 | 64.33 | 0 | 2024-03-14 08:04:38 | 0.0009935
4740 | 3 | 2 | CC Chg | 01:03:00 | 36:36:52 | 0.3179 | 3.1256 | 0.3338 | 20.97 | 0.3338 | 20.97 | 0 | 0 | 0.0010324 | 64.85 | 0 | 2024-03-14 08:05:08 | 0.0009936
4741 | 3 | 2 | CC Chg | 01:03:30 | 36:37:22 | 0.3179 | 3.1262 | 0.3364 | 21.13 | 0.3364 | 21.13 | 0 | 0 | 0.0010407 | 65.37 | 0 | 2024-03-14 08:05:38 | 0.0009938
4742 | 3 | 2 | CC Chg | 01:04:00 | 36:37:52 | 0.3179 | 3.1265 | 0.3391 | 21.3 | 0.3391 | 21.3 | 0 | 0 | 0.001049 | 65.89 | 0 | 2024-03-14 08:06:08 | 0.0009939
4743 | 3 | 2 | CC Chg | 01:04:30 | 36:38:22 | 0.3179 | 3.1268 | 0.3417 | 21.47 | 0.3417 | 21.47 | 0 | 0 | 0.0010573 | 66.41 | 0 | 2024-03-14 08:06:38 | 0.000994
4744 | 3 | 2 | CC Chg | 01:05:00 | 36:38:52 | 0.3179 | 3.1271 | 0.3444 | 21.63 | 0.3444 | 21.63 | 0 | 0 | 0.0010655 | 66.93 | 0 | 2024-03-14 08:07:08 | 0.0009941
4745 | 3 | 2 | CC Chg | 01:05:30 | 36:39:22 | 0.3179 | 3.1281 | 0.347 | 21.8 | 0.347 | 21.8 | 0 | 0 | 0.0010738 | 67.45 | 0 | 2024-03-14 08:07:38 | 0.0009944
4746 | 3 | 2 | CC Chg | 01:06:00 | 36:39:52 | 0.3179 | 3.1284 | 0.3497 | 21.97 | 0.3497 | 21.97 | 0 | 0 | 0.0010821 | 67.97 | 0 | 2024-03-14 08:08:08 | 0.0009945
4747 | 3 | 2 | CC Chg | 01:06:30 | 36:40:22 | 0.3179 | 3.1287 | 0.3523 | 22.13 | 0.3523 | 22.13 | 0 | 0 | 0.0010904 | 68.49 | 0 | 2024-03-14 08:08:38 | 0.0009946
4748 | 3 | 2 | CC Chg | 01:07:00 | 36:40:52 | 0.3179 | 3.1293 | 0.355 | 22.3 | 0.355 | 22.3 | 0 | 0 | 0.0010987 | 69.01 | 0 | 2024-03-14 08:09:08 | 0.0009948
4749 | 3 | 2 | CC Chg | 01:07:30 | 36:41:22 | 0.3179 | 3.1296 | 0.3576 | 22.46 | 0.3576 | 22.46 | 0 | 0 | 0.001107 | 69.53 | 0 | 2024-03-14 08:09:38 | 0.0009949
4750 | 3 | 2 | CC Chg | 01:08:00 | 36:41:52 | 0.3179 | 3.1299 | 0.3603 | 22.63 | 0.3603 | 22.63 | 0 | 0 | 0.0011153 | 70.06 | 0 | 2024-03-14 08:10:08 | 0.000995
4751 | 3 | 2 | CC Chg | 01:08:30 | 36:42:22 | 0.3179 | 3.1302 | 0.3629 | 22.8 | 0.3629 | 22.8 | 0 | 0 | 0.0011236 | 70.58 | 0 | 2024-03-14 08:10:38 | 0.0009951
4752 | 3 | 2 | CC Chg | 01:09:00 | 36:42:52 | 0.3179 | 3.1308 | 0.3656 | 22.96 | 0.3656 | 22.96 | 0 | 0 | 0.0011319 | 71.1 | 0 | 2024-03-14 08:11:08 | 0.0009953
4753 | 3 | 2 | CC Chg | 01:09:30 | 36:43:22 | 0.3179 | 3.1312 | 0.3682 | 23.13 | 0.3682 | 23.13 | 0 | 0 | 0.0011402 | 71.62 | 0 | 2024-03-14 08:11:38 | 0.0009954
4754 | 3 | 2 | CC Chg | 01:10:00 | 36:43:52 | 0.3179 | 3.1315 | 0.3709 | 23.3 | 0.3709 | 23.3 | 0 | 0 | 0.0011485 | 72.14 | 0 | 2024-03-14 08:12:08 | 0.0009955
4755 | 3 | 2 | CC Chg | 01:10:30 | 36:44:22 | 0.3179 | 3.1321 | 0.3735 | 23.46 | 0.3735 | 23.46 | 0 | 0 | 0.0011567 | 72.66 | 0 | 2024-03-14 08:12:38 | 0.0009957
4756 | 3 | 2 | CC Chg | 01:11:00 | 36:44:52 | 0.3179 | 3.1324 | 0.3762 | 23.63 | 0.3762 | 23.63 | 0 | 0 | 0.001165 | 73.18 | 0 | 2024-03-14 08:13:08 | 0.0009958
4757 | 3 | 2 | CC Chg | 01:11:30 | 36:45:22 | 0.3179 | 3.1327 | 0.3788 | 23.8 | 0.3788 | 23.8 | 0 | 0 | 0.0011733 | 73.7 | 0 | 2024-03-14 08:13:38 | 0.0009959
4758 | 3 | 2 | CC Chg | 01:12:00 | 36:45:52 | 0.3179 | 3.1333 | 0.3815 | 23.96 | 0.3815 | 23.96 | 0 | 0 | 0.0011816 | 74.22 | 0 | 2024-03-14 08:14:08 | 0.0009961
4759 | 3 | 2 | CC Chg | 01:12:30 | 36:46:22 | 0.3179 | 3.1336 | 0.3841 | 24.13 | 0.3841 | 24.13 | 0 | 0 | 0.0011899 | 74.75 | 0 | 2024-03-14 08:14:38 | 0.0009962
4760 | 3 | 2 | CC Chg | 01:13:00 | 36:46:52 | 0.3179 | 3.1339 | 0.3868 | 24.29 | 0.3868 | 24.29 | 0 | 0 | 0.0011982 | 75.27 | 0 | 2024-03-14 08:15:08 | 0.0009963
4761 | 3 | 2 | CC Chg | 01:13:30 | 36:47:22 | 0.3179 | 3.1343 | 0.3894 | 24.46 | 0.3894 | 24.46 | 0 | 0 | 0.0012065 | 75.79 | 0 | 2024-03-14 08:15:38 | 0.0009964
4762 | 3 | 2 | CC Chg | 01:14:00 | 36:47:52 | 0.3179 | 3.1349 | 0.3921 | 24.63 | 0.3921 | 24.63 | 0 | 0 | 0.0012149 | 76.31 | 0 | 2024-03-14 08:16:08 | 0.0009966
4763 | 3 | 2 | CC Chg | 01:14:30 | 36:48:22 | 0.3179 | 3.1352 | 0.3947 | 24.79 | 0.3947 | 24.79 | 0 | 0 | 0.0012232 | 76.83 | 0 | 2024-03-14 08:16:38 | 0.0009967
4764 | 3 | 2 | CC Chg | 01:15:00 | 36:48:52 | 0.3179 | 3.1358 | 0.3974 | 24.96 | 0.3974 | 24.96 | 0 | 0 | 0.0012315 | 77.35 | 0 | 2024-03-14 08:17:08 | 0.0009969
4765 | 3 | 2 | CC Chg | 01:15:30 | 36:49:22 | 0.3179 | 3.1361 | 0.4 | 25.13 | 0.4 | 25.13 | 0 | 0 | 0.0012398 | 77.87 | 0 | 2024-03-14 08:17:38 | 0.000997
4766 | 3 | 2 | CC Chg | 01:16:00 | 36:49:52 | 0.3179 | 3.1367 | 0.4027 | 25.29 | 0.4027 | 25.29 | 0 | 0 | 0.0012481 | 78.4 | 0 | 2024-03-14 08:18:08 | 0.0009972
4767 | 3 | 2 | CC Chg | 01:16:30 | 36:50:22 | 0.3179 | 3.137 | 0.4053 | 25.46 | 0.4053 | 25.46 | 0 | 0 | 0.0012564 | 78.92 | 0 | 2024-03-14 08:18:38 | 0.0009973
4768 | 3 | 2 | CC Chg | 01:17:00 | 36:50:52 | 0.3179 | 3.1374 | 0.408 | 25.63 | 0.408 | 25.63 | 0 | 0 | 0.0012647 | 79.44 | 0 | 2024-03-14 08:19:08 | 0.0009974
4769 | 3 | 2 | CC Chg | 01:17:30 | 36:51:22 | 0.3179 | 3.1377 | 0.4106 | 25.79 | 0.4106 | 25.79 | 0 | 0 | 0.001273 | 79.96 | 0 | 2024-03-14 08:19:38 | 0.0009975
4770 | 3 | 2 | CC Chg | 01:18:00 | 36:51:52 | 0.3179 | 3.138 | 0.4133 | 25.96 | 0.4133 | 25.96 | 0 | 0 | 0.0012813 | 80.49 | 0 | 2024-03-14 08:20:08 | 0.0009976
4771 | 3 | 2 | CC Chg | 01:18:30 | 36:52:22 | 0.3179 | 3.1386 | 0.4159 | 26.13 | 0.4159 | 26.13 | 0 | 0 | 0.0012896 | 81.01 | 0 | 2024-03-14 08:20:38 | 0.0009978
4772 | 3 | 2 | CC Chg | 01:19:00 | 36:52:52 | 0.3179 | 3.1389 | 0.4186 | 26.29 | 0.4186 | 26.29 | 0 | 0 | 0.001298 | 81.53 | 0 | 2024-03-14 08:21:08 | 0.0009979
4773 | 3 | 2 | CC Chg | 01:19:30 | 36:53:22 | 0.3179 | 3.1392 | 0.4212 | 26.46 | 0.4212 | 26.46 | 0 | 0 | 0.0013063 | 82.05 | 0 | 2024-03-14 08:21:38 | 0.000998
4774 | 3 | 2 | CC Chg | 01:20:00 | 36:53:52 | 0.3179 | 3.1398 | 0.4239 | 26.62 | 0.4239 | 26.62 | 0 | 0 | 0.0013146 | 82.57 | 0 | 2024-03-14 08:22:08 | 0.0009981
4775 | 3 | 2 | CC Chg | 01:20:30 | 36:54:22 | 0.3179 | 3.1401 | 0.4265 | 26.79 | 0.4265 | 26.79 | 0 | 0 | 0.0013229 | 83.1 | 0 | 2024-03-14 08:22:38 | 0.0009982
4776 | 3 | 2 | CC Chg | 01:21:00 | 36:54:52 | 0.3179 | 3.1405 | 0.4292 | 26.96 | 0.4292 | 26.96 | 0 | 0 | 0.0013312 | 83.62 | 0 | 2024-03-14 08:23:08 | 0.0009984
4777 | 3 | 2 | CC Chg | 01:21:30 | 36:55:22 | 0.3179 | 3.1408 | 0.4318 | 27.12 | 0.4318 | 27.12 | 0 | 0 | 0.0013395 | 84.14 | 0 | 2024-03-14 08:23:38 | 0.0009985
4778 | 3 | 2 | CC Chg | 01:22:00 | 36:55:52 | 0.3179 | 3.1411 | 0.4345 | 27.29 | 0.4345 | 27.29 | 0 | 0 | 0.0013479 | 84.66 | 0 | 2024-03-14 08:24:08 | 0.0009986
4779 | 3 | 2 | CC Chg | 01:22:30 | 36:56:22 | 0.3179 | 3.1417 | 0.4371 | 27.46 | 0.4371 | 27.46 | 0 | 0 | 0.0013562 | 85.19 | 0 | 2024-03-14 08:24:38 | 0.0009987
4780 | 3 | 2 | CC Chg | 01:23:00 | 36:56:52 | 0.3179 | 3.142 | 0.4398 | 27.62 | 0.4398 | 27.62 | 0 | 0 | 0.0013645 | 85.71 | 0 | 2024-03-14 08:25:08 | 0.0009988
4781 | 3 | 2 | CC Chg | 01:23:30 | 36:57:22 | 0.3179 | 3.1423 | 0.4424 | 27.79 | 0.4424 | 27.79 | 0 | 0 | 0.0013728 | 86.23 | 0 | 2024-03-14 08:25:38 | 0.0009989
4782 | 3 | 2 | CC Chg | 01:24:00 | 36:57:52 | 0.3179 | 3.1426 | 0.4451 | 27.96 | 0.4451 | 27.96 | 0 | 0 | 0.0013812 | 86.76 | 0 | 2024-03-14 08:26:08 | 0.000999
4783 | 3 | 2 | CC Chg | 01:24:30 | 36:58:22 | 0.3179 | 3.1436 | 0.4477 | 28.12 | 0.4477 | 28.12 | 0 | 0 | 0.0013895 | 87.28 | 0 | 2024-03-14 08:26:38 | 0.0009994
4784 | 3 | 2 | CC Chg | 01:25:00 | 36:58:52 | 0.3179 | 3.1439 | 0.4503 | 28.29 | 0.4503 | 28.29 | 0 | 0 | 0.0013978 | 87.8 | 0 | 2024-03-14 08:27:08 | 0.0009994
4785 | 3 | 2 | CC Chg | 01:25:30 | 36:59:22 | 0.3178 | 3.1442 | 0.453 | 28.45 | 0.453 | 28.45 | 0 | 0 | 0.0014061 | 88.32 | 0 | 2024-03-14 08:27:38 | 0.0009992
4786 | 3 | 2 | CC Chg | 01:26:00 | 36:59:52 | 0.3179 | 3.1445 | 0.4556 | 28.62 | 0.4556 | 28.62 | 0 | 0 | 0.0014145 | 88.85 | 0 | 2024-03-14 08:28:08 | 0.0009996
4787 | 3 | 2 | CC Chg | 01:26:30 | 37:00:22 | 0.3179 | 3.1448 | 0.4583 | 28.79 | 0.4583 | 28.79 | 0 | 0 | 0.0014228 | 89.37 | 0 | 2024-03-14 08:28:38 | 0.0009997
4788 | 3 | 2 | CC Chg | 01:27:00 | 37:00:52 | 0.3179 | 3.1451 | 0.4609 | 28.95 | 0.4609 | 28.95 | 0 | 0 | 0.0014311 | 89.89 | 0 | 2024-03-14 08:29:08 | 0.0009998
4789 | 3 | 2 | CC Chg | 01:27:30 | 37:01:22 | 0.3179 | 3.1457 | 0.4636 | 29.12 | 0.4636 | 29.12 | 0 | 0 | 0.0014395 | 90.42 | 0 | 2024-03-14 08:29:38 | 0.001
4790 | 3 | 2 | CC Chg | 01:28:00 | 37:01:52 | 0.3179 | 3.146 | 0.4662 | 29.29 | 0.4662 | 29.29 | 0 | 0 | 0.0014478 | 90.94 | 0 | 2024-03-14 08:30:08 | 0.0010001
4791 | 3 | 2 | CC Chg | 01:28:30 | 37:02:22 | 0.3179 | 3.1463 | 0.4689 | 29.45 | 0.4689 | 29.45 | 0 | 0 | 0.0014561 | 91.47 | 0 | 2024-03-14 08:30:38 | 0.0010002
4792 | 3 | 2 | CC Chg | 01:29:00 | 37:02:52 | 0.3179 | 3.1467 | 0.4715 | 29.62 | 0.4715 | 29.62 | 0 | 0 | 0.0014645 | 91.99 | 0 | 2024-03-14 08:31:08 | 0.0010003
4793 | 3 | 2 | CC Chg | 01:29:30 | 37:03:22 | 0.3179 | 3.147 | 0.4742 | 29.79 | 0.4742 | 29.79 | 0 | 0 | 0.0014728 | 92.51 | 0 | 2024-03-14 08:31:38 | 0.0010004
4794 | 3 | 2 | CC Chg | 01:30:00 | 37:03:52 | 0.3178 | 3.1476 | 0.4768 | 29.95 | 0.4768 | 29.95 | 0 | 0 | 0.0014811 | 93.04 | 0 | 2024-03-14 08:32:08 | 0.0010003
4795 | 3 | 2 | CC Chg | 01:30:30 | 37:04:22 | 0.3179 | 3.1479 | 0.4795 | 30.12 | 0.4795 | 30.12 | 0 | 0 | 0.0014895 | 93.56 | 0 | 2024-03-14 08:32:38 | 0.0010007
4796 | 3 | 2 | CC Chg | 01:31:00 | 37:04:52 | 0.3179 | 3.1482 | 0.4821 | 30.29 | 0.4821 | 30.29 | 0 | 0 | 0.0014978 | 94.08 | 0 | 2024-03-14 08:33:08 | 0.0010008
4797 | 3 | 2 | CC Chg | 01:31:30 | 37:05:22 | 0.3179 | 3.1485 | 0.4848 | 30.45 | 0.4848 | 30.45 | 0 | 0 | 0.0015062 | 94.61 | 0 | 2024-03-14 08:33:38 | 0.0010009
4798 | 3 | 2 | CC Chg | 01:32:00 | 37:05:52 | 0.3179 | 3.1491 | 0.4874 | 30.62 | 0.4874 | 30.62 | 0 | 0 | 0.0015145 | 95.13 | 0 | 2024-03-14 08:34:08 | 0.0010011
4799 | 3 | 2 | CC Chg | 01:32:30 | 37:06:22 | 0.3179 | 3.1494 | 0.4901 | 30.78 | 0.4901 | 30.78 | 0 | 0 | 0.0015228 | 95.66 | 0 | 2024-03-14 08:34:38 | 0.0010012
4800 | 3 | 2 | CC Chg | 01:33:00 | 37:06:52 | 0.3178 | 3.1498 | 0.4927 | 30.95 | 0.4927 | 30.95 | 0 | 0 | 0.0015312 | 96.18 | 0 | 2024-03-14 08:35:08 | 0.001001
4801 | 3 | 2 | CC Chg | 01:33:30 | 37:07:22 | 0.3179 | 3.1501 | 0.4954 | 31.12 | 0.4954 | 31.12 | 0 | 0 | 0.0015395 | 96.7 | 0 | 2024-03-14 08:35:38 | 0.0010014
4802 | 3 | 2 | CC Chg | 01:34:00 | 37:07:52 | 0.3179 | 3.1504 | 0.498 | 31.28 | 0.498 | 31.28 | 0 | 0 | 0.0015479 | 97.23 | 0 | 2024-03-14 08:36:08 | 0.0010015
4803 | 3 | 2 | CC Chg | 01:34:30 | 37:08:22 | 0.3178 | 3.151 | 0.5007 | 31.45 | 0.5007 | 31.45 | 0 | 0 | 0.0015562 | 97.75 | 0 | 2024-03-14 08:36:38 | 0.0010014
4804 | 3 | 2 | CC Chg | 01:35:00 | 37:08:52 | 0.3179 | 3.151 | 0.5033 | 31.62 | 0.5033 | 31.62 | 0 | 0 | 0.0015646 | 98.28 | 0 | 2024-03-14 08:37:08 | 0.0010017
4805 | 3 | 2 | CC Chg | 01:35:30 | 37:09:22 | 0.3179 | 3.1519 | 0.506 | 31.78 | 0.506 | 31.78 | 0 | 0 | 0.0015729 | 98.8 | 0 | 2024-03-14 08:37:38 | 0.001002
4806 | 3 | 2 | CC Chg | 01:36:00 | 37:09:52 | 0.3179 | 3.1522 | 0.5086 | 31.95 | 0.5086 | 31.95 | 0 | 0 | 0.0015813 | 99.33 | 0 | 2024-03-14 08:38:08 | 0.0010021
4807 | 3 | 2 | CC Chg | 01:36:30 | 37:10:22 | 0.3179 | 3.1525 | 0.5113 | 32.12 | 0.5113 | 32.12 | 0 | 0 | 0.0015896 | 99.85 | 0 | 2024-03-14 08:38:38 | 0.0010022
4808 | 3 | 2 | CC Chg | 01:37:00 | 37:10:52 | 0.3179 | 3.1532 | 0.5139 | 32.28 | 0.5139 | 32.28 | 0 | 0 | 0.001598 | 100.37 | 0 | 2024-03-14 08:39:08 | 0.0010024
4809 | 3 | 2 | CC Chg | 01:37:30 | 37:11:22 | 0.3179 | 3.1535 | 0.5166 | 32.45 | 0.5166 | 32.45 | 0 | 0 | 0.0016063 | 100.9 | 0 | 2024-03-14 08:39:38 | 0.0010025
4810 | 3 | 2 | CC Chg | 01:38:00 | 37:11:52 | 0.3179 | 3.1538 | 0.5192 | 32.61 | 0.5192 | 32.61 | 0 | 0 | 0.0016147 | 101.42 | 0 | 2024-03-14 08:40:08 | 0.0010026
4811 | 3 | 2 | CC Chg | 01:38:30 | 37:12:22 | 0.3179 | 3.1541 | 0.5219 | 32.78 | 0.5219 | 32.78 | 0 | 0 | 0.001623 | 101.95 | 0 | 2024-03-14 08:40:38 | 0.0010027
4812 | 3 | 2 | CC Chg | 01:39:00 | 37:12:52 | 0.3179 | 3.1544 | 0.5245 | 32.95 | 0.5245 | 32.95 | 0 | 0 | 0.0016314 | 102.47 | 0 | 2024-03-14 08:41:08 | 0.0010028
4813 | 3 | 2 | CC Chg | 01:39:30 | 37:13:22 | 0.3179 | 3.1547 | 0.5272 | 33.11 | 0.5272 | 33.11 | 0 | 0 | 0.0016397 | 103 | 0 | 2024-03-14 08:41:38 | 0.0010029
4814 | 3 | 2 | CC Chg | 01:40:00 | 37:13:52 | 0.3179 | 3.155 | 0.5298 | 33.28 | 0.5298 | 33.28 | 0 | 0 | 0.0016481 | 103.52 | 0 | 2024-03-14 08:42:08 | 0.001003
4815 | 3 | 2 | CC Chg | 01:40:30 | 37:14:22 | 0.3179 | 3.1556 | 0.5325 | 33.45 | 0.5325 | 33.45 | 0 | 0 | 0.0016565 | 104.05 | 0 | 2024-03-14 08:42:38 | 0.0010032
4816 | 3 | 2 | CC Chg | 01:41:00 | 37:14:52 | 0.3178 | 3.156 | 0.5351 | 33.61 | 0.5351 | 33.61 | 0 | 0 | 0.0016648 | 104.57 | 0 | 2024-03-14 08:43:08 | 0.001003
4817 | 3 | 2 | CC Chg | 01:41:30 | 37:15:22 | 0.3178 | 3.1563 | 0.5378 | 33.78 | 0.5378 | 33.78 | 0 | 0 | 0.0016732 | 105.1 | 0 | 2024-03-14 08:43:38 | 0.0010031
4818 | 3 | 2 | CC Chg | 01:42:00 | 37:15:52 | 0.3179 | 3.1566 | 0.5404 | 33.95 | 0.5404 | 33.95 | 0 | 0 | 0.0016815 | 105.62 | 0 | 2024-03-14 08:44:08 | 0.0010035
4819 | 3 | 2 | CC Chg | 01:42:30 | 37:16:22 | 0.3179 | 3.1569 | 0.5431 | 34.11 | 0.5431 | 34.11 | 0 | 0 | 0.0016899 | 106.15 | 0 | 2024-03-14 08:44:38 | 0.0010036
4820 | 3 | 2 | CC Chg | 01:43:00 | 37:16:52 | 0.3179 | 3.1572 | 0.5457 | 34.28 | 0.5457 | 34.28 | 0 | 0 | 0.0016983 | 106.67 | 0 | 2024-03-14 08:45:08 | 0.0010037
4821 | 3 | 2 | CC Chg | 01:43:30 | 37:17:22 | 0.3179 | 3.1578 | 0.5484 | 34.44 | 0.5484 | 34.44 | 0 | 0 | 0.0017066 | 107.2 | 0 | 2024-03-14 08:45:38 | 0.0010039
4822 | 3 | 2 | CC Chg | 01:44:00 | 37:17:52 | 0.3179 | 3.1581 | 0.551 | 34.61 | 0.551 | 34.61 | 0 | 0 | 0.001715 | 107.73 | 0 | 2024-03-14 08:46:08 | 0.001004
4823 | 3 | 2 | CC Chg | 01:44:30 | 37:18:22 | 0.3179 | 3.1584 | 0.5537 | 34.78 | 0.5537 | 34.78 | 0 | 0 | 0.0017234 | 108.25 | 0 | 2024-03-14 08:46:38 | 0.0010041
4824 | 3 | 2 | CC Chg | 01:45:00 | 37:18:52 | 0.3179 | 3.1587 | 0.5563 | 34.94 | 0.5563 | 34.94 | 0 | 0 | 0.0017317 | 108.78 | 0 | 2024-03-14 08:47:08 | 0.0010042
4825 | 3 | 2 | CC Chg | 01:45:30 | 37:19:22 | 0.3179 | 3.1594 | 0.559 | 35.11 | 0.559 | 35.11 | 0 | 0 | 0.0017401 | 109.3 | 0 | 2024-03-14 08:47:38 | 0.0010044
4826 | 3 | 2 | CC Chg | 01:46:00 | 37:19:52 | 0.3179 | 3.16 | 0.5616 | 35.28 | 0.5616 | 35.28 | 0 | 0 | 0.0017485 | 109.83 | 0 | 2024-03-14 08:48:08 | 0.0010046
4827 | 3 | 2 | CC Chg | 01:46:30 | 37:20:22 | 0.3179 | 3.1603 | 0.5643 | 35.44 | 0.5643 | 35.44 | 0 | 0 | 0.0017568 | 110.35 | 0 | 2024-03-14 08:48:38 | 0.0010047
4828 | 3 | 2 | CC Chg | 01:47:00 | 37:20:52 | 0.3179 | 3.1606 | 0.5669 | 35.61 | 0.5669 | 35.61 | 0 | 0 | 0.0017652 | 110.88 | 0 | 2024-03-14 08:49:08 | 0.0010048
4829 | 3 | 2 | CC Chg | 01:47:30 | 37:21:22 | 0.3179 | 3.1609 | 0.5696 | 35.78 | 0.5696 | 35.78 | 0 | 0 | 0.0017736 | 111.41 | 0 | 2024-03-14 08:49:38 | 0.0010049
4830 | 3 | 2 | CC Chg | 01:48:00 | 37:21:52 | 0.3179 | 3.1612 | 0.5722 | 35.94 | 0.5722 | 35.94 | 0 | 0 | 0.001782 | 111.93 | 0 | 2024-03-14 08:50:08 | 0.0010049
4831 | 3 | 2 | CC Chg | 01:48:30 | 37:22:22 | 0.3179 | 3.1618 | 0.5749 | 36.11 | 0.5749 | 36.11 | 0 | 0 | 0.0017903 | 112.46 | 0 | 2024-03-14 08:50:38 | 0.0010051
4832 | 3 | 2 | CC Chg | 01:49:00 | 37:22:52 | 0.3178 | 3.1622 | 0.5775 | 36.28 | 0.5775 | 36.28 | 0 | 0 | 0.0017987 | 112.98 | 0 | 2024-03-14 08:51:08 | 0.0010049
4833 | 3 | 2 | CC Chg | 01:49:30 | 37:23:22 | 0.3179 | 3.1625 | 0.5802 | 36.44 | 0.5802 | 36.44 | 0 | 0 | 0.0018071 | 113.51 | 0 | 2024-03-14 08:51:38 | 0.0010054
4834 | 3 | 2 | CC Chg | 01:50:00 | 37:23:52 | 0.3179 | 3.1628 | 0.5828 | 36.61 | 0.5828 | 36.61 | 0 | 0 | 0.0018155 | 114.04 | 0 | 2024-03-14 08:52:08 | 0.0010055
4835 | 3 | 2 | CC Chg | 01:50:30 | 37:24:22 | 0.3178 | 3.1631 | 0.5855 | 36.77 | 0.5855 | 36.77 | 0 | 0 | 0.0018238 | 114.56 | 0 | 2024-03-14 08:52:38 | 0.0010052
4836 | 3 | 2 | CC Chg | 01:51:00 | 37:24:52 | 0.3179 | 3.1634 | 0.5881 | 36.94 | 0.5881 | 36.94 | 0 | 0 | 0.0018322 | 115.09 | 0 | 2024-03-14 08:53:08 | 0.0010056
4837 | 3 | 2 | CC Chg | 01:51:30 | 37:25:22 | 0.3179 | 3.164 | 0.5907 | 37.11 | 0.5907 | 37.11 | 0 | 0 | 0.0018406 | 115.62 | 0 | 2024-03-14 08:53:38 | 0.0010058
4838 | 3 | 2 | CC Chg | 01:52:00 | 37:25:52 | 0.3179 | 3.1643 | 0.5934 | 37.27 | 0.5934 | 37.27 | 0 | 0 | 0.001849 | 116.14 | 0 | 2024-03-14 08:54:08 | 0.0010059
4839 | 3 | 2 | CC Chg | 01:52:30 | 37:26:22 | 0.3178 | 3.1646 | 0.596 | 37.44 | 0.596 | 37.44 | 0 | 0 | 0.0018574 | 116.67 | 0 | 2024-03-14 08:54:38 | 0.0010057
4840 | 3 | 2 | CC Chg | 01:53:00 | 37:26:52 | 0.3178 | 3.1649 | 0.5987 | 37.61 | 0.5987 | 37.61 | 0 | 0 | 0.0018657 | 117.2 | 0 | 2024-03-14 08:55:08 | 0.0010058
4841 | 3 | 2 | CC Chg | 01:53:30 | 37:27:22 | 0.3179 | 3.1653 | 0.6013 | 37.77 | 0.6013 | 37.77 | 0 | 0 | 0.0018741 | 117.72 | 0 | 2024-03-14 08:55:38 | 0.0010062
4842 | 3 | 2 | CC Chg | 01:54:00 | 37:27:52 | 0.3179 | 3.1656 | 0.604 | 37.94 | 0.604 | 37.94 | 0 | 0 | 0.0018825 | 118.25 | 0 | 2024-03-14 08:56:08 | 0.0010063
4843 | 3 | 2 | CC Chg | 01:54:30 | 37:28:22 | 0.3179 | 3.1662 | 0.6066 | 38.11 | 0.6066 | 38.11 | 0 | 0 | 0.0018909 | 118.78 | 0 | 2024-03-14 08:56:38 | 0.0010065
4844 | 3 | 2 | CC Chg | 01:55:00 | 37:28:52 | 0.3179 | 3.1665 | 0.6093 | 38.27 | 0.6093 | 38.27 | 0 | 0 | 0.0018993 | 119.3 | 0 | 2024-03-14 08:57:08 | 0.0010066
4845 | 3 | 2 | CC Chg | 01:55:30 | 37:29:22 | 0.3179 | 3.1668 | 0.6119 | 38.44 | 0.6119 | 38.44 | 0 | 0 | 0.0019077 | 119.83 | 0 | 2024-03-14 08:57:38 | 0.0010067
4846 | 3 | 2 | CC Chg | 01:56:00 | 37:29:52 | 0.3179 | 3.1674 | 0.6146 | 38.6 | 0.6146 | 38.6 | 0 | 0 | 0.0019161 | 120.36 | 0 | 2024-03-14 08:58:08 | 0.0010069
4847 | 3 | 2 | CC Chg | 01:56:30 | 37:30:22 | 0.3179 | 3.1677 | 0.6172 | 38.77 | 0.6172 | 38.77 | 0 | 0 | 0.0019245 | 120.88 | 0 | 2024-03-14 08:58:38 | 0.001007
4848 | 3 | 2 | CC Chg | 01:57:00 | 37:30:52 | 0.3179 | 3.168 | 0.6199 | 38.94 | 0.6199 | 38.94 | 0 | 0 | 0.0019329 | 121.41 | 0 | 2024-03-14 08:59:08 | 0.0010071
4849 | 3 | 2 | CC Chg | 01:57:30 | 37:31:22 | 0.3179 | 3.1684 | 0.6225 | 39.1 | 0.6225 | 39.1 | 0 | 0 | 0.0019412 | 121.94 | 0 | 2024-03-14 08:59:38 | 0.0010072
4850 | 3 | 2 | CC Chg | 01:58:00 | 37:31:52 | 0.3178 | 3.169 | 0.6252 | 39.27 | 0.6252 | 39.27 | 0 | 0 | 0.0019496 | 122.46 | 0 | 2024-03-14 09:00:08 | 0.0010071
4851 | 3 | 2 | CC Chg | 01:58:30 | 37:32:22 | 0.3179 | 3.1693 | 0.6278 | 39.44 | 0.6278 | 39.44 | 0 | 0 | 0.001958 | 122.99 | 0 | 2024-03-14 09:00:38 | 0.0010075
4852 | 3 | 2 | CC Chg | 01:59:00 | 37:32:52 | 0.3179 | 3.1696 | 0.6305 | 39.6 | 0.6305 | 39.6 | 0 | 0 | 0.0019664 | 123.52 | 0 | 2024-03-14 09:01:08 | 0.0010076
4853 | 3 | 2 | CC Chg | 01:59:30 | 37:33:22 | 0.3179 | 3.1699 | 0.6331 | 39.77 | 0.6331 | 39.77 | 0 | 0 | 0.0019748 | 124.05 | 0 | 2024-03-14 09:01:38 | 0.0010077
4854 | 3 | 2 | CC Chg | 02:00:00 | 37:33:52 | 0.3179 | 3.1702 | 0.6358 | 39.94 | 0.6358 | 39.94 | 0 | 0 | 0.0019832 | 124.57 | 0 | 2024-03-14 09:02:08 | 0.0010078
4855 | 3 | 2 | CC Chg | 02:00:30 | 37:34:22 | 0.3178 | 3.1705 | 0.6384 | 40.1 | 0.6384 | 40.1 | 0 | 0 | 0.0019916 | 125.1 | 0 | 2024-03-14 09:02:38 | 0.0010076
4856 | 3 | 2 | CC Chg | 02:01:00 | 37:34:52 | 0.3179 | 3.1708 | 0.6411 | 40.27 | 0.6411 | 40.27 | 0 | 0 | 0.002 | 125.63 | 0 | 2024-03-14 09:03:08 | 0.001008
4857 | 3 | 2 | CC Chg | 02:01:30 | 37:35:22 | 0.3179 | 3.1715 | 0.6437 | 40.44 | 0.6437 | 40.44 | 0 | 0 | 0.0020084 | 126.16 | 0 | 2024-03-14 09:03:38 | 0.0010082
4858 | 3 | 2 | CC Chg | 02:02:00 | 37:35:52 | 0.3179 | 3.1718 | 0.6464 | 40.6 | 0.6464 | 40.6 | 0 | 0 | 0.0020168 | 126.69 | 0 | 2024-03-14 09:04:08 | 0.0010083
4859 | 3 | 2 | CC Chg | 02:02:30 | 37:36:22 | 0.3178 | 3.1721 | 0.649 | 40.77 | 0.649 | 40.77 | 0 | 0 | 0.0020252 | 127.21 | 0 | 2024-03-14 09:04:38 | 0.0010081
4860 | 3 | 2 | CC Chg | 02:03:00 | 37:36:52 | 0.3179 | 3.1724 | 0.6517 | 40.93 | 0.6517 | 40.93 | 0 | 0 | 0.0020336 | 127.74 | 0 | 2024-03-14 09:05:08 | 0.0010085
4861 | 3 | 2 | CC Chg | 02:03:30 | 37:37:22 | 0.3179 | 3.1727 | 0.6543 | 41.1 | 0.6543 | 41.1 | 0 | 0 | 0.002042 | 128.27 | 0 | 2024-03-14 09:05:38 | 0.0010086
4862 | 3 | 2 | CC Chg | 02:04:00 | 37:37:52 | 0.3179 | 3.173 | 0.657 | 41.27 | 0.657 | 41.27 | 0 | 0 | 0.0020504 | 128.8 | 0 | 2024-03-14 09:06:08 | 0.0010087
4863 | 3 | 2 | CC Chg | 02:04:30 | 37:38:22 | 0.3179 | 3.1736 | 0.6596 | 41.43 | 0.6596 | 41.43 | 0 | 0 | 0.0020588 | 129.32 | 0 | 2024-03-14 09:06:38 | 0.0010089
4864 | 3 | 2 | CC Chg | 02:05:00 | 37:38:52 | 0.3179 | 3.1736 | 0.6623 | 41.6 | 0.6623 | 41.6 | 0 | 0 | 0.0020673 | 129.85 | 0 | 2024-03-14 09:07:08 | 0.0010089
4865 | 3 | 2 | CC Chg | 02:05:30 | 37:39:22 | 0.3179 | 3.1742 | 0.6649 | 41.77 | 0.6649 | 41.77 | 0 | 0 | 0.0020757 | 130.38 | 0 | 2024-03-14 09:07:38 | 0.0010091
4866 | 3 | 2 | CC Chg | 02:06:00 | 37:39:52 | 0.3179 | 3.1746 | 0.6676 | 41.93 | 0.6676 | 41.93 | 0 | 0 | 0.0020841 | 130.91 | 0 | 2024-03-14 09:08:08 | 0.0010092
4867 | 3 | 2 | CC Chg | 02:06:30 | 37:40:22 | 0.3179 | 3.1752 | 0.6702 | 42.1 | 0.6702 | 42.1 | 0 | 0 | 0.0020925 | 131.44 | 0 | 2024-03-14 09:08:38 | 0.0010094
4868 | 3 | 2 | CC Chg | 02:07:00 | 37:40:52 | 0.3179 | 3.1755 | 0.6729 | 42.27 | 0.6729 | 42.27 | 0 | 0 | 0.0021009 | 131.97 | 0 | 2024-03-14 09:09:08 | 0.0010095
4869 | 3 | 2 | CC Chg | 02:07:30 | 37:41:22 | 0.3179 | 3.1758 | 0.6755 | 42.43 | 0.6755 | 42.43 | 0 | 0 | 0.0021093 | 132.49 | 0 | 2024-03-14 09:09:38 | 0.0010096
4870 | 3 | 2 | CC Chg | 02:08:00 | 37:41:52 | 0.3178 | 3.1764 | 0.6782 | 42.6 | 0.6782 | 42.6 | 0 | 0 | 0.0021177 | 133.02 | 0 | 2024-03-14 09:10:08 | 0.0010095
4871 | 3 | 2 | CC Chg | 02:08:30 | 37:42:22 | 0.3179 | 3.1764 | 0.6808 | 42.76 | 0.6808 | 42.76 | 0 | 0 | 0.0021261 | 133.55 | 0 | 2024-03-14 09:10:38 | 0.0010098
4872 | 3 | 2 | CC Chg | 02:09:00 | 37:42:52 | 0.3178 | 3.177 | 0.6835 | 42.93 | 0.6835 | 42.93 | 0 | 0 | 0.0021345 | 134.08 | 0 | 2024-03-14 09:11:08 | 0.0010097
4873 | 3 | 2 | CC Chg | 02:09:30 | 37:43:22 | 0.3179 | 3.1773 | 0.6861 | 43.1 | 0.6861 | 43.1 | 0 | 0 | 0.002143 | 134.61 | 0 | 2024-03-14 09:11:38 | 0.0010101
4874 | 3 | 2 | CC Chg | 02:10:00 | 37:43:52 | 0.3179 | 3.1777 | 0.6888 | 43.26 | 0.6888 | 43.26 | 0 | 0 | 0.0021514 | 135.14 | 0 | 2024-03-14 09:12:08 | 0.0010102
4875 | 3 | 2 | CC Chg | 02:10:30 | 37:44:22 | 0.3179 | 3.178 | 0.6914 | 43.43 | 0.6914 | 43.43 | 0 | 0 | 0.0021598 | 135.67 | 0 | 2024-03-14 09:12:38 | 0.0010103
4876 | 3 | 2 | CC Chg | 02:11:00 | 37:44:52 | 0.3179 | 3.1783 | 0.6941 | 43.6 | 0.6941 | 43.6 | 0 | 0 | 0.0021682 | 136.19 | 0 | 2024-03-14 09:13:08 | 0.0010104
4877 | 3 | 2 | CC Chg | 02:11:30 | 37:45:22 | 0.3179 | 3.1786 | 0.6967 | 43.76 | 0.6967 | 43.76 | 0 | 0 | 0.0021766 | 136.72 | 0 | 2024-03-14 09:13:38 | 0.0010105
4878 | 3 | 2 | CC Chg | 02:12:00 | 37:45:52 | 0.3179 | 3.1789 | 0.6994 | 43.93 | 0.6994 | 43.93 | 0 | 0 | 0.0021851 | 137.25 | 0 | 2024-03-14 09:14:08 | 0.0010106
4879 | 3 | 2 | CC Chg | 02:12:30 | 37:46:22 | 0.3179 | 3.1795 | 0.702 | 44.1 | 0.702 | 44.1 | 0 | 0 | 0.0021935 | 137.78 | 0 | 2024-03-14 09:14:38 | 0.0010108
4880 | 3 | 2 | CC Chg | 02:13:00 | 37:46:52 | 0.3179 | 3.1798 | 0.7047 | 44.26 | 0.7047 | 44.26 | 0 | 0 | 0.0022019 | 138.31 | 0 | 2024-03-14 09:15:08 | 0.0010109
4881 | 3 | 2 | CC Chg | 02:13:30 | 37:47:22 | 0.3179 | 3.1801 | 0.7073 | 44.43 | 0.7073 | 44.43 | 0 | 0 | 0.0022103 | 138.84 | 0 | 2024-03-14 09:15:38 | 0.001011
4882 | 3 | 2 | CC Chg | 02:14:00 | 37:47:52 | 0.3179 | 3.1804 | 0.71 | 44.6 | 0.71 | 44.6 | 0 | 0 | 0.0022188 | 139.37 | 0 | 2024-03-14 09:16:08 | 0.001011
4883 | 3 | 2 | CC Chg | 02:14:30 | 37:48:22 | 0.3179 | 3.1808 | 0.7126 | 44.76 | 0.7126 | 44.76 | 0 | 0 | 0.0022272 | 139.9 | 0 | 2024-03-14 09:16:38 | 0.0010112
4884 | 3 | 2 | CC Chg | 02:15:00 | 37:48:52 | 0.3179 | 3.1811 | 0.7153 | 44.93 | 0.7153 | 44.93 | 0 | 0 | 0.0022356 | 140.43 | 0 | 2024-03-14 09:17:08 | 0.0010113
4885 | 3 | 2 | CC Chg | 02:15:30 | 37:49:22 | 0.3179 | 3.1814 | 0.7179 | 45.09 | 0.7179 | 45.09 | 0 | 0 | 0.002244 | 140.96 | 0 | 2024-03-14 09:17:38 | 0.0010114
4886 | 3 | 2 | CC Chg | 02:16:00 | 37:49:52 | 0.3178 | 3.182 | 0.7206 | 45.26 | 0.7206 | 45.26 | 0 | 0 | 0.0022525 | 141.49 | 0 | 2024-03-14 09:18:08 | 0.0010112
4887 | 3 | 2 | CC Chg | 02:16:30 | 37:50:22 | 0.3179 | 3.1823 | 0.7232 | 45.43 | 0.7232 | 45.43 | 0 | 0 | 0.0022609 | 142.02 | 0 | 2024-03-14 09:18:38 | 0.0010117
4888 | 3 | 2 | CC Chg | 02:17:00 | 37:50:52 | 0.3178 | 3.1826 | 0.7258 | 45.59 | 0.7258 | 45.59 | 0 | 0 | 0.0022693 | 142.55 | 0 | 2024-03-14 09:19:08 | 0.0010114
4889 | 3 | 2 | CC Chg | 02:17:30 | 37:51:22 | 0.3178 | 3.1832 | 0.7285 | 45.76 | 0.7285 | 45.76 | 0 | 0 | 0.0022777 | 143.07 | 0 | 2024-03-14 09:19:38 | 0.0010116
4890 | 3 | 2 | CC Chg | 02:18:00 | 37:51:52 | 0.3178 | 3.1835 | 0.7311 | 45.93 | 0.7311 | 45.93 | 0 | 0 | 0.0022862 | 143.6 | 0 | 2024-03-14 09:20:08 | 0.0010117
4891 | 3 | 2 | CC Chg | 02:18:30 | 37:52:22 | 0.3178 | 3.1839 | 0.7338 | 46.09 | 0.7338 | 46.09 | 0 | 0 | 0.0022946 | 144.13 | 0 | 2024-03-14 09:20:38 | 0.0010118
4892 | 3 | 2 | CC Chg | 02:19:00 | 37:52:52 | 0.3178 | 3.1845 | 0.7364 | 46.26 | 0.7364 | 46.26 | 0 | 0 | 0.002303 | 144.66 | 0 | 2024-03-14 09:21:08 | 0.001012
4893 | 3 | 2 | CC Chg | 02:19:30 | 37:53:22 | 0.3178 | 3.1848 | 0.7391 | 46.43 | 0.7391 | 46.43 | 0 | 0 | 0.0023115 | 145.19 | 0 | 2024-03-14 09:21:38 | 0.0010121
4894 | 3 | 2 | CC Chg | 02:20:00 | 37:53:52 | 0.3178 | 3.1851 | 0.7417 | 46.59 | 0.7417 | 46.59 | 0 | 0 | 0.0023199 | 145.72 | 0 | 2024-03-14 09:22:08 | 0.0010122
4895 | 3 | 2 | CC Chg | 02:20:30 | 37:54:22 | 0.3179 | 3.1854 | 0.7444 | 46.76 | 0.7444 | 46.76 | 0 | 0 | 0.0023284 | 146.25 | 0 | 2024-03-14 09:22:38 | 0.0010126
4896 | 3 | 2 | CC Chg | 02:21:00 | 37:54:52 | 0.3179 | 3.1857 | 0.747 | 46.92 | 0.747 | 46.92 | 0 | 0 | 0.0023368 | 146.78 | 0 | 2024-03-14 09:23:08 | 0.0010127
4897 | 3 | 2 | CC Chg | 02:21:30 | 37:55:22 | 0.3178 | 3.186 | 0.7497 | 47.09 | 0.7497 | 47.09 | 0 | 0 | 0.0023452 | 147.31 | 0 | 2024-03-14 09:23:38 | 0.0010125
4898 | 3 | 2 | CC Chg | 02:22:00 | 37:55:52 | 0.3178 | 3.1866 | 0.7523 | 47.26 | 0.7523 | 47.26 | 0 | 0 | 0.0023537 | 147.84 | 0 | 2024-03-14 09:24:08 | 0.0010127
4899 | 3 | 2 | CC Chg | 02:22:30 | 37:56:22 | 0.3179 | 3.187 | 0.755 | 47.42 | 0.755 | 47.42 | 0 | 0 | 0.0023621 | 148.37 | 0 | 2024-03-14 09:24:38 | 0.0010131
4900 | 3 | 2 | CC Chg | 02:23:00 | 37:56:52 | 0.3179 | 3.1873 | 0.7576 | 47.59 | 0.7576 | 47.59 | 0 | 0 | 0.0023706 | 148.9 | 0 | 2024-03-14 09:25:08 | 0.0010132
4901 | 3 | 2 | CC Chg | 02:23:30 | 37:57:22 | 0.3178 | 3.1876 | 0.7603 | 47.76 | 0.7603 | 47.76 | 0 | 0 | 0.002379 | 149.43 | 0 | 2024-03-14 09:25:38 | 0.001013
4902 | 3 | 2 | CC Chg | 02:24:00 | 37:57:52 | 0.3179 | 3.1879 | 0.7629 | 47.92 | 0.7629 | 47.92 | 0 | 0 | 0.0023874 | 149.97 | 0 | 2024-03-14 09:26:08 | 0.0010134
4903 | 3 | 2 | CC Chg | 02:24:30 | 37:58:22 | 0.3179 | 3.1885 | 0.7656 | 48.09 | 0.7656 | 48.09 | 0 | 0 | 0.0023959 | 150.5 | 0 | 2024-03-14 09:26:38 | 0.0010136
4904 | 3 | 2 | CC Chg | 02:25:00 | 37:58:52 | 0.3178 | 3.1888 | 0.7682 | 48.26 | 0.7682 | 48.26 | 0 | 0 | 0.0024043 | 151.03 | 0 | 2024-03-14 09:27:08 | 0.0010134
4905 | 3 | 2 | CC Chg | 02:25:30 | 37:59:22 | 0.3179 | 3.1891 | 0.7709 | 48.42 | 0.7709 | 48.42 | 0 | 0 | 0.0024128 | 151.56 | 0 | 2024-03-14 09:27:38 | 0.0010138
4906 | 3 | 2 | CC Chg | 02:26:00 | 37:59:52 | 0.3179 | 3.1894 | 0.7735 | 48.59 | 0.7735 | 48.59 | 0 | 0 | 0.0024212 | 152.09 | 0 | 2024-03-14 09:28:08 | 0.0010139
4907 | 3 | 2 | CC Chg | 02:26:30 | 38:00:22 | 0.3179 | 3.1897 | 0.7762 | 48.75 | 0.7762 | 48.75 | 0 | 0 | 0.0024297 | 152.62 | 0 | 2024-03-14 09:28:38 | 0.001014
4908 | 3 | 2 | CC Chg | 02:27:00 | 38:00:52 | 0.3179 | 3.1904 | 0.7788 | 48.92 | 0.7788 | 48.92 | 0 | 0 | 0.0024381 | 153.15 | 0 | 2024-03-14 09:29:08 | 0.0010142
4909 | 3 | 2 | CC Chg | 02:27:30 | 38:01:22 | 0.3179 | 3.191 | 0.7815 | 49.09 | 0.7815 | 49.09 | 0 | 0 | 0.0024466 | 153.68 | 0 | 2024-03-14 09:29:38 | 0.0010144
4910 | 3 | 2 | CC Chg | 02:28:00 | 38:01:52 | 0.3179 | 3.1913 | 0.7841 | 49.25 | 0.7841 | 49.25 | 0 | 0 | 0.002455 | 154.21 | 0 | 2024-03-14 09:30:08 | 0.0010145
4911 | 3 | 2 | CC Chg | 02:28:30 | 38:02:22 | 0.3178 | 3.1916 | 0.7868 | 49.42 | 0.7868 | 49.42 | 0 | 0 | 0.0024635 | 154.74 | 0 | 2024-03-14 09:30:38 | 0.0010143
4912 | 3 | 2 | CC Chg | 02:29:00 | 38:02:52 | 0.3179 | 3.1922 | 0.7894 | 49.59 | 0.7894 | 49.59 | 0 | 0 | 0.002472 | 155.27 | 0 | 2024-03-14 09:31:08 | 0.0010148
4913 | 3 | 2 | CC Chg | 02:29:30 | 38:03:22 | 0.3178 | 3.1925 | 0.7921 | 49.75 | 0.7921 | 49.75 | 0 | 0 | 0.0024804 | 155.8 | 0 | 2024-03-14 09:31:38 | 0.0010146
4914 | 3 | 2 | CC Chg | 02:30:00 | 38:03:52 | 0.3179 | 3.1928 | 0.7947 | 49.92 | 0.7947 | 49.92 | 0 | 0 | 0.0024889 | 156.34 | 0 | 2024-03-14 09:32:08 | 0.001015
4915 | 3 | 2 | CC Chg | 02:30:30 | 38:04:22 | 0.3179 | 3.1932 | 0.7974 | 50.09 | 0.7974 | 50.09 | 0 | 0 | 0.0024973 | 156.87 | 0 | 2024-03-14 09:32:38 | 0.0010151
4916 | 3 | 2 | CC Chg | 02:31:00 | 38:04:52 | 0.3178 | 3.1935 | 0.8 | 50.25 | 0.8 | 50.25 | 0 | 0 | 0.0025058 | 157.4 | 0 | 2024-03-14 09:33:08 | 0.0010149
4917 | 3 | 2 | CC Chg | 02:31:30 | 38:05:22 | 0.3179 | 3.1941 | 0.8027 | 50.42 | 0.8027 | 50.42 | 0 | 0 | 0.0025142 | 157.93 | 0 | 2024-03-14 09:33:38 | 0.0010154
4918 | 3 | 2 | CC Chg | 02:32:00 | 38:05:52 | 0.3178 | 3.1944 | 0.8053 | 50.59 | 0.8053 | 50.59 | 0 | 0 | 0.0025227 | 158.46 | 0 | 2024-03-14 09:34:08 | 0.0010152
4919 | 3 | 2 | CC Chg | 02:32:30 | 38:06:22 | 0.3179 | 3.1947 | 0.808 | 50.75 | 0.808 | 50.75 | 0 | 0 | 0.0025312 | 158.99 | 0 | 2024-03-14 09:34:38 | 0.0010156
4920 | 3 | 2 | CC Chg | 02:33:00 | 38:06:52 | 0.3179 | 3.195 | 0.8106 | 50.92 | 0.8106 | 50.92 | 0 | 0 | 0.0025396 | 159.52 | 0 | 2024-03-14 09:35:08 | 0.0010157
4921 | 3 | 2 | CC Chg | 02:33:30 | 38:07:22 | 0.3178 | 3.1956 | 0.8133 | 51.08 | 0.8133 | 51.08 | 0 | 0 | 0.0025481 | 160.06 | 0 | 2024-03-14 09:35:38 | 0.0010156
4922 | 3 | 2 | CC Chg | 02:34:00 | 38:07:52 | 0.3179 | 3.1959 | 0.8159 | 51.25 | 0.8159 | 51.25 | 0 | 0 | 0.0025566 | 160.59 | 0 | 2024-03-14 09:36:08 | 0.001016
4923 | 3 | 2 | CC Chg | 02:34:30 | 38:08:22 | 0.3178 | 3.1963 | 0.8186 | 51.42 | 0.8186 | 51.42 | 0 | 0 | 0.002565 | 161.12 | 0 | 2024-03-14 09:36:38 | 0.0010158
4924 | 3 | 2 | CC Chg | 02:35:00 | 38:08:52 | 0.3179 | 3.1966 | 0.8212 | 51.58 | 0.8212 | 51.58 | 0 | 0 | 0.0025735 | 161.65 | 0 | 2024-03-14 09:37:08 | 0.0010162
4925 | 3 | 2 | CC Chg | 02:35:30 | 38:09:22 | 0.3178 | 3.1972 | 0.8239 | 51.75 | 0.8239 | 51.75 | 0 | 0 | 0.002582 | 162.18 | 0 | 2024-03-14 09:37:38 | 0.0010161
4926 | 3 | 2 | CC Chg | 02:36:00 | 38:09:52 | 0.3178 | 3.1975 | 0.8265 | 51.92 | 0.8265 | 51.92 | 0 | 0 | 0.0025904 | 162.72 | 0 | 2024-03-14 09:38:08 | 0.0010162
4927 | 3 | 2 | CC Chg | 02:36:30 | 38:10:22 | 0.3179 | 3.1978 | 0.8292 | 52.08 | 0.8292 | 52.08 | 0 | 0 | 0.0025989 | 163.25 | 0 | 2024-03-14 09:38:38 | 0.0010166
4928 | 3 | 2 | CC Chg | 02:37:00 | 38:10:52 | 0.3178 | 3.1981 | 0.8318 | 52.25 | 0.8318 | 52.25 | 0 | 0 | 0.0026074 | 163.78 | 0 | 2024-03-14 09:39:08 | 0.0010164
4929 | 3 | 2 | CC Chg | 02:37:30 | 38:11:22 | 0.3179 | 3.199 | 0.8345 | 52.42 | 0.8345 | 52.42 | 0 | 0 | 0.0026158 | 164.31 | 0 | 2024-03-14 09:39:38 | 0.001017
4930 | 3 | 2 | CC Chg | 02:38:00 | 38:11:52 | 0.3179 | 3.1994 | 0.8371 | 52.58 | 0.8371 | 52.58 | 0 | 0 | 0.0026243 | 164.84 | 0 | 2024-03-14 09:40:08 | 0.0010171
4931 | 3 | 2 | CC Chg | 02:38:30 | 38:12:22 | 0.3179 | 3.1997 | 0.8398 | 52.75 | 0.8398 | 52.75 | 0 | 0 | 0.0026328 | 165.38 | 0 | 2024-03-14 09:40:38 | 0.0010172
4932 | 3 | 2 | CC Chg | 02:39:00 | 38:12:52 | 0.3179 | 3.2003 | 0.8424 | 52.91 | 0.8424 | 52.91 | 0 | 0 | 0.0026413 | 165.91 | 0 | 2024-03-14 09:41:08 | 0.0010174
4933 | 3 | 2 | CC Chg | 02:39:30 | 38:13:22 | 0.3178 | 3.2006 | 0.8451 | 53.08 | 0.8451 | 53.08 | 0 | 0 | 0.0026498 | 166.44 | 0 | 2024-03-14 09:41:38 | 0.0010172
4934 | 3 | 2 | CC Chg | 02:40:00 | 38:13:52 | 0.3178 | 3.2009 | 0.8477 | 53.25 | 0.8477 | 53.25 | 0 | 0 | 0.0026582 | 166.97 | 0 | 2024-03-14 09:42:08 | 0.0010172
4935 | 3 | 2 | CC Chg | 02:40:30 | 38:14:22 | 0.3179 | 3.2012 | 0.8504 | 53.41 | 0.8504 | 53.41 | 0 | 0 | 0.0026667 | 167.51 | 0 | 2024-03-14 09:42:38 | 0.0010177
4936 | 3 | 2 | CC Chg | 02:41:00 | 38:14:52 | 0.3179 | 3.2018 | 0.853 | 53.58 | 0.853 | 53.58 | 0 | 0 | 0.0026752 | 168.04 | 0 | 2024-03-14 09:43:08 | 0.0010179
4937 | 3 | 2 | CC Chg | 02:41:30 | 38:15:22 | 0.3179 | 3.2021 | 0.8556 | 53.75 | 0.8556 | 53.75 | 0 | 0 | 0.0026837 | 168.57 | 0 | 2024-03-14 09:43:38 | 0.0010179
4938 | 3 | 2 | CC Chg | 02:42:00 | 38:15:52 | 0.3179 | 3.2025 | 0.8583 | 53.91 | 0.8583 | 53.91 | 0 | 0 | 0.0026922 | 169.11 | 0 | 2024-03-14 09:44:08 | 0.0010181
4939 | 3 | 2 | CC Chg | 02:42:30 | 38:16:22 | 0.3179 | 3.2031 | 0.8609 | 54.08 | 0.8609 | 54.08 | 0 | 0 | 0.0027006 | 169.64 | 0 | 2024-03-14 09:44:38 | 0.0010183
4940 | 3 | 2 | CC Chg | 02:43:00 | 38:16:52 | 0.3179 | 3.2034 | 0.8636 | 54.25 | 0.8636 | 54.25 | 0 | 0 | 0.0027091 | 170.17 | 0 | 2024-03-14 09:45:08 | 0.0010184
4941 | 3 | 2 | CC Chg | 02:43:30 | 38:17:22 | 0.3179 | 3.2037 | 0.8662 | 54.41 | 0.8662 | 54.41 | 0 | 0 | 0.0027176 | 170.7 | 0 | 2024-03-14 09:45:38 | 0.0010185
4942 | 3 | 2 | CC Chg | 02:44:00 | 38:17:52 | 0.3179 | 3.204 | 0.8689 | 54.58 | 0.8689 | 54.58 | 0 | 0 | 0.0027261 | 171.24 | 0 | 2024-03-14 09:46:08 | 0.0010186
4943 | 3 | 2 | CC Chg | 02:44:30 | 38:18:22 | 0.3179 | 3.2046 | 0.8715 | 54.75 | 0.8715 | 54.75 | 0 | 0 | 0.0027346 | 171.77 | 0 | 2024-03-14 09:46:38 | 0.0010187
4944 | 3 | 2 | CC Chg | 02:45:00 | 38:18:52 | 0.3179 | 3.2049 | 0.8742 | 54.91 | 0.8742 | 54.91 | 0 | 0 | 0.0027431 | 172.3 | 0 | 2024-03-14 09:47:08 | 0.0010188
4945 | 3 | 2 | CC Chg | 02:45:30 | 38:19:22 | 0.3179 | 3.2052 | 0.8768 | 55.08 | 0.8768 | 55.08 | 0 | 0 | 0.0027516 | 172.84 | 0 | 2024-03-14 09:47:38 | 0.0010189
4946 | 3 | 2 | CC Chg | 02:46:00 | 38:19:52 | 0.3179 | 3.2056 | 0.8795 | 55.24 | 0.8795 | 55.24 | 0 | 0 | 0.0027601 | 173.37 | 0 | 2024-03-14 09:48:08 | 0.0010191
4947 | 3 | 2 | CC Chg | 02:46:30 | 38:20:22 | 0.3179 | 3.2062 | 0.8821 | 55.41 | 0.8821 | 55.41 | 0 | 0 | 0.0027686 | 173.9 | 0 | 2024-03-14 09:48:38 | 0.0010193
4948 | 3 | 2 | CC Chg | 02:47:00 | 38:20:52 | 0.3179 | 3.2068 | 0.8848 | 55.58 | 0.8848 | 55.58 | 0 | 0 | 0.002777 | 174.44 | 0 | 2024-03-14 09:49:08 | 0.0010194
4949 | 3 | 2 | CC Chg | 02:47:30 | 38:21:22 | 0.3179 | 3.2074 | 0.8874 | 55.74 | 0.8874 | 55.74 | 0 | 0 | 0.0027855 | 174.97 | 0 | 2024-03-14 09:49:38 | 0.0010196
4950 | 3 | 2 | CC Chg | 02:48:00 | 38:21:52 | 0.3179 | 3.2077 | 0.8901 | 55.91 | 0.8901 | 55.91 | 0 | 0 | 0.002794 | 175.51 | 0 | 2024-03-14 09:50:08 | 0.0010197
4951 | 3 | 2 | CC Chg | 02:48:30 | 38:22:22 | 0.3179 | 3.208 | 0.8927 | 56.08 | 0.8927 | 56.08 | 0 | 0 | 0.0028025 | 176.04 | 0 | 2024-03-14 09:50:38 | 0.0010198
4952 | 3 | 2 | CC Chg | 02:49:00 | 38:22:52 | 0.3179 | 3.2087 | 0.8954 | 56.24 | 0.8954 | 56.24 | 0 | 0 | 0.002811 | 176.57 | 0 | 2024-03-14 09:51:08 | 0.00102
4953 | 3 | 2 | CC Chg | 02:49:30 | 38:23:22 | 0.3179 | 3.209 | 0.898 | 56.41 | 0.898 | 56.41 | 0 | 0 | 0.0028195 | 177.11 | 0 | 2024-03-14 09:51:38 | 0.0010201
4954 | 3 | 2 | CC Chg | 02:50:00 | 38:23:52 | 0.3179 | 3.2093 | 0.9007 | 56.58 | 0.9007 | 56.58 | 0 | 0 | 0.002828 | 177.64 | 0 | 2024-03-14 09:52:08 | 0.0010202
4955 | 3 | 2 | CC Chg | 02:50:30 | 38:24:22 | 0.3179 | 3.2099 | 0.9033 | 56.74 | 0.9033 | 56.74 | 0 | 0 | 0.0028365 | 178.17 | 0 | 2024-03-14 09:52:38 | 0.0010204
4956 | 3 | 2 | CC Chg | 02:51:00 | 38:24:52 | 0.3179 | 3.2102 | 0.906 | 56.91 | 0.906 | 56.91 | 0 | 0 | 0.002845 | 178.71 | 0 | 2024-03-14 09:53:08 | 0.0010205
4957 | 3 | 2 | CC Chg | 02:51:30 | 38:25:22 | 0.3179 | 3.2105 | 0.9086 | 57.07 | 0.9086 | 57.07 | 0 | 0 | 0.0028536 | 179.24 | 0 | 2024-03-14 09:53:38 | 0.0010206
4958 | 3 | 2 | CC Chg | 02:52:00 | 38:25:52 | 0.3179 | 3.2111 | 0.9113 | 57.24 | 0.9113 | 57.24 | 0 | 0 | 0.0028621 | 179.78 | 0 | 2024-03-14 09:54:08 | 0.0010208
4959 | 3 | 2 | CC Chg | 02:52:30 | 38:26:22 | 0.3179 | 3.2114 | 0.9139 | 57.41 | 0.9139 | 57.41 | 0 | 0 | 0.0028706 | 180.31 | 0 | 2024-03-14 09:54:38 | 0.0010209
4960 | 3 | 2 | CC Chg | 02:53:00 | 38:26:52 | 0.3179 | 3.2121 | 0.9166 | 57.57 | 0.9166 | 57.57 | 0 | 0 | 0.0028791 | 180.85 | 0 | 2024-03-14 09:55:08 | 0.0010211
4961 | 3 | 2 | CC Chg | 02:53:30 | 38:27:22 | 0.3179 | 3.2124 | 0.9192 | 57.74 | 0.9192 | 57.74 | 0 | 0 | 0.0028876 | 181.38 | 0 | 2024-03-14 09:55:38 | 0.0010212
4962 | 3 | 2 | CC Chg | 02:54:00 | 38:27:52 | 0.3179 | 3.2127 | 0.9219 | 57.91 | 0.9219 | 57.91 | 0 | 0 | 0.0028961 | 181.92 | 0 | 2024-03-14 09:56:08 | 0.0010213
4963 | 3 | 2 | CC Chg | 02:54:30 | 38:28:22 | 0.3179 | 3.2133 | 0.9245 | 58.07 | 0.9245 | 58.07 | 0 | 0 | 0.0029046 | 182.45 | 0 | 2024-03-14 09:56:38 | 0.0010215
4964 | 3 | 2 | CC Chg | 02:55:00 | 38:28:52 | 0.3179 | 3.2136 | 0.9272 | 58.24 | 0.9272 | 58.24 | 0 | 0 | 0.0029131 | 182.98 | 0 | 2024-03-14 09:57:08 | 0.0010216
4965 | 3 | 2 | CC Chg | 02:55:30 | 38:29:22 | 0.3179 | 3.2139 | 0.9298 | 58.41 | 0.9298 | 58.41 | 0 | 0 | 0.0029216 | 183.52 | 0 | 2024-03-14 09:57:38 | 0.0010217
4966 | 3 | 2 | CC Chg | 02:56:00 | 38:29:52 | 0.3179 | 3.2149 | 0.9325 | 58.57 | 0.9325 | 58.57 | 0 | 0 | 0.0029301 | 184.05 | 0 | 2024-03-14 09:58:08 | 0.001022
4967 | 3 | 2 | CC Chg | 02:56:30 | 38:30:22 | 0.3179 | 3.2152 | 0.9351 | 58.74 | 0.9351 | 58.74 | 0 | 0 | 0.0029387 | 184.59 | 0 | 2024-03-14 09:58:38 | 0.0010221
4968 | 3 | 2 | CC Chg | 02:57:00 | 38:30:52 | 0.3179 | 3.2158 | 0.9378 | 58.91 | 0.9378 | 58.91 | 0 | 0 | 0.0029472 | 185.12 | 0 | 2024-03-14 09:59:08 | 0.0010223
4969 | 3 | 2 | CC Chg | 02:57:30 | 38:31:22 | 0.3179 | 3.2161 | 0.9404 | 59.07 | 0.9404 | 59.07 | 0 | 0 | 0.0029557 | 185.66 | 0 | 2024-03-14 09:59:38 | 0.0010224
4970 | 3 | 2 | CC Chg | 02:58:00 | 38:31:52 | 0.3179 | 3.2164 | 0.9431 | 59.24 | 0.9431 | 59.24 | 0 | 0 | 0.0029642 | 186.19 | 0 | 2024-03-14 10:00:08 | 0.0010225
4971 | 3 | 2 | CC Chg | 02:58:30 | 38:32:22 | 0.3179 | 3.217 | 0.9457 | 59.4 | 0.9457 | 59.4 | 0 | 0 | 0.0029727 | 186.73 | 0 | 2024-03-14 10:00:38 | 0.0010227
4972 | 3 | 2 | CC Chg | 02:59:00 | 38:32:52 | 0.3179 | 3.2173 | 0.9484 | 59.57 | 0.9484 | 59.57 | 0 | 0 | 0.0029813 | 187.27 | 0 | 2024-03-14 10:01:08 | 0.0010228
4973 | 3 | 2 | CC Chg | 02:59:30 | 38:33:22 | 0.3179 | 3.218 | 0.951 | 59.74 | 0.951 | 59.74 | 0 | 0 | 0.0029898 | 187.8 | 0 | 2024-03-14 10:01:38 | 0.001023
4974 | 3 | 2 | CC Chg | 03:00:00 | 38:33:52 | 0.3179 | 3.2183 | 0.9537 | 59.9 | 0.9537 | 59.9 | 0 | 0 | 0.0029983 | 188.34 | 0 | 2024-03-14 10:02:08 | 0.0010231
4975 | 3 | 2 | CC Chg | 03:00:30 | 38:34:22 | 0.3179 | 3.2189 | 0.9563 | 60.07 | 0.9563 | 60.07 | 0 | 0 | 0.0030068 | 188.87 | 0 | 2024-03-14 10:02:38 | 0.0010233
4976 | 3 | 2 | CC Chg | 03:01:00 | 38:34:52 | 0.3179 | 3.2192 | 0.959 | 60.24 | 0.959 | 60.24 | 0 | 0 | 0.0030154 | 189.41 | 0 | 2024-03-14 10:03:08 | 0.0010234
4977 | 3 | 2 | CC Chg | 03:01:30 | 38:35:22 | 0.3179 | 3.2195 | 0.9616 | 60.4 | 0.9616 | 60.4 | 0 | 0 | 0.0030239 | 189.94 | 0 | 2024-03-14 10:03:38 | 0.0010235
4978 | 3 | 2 | CC Chg | 03:02:00 | 38:35:52 | 0.3179 | 3.2201 | 0.9643 | 60.57 | 0.9643 | 60.57 | 0 | 0 | 0.0030324 | 190.48 | 0 | 2024-03-14 10:04:08 | 0.0010237
4979 | 3 | 2 | CC Chg | 03:02:30 | 38:36:22 | 0.3178 | 3.2204 | 0.9669 | 60.74 | 0.9669 | 60.74 | 0 | 0 | 0.003041 | 191.01 | 0 | 2024-03-14 10:04:38 | 0.0010234
4980 | 3 | 2 | CC Chg | 03:03:00 | 38:36:52 | 0.3179 | 3.2211 | 0.9696 | 60.9 | 0.9696 | 60.9 | 0 | 0 | 0.0030495 | 191.55 | 0 | 2024-03-14 10:05:08 | 0.001024
4981 | 3 | 2 | CC Chg | 03:03:30 | 38:37:22 | 0.3179 | 3.2214 | 0.9722 | 61.07 | 0.9722 | 61.07 | 0 | 0 | 0.003058 | 192.09 | 0 | 2024-03-14 10:05:38 | 0.0010241
4982 | 3 | 2 | CC Chg | 03:04:00 | 38:37:52 | 0.3179 | 3.222 | 0.9749 | 61.23 | 0.9749 | 61.23 | 0 | 0 | 0.0030666 | 192.62 | 0 | 2024-03-14 10:06:08 | 0.0010243
4983 | 3 | 2 | CC Chg | 03:04:30 | 38:38:22 | 0.3179 | 3.2226 | 0.9775 | 61.4 | 0.9775 | 61.4 | 0 | 0 | 0.0030751 | 193.16 | 0 | 2024-03-14 10:06:38 | 0.0010245
4984 | 3 | 2 | CC Chg | 03:05:00 | 38:38:52 | 0.3179 | 3.2232 | 0.9802 | 61.57 | 0.9802 | 61.57 | 0 | 0 | 0.0030836 | 193.7 | 0 | 2024-03-14 10:07:08 | 0.0010247
4985 | 3 | 2 | CC Chg | 03:05:30 | 38:39:22 | 0.3179 | 3.2235 | 0.9828 | 61.73 | 0.9828 | 61.73 | 0 | 0 | 0.0030922 | 194.23 | 0 | 2024-03-14 10:07:38 | 0.0010248
4986 | 3 | 2 | CC Chg | 03:06:00 | 38:39:52 | 0.3179 | 3.2242 | 0.9855 | 61.9 | 0.9855 | 61.9 | 0 | 0 | 0.0031007 | 194.77 | 0 | 2024-03-14 10:08:08 | 0.001025
4987 | 3 | 2 | CC Chg | 03:06:30 | 38:40:22 | 0.3179 | 3.2245 | 0.9881 | 62.07 | 0.9881 | 62.07 | 0 | 0 | 0.0031092 | 195.3 | 0 | 2024-03-14 10:08:38 | 0.0010251
4988 | 3 | 2 | CC Chg | 03:07:00 | 38:40:52 | 0.3179 | 3.2251 | 0.9908 | 62.23 | 0.9908 | 62.23 | 0 | 0 | 0.0031178 | 195.84 | 0 | 2024-03-14 10:09:08 | 0.0010253
4989 | 3 | 2 | CC Chg | 03:07:30 | 38:41:22 | 0.3179 | 3.2254 | 0.9934 | 62.4 | 0.9934 | 62.4 | 0 | 0 | 0.0031263 | 196.38 | 0 | 2024-03-14 10:09:38 | 0.0010254
4990 | 3 | 2 | CC Chg | 03:08:00 | 38:41:52 | 0.3179 | 3.226 | 0.9961 | 62.57 | 0.9961 | 62.57 | 0 | 0 | 0.0031349 | 196.91 | 0 | 2024-03-14 10:10:08 | 0.0010255
4991 | 3 | 2 | CC Chg | 03:08:30 | 38:42:22 | 0.3179 | 3.2263 | 0.9987 | 62.73 | 0.9987 | 62.73 | 0 | 0 | 0.0031434 | 197.45 | 0 | 2024-03-14 10:10:38 | 0.0010256
4992 | 3 | 2 | CC Chg | 03:09:00 | 38:42:52 | 0.3179 | 3.2269 | 1.0013 | 62.9 | 1.0013 | 62.9 | 0 | 0 | 0.003152 | 197.99 | 0 | 2024-03-14 10:11:08 | 0.0010258
4993 | 3 | 2 | CC Chg | 03:09:30 | 38:43:22 | 0.3179 | 3.2273 | 1.004 | 63.07 | 1.004 | 63.07 | 0 | 0 | 0.0031605 | 198.53 | 0 | 2024-03-14 10:11:38 | 0.001026
4994 | 3 | 2 | CC Chg | 03:10:00 | 38:43:52 | 0.3179 | 3.2279 | 1.0066 | 63.23 | 1.0066 | 63.23 | 0 | 0 | 0.0031691 | 199.06 | 0 | 2024-03-14 10:12:08 | 0.0010261
4995 | 3 | 2 | CC Chg | 03:10:30 | 38:44:22 | 0.3179 | 3.2282 | 1.0093 | 63.4 | 1.0093 | 63.4 | 0 | 0 | 0.0031776 | 199.6 | 0 | 2024-03-14 10:12:38 | 0.0010262
4996 | 3 | 2 | CC Chg | 03:11:00 | 38:44:52 | 0.3178 | 3.2288 | 1.0119 | 63.56 | 1.0119 | 63.56 | 0 | 0 | 0.0031862 | 200.14 | 0 | 2024-03-14 10:13:08 | 0.0010261
4997 | 3 | 2 | CC Chg | 03:11:30 | 38:45:22 | 0.3179 | 3.2291 | 1.0146 | 63.73 | 1.0146 | 63.73 | 0 | 0 | 0.0031947 | 200.67 | 0 | 2024-03-14 10:13:38 | 0.0010265
4998 | 3 | 2 | CC Chg | 03:12:00 | 38:45:52 | 0.3179 | 3.2297 | 1.0172 | 63.9 | 1.0172 | 63.9 | 0 | 0 | 0.0032033 | 201.21 | 0 | 2024-03-14 10:14:08 | 0.0010267
4999 | 3 | 2 | CC Chg | 03:12:30 | 38:46:22 | 0.3179 | 3.2304 | 1.0199 | 64.06 | 1.0199 | 64.06 | 0 | 0 | 0.0032118 | 201.75 | 0 | 2024-03-14 10:14:38 | 0.0010269
5000 | 3 | 2 | CC Chg | 03:13:00 | 38:46:52 | 0.3179 | 3.231 | 1.0225 | 64.23 | 1.0225 | 64.23 | 0 | 0 | 0.0032204 | 202.29 | 0 | 2024-03-14 10:15:08 | 0.0010271
5001 | 3 | 2 | CC Chg | 03:13:30 | 38:47:22 | 0.3179 | 3.2316 | 1.0252 | 64.4 | 1.0252 | 64.4 | 0 | 0 | 0.003229 | 202.82 | 0 | 2024-03-14 10:15:38 | 0.0010273
5002 | 3 | 2 | CC Chg | 03:14:00 | 38:47:52 | 0.3179 | 3.2319 | 1.0278 | 64.56 | 1.0278 | 64.56 | 0 | 0 | 0.0032375 | 203.36 | 0 | 2024-03-14 10:16:08 | 0.0010274
5003 | 3 | 2 | CC Chg | 03:14:30 | 38:48:22 | 0.3179 | 3.2325 | 1.0305 | 64.73 | 1.0305 | 64.73 | 0 | 0 | 0.0032461 | 203.9 | 0 | 2024-03-14 10:16:38 | 0.0010276
5004 | 3 | 2 | CC Chg | 03:15:00 | 38:48:52 | 0.3179 | 3.2328 | 1.0331 | 64.9 | 1.0331 | 64.9 | 0 | 0 | 0.0032546 | 204.44 | 0 | 2024-03-14 10:17:08 | 0.0010277
5005 | 3 | 2 | CC Chg | 03:15:30 | 38:49:22 | 0.3179 | 3.2335 | 1.0358 | 65.06 | 1.0358 | 65.06 | 0 | 0 | 0.0032632 | 204.98 | 0 | 2024-03-14 10:17:38 | 0.0010279
5006 | 3 | 2 | CC Chg | 03:16:00 | 38:49:52 | 0.3179 | 3.2338 | 1.0384 | 65.23 | 1.0384 | 65.23 | 0 | 0 | 0.0032718 | 205.51 | 0 | 2024-03-14 10:18:08 | 0.001028
5007 | 3 | 2 | CC Chg | 03:16:30 | 38:50:22 | 0.3179 | 3.2344 | 1.0411 | 65.39 | 1.0411 | 65.39 | 0 | 0 | 0.0032803 | 206.05 | 0 | 2024-03-14 10:18:38 | 0.0010282
5008 | 3 | 2 | CC Chg | 03:17:00 | 38:50:52 | 0.3179 | 3.235 | 1.0437 | 65.56 | 1.0437 | 65.56 | 0 | 0 | 0.0032889 | 206.59 | 0 | 2024-03-14 10:19:08 | 0.0010284
5009 | 3 | 2 | CC Chg | 03:17:30 | 38:51:22 | 0.3179 | 3.2353 | 1.0464 | 65.73 | 1.0464 | 65.73 | 0 | 0 | 0.0032975 | 207.13 | 0 | 2024-03-14 10:19:38 | 0.0010285
5010 | 3 | 2 | CC Chg | 03:18:00 | 38:51:52 | 0.3179 | 3.2359 | 1.049 | 65.89 | 1.049 | 65.89 | 0 | 0 | 0.0033061 | 207.67 | 0 | 2024-03-14 10:20:08 | 0.0010287
5011 | 3 | 2 | CC Chg | 03:18:30 | 38:52:22 | 0.3179 | 3.2366 | 1.0517 | 66.06 | 1.0517 | 66.06 | 0 | 0 | 0.0033146 | 208.21 | 0 | 2024-03-14 10:20:38 | 0.0010289
5012 | 3 | 2 | CC Chg | 03:19:00 | 38:52:52 | 0.3179 | 3.2369 | 1.0543 | 66.23 | 1.0543 | 66.23 | 0 | 0 | 0.0033232 | 208.74 | 0 | 2024-03-14 10:21:08 | 0.001029
5013 | 3 | 2 | CC Chg | 03:19:30 | 38:53:22 | 0.3179 | 3.2375 | 1.057 | 66.39 | 1.057 | 66.39 | 0 | 0 | 0.0033318 | 209.28 | 0 | 2024-03-14 10:21:38 | 0.0010292
5014 | 3 | 2 | CC Chg | 03:20:00 | 38:53:52 | 0.3178 | 3.2378 | 1.0596 | 66.56 | 1.0596 | 66.56 | 0 | 0 | 0.0033404 | 209.82 | 0 | 2024-03-14 10:22:08 | 0.001029
5015 | 3 | 2 | CC Chg | 03:20:30 | 38:54:22 | 0.3179 | 3.2387 | 1.0623 | 66.73 | 1.0623 | 66.73 | 0 | 0 | 0.0033489 | 210.36 | 0 | 2024-03-14 10:22:38 | 0.0010296
5016 | 3 | 2 | CC Chg | 03:21:00 | 38:54:52 | 0.3179 | 3.2393 | 1.0649 | 66.89 | 1.0649 | 66.89 | 0 | 0 | 0.0033575 | 210.9 | 0 | 2024-03-14 10:23:08 | 0.0010298
5017 | 3 | 2 | CC Chg | 03:21:30 | 38:55:22 | 0.3179 | 3.2397 | 1.0676 | 67.06 | 1.0676 | 67.06 | 0 | 0 | 0.0033661 | 211.44 | 0 | 2024-03-14 10:23:38 | 0.0010299
5018 | 3 | 2 | CC Chg | 03:22:00 | 38:55:52 | 0.3179 | 3.2403 | 1.0702 | 67.23 | 1.0702 | 67.23 | 0 | 0 | 0.0033747 | 211.98 | 0 | 2024-03-14 10:24:08 | 0.0010301
5019 | 3 | 2 | CC Chg | 03:22:30 | 38:56:22 | 0.3179 | 3.2409 | 1.0729 | 67.39 | 1.0729 | 67.39 | 0 | 0 | 0.0033833 | 212.52 | 0 | 2024-03-14 10:24:38 | 0.0010303
5020 | 3 | 2 | CC Chg | 03:23:00 | 38:56:52 | 0.3179 | 3.2412 | 1.0755 | 67.56 | 1.0755 | 67.56 | 0 | 0 | 0.0033919 | 213.06 | 0 | 2024-03-14 10:25:08 | 0.0010304
5021 | 3 | 2 | CC Chg | 03:23:30 | 38:57:22 | 0.3179 | 3.2418 | 1.0782 | 67.72 | 1.0782 | 67.72 | 0 | 0 | 0.0034004 | 213.6 | 0 | 2024-03-14 10:25:38 | 0.0010306
5022 | 3 | 2 | CC Chg | 03:24:00 | 38:57:52 | 0.3179 | 3.2424 | 1.0808 | 67.89 | 1.0808 | 67.89 | 0 | 0 | 0.003409 | 214.13 | 0 | 2024-03-14 10:26:08 | 0.0010308
5023 | 3 | 2 | CC Chg | 03:24:30 | 38:58:22 | 0.3179 | 3.2431 | 1.0835 | 68.06 | 1.0835 | 68.06 | 0 | 0 | 0.0034176 | 214.67 | 0 | 2024-03-14 10:26:38 | 0.001031
5024 | 3 | 2 | CC Chg | 03:25:00 | 38:58:52 | 0.3179 | 3.2434 | 1.0861 | 68.22 | 1.0861 | 68.22 | 0 | 0 | 0.0034262 | 215.21 | 0 | 2024-03-14 10:27:08 | 0.0010311
5025 | 3 | 2 | CC Chg | 03:25:30 | 38:59:22 | 0.3179 | 3.244 | 1.0888 | 68.39 | 1.0888 | 68.39 | 0 | 0 | 0.0034348 | 215.75 | 0 | 2024-03-14 10:27:38 | 0.0010313
5026 | 3 | 2 | CC Chg | 03:26:00 | 38:59:52 | 0.3179 | 3.2446 | 1.0914 | 68.56 | 1.0914 | 68.56 | 0 | 0 | 0.0034434 | 216.29 | 0 | 2024-03-14 10:28:08 | 0.0010315
5027 | 3 | 2 | CC Chg | 03:26:30 | 39:00:22 | 0.3178 | 3.2449 | 1.0941 | 68.72 | 1.0941 | 68.72 | 0 | 0 | 0.003452 | 216.83 | 0 | 2024-03-14 10:28:38 | 0.0010312
5028 | 3 | 2 | CC Chg | 03:27:00 | 39:00:52 | 0.3179 | 3.2455 | 1.0967 | 68.89 | 1.0967 | 68.89 | 0 | 0 | 0.0034606 | 217.37 | 0 | 2024-03-14 10:29:08 | 0.0010317
5029 | 3 | 2 | CC Chg | 03:27:30 | 39:01:22 | 0.3179 | 3.2465 | 1.0994 | 69.06 | 1.0994 | 69.06 | 0 | 0 | 0.0034692 | 217.91 | 0 | 2024-03-14 10:29:38 | 0.0010321
5030 | 3 | 2 | CC Chg | 03:28:00 | 39:01:52 | 0.3179 | 3.2471 | 1.102 | 69.22 | 1.102 | 69.22 | 0 | 0 | 0.0034778 | 218.45 | 0 | 2024-03-14 10:30:08 | 0.0010323
5031 | 3 | 2 | CC Chg | 03:28:30 | 39:02:22 | 0.3179 | 3.2474 | 1.1047 | 69.39 | 1.1047 | 69.39 | 0 | 0 | 0.0034864 | 218.99 | 0 | 2024-03-14 10:30:38 | 0.0010323
5032 | 3 | 2 | CC Chg | 03:29:00 | 39:02:52 | 0.3179 | 3.248 | 1.1073 | 69.55 | 1.1073 | 69.55 | 0 | 0 | 0.003495 | 219.53 | 0 | 2024-03-14 10:31:08 | 0.0010325
5033 | 3 | 2 | CC Chg | 03:29:30 | 39:03:22 | 0.3179 | 3.2486 | 1.11 | 69.72 | 1.11 | 69.72 | 0 | 0 | 0.0035036 | 220.08 | 0 | 2024-03-14 10:31:38 | 0.0010327
5034 | 3 | 2 | CC Chg | 03:30:00 | 39:03:52 | 0.3179 | 3.249 | 1.1126 | 69.89 | 1.1126 | 69.89 | 0 | 0 | 0.0035122 | 220.62 | 0 | 2024-03-14 10:32:08 | 0.0010329
5035 | 3 | 2 | CC Chg | 03:30:30 | 39:04:22 | 0.3179 | 3.2496 | 1.1153 | 70.05 | 1.1153 | 70.05 | 0 | 0 | 0.0035208 | 221.16 | 0 | 2024-03-14 10:32:38 | 0.001033
5036 | 3 | 2 | CC Chg | 03:31:00 | 39:04:52 | 0.3179 | 3.2502 | 1.1179 | 70.22 | 1.1179 | 70.22 | 0 | 0 | 0.0035294 | 221.7 | 0 | 2024-03-14 10:33:08 | 0.0010332
5037 | 3 | 2 | CC Chg | 03:31:30 | 39:05:22 | 0.3179 | 3.2508 | 1.1206 | 70.39 | 1.1206 | 70.39 | 0 | 0 | 0.003538 | 222.24 | 0 | 2024-03-14 10:33:38 | 0.0010334
5038 | 3 | 2 | CC Chg | 03:32:00 | 39:05:52 | 0.3179 | 3.2511 | 1.1232 | 70.55 | 1.1232 | 70.55 | 0 | 0 | 0.0035466 | 222.78 | 0 | 2024-03-14 10:34:08 | 0.0010335
5039 | 3 | 2 | CC Chg | 03:32:30 | 39:06:22 | 0.3179 | 3.2521 | 1.1259 | 70.72 | 1.1259 | 70.72 | 0 | 0 | 0.0035553 | 223.32 | 0 | 2024-03-14 10:34:38 | 0.0010338
5040 | 3 | 2 | CC Chg | 03:33:00 | 39:06:52 | 0.3179 | 3.2524 | 1.1285 | 70.89 | 1.1285 | 70.89 | 0 | 0 | 0.0035639 | 223.86 | 0 | 2024-03-14 10:35:08 | 0.0010339
5041 | 3 | 2 | CC Chg | 03:33:30 | 39:07:22 | 0.3179 | 3.253 | 1.1312 | 71.05 | 1.1312 | 71.05 | 0 | 0 | 0.0035725 | 224.4 | 0 | 2024-03-14 10:35:38 | 0.0010341
5042 | 3 | 2 | CC Chg | 03:34:00 | 39:07:52 | 0.3179 | 3.2536 | 1.1338 | 71.22 | 1.1338 | 71.22 | 0 | 0 | 0.0035811 | 224.94 | 0 | 2024-03-14 10:36:08 | 0.0010343
5043 | 3 | 2 | CC Chg | 03:34:30 | 39:08:22 | 0.3179 | 3.2545 | 1.1365 | 71.39 | 1.1365 | 71.39 | 0 | 0 | 0.0035897 | 225.49 | 0 | 2024-03-14 10:36:38 | 0.0010346
5044 | 3 | 2 | CC Chg | 03:35:00 | 39:08:52 | 0.3179 | 3.2552 | 1.1391 | 71.55 | 1.1391 | 71.55 | 0 | 0 | 0.0035984 | 226.03 | 0 | 2024-03-14 10:37:08 | 0.0010348
5045 | 3 | 2 | CC Chg | 03:35:30 | 39:09:22 | 0.3179 | 3.2555 | 1.1418 | 71.72 | 1.1418 | 71.72 | 0 | 0 | 0.003607 | 226.57 | 0 | 2024-03-14 10:37:38 | 0.0010349
5046 | 3 | 2 | CC Chg | 03:36:00 | 39:09:52 | 0.3179 | 3.2561 | 1.1444 | 71.88 | 1.1444 | 71.88 | 0 | 0 | 0.0036156 | 227.11 | 0 | 2024-03-14 10:38:08 | 0.0010351
5047 | 3 | 2 | CC Chg | 03:36:30 | 39:10:22 | 0.3179 | 3.2567 | 1.147 | 72.05 | 1.147 | 72.05 | 0 | 0 | 0.0036242 | 227.65 | 0 | 2024-03-14 10:38:38 | 0.0010353
5048 | 3 | 2 | CC Chg | 03:37:00 | 39:10:52 | 0.3179 | 3.2573 | 1.1497 | 72.22 | 1.1497 | 72.22 | 0 | 0 | 0.0036329 | 228.19 | 0 | 2024-03-14 10:39:08 | 0.0010355
5049 | 3 | 2 | CC Chg | 03:37:30 | 39:11:22 | 0.3179 | 3.2579 | 1.1523 | 72.38 | 1.1523 | 72.38 | 0 | 0 | 0.0036415 | 228.74 | 0 | 2024-03-14 10:39:38 | 0.0010357
5050 | 3 | 2 | CC Chg | 03:38:00 | 39:11:52 | 0.3179 | 3.2583 | 1.155 | 72.55 | 1.155 | 72.55 | 0 | 0 | 0.0036501 | 229.28 | 0 | 2024-03-14 10:40:08 | 0.0010358
5051 | 3 | 2 | CC Chg | 03:38:30 | 39:12:22 | 0.3179 | 3.2589 | 1.1576 | 72.72 | 1.1576 | 72.72 | 0 | 0 | 0.0036587 | 229.82 | 0 | 2024-03-14 10:40:38 | 0.001036
5052 | 3 | 2 | CC Chg | 03:39:00 | 39:12:52 | 0.3179 | 3.2595 | 1.1603 | 72.88 | 1.1603 | 72.88 | 0 | 0 | 0.0036674 | 230.36 | 0 | 2024-03-14 10:41:08 | 0.0010362
5053 | 3 | 2 | CC Chg | 03:39:30 | 39:13:22 | 0.3179 | 3.2601 | 1.1629 | 73.05 | 1.1629 | 73.05 | 0 | 0 | 0.003676 | 230.91 | 0 | 2024-03-14 10:41:38 | 0.0010364
5054 | 3 | 2 | CC Chg | 03:40:00 | 39:13:52 | 0.3179 | 3.2607 | 1.1656 | 73.22 | 1.1656 | 73.22 | 0 | 0 | 0.0036847 | 231.45 | 0 | 2024-03-14 10:42:08 | 0.0010366
5055 | 3 | 2 | CC Chg | 03:40:30 | 39:14:22 | 0.3179 | 3.2614 | 1.1682 | 73.38 | 1.1682 | 73.38 | 0 | 0 | 0.0036933 | 231.99 | 0 | 2024-03-14 10:42:38 | 0.0010368
5056 | 3 | 2 | CC Chg | 03:41:00 | 39:14:52 | 0.3179 | 3.2623 | 1.1709 | 73.55 | 1.1709 | 73.55 | 0 | 0 | 0.0037019 | 232.53 | 0 | 2024-03-14 10:43:08 | 0.0010371
5057 | 3 | 2 | CC Chg | 03:41:30 | 39:15:22 | 0.3179 | 3.2629 | 1.1735 | 73.71 | 1.1735 | 73.71 | 0 | 0 | 0.0037106 | 233.08 | 0 | 2024-03-14 10:43:38 | 0.0010373
5058 | 3 | 2 | CC Chg | 03:42:00 | 39:15:52 | 0.3179 | 3.2635 | 1.1762 | 73.88 | 1.1762 | 73.88 | 0 | 0 | 0.0037192 | 233.62 | 0 | 2024-03-14 10:44:08 | 0.0010375
5059 | 3 | 2 | CC Chg | 03:42:30 | 39:16:22 | 0.3179 | 3.2641 | 1.1788 | 74.05 | 1.1788 | 74.05 | 0 | 0 | 0.0037279 | 234.16 | 0 | 2024-03-14 10:44:38 | 0.0010377
5060 | 3 | 2 | CC Chg | 03:43:00 | 39:16:52 | 0.3179 | 3.2648 | 1.1815 | 74.21 | 1.1815 | 74.21 | 0 | 0 | 0.0037365 | 234.71 | 0 | 2024-03-14 10:45:08 | 0.0010379
5061 | 3 | 2 | CC Chg | 03:43:30 | 39:17:22 | 0.3179 | 3.2654 | 1.1841 | 74.38 | 1.1841 | 74.38 | 0 | 0 | 0.0037452 | 235.25 | 0 | 2024-03-14 10:45:38 | 0.0010381
5062 | 3 | 2 | CC Chg | 03:44:00 | 39:17:52 | 0.3178 | 3.266 | 1.1868 | 74.55 | 1.1868 | 74.55 | 0 | 0 | 0.0037538 | 235.79 | 0 | 2024-03-14 10:46:08 | 0.0010379
5063 | 3 | 2 | CC Chg | 03:44:30 | 39:18:22 | 0.3179 | 3.2666 | 1.1894 | 74.71 | 1.1894 | 74.71 | 0 | 0 | 0.0037625 | 236.34 | 0 | 2024-03-14 10:46:38 | 0.0010385
5064 | 3 | 2 | CC Chg | 03:45:00 | 39:18:52 | 0.3179 | 3.2672 | 1.1921 | 74.88 | 1.1921 | 74.88 | 0 | 0 | 0.0037711 | 236.88 | 0 | 2024-03-14 10:47:08 | 0.0010386
5065 | 3 | 2 | CC Chg | 03:45:30 | 39:19:22 | 0.3179 | 3.2676 | 1.1947 | 75.05 | 1.1947 | 75.05 | 0 | 0 | 0.0037798 | 237.42 | 0 | 2024-03-14 10:47:38 | 0.0010388
5066 | 3 | 2 | CC Chg | 03:46:00 | 39:19:52 | 0.3179 | 3.2682 | 1.1974 | 75.21 | 1.1974 | 75.21 | 0 | 0 | 0.0037884 | 237.97 | 0 | 2024-03-14 10:48:08 | 0.001039
5067 | 3 | 2 | CC Chg | 03:46:30 | 39:20:22 | 0.3179 | 3.2691 | 1.2 | 75.38 | 1.2 | 75.38 | 0 | 0 | 0.0037971 | 238.51 | 0 | 2024-03-14 10:48:38 | 0.0010392
5068 | 3 | 2 | CC Chg | 03:47:00 | 39:20:52 | 0.3179 | 3.2694 | 1.2027 | 75.55 | 1.2027 | 75.55 | 0 | 0 | 0.0038058 | 239.06 | 0 | 2024-03-14 10:49:08 | 0.0010393
5069 | 3 | 2 | CC Chg | 03:47:30 | 39:21:22 | 0.3179 | 3.2707 | 1.2053 | 75.71 | 1.2053 | 75.71 | 0 | 0 | 0.0038144 | 239.6 | 0 | 2024-03-14 10:49:38 | 0.0010398
5070 | 3 | 2 | CC Chg | 03:48:00 | 39:21:52 | 0.3179 | 3.271 | 1.208 | 75.88 | 1.208 | 75.88 | 0 | 0 | 0.0038231 | 240.14 | 0 | 2024-03-14 10:50:08 | 0.0010399
5071 | 3 | 2 | CC Chg | 03:48:30 | 39:22:22 | 0.3179 | 3.2716 | 1.2106 | 76.04 | 1.2106 | 76.04 | 0 | 0 | 0.0038318 | 240.69 | 0 | 2024-03-14 10:50:38 | 0.00104
5072 | 3 | 2 | CC Chg | 03:49:00 | 39:22:52 | 0.3179 | 3.2725 | 1.2133 | 76.21 | 1.2133 | 76.21 | 0 | 0 | 0.0038404 | 241.23 | 0 | 2024-03-14 10:51:08 | 0.0010403
5073 | 3 | 2 | CC Chg | 03:49:30 | 39:23:22 | 0.3179 | 3.2731 | 1.2159 | 76.38 | 1.2159 | 76.38 | 0 | 0 | 0.0038491 | 241.78 | 0 | 2024-03-14 10:51:38 | 0.0010405
5074 | 3 | 2 | CC Chg | 03:50:00 | 39:23:52 | 0.3179 | 3.2738 | 1.2186 | 76.54 | 1.2186 | 76.54 | 0 | 0 | 0.0038578 | 242.32 | 0 | 2024-03-14 10:52:08 | 0.0010407
5075 | 3 | 2 | CC Chg | 03:50:30 | 39:24:22 | 0.3179 | 3.2744 | 1.2212 | 76.71 | 1.2212 | 76.71 | 0 | 0 | 0.0038664 | 242.87 | 0 | 2024-03-14 10:52:38 | 0.0010409
5076 | 3 | 2 | CC Chg | 03:51:00 | 39:24:52 | 0.3179 | 3.275 | 1.2239 | 76.88 | 1.2239 | 76.88 | 0 | 0 | 0.0038751 | 243.41 | 0 | 2024-03-14 10:53:08 | 0.0010411
5077 | 3 | 2 | CC Chg | 03:51:30 | 39:25:22 | 0.3179 | 3.2753 | 1.2265 | 77.04 | 1.2265 | 77.04 | 0 | 0 | 0.0038838 | 243.96 | 0 | 2024-03-14 10:53:38 | 0.0010412
5078 | 3 | 2 | CC Chg | 03:52:00 | 39:25:52 | 0.3179 | 3.2762 | 1.2292 | 77.21 | 1.2292 | 77.21 | 0 | 0 | 0.0038925 | 244.5 | 0 | 2024-03-14 10:54:08 | 0.0010415
5079 | 3 | 2 | CC Chg | 03:52:30 | 39:26:22 | 0.3179 | 3.2769 | 1.2318 | 77.38 | 1.2318 | 77.38 | 0 | 0 | 0.0039011 | 245.05 | 0 | 2024-03-14 10:54:38 | 0.0010417
5080 | 3 | 2 | CC Chg | 03:53:00 | 39:26:52 | 0.3179 | 3.2778 | 1.2345 | 77.54 | 1.2345 | 77.54 | 0 | 0 | 0.0039098 | 245.59 | 0 | 2024-03-14 10:55:08 | 0.001042
5081 | 3 | 2 | CC Chg | 03:53:30 | 39:27:22 | 0.3179 | 3.2784 | 1.2371 | 77.71 | 1.2371 | 77.71 | 0 | 0 | 0.0039185 | 246.14 | 0 | 2024-03-14 10:55:38 | 0.0010422
5082 | 3 | 2 | CC Chg | 03:54:00 | 39:27:52 | 0.3179 | 3.279 | 1.2398 | 77.87 | 1.2398 | 77.87 | 0 | 0 | 0.0039272 | 246.68 | 0 | 2024-03-14 10:56:08 | 0.0010424
5083 | 3 | 2 | CC Chg | 03:54:30 | 39:28:22 | 0.3179 | 3.2796 | 1.2424 | 78.04 | 1.2424 | 78.04 | 0 | 0 | 0.0039359 | 247.23 | 0 | 2024-03-14 10:56:38 | 0.0010426
5084 | 3 | 2 | CC Chg | 03:55:00 | 39:28:52 | 0.3179 | 3.2803 | 1.2451 | 78.21 | 1.2451 | 78.21 | 0 | 0 | 0.0039446 | 247.77 | 0 | 2024-03-14 10:57:08 | 0.0010428
5085 | 3 | 2 | CC Chg | 03:55:30 | 39:29:22 | 0.3179 | 3.2809 | 1.2477 | 78.37 | 1.2477 | 78.37 | 0 | 0 | 0.0039533 | 248.32 | 0 | 2024-03-14 10:57:38 | 0.001043
5086 | 3 | 2 | CC Chg | 03:56:00 | 39:29:52 | 0.3179 | 3.2815 | 1.2504 | 78.54 | 1.2504 | 78.54 | 0 | 0 | 0.003962 | 248.87 | 0 | 2024-03-14 10:58:08 | 0.0010432
5087 | 3 | 2 | CC Chg | 03:56:30 | 39:30:22 | 0.3178 | 3.2821 | 1.253 | 78.71 | 1.253 | 78.71 | 0 | 0 | 0.0039706 | 249.41 | 0 | 2024-03-14 10:58:38 | 0.0010431
5088 | 3 | 2 | CC Chg | 03:57:00 | 39:30:52 | 0.3179 | 3.2831 | 1.2557 | 78.87 | 1.2557 | 78.87 | 0 | 0 | 0.0039793 | 249.96 | 0 | 2024-03-14 10:59:08 | 0.0010437
5089 | 3 | 2 | CC Chg | 03:57:30 | 39:31:22 | 0.3179 | 3.2834 | 1.2583 | 79.04 | 1.2583 | 79.04 | 0 | 0 | 0.003988 | 250.51 | 0 | 2024-03-14 10:59:38 | 0.0010438
5090 | 3 | 2 | CC Chg | 03:58:00 | 39:31:52 | 0.3179 | 3.2843 | 1.261 | 79.21 | 1.261 | 79.21 | 0 | 0 | 0.0039967 | 251.05 | 0 | 2024-03-14 11:00:08 | 0.0010441
5091 | 3 | 2 | CC Chg | 03:58:30 | 39:32:22 | 0.3179 | 3.2849 | 1.2636 | 79.37 | 1.2636 | 79.37 | 0 | 0 | 0.0040054 | 251.6 | 0 | 2024-03-14 11:00:38 | 0.0010443
5092 | 3 | 2 | CC Chg | 03:59:00 | 39:32:52 | 0.3178 | 3.2859 | 1.2663 | 79.54 | 1.2663 | 79.54 | 0 | 0 | 0.0040141 | 252.14 | 0 | 2024-03-14 11:01:08 | 0.0010443
5093 | 3 | 2 | CC Chg | 03:59:30 | 39:33:22 | 0.3179 | 3.2865 | 1.2689 | 79.71 | 1.2689 | 79.71 | 0 | 0 | 0.0040229 | 252.69 | 0 | 2024-03-14 11:01:38 | 0.0010448
5094 | 3 | 2 | CC Chg | 04:00:00 | 39:33:52 | 0.3179 | 3.2871 | 1.2716 | 79.87 | 1.2716 | 79.87 | 0 | 0 | 0.0040316 | 253.24 | 0 | 2024-03-14 11:02:08 | 0.001045
5095 | 3 | 2 | CC Chg | 04:00:30 | 39:34:22 | 0.3179 | 3.2877 | 1.2742 | 80.04 | 1.2742 | 80.04 | 0 | 0 | 0.0040403 | 253.79 | 0 | 2024-03-14 11:02:38 | 0.0010452
5096 | 3 | 2 | CC Chg | 04:01:00 | 39:34:52 | 0.3179 | 3.2883 | 1.2769 | 80.2 | 1.2769 | 80.2 | 0 | 0 | 0.004049 | 254.33 | 0 | 2024-03-14 11:03:08 | 0.0010454
5097 | 3 | 2 | CC Chg | 04:01:30 | 39:35:22 | 0.3179 | 3.2893 | 1.2795 | 80.37 | 1.2795 | 80.37 | 0 | 0 | 0.0040577 | 254.88 | 0 | 2024-03-14 11:03:38 | 0.0010457
5098 | 3 | 2 | CC Chg | 04:02:00 | 39:35:52 | 0.3179 | 3.2899 | 1.2822 | 80.54 | 1.2822 | 80.54 | 0 | 0 | 0.0040664 | 255.43 | 0 | 2024-03-14 11:04:08 | 0.0010459
5099 | 3 | 2 | CC Chg | 04:02:30 | 39:36:22 | 0.3179 | 3.2905 | 1.2848 | 80.7 | 1.2848 | 80.7 | 0 | 0 | 0.0040751 | 255.97 | 0 | 2024-03-14 11:04:38 | 0.001046
5100 | 3 | 2 | CC Chg | 04:03:00 | 39:36:52 | 0.3179 | 3.2911 | 1.2875 | 80.87 | 1.2875 | 80.87 | 0 | 0 | 0.0040838 | 256.52 | 0 | 2024-03-14 11:05:08 | 0.0010462
5101 | 3 | 2 | CC Chg | 04:03:30 | 39:37:22 | 0.3179 | 3.2917 | 1.2901 | 81.04 | 1.2901 | 81.04 | 0 | 0 | 0.0040926 | 257.07 | 0 | 2024-03-14 11:05:38 | 0.0010464
5102 | 3 | 2 | CC Chg | 04:04:00 | 39:37:52 | 0.3179 | 3.2927 | 1.2928 | 81.2 | 1.2928 | 81.2 | 0 | 0 | 0.0041013 | 257.62 | 0 | 2024-03-14 11:06:08 | 0.0010467
5103 | 3 | 2 | CC Chg | 04:04:30 | 39:38:22 | 0.3179 | 3.2936 | 1.2954 | 81.37 | 1.2954 | 81.37 | 0 | 0 | 0.00411 | 258.17 | 0 | 2024-03-14 11:06:38 | 0.001047
5104 | 3 | 2 | CC Chg | 04:05:00 | 39:38:52 | 0.3179 | 3.2942 | 1.298 | 81.54 | 1.298 | 81.54 | 0 | 0 | 0.0041187 | 258.71 | 0 | 2024-03-14 11:07:08 | 0.0010472
5105 | 3 | 2 | CC Chg | 04:05:30 | 39:39:22 | 0.3179 | 3.2948 | 1.3007 | 81.7 | 1.3007 | 81.7 | 0 | 0 | 0.0041275 | 259.26 | 0 | 2024-03-14 11:07:38 | 0.0010474
5106 | 3 | 2 | CC Chg | 04:06:00 | 39:39:52 | 0.3179 | 3.2955 | 1.3033 | 81.87 | 1.3033 | 81.87 | 0 | 0 | 0.0041362 | 259.81 | 0 | 2024-03-14 11:08:08 | 0.0010476
5107 | 3 | 2 | CC Chg | 04:06:30 | 39:40:22 | 0.3179 | 3.2961 | 1.306 | 82.03 | 1.306 | 82.03 | 0 | 0 | 0.0041449 | 260.36 | 0 | 2024-03-14 11:08:38 | 0.0010478
5108 | 3 | 2 | CC Chg | 04:07:00 | 39:40:52 | 0.3178 | 3.2967 | 1.3086 | 82.2 | 1.3086 | 82.2 | 0 | 0 | 0.0041536 | 260.91 | 0 | 2024-03-14 11:09:08 | 0.0010477
5109 | 3 | 2 | CC Chg | 04:07:30 | 39:41:22 | 0.3179 | 3.2976 | 1.3113 | 82.37 | 1.3113 | 82.37 | 0 | 0 | 0.0041624 | 261.46 | 0 | 2024-03-14 11:09:38 | 0.0010483
5110 | 3 | 2 | CC Chg | 04:08:00 | 39:41:52 | 0.3179 | 3.2983 | 1.3139 | 82.53 | 1.3139 | 82.53 | 0 | 0 | 0.0041711 | 262 | 0 | 2024-03-14 11:10:08 | 0.0010485
5111 | 3 | 2 | CC Chg | 04:08:30 | 39:42:22 | 0.3179 | 3.2989 | 1.3166 | 82.7 | 1.3166 | 82.7 | 0 | 0 | 0.0041799 | 262.55 | 0 | 2024-03-14 11:10:38 | 0.0010487
5112 | 3 | 2 | CC Chg | 04:09:00 | 39:42:52 | 0.3179 | 3.2998 | 1.3192 | 82.87 | 1.3192 | 82.87 | 0 | 0 | 0.0041886 | 263.1 | 0 | 2024-03-14 11:11:08 | 0.001049
5113 | 3 | 2 | CC Chg | 04:09:30 | 39:43:22 | 0.3179 | 3.3004 | 1.3219 | 83.03 | 1.3219 | 83.03 | 0 | 0 | 0.0041973 | 263.65 | 0 | 2024-03-14 11:11:38 | 0.0010492
5114 | 3 | 2 | CC Chg | 04:10:00 | 39:43:52 | 0.3179 | 3.3014 | 1.3245 | 83.2 | 1.3245 | 83.2 | 0 | 0 | 0.0042061 | 264.2 | 0 | 2024-03-14 11:12:08 | 0.0010495
5115 | 3 | 2 | CC Chg | 04:10:30 | 39:44:22 | 0.3179 | 3.302 | 1.3272 | 83.37 | 1.3272 | 83.37 | 0 | 0 | 0.0042148 | 264.75 | 0 | 2024-03-14 11:12:38 | 0.0010497
5116 | 3 | 2 | CC Chg | 04:11:00 | 39:44:52 | 0.3179 | 3.3026 | 1.3298 | 83.53 | 1.3298 | 83.53 | 0 | 0 | 0.0042236 | 265.3 | 0 | 2024-03-14 11:13:08 | 0.0010499
5117 | 3 | 2 | CC Chg | 04:11:30 | 39:45:22 | 0.3179 | 3.3035 | 1.3325 | 83.7 | 1.3325 | 83.7 | 0 | 0 | 0.0042323 | 265.85 | 0 | 2024-03-14 11:13:38 | 0.0010502
5118 | 3 | 2 | CC Chg | 04:12:00 | 39:45:52 | 0.3179 | 3.3041 | 1.3351 | 83.87 | 1.3351 | 83.87 | 0 | 0 | 0.0042411 | 266.4 | 0 | 2024-03-14 11:14:08 | 0.0010504
5119 | 3 | 2 | CC Chg | 04:12:30 | 39:46:22 | 0.3178 | 3.3048 | 1.3378 | 84.03 | 1.3378 | 84.03 | 0 | 0 | 0.0042498 | 266.95 | 0 | 2024-03-14 11:14:38 | 0.0010503
5120 | 3 | 2 | CC Chg | 04:13:00 | 39:46:52 | 0.3179 | 3.3054 | 1.3404 | 84.2 | 1.3404 | 84.2 | 0 | 0 | 0.0042586 | 267.5 | 0 | 2024-03-14 11:15:08 | 0.0010508
5121 | 3 | 2 | CC Chg | 04:13:30 | 39:47:22 | 0.3178 | 3.3063 | 1.3431 | 84.36 | 1.3431 | 84.36 | 0 | 0 | 0.0042673 | 268.05 | 0 | 2024-03-14 11:15:38 | 0.0010507
5122 | 3 | 2 | CC Chg | 04:14:00 | 39:47:52 | 0.3179 | 3.3069 | 1.3457 | 84.53 | 1.3457 | 84.53 | 0 | 0 | 0.0042761 | 268.6 | 0 | 2024-03-14 11:16:08 | 0.0010513
5123 | 3 | 2 | CC Chg | 04:14:30 | 39:48:22 | 0.3179 | 3.3076 | 1.3484 | 84.7 | 1.3484 | 84.7 | 0 | 0 | 0.0042849 | 269.15 | 0 | 2024-03-14 11:16:38 | 0.0010515
5124 | 3 | 2 | CC Chg | 04:15:00 | 39:48:52 | 0.3179 | 3.3082 | 1.351 | 84.86 | 1.351 | 84.86 | 0 | 0 | 0.0042936 | 269.7 | 0 | 2024-03-14 11:17:08 | 0.0010517
5125 | 3 | 2 | CC Chg | 04:15:30 | 39:49:22 | 0.3179 | 3.3094 | 1.3537 | 85.03 | 1.3537 | 85.03 | 0 | 0 | 0.0043024 | 270.25 | 0 | 2024-03-14 11:17:38 | 0.0010521
5126 | 3 | 2 | CC Chg | 04:16:00 | 39:49:52 | 0.3179 | 3.31 | 1.3563 | 85.2 | 1.3563 | 85.2 | 0 | 0 | 0.0043112 | 270.8 | 0 | 2024-03-14 11:18:08 | 0.0010522
5127 | 3 | 2 | CC Chg | 04:16:30 | 39:50:22 | 0.3179 | 3.3107 | 1.359 | 85.36 | 1.359 | 85.36 | 0 | 0 | 0.0043199 | 271.35 | 0 | 2024-03-14 11:18:38 | 0.0010525
5128 | 3 | 2 | CC Chg | 04:17:00 | 39:50:52 | 0.3179 | 3.3113 | 1.3616 | 85.53 | 1.3616 | 85.53 | 0 | 0 | 0.0043287 | 271.9 | 0 | 2024-03-14 11:19:08 | 0.0010527
5129 | 3 | 2 | CC Chg | 04:17:30 | 39:51:22 | 0.3179 | 3.3122 | 1.3643 | 85.7 | 1.3643 | 85.7 | 0 | 0 | 0.0043375 | 272.45 | 0 | 2024-03-14 11:19:38 | 0.0010529
5130 | 3 | 2 | CC Chg | 04:18:00 | 39:51:52 | 0.3179 | 3.3128 | 1.3669 | 85.86 | 1.3669 | 85.86 | 0 | 0 | 0.0043462 | 273.01 | 0 | 2024-03-14 11:20:08 | 0.0010531
5131 | 3 | 2 | CC Chg | 04:18:30 | 39:52:22 | 0.3179 | 3.3134 | 1.3696 | 86.03 | 1.3696 | 86.03 | 0 | 0 | 0.004355 | 273.56 | 0 | 2024-03-14 11:20:38 | 0.0010533
5132 | 3 | 2 | CC Chg | 04:19:00 | 39:52:52 | 0.3179 | 3.3141 | 1.3722 | 86.19 | 1.3722 | 86.19 | 0 | 0 | 0.0043638 | 274.11 | 0 | 2024-03-14 11:21:08 | 0.0010536
5133 | 3 | 2 | CC Chg | 04:19:30 | 39:53:22 | 0.3179 | 3.3147 | 1.3749 | 86.36 | 1.3749 | 86.36 | 0 | 0 | 0.0043726 | 274.66 | 0 | 2024-03-14 11:21:38 | 0.0010537
5134 | 3 | 2 | CC Chg | 04:20:00 | 39:53:52 | 0.3179 | 3.3156 | 1.3775 | 86.53 | 1.3775 | 86.53 | 0 | 0 | 0.0043814 | 275.21 | 0 | 2024-03-14 11:22:08 | 0.001054
5135 | 3 | 2 | CC Chg | 04:20:30 | 39:54:22 | 0.3179 | 3.3162 | 1.3802 | 86.69 | 1.3802 | 86.69 | 0 | 0 | 0.0043901 | 275.76 | 0 | 2024-03-14 11:22:38 | 0.0010542
5136 | 3 | 2 | CC Chg | 04:21:00 | 39:54:52 | 0.3178 | 3.3172 | 1.3828 | 86.86 | 1.3828 | 86.86 | 0 | 0 | 0.0043989 | 276.31 | 0 | 2024-03-14 11:23:08 | 0.0010542
5137 | 3 | 2 | CC Chg | 04:21:30 | 39:55:22 | 0.3179 | 3.3181 | 1.3855 | 87.03 | 1.3855 | 87.03 | 0 | 0 | 0.0044077 | 276.87 | 0 | 2024-03-14 11:23:38 | 0.0010548
5138 | 3 | 2 | CC Chg | 04:22:00 | 39:55:52 | 0.3178 | 3.3187 | 1.3881 | 87.19 | 1.3881 | 87.19 | 0 | 0 | 0.0044165 | 277.42 | 0 | 2024-03-14 11:24:08 | 0.0010547
5139 | 3 | 2 | CC Chg | 04:22:30 | 39:56:22 | 0.3178 | 3.3193 | 1.3908 | 87.36 | 1.3908 | 87.36 | 0 | 0 | 0.0044253 | 277.97 | 0 | 2024-03-14 11:24:38 | 0.0010549
5140 | 3 | 2 | CC Chg | 04:23:00 | 39:56:52 | 0.3179 | 3.3203 | 1.3934 | 87.53 | 1.3934 | 87.53 | 0 | 0 | 0.0044341 | 278.52 | 0 | 2024-03-14 11:25:08 | 0.0010555
5141 | 3 | 2 | CC Chg | 04:23:30 | 39:57:22 | 0.3179 | 3.3209 | 1.3961 | 87.69 | 1.3961 | 87.69 | 0 | 0 | 0.0044429 | 279.08 | 0 | 2024-03-14 11:25:38 | 0.0010557
5142 | 3 | 2 | CC Chg | 04:24:00 | 39:57:52 | 0.3179 | 3.3215 | 1.3987 | 87.86 | 1.3987 | 87.86 | 0 | 0 | 0.0044517 | 279.63 | 0 | 2024-03-14 11:26:08 | 0.0010559
5143 | 3 | 2 | CC Chg | 04:24:30 | 39:58:22 | 0.3179 | 3.3221 | 1.4014 | 88.03 | 1.4014 | 88.03 | 0 | 0 | 0.0044605 | 280.18 | 0 | 2024-03-14 11:26:38 | 0.0010561
5144 | 3 | 2 | CC Chg | 04:25:00 | 39:58:52 | 0.3179 | 3.3231 | 1.404 | 88.19 | 1.404 | 88.19 | 0 | 0 | 0.0044693 | 280.73 | 0 | 2024-03-14 11:27:08 | 0.0010564
5145 | 3 | 2 | CC Chg | 04:25:30 | 39:59:22 | 0.3179 | 3.3237 | 1.4067 | 88.36 | 1.4067 | 88.36 | 0 | 0 | 0.0044781 | 281.29 | 0 | 2024-03-14 11:27:38 | 0.0010566
5146 | 3 | 2 | CC Chg | 04:26:00 | 39:59:52 | 0.3179 | 3.3243 | 1.4093 | 88.52 | 1.4093 | 88.52 | 0 | 0 | 0.0044869 | 281.84 | 0 | 2024-03-14 11:28:08 | 0.0010568
5147 | 3 | 2 | CC Chg | 04:26:30 | 40:00:22 | 0.3179 | 3.3255 | 1.412 | 88.69 | 1.412 | 88.69 | 0 | 0 | 0.0044957 | 282.39 | 0 | 2024-03-14 11:28:38 | 0.0010572
5148 | 3 | 2 | CC Chg | 04:27:00 | 40:00:52 | 0.3179 | 3.3262 | 1.4146 | 88.86 | 1.4146 | 88.86 | 0 | 0 | 0.0045045 | 282.95 | 0 | 2024-03-14 11:29:08 | 0.0010574
5149 | 3 | 2 | CC Chg | 04:27:30 | 40:01:22 | 0.3178 | 3.3268 | 1.4173 | 89.02 | 1.4173 | 89.02 | 0 | 0 | 0.0045133 | 283.5 | 0 | 2024-03-14 11:29:38 | 0.0010573
5150 | 3 | 2 | CC Chg | 04:28:00 | 40:01:52 | 0.3179 | 3.3277 | 1.4199 | 89.19 | 1.4199 | 89.19 | 0 | 0 | 0.0045221 | 284.05 | 0 | 2024-03-14 11:30:08 | 0.0010579
5151 | 3 | 2 | CC Chg | 04:28:30 | 40:02:22 | 0.3178 | 3.3283 | 1.4226 | 89.36 | 1.4226 | 89.36 | 0 | 0 | 0.004531 | 284.61 | 0 | 2024-03-14 11:30:38 | 0.0010577
5152 | 3 | 2 | CC Chg | 04:29:00 | 40:02:52 | 0.3178 | 3.3289 | 1.4252 | 89.52 | 1.4252 | 89.52 | 0 | 0 | 0.0045398 | 285.16 | 0 | 2024-03-14 11:31:08 | 0.0010579
5153 | 3 | 2 | CC Chg | 04:29:30 | 40:03:22 | 0.3179 | 3.3296 | 1.4278 | 89.69 | 1.4278 | 89.69 | 0 | 0 | 0.0045486 | 285.72 | 0 | 2024-03-14 11:31:38 | 0.0010585
5154 | 3 | 2 | CC Chg | 04:30:00 | 40:03:52 | 0.3179 | 3.3305 | 1.4305 | 89.86 | 1.4305 | 89.86 | 0 | 0 | 0.0045574 | 286.27 | 0 | 2024-03-14 11:32:08 | 0.0010588
5155 | 3 | 2 | CC Chg | 04:30:30 | 40:04:22 | 0.3179 | 3.3311 | 1.4331 | 90.02 | 1.4331 | 90.02 | 0 | 0 | 0.0045662 | 286.82 | 0 | 2024-03-14 11:32:38 | 0.001059
5156 | 3 | 2 | CC Chg | 04:31:00 | 40:04:52 | 0.3179 | 3.3317 | 1.4358 | 90.19 | 1.4358 | 90.19 | 0 | 0 | 0.0045751 | 287.38 | 0 | 2024-03-14 11:33:08 | 0.0010591
5157 | 3 | 2 | CC Chg | 04:31:30 | 40:05:22 | 0.3179 | 3.333 | 1.4384 | 90.35 | 1.4384 | 90.35 | 0 | 0 | 0.0045839 | 287.93 | 0 | 2024-03-14 11:33:38 | 0.0010596
5158 | 3 | 2 | CC Chg | 04:32:00 | 40:05:52 | 0.3178 | 3.3336 | 1.4411 | 90.52 | 1.4411 | 90.52 | 0 | 0 | 0.0045927 | 288.49 | 0 | 2024-03-14 11:34:08 | 0.0010594
5159 | 3 | 2 | CC Chg | 04:32:30 | 40:06:22 | 0.3179 | 3.3342 | 1.4437 | 90.69 | 1.4437 | 90.69 | 0 | 0 | 0.0046016 | 289.04 | 0 | 2024-03-14 11:34:38 | 0.0010599
5160 | 3 | 2 | CC Chg | 04:33:00 | 40:06:52 | 0.3179 | 3.3348 | 1.4464 | 90.85 | 1.4464 | 90.85 | 0 | 0 | 0.0046104 | 289.6 | 0 | 2024-03-14 11:35:08 | 0.0010601
5161 | 3 | 2 | CC Chg | 04:33:30 | 40:07:22 | 0.3178 | 3.3358 | 1.449 | 91.02 | 1.449 | 91.02 | 0 | 0 | 0.0046192 | 290.15 | 0 | 2024-03-14 11:35:38 | 0.0010601
5162 | 3 | 2 | CC Chg | 04:34:00 | 40:07:52 | 0.3178 | 3.3364 | 1.4517 | 91.19 | 1.4517 | 91.19 | 0 | 0 | 0.0046281 | 290.71 | 0 | 2024-03-14 11:36:08 | 0.0010603
5163 | 3 | 2 | CC Chg | 04:34:30 | 40:08:22 | 0.3179 | 3.337 | 1.4543 | 91.35 | 1.4543 | 91.35 | 0 | 0 | 0.0046369 | 291.26 | 0 | 2024-03-14 11:36:38 | 0.0010608
5164 | 3 | 2 | CC Chg | 04:35:00 | 40:08:52 | 0.3179 | 3.3379 | 1.457 | 91.52 | 1.457 | 91.52 | 0 | 0 | 0.0046457 | 291.82 | 0 | 2024-03-14 11:37:08 | 0.0010611
5165 | 3 | 2 | CC Chg | 04:35:30 | 40:09:22 | 0.3179 | 3.3386 | 1.4596 | 91.69 | 1.4596 | 91.69 | 0 | 0 | 0.0046546 | 292.37 | 0 | 2024-03-14 11:37:38 | 0.0010613
5166 | 3 | 2 | CC Chg | 04:36:00 | 40:09:52 | 0.3178 | 3.3392 | 1.4623 | 91.85 | 1.4623 | 91.85 | 0 | 0 | 0.0046634 | 292.93 | 0 | 2024-03-14 11:38:08 | 0.0010612
5167 | 3 | 2 | CC Chg | 04:36:30 | 40:10:22 | 0.3179 | 3.3401 | 1.4649 | 92.02 | 1.4649 | 92.02 | 0 | 0 | 0.0046723 | 293.48 | 0 | 2024-03-14 11:38:38 | 0.0010618
5168 | 3 | 2 | CC Chg | 04:37:00 | 40:10:52 | 0.3179 | 3.341 | 1.4676 | 92.18 | 1.4676 | 92.18 | 0 | 0 | 0.0046811 | 294.04 | 0 | 2024-03-14 11:39:08 | 0.0010621
5169 | 3 | 2 | CC Chg | 04:37:30 | 40:11:22 | 0.3179 | 3.3417 | 1.4702 | 92.35 | 1.4702 | 92.35 | 0 | 0 | 0.00469 | 294.6 | 0 | 2024-03-14 11:39:38 | 0.0010623
5170 | 3 | 2 | CC Chg | 04:38:00 | 40:11:52 | 0.3178 | 3.3423 | 1.4729 | 92.52 | 1.4729 | 92.52 | 0 | 0 | 0.0046988 | 295.15 | 0 | 2024-03-14 11:40:08 | 0.0010622
5171 | 3 | 2 | CC Chg | 04:38:30 | 40:12:22 | 0.3179 | 3.3432 | 1.4755 | 92.68 | 1.4755 | 92.68 | 0 | 0 | 0.0047077 | 295.71 | 0 | 2024-03-14 11:40:38 | 0.0010628
5172 | 3 | 2 | CC Chg | 04:39:00 | 40:12:52 | 0.3179 | 3.3438 | 1.4782 | 92.85 | 1.4782 | 92.85 | 0 | 0 | 0.0047165 | 296.26 | 0 | 2024-03-14 11:41:08 | 0.001063
5173 | 3 | 2 | CC Chg | 04:39:30 | 40:13:22 | 0.3179 | 3.3444 | 1.4808 | 93.02 | 1.4808 | 93.02 | 0 | 0 | 0.0047254 | 296.82 | 0 | 2024-03-14 11:41:38 | 0.0010632
5174 | 3 | 2 | CC Chg | 04:40:00 | 40:13:52 | 0.3179 | 3.3451 | 1.4835 | 93.18 | 1.4835 | 93.18 | 0 | 0 | 0.0047343 | 297.38 | 0 | 2024-03-14 11:42:08 | 0.0010634
5175 | 3 | 2 | CC Chg | 04:40:30 | 40:14:22 | 0.3179 | 3.346 | 1.4861 | 93.35 | 1.4861 | 93.35 | 0 | 0 | 0.0047431 | 297.93 | 0 | 2024-03-14 11:42:38 | 0.0010637
5176 | 3 | 2 | CC Chg | 04:41:00 | 40:14:52 | 0.3179 | 3.3466 | 1.4888 | 93.52 | 1.4888 | 93.52 | 0 | 0 | 0.004752 | 298.49 | 0 | 2024-03-14 11:43:08 | 0.0010639
5177 | 3 | 2 | CC Chg | 04:41:30 | 40:15:22 | 0.3178 | 3.3472 | 1.4914 | 93.68 | 1.4914 | 93.68 | 0 | 0 | 0.0047608 | 299.05 | 0 | 2024-03-14 11:43:38 | 0.0010637
5178 | 3 | 2 | CC Chg | 04:42:00 | 40:15:52 | 0.3179 | 3.3482 | 1.4941 | 93.85 | 1.4941 | 93.85 | 0 | 0 | 0.0047697 | 299.61 | 0 | 2024-03-14 11:44:08 | 0.0010644
5179 | 3 | 2 | CC Chg | 04:42:30 | 40:16:22 | 0.3179 | 3.3491 | 1.4967 | 94.02 | 1.4967 | 94.02 | 0 | 0 | 0.0047786 | 300.16 | 0 | 2024-03-14 11:44:38 | 0.0010647
5180 | 3 | 2 | CC Chg | 04:43:00 | 40:16:52 | 0.3178 | 3.3497 | 1.4994 | 94.18 | 1.4994 | 94.18 | 0 | 0 | 0.0047875 | 300.72 | 0 | 2024-03-14 11:45:08 | 0.0010645
5181 | 3 | 2 | CC Chg | 04:43:30 | 40:17:22 | 0.3178 | 3.3503 | 1.502 | 94.35 | 1.502 | 94.35 | 0 | 0 | 0.0047963 | 301.28 | 0 | 2024-03-14 11:45:38 | 0.0010647
5182 | 3 | 2 | CC Chg | 04:43:41 | 40:17:33 | 0.3179 | 3.3506 | 1.5031 | 94.41 | 1.5031 | 94.41 | 0 | 0 | 0.0047998 | 301.5 | 0 | 2024-03-14 11:45:50 | 0.0010652
5183 | 3 | 2 | CC Chg | 04:43:59 | 40:17:52 | 0.3179 | 3.3513 | 1.5047 | 94.51 | 1.5047 | 94.51 | 0 | 0 | 0.0048052 | 301.83 | 0 | 2024-03-14 11:46:08 | 0.0010654
5184 | 3 | 2 | CC Chg | 04:44:06 | 40:17:58 | 0.3179 | 3.3513 | 1.5052 | 94.55 | 1.5052 | 94.55 | 0 | 0 | 0.0048071 | 301.96 | 0 | 2024-03-14 11:46:15 | 0.0010654
5185 | 3 | 5 | CC Chg | 00:00:00 | 40:17:58 | 1.059 | 3.4099 | 0 | 0 | 0 | 0 | 0 | 0 | 0 | 0 | 0 | 2024-03-14 11:46:15 | 0.003611
5186 | 3 | 5 | CC Chg | 00:00:07 | 40:18:05 | 1.06 | 3.4201 | 0.002 | 0.13 | 0.002 | 0.13 | 0 | 0 | 7e-06 | 0.46 | 0 | 2024-03-14 11:46:22 | 0.003625
5187 | 3 | 5 | CC Chg | 00:00:30 | 40:18:28 | 1.06 | 3.425 | 0.009 | 0.55 | 0.009 | 0.55 | 0 | 0 | 3e-05 | 1.9 | 0 | 2024-03-14 11:46:45 | 0.00363
5188 | 3 | 5 | CC Chg | 00:01:00 | 40:18:58 | 1.06 | 3.4297 | 0.018 | 1.11 | 0.018 | 1.11 | 0 | 0 | 6.1e-05 | 3.8 | 0 | 2024-03-14 11:47:15 | 0.003635
5189 | 3 | 5 | CC Chg | 00:01:30 | 40:19:28 | 1.06 | 3.434 | 0.026 | 1.66 | 0.026 | 1.66 | 0 | 0 | 9.1e-05 | 5.7 | 0 | 2024-03-14 11:47:45 | 0.00364
5190 | 3 | 5 | CC Chg | 00:02:00 | 40:19:58 | 1.06 | 3.4375 | 0.035 | 2.22 | 0.035 | 2.22 | 0 | 0 | 0.000121 | 7.61 | 0 | 2024-03-14 11:48:15 | 0.003644
5191 | 3 | 5 | CC Chg | 00:02:30 | 40:20:28 | 1.06 | 3.4412 | 0.044 | 2.77 | 0.044 | 2.77 | 0 | 0 | 0.000152 | 9.52 | 0 | 2024-03-14 11:48:45 | 0.003648
5192 | 3 | 5 | CC Chg | 00:03:00 | 40:20:58 | 1.06 | 3.4443 | 0.053 | 3.33 | 0.053 | 3.33 | 0 | 0 | 0.000182 | 11.43 | 0 | 2024-03-14 11:49:15 | 0.003651
5193 | 3 | 5 | CC Chg | 00:03:30 | 40:21:28 | 1.06 | 3.4474 | 0.062 | 3.88 | 0.062 | 3.88 | 0 | 0 | 0.000212 | 13.34 | 0 | 2024-03-14 11:49:45 | 0.003654
5194 | 3 | 5 | CC Chg | 00:04:00 | 40:21:58 | 1.06 | 3.4505 | 0.071 | 4.44 | 0.071 | 4.44 | 0 | 0 | 0.000243 | 15.25 | 0 | 2024-03-14 11:50:15 | 0.003658
5195 | 3 | 5 | CC Chg | 00:04:30 | 40:22:28 | 1.06 | 3.4533 | 0.079 | 4.99 | 0.079 | 4.99 | 0 | 0 | 0.000273 | 17.17 | 0 | 2024-03-14 11:50:45 | 0.00366
5196 | 3 | 5 | CC Chg | 00:05:00 | 40:22:58 | 1.06 | 3.4564 | 0.088 | 5.55 | 0.088 | 5.55 | 0 | 0 | 0.000304 | 19.09 | 0 | 2024-03-14 11:51:15 | 0.003664
5197 | 3 | 5 | CC Chg | 00:05:30 | 40:23:28 | 1.06 | 3.4592 | 0.097 | 6.1 | 0.097 | 6.1 | 0 | 0 | 0.000334 | 21.01 | 0 | 2024-03-14 11:51:45 | 0.003667
5198 | 3 | 5 | CC Chg | 00:06:00 | 40:23:58 | 1.06 | 3.4619 | 0.106 | 6.66 | 0.106 | 6.66 | 0 | 0 | 0.000365 | 22.93 | 0 | 2024-03-14 11:52:15 | 0.00367
5199 | 3 | 5 | CC Chg | 00:06:30 | 40:24:28 | 1.06 | 3.465 | 0.115 | 7.21 | 0.115 | 7.21 | 0 | 0 | 0.000396 | 24.85 | 0 | 2024-03-14 11:52:45 | 0.003673
5200 | 3 | 5 | CC Chg | 00:07:00 | 40:24:58 | 1.06 | 3.4675 | 0.124 | 7.77 | 0.124 | 7.77 | 0 | 0 | 0.000426 | 26.77 | 0 | 2024-03-14 11:53:15 | 0.003676
5201 | 3 | 5 | CC Chg | 00:07:30 | 40:25:28 | 1.06 | 3.4703 | 0.132 | 8.32 | 0.132 | 8.32 | 0 | 0 | 0.000457 | 28.7 | 0 | 2024-03-14 11:53:45 | 0.003679
5202 | 3 | 5 | CC Chg | 00:08:00 | 40:25:58 | 1.06 | 3.4731 | 0.141 | 8.88 | 0.141 | 8.88 | 0 | 0 | 0.000488 | 30.62 | 0 | 2024-03-14 11:54:15 | 0.003681
5203 | 3 | 5 | CC Chg | 00:08:30 | 40:26:28 | 1.06 | 3.4759 | 0.15 | 9.43 | 0.15 | 9.43 | 0 | 0 | 0.000518 | 32.55 | 0 | 2024-03-14 11:54:45 | 0.003684
5204 | 3 | 5 | CC Chg | 00:09:00 | 40:26:58 | 1.06 | 3.4784 | 0.159 | 9.99 | 0.159 | 9.99 | 0 | 0 | 0.000549 | 34.48 | 0 | 2024-03-14 11:55:15 | 0.003687
5205 | 3 | 5 | CC Chg | 00:09:30 | 40:27:28 | 1.06 | 3.4812 | 0.168 | 10.54 | 0.168 | 10.54 | 0 | 0 | 0.00058 | 36.41 | 0 | 2024-03-14 11:55:45 | 0.00369
5206 | 3 | 5 | CC Chg | 00:10:00 | 40:27:58 | 1.06 | 3.484 | 0.177 | 11.1 | 0.177 | 11.1 | 0 | 0 | 0.00061 | 38.34 | 0 | 2024-03-14 11:56:15 | 0.003693
5207 | 3 | 5 | CC Chg | 00:10:30 | 40:28:28 | 1.06 | 3.4864 | 0.185 | 11.65 | 0.185 | 11.65 | 0 | 0 | 0.000641 | 40.28 | 0 | 2024-03-14 11:56:45 | 0.003696
5208 | 3 | 5 | CC Chg | 00:11:00 | 40:28:58 | 1.06 | 3.4892 | 0.194 | 12.21 | 0.194 | 12.21 | 0 | 0 | 0.000672 | 42.21 | 0 | 2024-03-14 11:57:15 | 0.003699
5209 | 3 | 5 | CC Chg | 00:11:30 | 40:29:28 | 1.06 | 3.4917 | 0.203 | 12.76 | 0.203 | 12.76 | 0 | 0 | 0.000703 | 44.15 | 0 | 2024-03-14 11:57:45 | 0.003701
5210 | 3 | 5 | CC Chg | 00:12:00 | 40:29:58 | 1.06 | 3.4945 | 0.212 | 13.32 | 0.212 | 13.32 | 0 | 0 | 0.000734 | 46.09 | 0 | 2024-03-14 11:58:15 | 0.003704
5211 | 3 | 5 | CC Chg | 00:12:30 | 40:30:28 | 1.06 | 3.4973 | 0.221 | 13.87 | 0.221 | 13.87 | 0 | 0 | 0.000765 | 48.03 | 0 | 2024-03-14 11:58:45 | 0.003707
5212 | 3 | 5 | CC Chg | 00:13:00 | 40:30:58 | 1.06 | 3.4998 | 0.23 | 14.43 | 0.23 | 14.43 | 0 | 0 | 0.000795 | 49.97 | 0 | 2024-03-14 11:59:15 | 0.00371
5213 | 3 | 5 | CC Chg | 00:13:30 | 40:31:28 | 1.06 | 3.5026 | 0.238 | 14.98 | 0.238 | 14.98 | 0 | 0 | 0.000826 | 51.91 | 0 | 2024-03-14 11:59:45 | 0.003713
5214 | 3 | 5 | CC Chg | 00:14:00 | 40:31:58 | 1.06 | 3.5053 | 0.247 | 15.54 | 0.247 | 15.54 | 0 | 0 | 0.000857 | 53.85 | 0 | 2024-03-14 12:00:15 | 0.003716
5215 | 3 | 5 | CC Chg | 00:14:30 | 40:32:28 | 1.06 | 3.5078 | 0.256 | 16.09 | 0.256 | 16.09 | 0 | 0 | 0.000888 | 55.8 | 0 | 2024-03-14 12:00:45 | 0.003718
5216 | 3 | 5 | CC Chg | 00:15:00 | 40:32:58 | 1.06 | 3.5106 | 0.265 | 16.65 | 0.265 | 16.65 | 0 | 0 | 0.000919 | 57.75 | 0 | 2024-03-14 12:01:15 | 0.003721
5217 | 3 | 5 | CC Chg | 00:15:30 | 40:33:28 | 1.06 | 3.5134 | 0.274 | 17.2 | 0.274 | 17.2 | 0 | 0 | 0.00095 | 59.7 | 0 | 2024-03-14 12:01:45 | 0.003724
5218 | 3 | 5 | CC Chg | 00:16:00 | 40:33:58 | 1.06 | 3.5159 | 0.283 | 17.76 | 0.283 | 17.76 | 0 | 0 | 0.000981 | 61.65 | 0 | 2024-03-14 12:02:15 | 0.003727
5219 | 3 | 5 | CC Chg | 00:16:30 | 40:34:28 | 1.06 | 3.5187 | 0.291 | 18.31 | 0.291 | 18.31 | 0 | 0 | 0.001012 | 63.6 | 0 | 2024-03-14 12:02:45 | 0.00373
5220 | 3 | 5 | CC Chg | 00:17:00 | 40:34:58 | 1.06 | 3.5215 | 0.3 | 18.87 | 0.3 | 18.87 | 0 | 0 | 0.001044 | 65.55 | 0 | 2024-03-14 12:03:15 | 0.003733
5221 | 3 | 5 | CC Chg | 00:17:30 | 40:35:28 | 1.06 | 3.5243 | 0.309 | 19.42 | 0.309 | 19.42 | 0 | 0 | 0.001075 | 67.51 | 0 | 2024-03-14 12:03:45 | 0.003736
5222 | 3 | 5 | CC Chg | 00:18:00 | 40:35:58 | 1.06 | 3.527 | 0.318 | 19.97 | 0.318 | 19.97 | 0 | 0 | 0.001106 | 69.46 | 0 | 2024-03-14 12:04:15 | 0.003739
5223 | 3 | 5 | CC Chg | 00:18:30 | 40:36:28 | 1.06 | 3.5298 | 0.327 | 20.53 | 0.327 | 20.53 | 0 | 0 | 0.001137 | 71.42 | 0 | 2024-03-14 12:04:45 | 0.003742
5224 | 3 | 5 | CC Chg | 00:19:00 | 40:36:58 | 1.06 | 3.5326 | 0.336 | 21.08 | 0.336 | 21.08 | 0 | 0 | 0.001168 | 73.38 | 0 | 2024-03-14 12:05:15 | 0.003745
5225 | 3 | 5 | CC Chg | 00:19:30 | 40:37:28 | 1.06 | 3.5354 | 0.344 | 21.64 | 0.344 | 21.64 | 0 | 0 | 0.001199 | 75.34 | 0 | 2024-03-14 12:05:45 | 0.003748
5226 | 3 | 5 | CC Chg | 00:20:00 | 40:37:58 | 1.06 | 3.5382 | 0.353 | 22.19 | 0.353 | 22.19 | 0 | 0 | 0.001231 | 77.3 | 0 | 2024-03-14 12:06:15 | 0.00375
5227 | 3 | 5 | CC Chg | 00:20:30 | 40:38:28 | 1.06 | 3.541 | 0.362 | 22.75 | 0.362 | 22.75 | 0 | 0 | 0.001262 | 79.27 | 0 | 2024-03-14 12:06:45 | 0.003753
5228 | 3 | 5 | CC Chg | 00:21:00 | 40:38:58 | 1.06 | 3.5438 | 0.371 | 23.3 | 0.371 | 23.3 | 0 | 0 | 0.001293 | 81.23 | 0 | 2024-03-14 12:07:15 | 0.003756
5229 | 3 | 5 | CC Chg | 00:21:30 | 40:39:28 | 1.06 | 3.5469 | 0.38 | 23.86 | 0.38 | 23.86 | 0 | 0 | 0.001325 | 83.2 | 0 | 2024-03-14 12:07:45 | 0.00376
5230 | 3 | 5 | CC Chg | 00:22:00 | 40:39:58 | 1.06 | 3.5497 | 0.389 | 24.41 | 0.389 | 24.41 | 0 | 0 | 0.001356 | 85.17 | 0 | 2024-03-14 12:08:15 | 0.003763
5231 | 3 | 5 | CC Chg | 00:22:30 | 40:40:28 | 1.06 | 3.5525 | 0.397 | 24.97 | 0.397 | 24.97 | 0 | 0 | 0.001387 | 87.14 | 0 | 2024-03-14 12:08:45 | 0.003766
5232 | 3 | 5 | CC Chg | 00:23:00 | 40:40:58 | 1.06 | 3.5556 | 0.406 | 25.52 | 0.406 | 25.52 | 0 | 0 | 0.001419 | 89.11 | 0 | 2024-03-14 12:09:15 | 0.003769
5233 | 3 | 5 | CC Chg | 00:23:30 | 40:41:28 | 1.06 | 3.5587 | 0.415 | 26.08 | 0.415 | 26.08 | 0 | 0 | 0.00145 | 91.08 | 0 | 2024-03-14 12:09:45 | 0.003772
5234 | 3 | 5 | CC Chg | 00:24:00 | 40:41:58 | 1.06 | 3.5615 | 0.424 | 26.63 | 0.424 | 26.63 | 0 | 0 | 0.001481 | 93.06 | 0 | 2024-03-14 12:10:15 | 0.003775
5235 | 3 | 5 | CC Chg | 00:24:30 | 40:42:28 | 1.06 | 3.5642 | 0.433 | 27.19 | 0.433 | 27.19 | 0 | 0 | 0.001513 | 95.04 | 0 | 2024-03-14 12:10:45 | 0.003778
5236 | 3 | 5 | CC Chg | 00:25:00 | 40:42:58 | 1.06 | 3.5677 | 0.442 | 27.74 | 0.442 | 27.74 | 0 | 0 | 0.001544 | 97.01 | 0 | 2024-03-14 12:11:15 | 0.003782
5237 | 3 | 5 | CC Chg | 00:25:30 | 40:43:28 | 1.06 | 3.5704 | 0.45 | 28.3 | 0.45 | 28.3 | 0 | 0 | 0.001576 | 98.99 | 0 | 2024-03-14 12:11:45 | 0.003785
5238 | 3 | 5 | CC Chg | 00:26:00 | 40:43:58 | 1.06 | 3.5732 | 0.459 | 28.85 | 0.459 | 28.85 | 0 | 0 | 0.001608 | 100.98 | 0 | 2024-03-14 12:12:15 | 0.003788
5239 | 3 | 5 | CC Chg | 00:26:30 | 40:44:28 | 1.06 | 3.5766 | 0.468 | 29.41 | 0.468 | 29.41 | 0 | 0 | 0.001639 | 102.96 | 0 | 2024-03-14 12:12:45 | 0.003791
5240 | 3 | 5 | CC Chg | 00:27:00 | 40:44:58 | 1.06 | 3.5794 | 0.477 | 29.96 | 0.477 | 29.96 | 0 | 0 | 0.001671 | 104.94 | 0 | 2024-03-14 12:13:15 | 0.003794
5241 | 3 | 5 | CC Chg | 00:27:30 | 40:45:28 | 1.06 | 3.5828 | 0.486 | 30.52 | 0.486 | 30.52 | 0 | 0 | 0.001702 | 106.93 | 0 | 2024-03-14 12:13:45 | 0.003798
5242 | 3 | 5 | CC Chg | 00:28:00 | 40:45:58 | 1.06 | 3.5856 | 0.495 | 31.07 | 0.495 | 31.07 | 0 | 0 | 0.001734 | 108.92 | 0 | 2024-03-14 12:14:15 | 0.003801
5243 | 3 | 5 | CC Chg | 00:28:30 | 40:46:28 | 1.06 | 3.5887 | 0.503 | 31.63 | 0.503 | 31.63 | 0 | 0 | 0.001766 | 110.91 | 0 | 2024-03-14 12:14:45 | 0.003804
5244 | 3 | 5 | CC Chg | 00:29:00 | 40:46:58 | 1.06 | 3.5918 | 0.512 | 32.18 | 0.512 | 32.18 | 0 | 0 | 0.001797 | 112.9 | 0 | 2024-03-14 12:15:15 | 0.003807
5245 | 3 | 5 | CC Chg | 00:29:30 | 40:47:28 | 1.06 | 3.5949 | 0.521 | 32.74 | 0.521 | 32.74 | 0 | 0 | 0.001829 | 114.9 | 0 | 2024-03-14 12:15:45 | 0.003811
5246 | 3 | 5 | CC Chg | 00:30:00 | 40:47:58 | 1.06 | 3.5984 | 0.53 | 33.29 | 0.53 | 33.29 | 0 | 0 | 0.001861 | 116.89 | 0 | 2024-03-14 12:16:15 | 0.003814
5247 | 3 | 5 | CC Chg | 00:30:30 | 40:48:28 | 1.06 | 3.6011 | 0.539 | 33.85 | 0.539 | 33.85 | 0 | 0 | 0.001893 | 118.89 | 0 | 2024-03-14 12:16:45 | 0.003817
5248 | 3 | 5 | CC Chg | 00:31:00 | 40:48:58 | 1.06 | 3.6042 | 0.548 | 34.4 | 0.548 | 34.4 | 0 | 0 | 0.001925 | 120.89 | 0 | 2024-03-14 12:17:15 | 0.00382
5249 | 3 | 5 | CC Chg | 00:31:30 | 40:49:28 | 1.06 | 3.6073 | 0.556 | 34.96 | 0.556 | 34.96 | 0 | 0 | 0.001956 | 122.89 | 0 | 2024-03-14 12:17:45 | 0.003824
5250 | 3 | 5 | CC Chg | 00:32:00 | 40:49:58 | 1.06 | 3.6104 | 0.565 | 35.51 | 0.565 | 35.51 | 0 | 0 | 0.001988 | 124.89 | 0 | 2024-03-14 12:18:15 | 0.003827
5251 | 3 | 5 | CC Chg | 00:32:30 | 40:50:28 | 1.06 | 3.6135 | 0.574 | 36.07 | 0.574 | 36.07 | 0 | 0 | 0.00202 | 126.9 | 0 | 2024-03-14 12:18:45 | 0.00383
5252 | 3 | 5 | CC Chg | 00:33:00 | 40:50:58 | 1.06 | 3.6166 | 0.583 | 36.62 | 0.583 | 36.62 | 0 | 0 | 0.002052 | 128.9 | 0 | 2024-03-14 12:19:15 | 0.003834
5253 | 3 | 5 | CC Chg | 00:33:30 | 40:51:28 | 1.06 | 3.6197 | 0.592 | 37.18 | 0.592 | 37.18 | 0 | 0 | 0.002084 | 130.91 | 0 | 2024-03-14 12:19:45 | 0.003837
5254 | 3 | 5 | CC Chg | 00:34:00 | 40:51:58 | 1.06 | 3.6228 | 0.601 | 37.73 | 0.601 | 37.73 | 0 | 0 | 0.002116 | 132.92 | 0 | 2024-03-14 12:20:15 | 0.00384
5255 | 3 | 5 | CC Chg | 00:34:30 | 40:52:28 | 1.06 | 3.6259 | 0.609 | 38.29 | 0.609 | 38.29 | 0 | 0 | 0.002148 | 134.93 | 0 | 2024-03-14 12:20:45 | 0.003843
5256 | 3 | 5 | CC Chg | 00:35:00 | 40:52:58 | 1.06 | 3.6287 | 0.618 | 38.84 | 0.618 | 38.84 | 0 | 0 | 0.00218 | 136.94 | 0 | 2024-03-14 12:21:15 | 0.003846
5257 | 3 | 5 | CC Chg | 00:35:30 | 40:53:28 | 1.06 | 3.6321 | 0.627 | 39.39 | 0.627 | 39.39 | 0 | 0 | 0.002212 | 138.96 | 0 | 2024-03-14 12:21:45 | 0.00385
5258 | 3 | 5 | CC Chg | 00:36:00 | 40:53:58 | 1.06 | 3.6352 | 0.636 | 39.95 | 0.636 | 39.95 | 0 | 0 | 0.002244 | 140.97 | 0 | 2024-03-14 12:22:15 | 0.003853
5259 | 3 | 5 | CC Chg | 00:36:30 | 40:54:28 | 1.06 | 3.6383 | 0.645 | 40.5 | 0.645 | 40.5 | 0 | 0 | 0.002276 | 142.99 | 0 | 2024-03-14 12:22:45 | 0.003857
5260 | 3 | 5 | CC Chg | 00:37:00 | 40:54:58 | 1.06 | 3.6414 | 0.654 | 41.06 | 0.654 | 41.06 | 0 | 0 | 0.002309 | 145.01 | 0 | 2024-03-14 12:23:15 | 0.00386
5261 | 3 | 5 | CC Chg | 00:37:30 | 40:55:28 | 1.06 | 3.6445 | 0.662 | 41.61 | 0.662 | 41.61 | 0 | 0 | 0.002341 | 147.03 | 0 | 2024-03-14 12:23:45 | 0.003863
5262 | 3 | 5 | CC Chg | 00:38:00 | 40:55:58 | 1.06 | 3.648 | 0.671 | 42.17 | 0.671 | 42.17 | 0 | 0 | 0.002373 | 149.05 | 0 | 2024-03-14 12:24:15 | 0.003867
5263 | 3 | 5 | CC Chg | 00:38:21 | 40:56:19 | 1.06 | 3.6501 | 0.678 | 42.56 | 0.678 | 42.56 | 0 | 0 | 0.002396 | 150.49 | 0 | 2024-03-14 12:24:36 | 0.003869
5264 | 3 | 6 | CC DChg | 00:00:00 | 40:56:19 | -1.06 | 3.4378 | 0 | 0 | 0 | 0 | 0 | 0 | 0 | 0 | 0 | 2024-03-14 12:24:36 | -0.003644
5265 | 3 | 6 | CC DChg | 00:00:00 | 40:56:20 | -1.06 | 3.4275 | 0 | 0.01 | 0 | 0 | 0 | 0.01 | 1e-06 | 0 | 0.04 | 2024-03-14 12:24:37 | -0.003633
5266 | 3 | 6 | CC DChg | 00:00:06 | 40:56:26 | -1.06 | 3.4173 | 0.002 | 0.12 | 0 | 0 | 0.002 | 0.12 | 7e-06 | 0 | 0.42 | 2024-03-14 12:24:43 | -0.003622
5267 | 3 | 6 | CC DChg | 00:00:26 | 40:56:46 | -1.06 | 3.4071 | 0.008 | 0.5 | 0 | 0 | 0.008 | 0.5 | 2.7e-05 | 0 | 1.7 | 2024-03-14 12:25:03 | -0.003612
5268 | 3 | 6 | CC DChg | 00:00:30 | 40:56:49 | -1.06 | 3.4061 | 0.009 | 0.55 | 0 | 0 | 0.009 | 0.55 | 3e-05 | 0 | 1.89 | 2024-03-14 12:25:06 | -0.00361
5269 | 3 | 6 | CC DChg | 00:01:00 | 40:57:19 | -1.06 | 3.3962 | 0.018 | 1.11 | 0 | 0 | 0.018 | 1.11 | 6e-05 | 0 | 3.78 | 2024-03-14 12:25:36 | -0.0036
5270 | 3 | 6 | CC DChg | 00:01:30 | 40:57:49 | -1.06 | 3.3878 | 0.027 | 1.66 | 0 | 0 | 0.027 | 1.66 | 9e-05 | 0 | 5.66 | 2024-03-14 12:26:06 | -0.003591
5271 | 3 | 6 | CC DChg | 00:02:00 | 40:58:19 | -1.06 | 3.3798 | 0.035 | 2.22 | 0 | 0 | 0.035 | 2.22 | 0.00012 | 0 | 7.54 | 2024-03-14 12:26:36 | -0.003583
5272 | 3 | 6 | CC DChg | 00:02:30 | 40:58:49 | -1.06 | 3.373 | 0.044 | 2.77 | 0 | 0 | 0.044 | 2.77 | 0.00015 | 0 | 9.41 | 2024-03-14 12:27:06 | -0.003575
5273 | 3 | 6 | CC DChg | 00:03:00 | 40:59:19 | -1.06 | 3.3665 | 0.053 | 3.33 | 0 | 0 | 0.053 | 3.33 | 0.00018 | 0 | 11.28 | 2024-03-14 12:27:36 | -0.003568
5274 | 3 | 6 | CC DChg | 00:03:30 | 40:59:49 | -1.06 | 3.3609 | 0.062 | 3.88 | 0 | 0 | 0.062 | 3.88 | 0.000209 | 0 | 13.15 | 2024-03-14 12:28:06 | -0.003563
5275 | 3 | 6 | CC DChg | 00:04:00 | 41:00:19 | -1.06 | 3.355 | 0.071 | 4.44 | 0 | 0 | 0.071 | 4.44 | 0.000239 | 0 | 15.01 | 2024-03-14 12:28:36 | -0.003556
5276 | 3 | 6 | CC DChg | 00:04:30 | 41:00:49 | -1.06 | 3.3497 | 0.08 | 4.99 | 0 | 0 | 0.08 | 4.99 | 0.000269 | 0 | 16.87 | 2024-03-14 12:29:06 | -0.003551
5277 | 3 | 6 | CC DChg | 00:05:00 | 41:01:19 | -1.06 | 3.3448 | 0.088 | 5.55 | 0 | 0 | 0.088 | 5.55 | 0.000298 | 0 | 18.73 | 2024-03-14 12:29:36 | -0.003545
5278 | 3 | 6 | CC DChg | 00:05:30 | 41:01:49 | -1.06 | 3.3398 | 0.097 | 6.1 | 0 | 0 | 0.097 | 6.1 | 0.000328 | 0 | 20.59 | 2024-03-14 12:30:06 | -0.00354
5279 | 3 | 6 | CC DChg | 00:06:00 | 41:02:19 | -1.06 | 3.3351 | 0.106 | 6.66 | 0 | 0 | 0.106 | 6.66 | 0.000357 | 0 | 22.44 | 2024-03-14 12:30:36 | -0.003535
5280 | 3 | 6 | CC DChg | 00:06:30 | 41:02:49 | -1.06 | 3.3308 | 0.115 | 7.21 | 0 | 0 | 0.115 | 7.21 | 0.000387 | 0 | 24.29 | 2024-03-14 12:31:06 | -0.003531
5281 | 3 | 6 | CC DChg | 00:07:00 | 41:03:19 | -1.06 | 3.3262 | 0.124 | 7.77 | 0 | 0 | 0.124 | 7.77 | 0.000416 | 0 | 26.13 | 2024-03-14 12:31:36 | -0.003526
5282 | 3 | 6 | CC DChg | 00:07:30 | 41:03:49 | -1.06 | 3.3221 | 0.133 | 8.32 | 0 | 0 | 0.133 | 8.32 | 0.000445 | 0 | 27.98 | 2024-03-14 12:32:06 | -0.003521
5283 | 3 | 6 | CC DChg | 00:08:00 | 41:04:19 | -1.06 | 3.3178 | 0.141 | 8.88 | 0 | 0 | 0.141 | 8.88 | 0.000475 | 0 | 29.82 | 2024-03-14 12:32:36 | -0.003517
5284 | 3 | 6 | CC DChg | 00:08:30 | 41:04:49 | -1.06 | 3.3141 | 0.15 | 9.43 | 0 | 0 | 0.15 | 9.43 | 0.000504 | 0 | 31.66 | 2024-03-14 12:33:06 | -0.003513
5285 | 3 | 6 | CC DChg | 00:09:00 | 41:05:19 | -1.06 | 3.31 | 0.159 | 9.99 | 0 | 0 | 0.159 | 9.99 | 0.000533 | 0 | 33.5 | 2024-03-14 12:33:36 | -0.003509
5286 | 3 | 6 | CC DChg | 00:09:30 | 41:05:49 | -1.06 | 3.3063 | 0.168 | 10.54 | 0 | 0 | 0.168 | 10.54 | 0.000562 | 0 | 35.33 | 2024-03-14 12:34:06 | -0.003505
5287 | 3 | 6 | CC DChg | 00:10:00 | 41:06:19 | -1.06 | 3.3023 | 0.177 | 11.1 | 0 | 0 | 0.177 | 11.1 | 0.000592 | 0 | 37.17 | 2024-03-14 12:34:36 | -0.0035
5288 | 3 | 6 | CC DChg | 00:10:30 | 41:06:49 | -1.06 | 3.2989 | 0.186 | 11.65 | 0 | 0 | 0.186 | 11.65 | 0.000621 | 0 | 39 | 2024-03-14 12:35:06 | -0.003497
5289 | 3 | 6 | CC DChg | 00:11:00 | 41:07:19 | -1.06 | 3.2952 | 0.194 | 12.21 | 0 | 0 | 0.194 | 12.21 | 0.00065 | 0 | 40.83 | 2024-03-14 12:35:36 | -0.003493
5290 | 3 | 6 | CC DChg | 00:11:30 | 41:07:49 | -1.06 | 3.2917 | 0.203 | 12.76 | 0 | 0 | 0.203 | 12.76 | 0.000679 | 0 | 42.65 | 2024-03-14 12:36:06 | -0.003489
5291 | 3 | 6 | CC DChg | 00:12:00 | 41:08:19 | -1.06 | 3.288 | 0.212 | 13.32 | 0 | 0 | 0.212 | 13.32 | 0.000708 | 0 | 44.48 | 2024-03-14 12:36:36 | -0.003485
5292 | 3 | 6 | CC DChg | 00:12:30 | 41:08:49 | -1.06 | 3.2849 | 0.221 | 13.87 | 0 | 0 | 0.221 | 13.87 | 0.000737 | 0 | 46.3 | 2024-03-14 12:37:06 | -0.003482
5293 | 3 | 6 | CC DChg | 00:13:00 | 41:09:19 | -1.06 | 3.2815 | 0.23 | 14.43 | 0 | 0 | 0.23 | 14.43 | 0.000766 | 0 | 48.12 | 2024-03-14 12:37:36 | -0.003478
5294 | 3 | 6 | CC DChg | 00:13:30 | 41:09:49 | -1.06 | 3.2781 | 0.239 | 14.98 | 0 | 0 | 0.239 | 14.98 | 0.000795 | 0 | 49.94 | 2024-03-14 12:38:06 | -0.003475
5295 | 3 | 6 | CC DChg | 00:14:00 | 41:10:19 | -1.06 | 3.2753 | 0.247 | 15.54 | 0 | 0 | 0.247 | 15.54 | 0.000824 | 0 | 51.76 | 2024-03-14 12:38:36 | -0.003472
5296 | 3 | 6 | CC DChg | 00:14:30 | 41:10:49 | -1.06 | 3.2719 | 0.256 | 16.09 | 0 | 0 | 0.256 | 16.09 | 0.000853 | 0 | 53.58 | 2024-03-14 12:39:06 | -0.003468
5297 | 3 | 6 | CC DChg | 00:15:00 | 41:11:19 | -1.06 | 3.2688 | 0.265 | 16.65 | 0 | 0 | 0.265 | 16.65 | 0.000882 | 0 | 55.39 | 2024-03-14 12:39:36 | -0.003465
5298 | 3 | 6 | CC DChg | 00:15:30 | 41:11:49 | -1.06 | 3.2657 | 0.274 | 17.2 | 0 | 0 | 0.274 | 17.2 | 0.000911 | 0 | 57.21 | 2024-03-14 12:40:06 | -0.003462
5299 | 3 | 6 | CC DChg | 00:16:00 | 41:12:19 | -1.06 | 3.2626 | 0.283 | 17.76 | 0 | 0 | 0.283 | 17.76 | 0.00094 | 0 | 59.02 | 2024-03-14 12:40:36 | -0.003458
5300 | 3 | 6 | CC DChg | 00:16:30 | 41:12:49 | -1.06 | 3.2595 | 0.292 | 18.31 | 0 | 0 | 0.292 | 18.31 | 0.000968 | 0 | 60.83 | 2024-03-14 12:41:06 | -0.003455
5301 | 3 | 6 | CC DChg | 00:17:00 | 41:13:19 | -1.06 | 3.2564 | 0.3 | 18.87 | 0 | 0 | 0.3 | 18.87 | 0.000997 | 0 | 62.63 | 2024-03-14 12:41:36 | -0.003452
5302 | 3 | 6 | CC DChg | 00:17:30 | 41:13:49 | -1.06 | 3.2536 | 0.309 | 19.42 | 0 | 0 | 0.309 | 19.42 | 0.001026 | 0 | 64.44 | 2024-03-14 12:42:06 | -0.003449
5303 | 3 | 6 | CC DChg | 00:18:00 | 41:14:19 | -1.06 | 3.2508 | 0.318 | 19.97 | 0 | 0 | 0.318 | 19.97 | 0.001055 | 0 | 66.25 | 2024-03-14 12:42:36 | -0.003446
5304 | 3 | 6 | CC DChg | 00:18:30 | 41:14:49 | -1.06 | 3.2477 | 0.327 | 20.53 | 0 | 0 | 0.327 | 20.53 | 0.001083 | 0 | 68.05 | 2024-03-14 12:43:06 | -0.003443
5305 | 3 | 6 | CC DChg | 00:19:00 | 41:15:19 | -1.06 | 3.2449 | 0.336 | 21.08 | 0 | 0 | 0.336 | 21.08 | 0.001112 | 0 | 69.85 | 2024-03-14 12:43:36 | -0.00344
5306 | 3 | 6 | CC DChg | 00:19:30 | 41:15:49 | -1.06 | 3.2421 | 0.345 | 21.64 | 0 | 0 | 0.345 | 21.64 | 0.001141 | 0 | 71.65 | 2024-03-14 12:44:06 | -0.003437
5307 | 3 | 6 | CC DChg | 00:20:00 | 41:16:19 | -1.06 | 3.239 | 0.353 | 22.19 | 0 | 0 | 0.353 | 22.19 | 0.001169 | 0 | 73.45 | 2024-03-14 12:44:36 | -0.003433
5308 | 3 | 6 | CC DChg | 00:20:30 | 41:16:49 | -1.06 | 3.2359 | 0.362 | 22.75 | 0 | 0 | 0.362 | 22.75 | 0.001198 | 0 | 75.24 | 2024-03-14 12:45:06 | -0.00343
5309 | 3 | 6 | CC DChg | 00:21:00 | 41:17:19 | -1.06 | 3.2328 | 0.371 | 23.3 | 0 | 0 | 0.371 | 23.3 | 0.001226 | 0 | 77.04 | 2024-03-14 12:45:36 | -0.003427
5310 | 3 | 6 | CC DChg | 00:21:30 | 41:17:49 | -1.06 | 3.2304 | 0.38 | 23.86 | 0 | 0 | 0.38 | 23.86 | 0.001255 | 0 | 78.83 | 2024-03-14 12:46:06 | -0.003424
5311 | 3 | 6 | CC DChg | 00:22:00 | 41:18:19 | -1.06 | 3.2276 | 0.389 | 24.41 | 0 | 0 | 0.389 | 24.41 | 0.001284 | 0 | 80.62 | 2024-03-14 12:46:36 | -0.003421
5312 | 3 | 6 | CC DChg | 00:22:30 | 41:18:49 | -1.06 | 3.2245 | 0.398 | 24.97 | 0 | 0 | 0.398 | 24.97 | 0.001312 | 0 | 82.41 | 2024-03-14 12:47:06 | -0.003418
5313 | 3 | 6 | CC DChg | 00:23:00 | 41:19:19 | -1.06 | 3.2217 | 0.406 | 25.52 | 0 | 0 | 0.406 | 25.52 | 0.00134 | 0 | 84.2 | 2024-03-14 12:47:36 | -0.003415
5314 | 3 | 6 | CC DChg | 00:23:30 | 41:19:49 | -1.06 | 3.2189 | 0.415 | 26.08 | 0 | 0 | 0.415 | 26.08 | 0.001369 | 0 | 85.99 | 2024-03-14 12:48:06 | -0.003412
5315 | 3 | 6 | CC DChg | 00:24:00 | 41:20:19 | -1.06 | 3.2158 | 0.424 | 26.63 | 0 | 0 | 0.424 | 26.63 | 0.001397 | 0 | 87.77 | 2024-03-14 12:48:36 | -0.003409
5316 | 3 | 6 | CC DChg | 00:24:30 | 41:20:49 | -1.06 | 3.2127 | 0.433 | 27.19 | 0 | 0 | 0.433 | 27.19 | 0.001426 | 0 | 89.56 | 2024-03-14 12:49:06 | -0.003405
5317 | 3 | 6 | CC DChg | 00:25:00 | 41:21:19 | -1.06 | 3.2096 | 0.442 | 27.74 | 0 | 0 | 0.442 | 27.74 | 0.001454 | 0 | 91.34 | 2024-03-14 12:49:36 | -0.003402
5318 | 3 | 6 | CC DChg | 00:25:30 | 41:21:49 | -1.06 | 3.2068 | 0.451 | 28.3 | 0 | 0 | 0.451 | 28.3 | 0.001482 | 0 | 93.12 | 2024-03-14 12:50:06 | -0.003399
5319 | 3 | 6 | CC DChg | 00:26:00 | 41:22:19 | -1.06 | 3.204 | 0.459 | 28.85 | 0 | 0 | 0.459 | 28.85 | 0.001511 | 0 | 94.9 | 2024-03-14 12:50:36 | -0.003396
5320 | 3 | 6 | CC DChg | 00:26:30 | 41:22:49 | -1.06 | 3.2009 | 0.468 | 29.41 | 0 | 0 | 0.468 | 29.41 | 0.001539 | 0 | 96.67 | 2024-03-14 12:51:06 | -0.003393
5321 | 3 | 6 | CC DChg | 00:27:00 | 41:23:19 | -1.06 | 3.1981 | 0.477 | 29.96 | 0 | 0 | 0.477 | 29.96 | 0.001567 | 0 | 98.45 | 2024-03-14 12:51:36 | -0.00339
5322 | 3 | 6 | CC DChg | 00:27:30 | 41:23:49 | -1.06 | 3.1953 | 0.486 | 30.52 | 0 | 0 | 0.486 | 30.52 | 0.001596 | 0 | 100.22 | 2024-03-14 12:52:06 | -0.003387
5323 | 3 | 6 | CC DChg | 00:28:00 | 41:24:19 | -1.06 | 3.1919 | 0.495 | 31.07 | 0 | 0 | 0.495 | 31.07 | 0.001624 | 0 | 101.99 | 2024-03-14 12:52:36 | -0.003383
5324 | 3 | 6 | CC DChg | 00:28:30 | 41:24:49 | -1.06 | 3.1891 | 0.503 | 31.63 | 0 | 0 | 0.503 | 31.63 | 0.001652 | 0 | 103.76 | 2024-03-14 12:53:06 | -0.00338
5325 | 3 | 6 | CC DChg | 00:29:00 | 41:25:19 | -1.06 | 3.186 | 0.512 | 32.18 | 0 | 0 | 0.512 | 32.18 | 0.00168 | 0 | 105.53 | 2024-03-14 12:53:36 | -0.003377
5326 | 3 | 6 | CC DChg | 00:29:30 | 41:25:49 | -1.06 | 3.1832 | 0.521 | 32.74 | 0 | 0 | 0.521 | 32.74 | 0.001708 | 0 | 107.3 | 2024-03-14 12:54:06 | -0.003374
5327 | 3 | 6 | CC DChg | 00:30:00 | 41:26:19 | -1.06 | 3.1801 | 0.53 | 33.29 | 0 | 0 | 0.53 | 33.29 | 0.001736 | 0 | 109.07 | 2024-03-14 12:54:36 | -0.003371
5328 | 3 | 6 | CC DChg | 00:30:30 | 41:26:49 | -1.06 | 3.177 | 0.539 | 33.85 | 0 | 0 | 0.539 | 33.85 | 0.001764 | 0 | 110.83 | 2024-03-14 12:55:06 | -0.003368
5329 | 3 | 6 | CC DChg | 00:31:00 | 41:27:19 | -1.06 | 3.1739 | 0.548 | 34.4 | 0 | 0 | 0.548 | 34.4 | 0.001792 | 0 | 112.59 | 2024-03-14 12:55:36 | -0.003364
5330 | 3 | 6 | CC DChg | 00:31:30 | 41:27:49 | -1.06 | 3.1708 | 0.557 | 34.96 | 0 | 0 | 0.557 | 34.96 | 0.00182 | 0 | 114.35 | 2024-03-14 12:56:06 | -0.003361
5331 | 3 | 6 | CC DChg | 00:32:00 | 41:28:19 | -1.06 | 3.168 | 0.565 | 35.51 | 0 | 0 | 0.565 | 35.51 | 0.001848 | 0 | 116.11 | 2024-03-14 12:56:36 | -0.003358
5332 | 3 | 6 | CC DChg | 00:32:30 | 41:28:49 | -1.06 | 3.1649 | 0.574 | 36.07 | 0 | 0 | 0.574 | 36.07 | 0.001876 | 0 | 117.87 | 2024-03-14 12:57:06 | -0.003355
5333 | 3 | 6 | CC DChg | 00:33:00 | 41:29:19 | -1.06 | 3.1618 | 0.583 | 36.62 | 0 | 0 | 0.583 | 36.62 | 0.001904 | 0 | 119.62 | 2024-03-14 12:57:36 | -0.003352
5334 | 3 | 6 | CC DChg | 00:33:30 | 41:29:49 | -1.06 | 3.1587 | 0.592 | 37.18 | 0 | 0 | 0.592 | 37.18 | 0.001932 | 0 | 121.38 | 2024-03-14 12:58:06 | -0.003348
5335 | 3 | 6 | CC DChg | 00:34:00 | 41:30:19 | -1.06 | 3.1556 | 0.601 | 37.73 | 0 | 0 | 0.601 | 37.73 | 0.00196 | 0 | 123.13 | 2024-03-14 12:58:36 | -0.003345
5336 | 3 | 6 | CC DChg | 00:34:30 | 41:30:49 | -1.06 | 3.1525 | 0.609 | 38.29 | 0 | 0 | 0.609 | 38.29 | 0.001988 | 0 | 124.88 | 2024-03-14 12:59:06 | -0.003342
5337 | 3 | 6 | CC DChg | 00:35:00 | 41:31:19 | -1.06 | 3.1494 | 0.618 | 38.84 | 0 | 0 | 0.618 | 38.84 | 0.002016 | 0 | 126.63 | 2024-03-14 12:59:36 | -0.003338
5338 | 3 | 6 | CC DChg | 00:35:30 | 41:31:49 | -1.06 | 3.1463 | 0.627 | 39.39 | 0 | 0 | 0.627 | 39.39 | 0.002044 | 0 | 128.37 | 2024-03-14 13:00:06 | -0.003335
5339 | 3 | 6 | CC DChg | 00:36:00 | 41:32:19 | -1.06 | 3.1432 | 0.636 | 39.95 | 0 | 0 | 0.636 | 39.95 | 0.002071 | 0 | 130.12 | 2024-03-14 13:00:36 | -0.003332
5340 | 3 | 6 | CC DChg | 00:36:30 | 41:32:49 | -1.06 | 3.1401 | 0.645 | 40.5 | 0 | 0 | 0.645 | 40.5 | 0.002099 | 0 | 131.86 | 2024-03-14 13:01:06 | -0.003329
5341 | 3 | 6 | CC DChg | 00:37:00 | 41:33:19 | -1.06 | 3.1367 | 0.654 | 41.06 | 0 | 0 | 0.654 | 41.06 | 0.002127 | 0 | 133.6 | 2024-03-14 13:01:36 | -0.003325
5342 | 3 | 6 | CC DChg | 00:37:30 | 41:33:49 | -1.06 | 3.1339 | 0.663 | 41.61 | 0 | 0 | 0.663 | 41.61 | 0.002155 | 0 | 135.34 | 2024-03-14 13:02:06 | -0.003322
5343 | 3 | 6 | CC DChg | 00:38:00 | 41:34:19 | -1.06 | 3.1302 | 0.671 | 42.17 | 0 | 0 | 0.671 | 42.17 | 0.002182 | 0 | 137.08 | 2024-03-14 13:02:36 | -0.003318
5344 | 3 | 6 | CC DChg | 00:38:30 | 41:34:49 | -1.06 | 3.1271 | 0.68 | 42.72 | 0 | 0 | 0.68 | 42.72 | 0.00221 | 0 | 138.82 | 2024-03-14 13:03:06 | -0.003315
5345 | 3 | 6 | CC DChg | 00:39:00 | 41:35:19 | -1.06 | 3.1243 | 0.689 | 43.28 | 0 | 0 | 0.689 | 43.28 | 0.002238 | 0 | 140.55 | 2024-03-14 13:03:36 | -0.003312
5346 | 3 | 6 | CC DChg | 00:39:30 | 41:35:49 | -1.06 | 3.1206 | 0.698 | 43.83 | 0 | 0 | 0.698 | 43.83 | 0.002265 | 0 | 142.28 | 2024-03-14 13:04:06 | -0.003308
5347 | 3 | 6 | CC DChg | 00:40:00 | 41:36:19 | -1.06 | 3.1175 | 0.707 | 44.39 | 0 | 0 | 0.707 | 44.39 | 0.002293 | 0 | 144.01 | 2024-03-14 13:04:36 | -0.003305
5348 | 3 | 6 | CC DChg | 00:40:30 | 41:36:49 | -1.06 | 3.1141 | 0.716 | 44.94 | 0 | 0 | 0.716 | 44.94 | 0.00232 | 0 | 145.74 | 2024-03-14 13:05:06 | -0.003301
5349 | 3 | 6 | CC DChg | 00:41:00 | 41:37:19 | -1.06 | 3.111 | 0.724 | 45.5 | 0 | 0 | 0.724 | 45.5 | 0.002348 | 0 | 147.47 | 2024-03-14 13:05:36 | -0.003298
5350 | 3 | 6 | CC DChg | 00:41:30 | 41:37:49 | -1.06 | 3.1076 | 0.733 | 46.05 | 0 | 0 | 0.733 | 46.05 | 0.002375 | 0 | 149.19 | 2024-03-14 13:06:06 | -0.003294
5351 | 3 | 6 | CC DChg | 00:42:00 | 41:38:19 | -1.06 | 3.1045 | 0.742 | 46.61 | 0 | 0 | 0.742 | 46.61 | 0.002403 | 0 | 150.92 | 2024-03-14 13:06:36 | -0.003291
5352 | 3 | 6 | CC DChg | 00:42:30 | 41:38:49 | -1.06 | 3.1011 | 0.751 | 47.16 | 0 | 0 | 0.751 | 47.16 | 0.00243 | 0 | 152.64 | 2024-03-14 13:07:06 | -0.003287
5353 | 3 | 6 | CC DChg | 00:43:00 | 41:39:19 | -1.06 | 3.0977 | 0.76 | 47.72 | 0 | 0 | 0.76 | 47.72 | 0.002457 | 0 | 154.36 | 2024-03-14 13:07:36 | -0.003284
5354 | 3 | 6 | CC DChg | 00:43:30 | 41:39:49 | -1.06 | 3.0946 | 0.769 | 48.27 | 0 | 0 | 0.769 | 48.27 | 0.002485 | 0 | 156.08 | 2024-03-14 13:08:06 | -0.00328
5355 | 3 | 6 | CC DChg | 00:44:00 | 41:40:19 | -1.06 | 3.0908 | 0.777 | 48.83 | 0 | 0 | 0.777 | 48.83 | 0.002512 | 0 | 157.79 | 2024-03-14 13:08:36 | -0.003276
5356 | 3 | 6 | CC DChg | 00:44:30 | 41:40:49 | -1.06 | 3.0877 | 0.786 | 49.38 | 0 | 0 | 0.786 | 49.38 | 0.002539 | 0 | 159.51 | 2024-03-14 13:09:06 | -0.003273
5357 | 3 | 6 | CC DChg | 00:45:00 | 41:41:19 | -1.06 | 3.0843 | 0.795 | 49.94 | 0 | 0 | 0.795 | 49.94 | 0.002567 | 0 | 161.22 | 2024-03-14 13:09:36 | -0.003269
5358 | 3 | 6 | CC DChg | 00:45:30 | 41:41:49 | -1.06 | 3.0809 | 0.804 | 50.49 | 0 | 0 | 0.804 | 50.49 | 0.002594 | 0 | 162.93 | 2024-03-14 13:10:06 | -0.003266
5359 | 3 | 6 | CC DChg | 00:46:00 | 41:42:19 | -1.06 | 3.0778 | 0.813 | 51.05 | 0 | 0 | 0.813 | 51.05 | 0.002621 | 0 | 164.64 | 2024-03-14 13:10:36 | -0.003262
5360 | 3 | 6 | CC DChg | 00:46:30 | 41:42:49 | -1.06 | 3.0744 | 0.822 | 51.6 | 0 | 0 | 0.822 | 51.6 | 0.002648 | 0 | 166.35 | 2024-03-14 13:11:06 | -0.003259
5361 | 3 | 6 | CC DChg | 00:47:00 | 41:43:19 | -1.06 | 3.0713 | 0.83 | 52.16 | 0 | 0 | 0.83 | 52.16 | 0.002675 | 0 | 168.05 | 2024-03-14 13:11:36 | -0.003256
5362 | 3 | 6 | CC DChg | 00:47:30 | 41:43:49 | -1.06 | 3.0679 | 0.839 | 52.71 | 0 | 0 | 0.839 | 52.71 | 0.002702 | 0 | 169.75 | 2024-03-14 13:12:06 | -0.003252
5363 | 3 | 6 | CC DChg | 00:48:00 | 41:44:19 | -1.06 | 3.0648 | 0.848 | 53.27 | 0 | 0 | 0.848 | 53.27 | 0.00273 | 0 | 171.46 | 2024-03-14 13:12:36 | -0.003249
5364 | 3 | 6 | CC DChg | 00:48:30 | 41:44:49 | -1.06 | 3.0617 | 0.857 | 53.82 | 0 | 0 | 0.857 | 53.82 | 0.002757 | 0 | 173.15 | 2024-03-14 13:13:06 | -0.003245
5365 | 3 | 6 | CC DChg | 00:49:00 | 41:45:19 | -1.06 | 3.0583 | 0.866 | 54.38 | 0 | 0 | 0.866 | 54.38 | 0.002784 | 0 | 174.85 | 2024-03-14 13:13:36 | -0.003242
5366 | 3 | 6 | CC DChg | 00:49:30 | 41:45:49 | -1.06 | 3.0552 | 0.875 | 54.93 | 0 | 0 | 0.875 | 54.93 | 0.002811 | 0 | 176.55 | 2024-03-14 13:14:06 | -0.003239
5367 | 3 | 6 | CC DChg | 00:50:00 | 41:46:19 | -1.06 | 3.0518 | 0.883 | 55.49 | 0 | 0 | 0.883 | 55.49 | 0.002838 | 0 | 178.24 | 2024-03-14 13:14:36 | -0.003235
5368 | 3 | 6 | CC DChg | 00:50:30 | 41:46:49 | -1.06 | 3.0487 | 0.892 | 56.04 | 0 | 0 | 0.892 | 56.04 | 0.002865 | 0 | 179.94 | 2024-03-14 13:15:06 | -0.003232
5369 | 3 | 6 | CC DChg | 00:51:00 | 41:47:19 | -1.06 | 3.0456 | 0.901 | 56.6 | 0 | 0 | 0.901 | 56.6 | 0.002891 | 0 | 181.63 | 2024-03-14 13:15:36 | -0.003228
5370 | 3 | 6 | CC DChg | 00:51:30 | 41:47:49 | -1.06 | 3.0422 | 0.91 | 57.15 | 0 | 0 | 0.91 | 57.15 | 0.002918 | 0 | 183.31 | 2024-03-14 13:16:06 | -0.003225
5371 | 3 | 6 | CC DChg | 00:52:00 | 41:48:19 | -1.06 | 3.0391 | 0.919 | 57.71 | 0 | 0 | 0.919 | 57.71 | 0.002945 | 0 | 185 | 2024-03-14 13:16:36 | -0.003221
5372 | 3 | 6 | CC DChg | 00:52:30 | 41:48:49 | -1.06 | 3.0357 | 0.928 | 58.26 | 0 | 0 | 0.928 | 58.26 | 0.002972 | 0 | 186.69 | 2024-03-14 13:17:06 | -0.003218
5373 | 3 | 6 | CC DChg | 00:53:00 | 41:49:19 | -1.06 | 3.0326 | 0.936 | 58.81 | 0 | 0 | 0.936 | 58.81 | 0.002999 | 0 | 188.37 | 2024-03-14 13:17:36 | -0.003215
5374 | 3 | 6 | CC DChg | 00:53:30 | 41:49:49 | -1.06 | 3.0288 | 0.945 | 59.37 | 0 | 0 | 0.945 | 59.37 | 0.003026 | 0 | 190.05 | 2024-03-14 13:18:06 | -0.003211
5375 | 3 | 6 | CC DChg | 00:54:00 | 41:50:19 | -1.06 | 3.0257 | 0.954 | 59.92 | 0 | 0 | 0.954 | 59.92 | 0.003052 | 0 | 191.73 | 2024-03-14 13:18:36 | -0.003207
5376 | 3 | 6 | CC DChg | 00:54:30 | 41:50:49 | -1.06 | 3.0223 | 0.963 | 60.48 | 0 | 0 | 0.963 | 60.48 | 0.003079 | 0 | 193.41 | 2024-03-14 13:19:06 | -0.003204
5377 | 3 | 6 | CC DChg | 00:55:00 | 41:51:19 | -1.06 | 3.0189 | 0.972 | 61.03 | 0 | 0 | 0.972 | 61.03 | 0.003106 | 0 | 195.09 | 2024-03-14 13:19:36 | -0.0032
5378 | 3 | 6 | CC DChg | 00:55:30 | 41:51:49 | -1.06 | 3.0158 | 0.981 | 61.59 | 0 | 0 | 0.981 | 61.59 | 0.003132 | 0 | 196.76 | 2024-03-14 13:20:06 | -0.003197
5379 | 3 | 6 | CC DChg | 00:56:00 | 41:52:19 | -1.06 | 3.0121 | 0.989 | 62.14 | 0 | 0 | 0.989 | 62.14 | 0.003159 | 0 | 198.43 | 2024-03-14 13:20:36 | -0.003193
5380 | 3 | 6 | CC DChg | 00:56:30 | 41:52:49 | -1.06 | 3.009 | 0.998 | 62.7 | 0 | 0 | 0.998 | 62.7 | 0.003186 | 0 | 200.1 | 2024-03-14 13:21:06 | -0.00319
5381 | 3 | 6 | CC DChg | 00:57:00 | 41:53:19 | -1.06 | 3.0056 | 1.007 | 63.25 | 0 | 0 | 1.007 | 63.25 | 0.003212 | 0 | 201.77 | 2024-03-14 13:21:36 | -0.003186
5382 | 3 | 6 | CC DChg | 00:57:30 | 41:53:49 | -1.06 | 3.0025 | 1.016 | 63.81 | 0 | 0 | 1.016 | 63.81 | 0.003239 | 0 | 203.44 | 2024-03-14 13:22:06 | -0.003183
5383 | 3 | 6 | CC DChg | 00:58:00 | 41:54:19 | -1.06 | 2.9994 | 1.025 | 64.36 | 0 | 0 | 1.025 | 64.36 | 0.003265 | 0 | 205.1 | 2024-03-14 13:22:36 | -0.003179
5384 | 3 | 6 | CC DChg | 00:58:30 | 41:54:49 | -1.06 | 2.996 | 1.034 | 64.92 | 0 | 0 | 1.034 | 64.92 | 0.003292 | 0 | 206.77 | 2024-03-14 13:23:06 | -0.003176
5385 | 3 | 6 | CC DChg | 00:59:00 | 41:55:19 | -1.06 | 2.9926 | 1.042 | 65.47 | 0 | 0 | 1.042 | 65.47 | 0.003318 | 0 | 208.43 | 2024-03-14 13:23:36 | -0.003172
5386 | 3 | 6 | CC DChg | 00:59:30 | 41:55:49 | -1.06 | 2.9892 | 1.051 | 66.03 | 0 | 0 | 1.051 | 66.03 | 0.003345 | 0 | 210.09 | 2024-03-14 13:24:06 | -0.003169
5387 | 3 | 6 | CC DChg | 01:00:00 | 41:56:19 | -1.06 | 2.9858 | 1.06 | 66.58 | 0 | 0 | 1.06 | 66.58 | 0.003371 | 0 | 211.75 | 2024-03-14 13:24:36 | -0.003165
5388 | 3 | 6 | CC DChg | 01:00:30 | 41:56:49 | -1.06 | 2.9823 | 1.069 | 67.14 | 0 | 0 | 1.069 | 67.14 | 0.003397 | 0 | 213.4 | 2024-03-14 13:25:06 | -0.003161
5389 | 3 | 6 | CC DChg | 01:01:00 | 41:57:19 | -1.06 | 2.9789 | 1.078 | 67.69 | 0 | 0 | 1.078 | 67.69 | 0.003424 | 0 | 215.05 | 2024-03-14 13:25:36 | -0.003158
5390 | 3 | 6 | CC DChg | 01:01:30 | 41:57:49 | -1.06 | 2.9752 | 1.087 | 68.25 | 0 | 0 | 1.087 | 68.25 | 0.00345 | 0 | 216.71 | 2024-03-14 13:26:06 | -0.003154
5391 | 3 | 6 | CC DChg | 01:02:00 | 41:58:19 | -1.06 | 2.9712 | 1.095 | 68.8 | 0 | 0 | 1.095 | 68.8 | 0.003476 | 0 | 218.36 | 2024-03-14 13:26:36 | -0.003149
5392 | 3 | 6 | CC DChg | 01:02:30 | 41:58:49 | -1.06 | 2.9671 | 1.104 | 69.36 | 0 | 0 | 1.104 | 69.36 | 0.003502 | 0 | 220 | 2024-03-14 13:27:06 | -0.003145
5393 | 3 | 6 | CC DChg | 01:03:00 | 41:59:19 | -1.06 | 2.9631 | 1.113 | 69.91 | 0 | 0 | 1.113 | 69.91 | 0.003529 | 0 | 221.65 | 2024-03-14 13:27:36 | -0.003141
5394 | 3 | 6 | CC DChg | 01:03:30 | 41:59:49 | -1.06 | 2.9588 | 1.122 | 70.47 | 0 | 0 | 1.122 | 70.47 | 0.003555 | 0 | 223.29 | 2024-03-14 13:28:06 | -0.003136
5395 | 3 | 6 | CC DChg | 01:04:00 | 42:00:19 | -1.06 | 2.9547 | 1.131 | 71.02 | 0 | 0 | 1.131 | 71.02 | 0.003581 | 0 | 224.93 | 2024-03-14 13:28:36 | -0.003132
5396 | 3 | 6 | CC DChg | 01:04:30 | 42:00:49 | -1.06 | 2.9504 | 1.14 | 71.58 | 0 | 0 | 1.14 | 71.58 | 0.003607 | 0 | 226.57 | 2024-03-14 13:29:06 | -0.003127
5397 | 3 | 6 | CC DChg | 01:05:00 | 42:01:19 | -1.06 | 2.9461 | 1.148 | 72.13 | 0 | 0 | 1.148 | 72.13 | 0.003633 | 0 | 228.21 | 2024-03-14 13:29:36 | -0.003123
5398 | 3 | 6 | CC DChg | 01:05:30 | 42:01:49 | -1.06 | 2.9414 | 1.157 | 72.69 | 0 | 0 | 1.157 | 72.69 | 0.003659 | 0 | 229.84 | 2024-03-14 13:30:06 | -0.003118
5399 | 3 | 6 | CC DChg | 01:06:00 | 42:02:19 | -1.06 | 2.9374 | 1.166 | 73.24 | 0 | 0 | 1.166 | 73.24 | 0.003685 | 0 | 231.47 | 2024-03-14 13:30:36 | -0.003114
5400 | 3 | 6 | CC DChg | 01:06:30 | 42:02:49 | -1.06 | 2.9327 | 1.175 | 73.8 | 0 | 0 | 1.175 | 73.8 | 0.003711 | 0 | 233.1 | 2024-03-14 13:31:06 | -0.003109
5401 | 3 | 6 | CC DChg | 01:07:00 | 42:03:19 | -1.06 | 2.9287 | 1.184 | 74.35 | 0 | 0 | 1.184 | 74.35 | 0.003737 | 0 | 234.73 | 2024-03-14 13:31:36 | -0.003104
5402 | 3 | 6 | CC DChg | 01:07:30 | 42:03:49 | -1.06 | 2.9241 | 1.193 | 74.91 | 0 | 0 | 1.193 | 74.91 | 0.003763 | 0 | 236.35 | 2024-03-14 13:32:06 | -0.0031
5403 | 3 | 6 | CC DChg | 01:08:00 | 42:04:19 | -1.06 | 2.92 | 1.201 | 75.46 | 0 | 0 | 1.201 | 75.46 | 0.003788 | 0 | 237.97 | 2024-03-14 13:32:36 | -0.003095
5404 | 3 | 6 | CC DChg | 01:08:30 | 42:04:49 | -1.06 | 2.9154 | 1.21 | 76.02 | 0 | 0 | 1.21 | 76.02 | 0.003814 | 0 | 239.59 | 2024-03-14 13:33:06 | -0.00309
5405 | 3 | 6 | CC DChg | 01:09:00 | 42:05:19 | -1.06 | 2.911 | 1.219 | 76.57 | 0 | 0 | 1.219 | 76.57 | 0.00384 | 0 | 241.21 | 2024-03-14 13:33:36 | -0.003086
5406 | 3 | 6 | CC DChg | 01:09:30 | 42:05:49 | -1.06 | 2.9067 | 1.228 | 77.13 | 0 | 0 | 1.228 | 77.13 | 0.003866 | 0 | 242.82 | 2024-03-14 13:34:06 | -0.003081
5407 | 3 | 6 | CC DChg | 01:10:00 | 42:06:19 | -1.06 | 2.9017 | 1.237 | 77.68 | 0 | 0 | 1.237 | 77.68 | 0.003891 | 0 | 244.43 | 2024-03-14 13:34:36 | -0.003076
5408 | 3 | 6 | CC DChg | 01:10:30 | 42:06:49 | -1.06 | 2.8974 | 1.246 | 78.23 | 0 | 0 | 1.246 | 78.23 | 0.003917 | 0 | 246.04 | 2024-03-14 13:35:06 | -0.003071
5409 | 3 | 6 | CC DChg | 01:11:00 | 42:07:19 | -1.06 | 2.8924 | 1.254 | 78.79 | 0 | 0 | 1.254 | 78.79 | 0.003943 | 0 | 247.65 | 2024-03-14 13:35:36 | -0.003066
5410 | 3 | 6 | CC DChg | 01:11:30 | 42:07:49 | -1.06 | 2.8872 | 1.263 | 79.34 | 0 | 0 | 1.263 | 79.34 | 0.003968 | 0 | 249.25 | 2024-03-14 13:36:06 | -0.00306
5411 | 3 | 6 | CC DChg | 01:12:00 | 42:08:19 | -1.06 | 2.8825 | 1.272 | 79.9 | 0 | 0 | 1.272 | 79.9 | 0.003994 | 0 | 250.85 | 2024-03-14 13:36:36 | -0.003055
5412 | 3 | 6 | CC DChg | 01:12:30 | 42:08:49 | -1.06 | 2.8766 | 1.281 | 80.45 | 0 | 0 | 1.281 | 80.45 | 0.004019 | 0 | 252.45 | 2024-03-14 13:37:06 | -0.003049
5413 | 3 | 6 | CC DChg | 01:13:00 | 42:09:19 | -1.06 | 2.8714 | 1.29 | 81.01 | 0 | 0 | 1.29 | 81.01 | 0.004044 | 0 | 254.04 | 2024-03-14 13:37:36 | -0.003044
5414 | 3 | 6 | CC DChg | 01:13:30 | 42:09:49 | -1.06 | 2.8661 | 1.299 | 81.56 | 0 | 0 | 1.299 | 81.56 | 0.00407 | 0 | 255.63 | 2024-03-14 13:38:06 | -0.003038
5415 | 3 | 6 | CC DChg | 01:14:00 | 42:10:19 | -1.06 | 2.8605 | 1.307 | 82.12 | 0 | 0 | 1.307 | 82.12 | 0.004095 | 0 | 257.22 | 2024-03-14 13:38:36 | -0.003032
5416 | 3 | 6 | CC DChg | 01:14:30 | 42:10:49 | -1.06 | 2.8549 | 1.316 | 82.67 | 0 | 0 | 1.316 | 82.67 | 0.00412 | 0 | 258.81 | 2024-03-14 13:39:06 | -0.003026
5417 | 3 | 6 | CC DChg | 01:15:00 | 42:11:19 | -1.06 | 2.8487 | 1.325 | 83.23 | 0 | 0 | 1.325 | 83.23 | 0.004145 | 0 | 260.39 | 2024-03-14 13:39:36 | -0.00302
5418 | 3 | 6 | CC DChg | 01:15:30 | 42:11:49 | -1.06 | 2.8431 | 1.334 | 83.78 | 0 | 0 | 1.334 | 83.78 | 0.004171 | 0 | 261.97 | 2024-03-14 13:40:06 | -0.003014
5419 | 3 | 6 | CC DChg | 01:16:00 | 42:12:19 | -1.06 | 2.8366 | 1.343 | 84.34 | 0 | 0 | 1.343 | 84.34 | 0.004196 | 0 | 263.55 | 2024-03-14 13:40:36 | -0.003007
5420 | 3 | 6 | CC DChg | 01:16:30 | 42:12:49 | -1.06 | 2.8304 | 1.352 | 84.89 | 0 | 0 | 1.352 | 84.89 | 0.004221 | 0 | 265.12 | 2024-03-14 13:41:06 | -0.003
5421 | 3 | 6 | CC DChg | 01:17:00 | 42:13:19 | -1.06 | 2.8239 | 1.36 | 85.45 | 0 | 0 | 1.36 | 85.45 | 0.004246 | 0 | 266.69 | 2024-03-14 13:41:36 | -0.002993
5422 | 3 | 6 | CC DChg | 01:17:30 | 42:13:49 | -1.06 | 2.8171 | 1.369 | 86 | 0 | 0 | 1.369 | 86 | 0.004271 | 0 | 268.25 | 2024-03-14 13:42:06 | -0.002986
5423 | 3 | 6 | CC DChg | 01:18:00 | 42:14:19 | -1.06 | 2.8106 | 1.378 | 86.56 | 0 | 0 | 1.378 | 86.56 | 0.004295 | 0 | 269.81 | 2024-03-14 13:42:36 | -0.002979
5424 | 3 | 6 | CC DChg | 01:18:30 | 42:14:49 | -1.06 | 2.8016 | 1.387 | 87.11 | 0 | 0 | 1.387 | 87.11 | 0.00432 | 0 | 271.37 | 2024-03-14 13:43:06 | -0.00297
5425 | 3 | 6 | CC DChg | 01:19:00 | 42:15:19 | -1.06 | 2.7935 | 1.396 | 87.67 | 0 | 0 | 1.396 | 87.67 | 0.004345 | 0 | 272.92 | 2024-03-14 13:43:36 | -0.002961
5426 | 3 | 6 | CC DChg | 01:19:30 | 42:15:49 | -1.06 | 2.7852 | 1.404 | 88.22 | 0 | 0 | 1.404 | 88.22 | 0.00437 | 0 | 274.47 | 2024-03-14 13:44:06 | -0.002952
5427 | 3 | 6 | CC DChg | 01:20:00 | 42:16:19 | -1.06 | 2.7765 | 1.413 | 88.78 | 0 | 0 | 1.413 | 88.78 | 0.004394 | 0 | 276.01 | 2024-03-14 13:44:36 | -0.002943
5428 | 3 | 6 | CC DChg | 01:20:30 | 42:16:49 | -1.06 | 2.7687 | 1.422 | 89.33 | 0 | 0 | 1.422 | 89.33 | 0.004419 | 0 | 277.55 | 2024-03-14 13:45:06 | -0.002935
5429 | 3 | 6 | CC DChg | 01:21:00 | 42:17:19 | -1.06 | 2.7607 | 1.431 | 89.89 | 0 | 0 | 1.431 | 89.89 | 0.004443 | 0 | 279.09 | 2024-03-14 13:45:36 | -0.002926
5430 | 3 | 6 | CC DChg | 01:21:30 | 42:17:49 | -1.06 | 2.7523 | 1.44 | 90.44 | 0 | 0 | 1.44 | 90.44 | 0.004467 | 0 | 280.62 | 2024-03-14 13:46:06 | -0.002917
5431 | 3 | 6 | CC DChg | 01:22:00 | 42:18:19 | -1.06 | 2.7442 | 1.449 | 91 | 0 | 0 | 1.449 | 91 | 0.004492 | 0 | 282.14 | 2024-03-14 13:46:36 | -0.002909
5432 | 3 | 6 | CC DChg | 01:22:30 | 42:18:49 | -1.06 | 2.7359 | 1.458 | 91.55 | 0 | 0 | 1.458 | 91.55 | 0.004516 | 0 | 283.66 | 2024-03-14 13:47:06 | -0.0029
5433 | 3 | 6 | CC DChg | 01:23:00 | 42:19:19 | -1.06 | 2.7272 | 1.466 | 92.11 | 0 | 0 | 1.466 | 92.11 | 0.00454 | 0 | 285.18 | 2024-03-14 13:47:36 | -0.002891
5434 | 3 | 6 | CC DChg | 01:23:30 | 42:19:49 | -1.06 | 2.7185 | 1.475 | 92.66 | 0 | 0 | 1.475 | 92.66 | 0.004564 | 0 | 286.69 | 2024-03-14 13:48:06 | -0.002882
5435 | 3 | 6 | CC DChg | 01:24:00 | 42:20:19 | -1.06 | 2.7089 | 1.484 | 93.22 | 0 | 0 | 1.484 | 93.22 | 0.004588 | 0 | 288.19 | 2024-03-14 13:48:36 | -0.002871
5436 | 3 | 6 | CC DChg | 01:24:30 | 42:20:49 | -1.06 | 2.699 | 1.493 | 93.77 | 0 | 0 | 1.493 | 93.77 | 0.004612 | 0 | 289.69 | 2024-03-14 13:49:06 | -0.002861
5437 | 3 | 6 | CC DChg | 01:25:00 | 42:21:19 | -1.06 | 2.69 | 1.502 | 94.33 | 0 | 0 | 1.502 | 94.33 | 0.004636 | 0 | 291.19 | 2024-03-14 13:49:36 | -0.002851
5438 | 3 | 6 | CC DChg | 01:25:30 | 42:21:49 | -1.06 | 2.6804 | 1.511 | 94.88 | 0 | 0 | 1.511 | 94.88 | 0.004659 | 0 | 292.68 | 2024-03-14 13:50:06 | -0.002841
5439 | 3 | 6 | CC DChg | 01:26:00 | 42:22:19 | -1.06 | 2.6708 | 1.519 | 95.44 | 0 | 0 | 1.519 | 95.44 | 0.004683 | 0 | 294.16 | 2024-03-14 13:50:36 | -0.002831
5440 | 3 | 6 | CC DChg | 01:26:28 | 42:22:48 | -1.06 | 2.6605 | 1.528 | 95.96 | 0 | 0 | 1.528 | 95.96 | 0.004705 | 0 | 295.56 | 2024-03-14 13:51:05 | -0.00282
5441 | 3 | 6 | CC DChg | 01:26:30 | 42:22:49 | -1.06 | 2.6599 | 1.528 | 95.99 | 0 | 0 | 1.528 | 95.99 | 0.004707 | 0 | 295.64 | 2024-03-14 13:51:06 | -0.002819
5442 | 3 | 6 | CC DChg | 01:26:57 | 42:23:17 | -1.06 | 2.6497 | 1.536 | 96.5 | 0 | 0 | 1.536 | 96.5 | 0.004728 | 0 | 296.99 | 2024-03-14 13:51:34 | -0.002809
5443 | 3 | 6 | CC DChg | 01:27:00 | 42:23:19 | -1.06 | 2.6488 | 1.537 | 96.55 | 0 | 0 | 1.537 | 96.55 | 0.00473 | 0 | 297.11 | 2024-03-14 13:51:36 | -0.002808
5444 | 3 | 6 | CC DChg | 01:27:25 | 42:23:44 | -1.06 | 2.6388 | 1.544 | 97.01 | 0 | 0 | 1.544 | 97.01 | 0.00475 | 0 | 298.34 | 2024-03-14 13:52:01 | -0.002797
5445 | 3 | 6 | CC DChg | 01:27:30 | 42:23:49 | -1.06 | 2.637 | 1.546 | 97.1 | 0 | 0 | 1.546 | 97.1 | 0.004753 | 0 | 298.58 | 2024-03-14 13:52:06 | -0.002795
5446 | 3 | 6 | CC DChg | 01:27:52 | 42:24:12 | -1.06 | 2.6267 | 1.552 | 97.52 | 0 | 0 | 1.552 | 97.52 | 0.004771 | 0 | 299.68 | 2024-03-14 13:52:29 | -0.002784
5447 | 3 | 6 | CC DChg | 01:28:00 | 42:24:19 | -1.06 | 2.6236 | 1.555 | 97.65 | 0 | 0 | 1.555 | 97.65 | 0.004777 | 0 | 300.04 | 2024-03-14 13:52:36 | -0.002781
5448 | 3 | 6 | CC DChg | 01:28:23 | 42:24:43 | -1.06 | 2.6134 | 1.561 | 98.08 | 0 | 0 | 1.561 | 98.08 | 0.004795 | 0 | 301.16 | 2024-03-14 13:52:59 | -0.00277
5449 | 3 | 6 | CC DChg | 01:28:30 | 42:24:49 | -1.06 | 2.6103 | 1.564 | 98.21 | 0 | 0 | 1.564 | 98.21 | 0.0048 | 0 | 301.49 | 2024-03-14 13:53:06 | -0.002767
5450 | 3 | 6 | CC DChg | 01:28:52 | 42:25:12 | -1.06 | 2.6001 | 1.57 | 98.63 | 0 | 0 | 1.57 | 98.63 | 0.004817 | 0 | 302.6 | 2024-03-14 13:53:29 | -0.002756
5451 | 3 | 6 | CC DChg | 01:29:00 | 42:25:19 | -1.06 | 2.5967 | 1.572 | 98.76 | 0 | 0 | 1.572 | 98.76 | 0.004823 | 0 | 302.94 | 2024-03-14 13:53:36 | -0.002753
5452 | 3 | 6 | CC DChg | 01:29:22 | 42:25:41 | -1.06 | 2.5864 | 1.579 | 99.17 | 0 | 0 | 1.579 | 99.17 | 0.00484 | 0 | 303.99 | 2024-03-14 13:53:58 | -0.002742
5453 | 3 | 6 | CC DChg | 01:29:30 | 42:25:49 | -1.06 | 2.5827 | 1.581 | 99.32 | 0 | 0 | 1.581 | 99.32 | 0.004846 | 0 | 304.37 | 2024-03-14 13:54:06 | -0.002738
5454 | 3 | 6 | CC DChg | 01:29:50 | 42:26:09 | -1.06 | 2.5725 | 1.587 | 99.69 | 0 | 0 | 1.587 | 99.69 | 0.004861 | 0 | 305.33 | 2024-03-14 13:54:26 | -0.002727
5455 | 3 | 6 | CC DChg | 01:30:00 | 42:26:19 | -1.06 | 2.5675 | 1.59 | 99.87 | 0 | 0 | 1.59 | 99.87 | 0.004868 | 0 | 305.8 | 2024-03-14 13:54:36 | -0.002722
5456 | 3 | 6 | CC DChg | 01:30:16 | 42:26:36 | -1.06 | 2.5573 | 1.595 | 100.18 | 0 | 0 | 1.595 | 100.18 | 0.004881 | 0 | 306.58 | 2024-03-14 13:54:53 | -0.002711
5457 | 3 | 6 | CC DChg | 01:30:30 | 42:26:49 | -1.06 | 2.5499 | 1.599 | 100.43 | 0 | 0 | 1.599 | 100.43 | 0.004891 | 0 | 307.22 | 2024-03-14 13:55:06 | -0.002703
5458 | 3 | 6 | CC DChg | 01:30:47 | 42:27:07 | -1.06 | 2.5399 | 1.604 | 100.76 | 0 | 0 | 1.604 | 100.76 | 0.004904 | 0 | 308.06 | 2024-03-14 13:55:24 | -0.002692
5459 | 3 | 6 | CC DChg | 01:31:00 | 42:27:19 | -1.06 | 2.5331 | 1.608 | 100.98 | 0 | 0 | 1.608 | 100.98 | 0.004913 | 0 | 308.63 | 2024-03-14 13:55:36 | -0.002685
5460 | 3 | 6 | CC DChg | 01:31:17 | 42:27:37 | -1.06 | 2.5229 | 1.613 | 101.31 | 0 | 0 | 1.613 | 101.31 | 0.004927 | 0 | 309.47 | 2024-03-14 13:55:54 | -0.002674
5461 | 3 | 6 | CC DChg | 01:31:30 | 42:27:49 | -1.06 | 2.5155 | 1.616 | 101.54 | 0 | 0 | 1.616 | 101.54 | 0.004936 | 0 | 310.03 | 2024-03-14 13:56:06 | -0.002666
5462 | 3 | 6 | CC DChg | 01:31:45 | 42:28:04 | -1.06 | 2.5055 | 1.621 | 101.82 | 0 | 0 | 1.621 | 101.82 | 0.004947 | 0 | 310.73 | 2024-03-14 13:56:21 | -0.002656
5463 | 3 | 6 | CC DChg | 01:32:00 | 42:28:19 | -1.06 | 2.4959 | 1.625 | 102.09 | 0 | 0 | 1.625 | 102.09 | 0.004958 | 0 | 311.42 | 2024-03-14 13:56:36 | -0.002646
5464 | 3 | 6 | CC DChg | 01:32:12 | 42:28:31 | -1.06 | 2.4857 | 1.629 | 102.32 | 0 | 0 | 1.629 | 102.32 | 0.004967 | 0 | 311.98 | 2024-03-14 13:56:48 | -0.002635
5465 | 3 | 6 | CC DChg | 01:32:17 | 42:28:37 | -1.06 | 2.4755 | 1.631 | 102.42 | 0 | 0 | 1.631 | 102.42 | 0.004971 | 0 | 312.23 | 2024-03-14 13:56:54 | -0.002624
5466 | 3 | 6 | CC DChg | 01:32:25 | 42:28:45 | -1.06 | 2.4655 | 1.633 | 102.57 | 0 | 0 | 1.633 | 102.57 | 0.004977 | 0 | 312.59 | 2024-03-14 13:57:02 | -0.002613
5467 | 3 | 6 | CC DChg | 01:32:30 | 42:28:49 | -1.06 | 2.4606 | 1.634 | 102.65 | 0 | 0 | 1.634 | 102.65 | 0.00498 | 0 | 312.8 | 2024-03-14 13:57:06 | -0.002608
5468 | 3 | 6 | CC DChg | 01:32:39 | 42:28:59 | -1.06 | 2.4503 | 1.637 | 102.83 | 0 | 0 | 1.637 | 102.83 | 0.004987 | 0 | 313.24 | 2024-03-14 13:57:16 | -0.002597
5469 | 3 | 6 | CC DChg | 01:32:50 | 42:29:10 | -1.06 | 2.4398 | 1.64 | 103.02 | 0 | 0 | 1.64 | 103.02 | 0.004994 | 0 | 313.72 | 2024-03-14 13:57:27 | -0.002586
5470 | 3 | 6 | CC DChg | 01:33:00 | 42:29:19 | -1.06 | 2.4308 | 1.643 | 103.2 | 0 | 0 | 1.643 | 103.2 | 0.005001 | 0 | 314.16 | 2024-03-14 13:57:36 | -0.002577
5471 | 3 | 6 | CC DChg | 01:33:10 | 42:29:30 | -1.06 | 2.4206 | 1.646 | 103.4 | 0 | 0 | 1.646 | 103.4 | 0.005009 | 0 | 314.64 | 2024-03-14 13:57:47 | -0.002566
5472 | 3 | 6 | CC DChg | 01:33:21 | 42:29:41 | -1.06 | 2.4104 | 1.649 | 103.6 | 0 | 0 | 1.649 | 103.6 | 0.005017 | 0 | 315.13 | 2024-03-14 13:57:58 | -0.002555
5473 | 3 | 6 | CC DChg | 01:33:30 | 42:29:49 | -1.06 | 2.4032 | 1.652 | 103.76 | 0 | 0 | 1.652 | 103.76 | 0.005023 | 0 | 315.5 | 2024-03-14 13:58:06 | -0.002547
5474 | 3 | 6 | CC DChg | 01:33:41 | 42:30:00 | -1.06 | 2.3927 | 1.655 | 103.96 | 0 | 0 | 1.655 | 103.96 | 0.00503 | 0 | 315.99 | 2024-03-14 13:58:17 | -0.002536
5475 | 3 | 6 | CC DChg | 01:33:52 | 42:30:12 | -1.06 | 2.3825 | 1.658 | 104.17 | 0 | 0 | 1.658 | 104.17 | 0.005038 | 0 | 316.48 | 2024-03-14 13:58:28 | -0.002525
5476 | 3 | 6 | CC DChg | 01:34:00 | 42:30:19 | -1.06 | 2.3753 | 1.661 | 104.31 | 0 | 0 | 1.661 | 104.31 | 0.005044 | 0 | 316.82 | 2024-03-14 13:58:36 | -0.002518
5477 | 3 | 6 | CC DChg | 01:34:11 | 42:30:30 | -1.06 | 2.3651 | 1.664 | 104.52 | 0 | 0 | 1.664 | 104.52 | 0.005052 | 0 | 317.31 | 2024-03-14 13:58:47 | -0.002507
5478 | 3 | 6 | CC DChg | 01:34:22 | 42:30:41 | -1.06 | 2.3549 | 1.667 | 104.72 | 0 | 0 | 1.667 | 104.72 | 0.005059 | 0 | 317.79 | 2024-03-14 13:58:58 | -0.002496
5479 | 3 | 6 | CC DChg | 01:34:30 | 42:30:49 | -1.06 | 2.3474 | 1.67 | 104.87 | 0 | 0 | 1.67 | 104.87 | 0.005065 | 0 | 318.13 | 2024-03-14 13:59:06 | -0.002488
5480 | 3 | 6 | CC DChg | 01:34:39 | 42:30:59 | -1.06 | 2.3372 | 1.672 | 105.05 | 0 | 0 | 1.672 | 105.05 | 0.005072 | 0 | 318.56 | 2024-03-14 13:59:16 | -0.002477
5481 | 3 | 6 | CC DChg | 01:34:50 | 42:31:10 | -1.06 | 2.327 | 1.676 | 105.25 | 0 | 0 | 1.676 | 105.25 | 0.005079 | 0 | 319.02 | 2024-03-14 13:59:27 | -0.002467
5482 | 3 | 6 | CC DChg | 01:35:00 | 42:31:19 | -1.06 | 2.3177 | 1.678 | 105.42 | 0 | 0 | 1.678 | 105.42 | 0.005085 | 0 | 319.43 | 2024-03-14 13:59:36 | -0.002457
5483 | 3 | 6 | CC DChg | 01:35:10 | 42:31:29 | -1.06 | 2.3077 | 1.681 | 105.61 | 0 | 0 | 1.681 | 105.61 | 0.005092 | 0 | 319.86 | 2024-03-14 13:59:46 | -0.002446
5484 | 3 | 6 | CC DChg | 01:35:19 | 42:31:39 | -1.06 | 2.2975 | 1.684 | 105.79 | 0 | 0 | 1.684 | 105.79 | 0.005099 | 0 | 320.26 | 2024-03-14 13:59:56 | -0.002435
5485 | 3 | 6 | CC DChg | 01:35:29 | 42:31:49 | -1.06 | 2.2873 | 1.687 | 105.97 | 0 | 0 | 1.687 | 105.97 | 0.005105 | 0 | 320.68 | 2024-03-14 14:00:06 | -0.002425
5486 | 3 | 6 | CC DChg | 01:35:30 | 42:31:49 | -1.06 | 2.2867 | 1.687 | 105.98 | 0 | 0 | 1.687 | 105.98 | 0.005106 | 0 | 320.7 | 2024-03-14 14:00:06 | -0.002424
5487 | 3 | 6 | CC DChg | 01:35:38 | 42:31:58 | -1.06 | 2.2767 | 1.69 | 106.14 | 0 | 0 | 1.69 | 106.14 | 0.005112 | 0 | 321.08 | 2024-03-14 14:00:15 | -0.002413
5488 | 3 | 6 | CC DChg | 01:35:47 | 42:32:07 | -1.06 | 2.2665 | 1.692 | 106.3 | 0 | 0 | 1.692 | 106.3 | 0.005117 | 0 | 321.45 | 2024-03-14 14:00:24 | -0.002402
5489 | 3 | 6 | CC DChg | 01:35:56 | 42:32:16 | -1.06 | 2.2563 | 1.695 | 106.47 | 0 | 0 | 1.695 | 106.47 | 0.005123 | 0 | 321.83 | 2024-03-14 14:00:33 | -0.002392
5490 | 3 | 6 | CC DChg | 01:36:00 | 42:32:19 | -1.06 | 2.2526 | 1.696 | 106.53 | 0 | 0 | 1.696 | 106.53 | 0.005126 | 0 | 321.96 | 2024-03-14 14:00:36 | -0.002388
5491 | 3 | 6 | CC DChg | 01:36:07 | 42:32:27 | -1.06 | 2.2426 | 1.698 | 106.68 | 0 | 0 | 1.698 | 106.68 | 0.005131 | 0 | 322.29 | 2024-03-14 14:00:44 | -0.002377
5492 | 3 | 6 | CC DChg | 01:36:16 | 42:32:36 | -1.06 | 2.2324 | 1.701 | 106.83 | 0 | 0 | 1.701 | 106.83 | 0.005136 | 0 | 322.64 | 2024-03-14 14:00:53 | -0.002366
5493 | 3 | 6 | CC DChg | 01:36:24 | 42:32:44 | -1.06 | 2.2222 | 1.703 | 106.98 | 0 | 0 | 1.703 | 106.98 | 0.005142 | 0 | 322.97 | 2024-03-14 14:01:01 | -0.002356
5494 | 3 | 6 | CC DChg | 01:36:30 | 42:32:49 | -1.06 | 2.2154 | 1.705 | 107.09 | 0 | 0 | 1.705 | 107.09 | 0.005145 | 0 | 323.2 | 2024-03-14 14:01:06 | -0.002348
5495 | 3 | 6 | CC DChg | 01:36:37 | 42:32:57 | -1.06 | 2.2054 | 1.707 | 107.22 | 0 | 0 | 1.707 | 107.22 | 0.00515 | 0 | 323.51 | 2024-03-14 14:01:14 | -0.002338
5496 | 3 | 6 | CC DChg | 01:36:44 | 42:33:04 | -1.06 | 2.1952 | 1.709 | 107.36 | 0 | 0 | 1.709 | 107.36 | 0.005155 | 0 | 323.81 | 2024-03-14 14:01:21 | -0.002327
5497 | 3 | 6 | CC DChg | 01:36:52 | 42:33:11 | -1.06 | 2.185 | 1.711 | 107.5 | 0 | 0 | 1.711 | 107.5 | 0.00516 | 0 | 324.1 | 2024-03-14 14:01:28 | -0.002316
5498 | 3 | 6 | CC DChg | 01:36:59 | 42:33:19 | -1.06 | 2.175 | 1.713 | 107.63 | 0 | 0 | 1.713 | 107.63 | 0.005164 | 0 | 324.39 | 2024-03-14 14:01:35 | -0.002306
5499 | 3 | 6 | CC DChg | 01:37:00 | 42:33:19 | -1.06 | 2.1741 | 1.714 | 107.64 | 0 | 0 | 1.714 | 107.64 | 0.005165 | 0 | 324.42 | 2024-03-14 14:01:36 | -0.002305
5500 | 3 | 6 | CC DChg | 01:37:06 | 42:33:26 | -1.06 | 2.1639 | 1.716 | 107.77 | 0 | 0 | 1.716 | 107.77 | 0.005169 | 0 | 324.69 | 2024-03-14 14:01:43 | -0.002294
5501 | 3 | 6 | CC DChg | 01:37:13 | 42:33:33 | -1.06 | 2.1537 | 1.718 | 107.9 | 0 | 0 | 1.718 | 107.9 | 0.005174 | 0 | 324.98 | 2024-03-14 14:01:50 | -0.002283
5502 | 3 | 6 | CC DChg | 01:37:20 | 42:33:40 | -1.06 | 2.1437 | 1.72 | 108.02 | 0 | 0 | 1.72 | 108.02 | 0.005178 | 0 | 325.24 | 2024-03-14 14:01:57 | -0.002272
5503 | 3 | 6 | CC DChg | 01:37:27 | 42:33:46 | -1.06 | 2.1332 | 1.722 | 108.14 | 0 | 0 | 1.722 | 108.14 | 0.005182 | 0 | 325.5 | 2024-03-14 14:02:03 | -0.002261
5504 | 3 | 6 | CC DChg | 01:37:30 | 42:33:49 | -1.06 | 2.1292 | 1.723 | 108.2 | 0 | 0 | 1.723 | 108.2 | 0.005184 | 0 | 325.62 | 2024-03-14 14:02:06 | -0.002257
5505 | 3 | 6 | CC DChg | 01:37:36 | 42:33:56 | -1.06 | 2.1192 | 1.724 | 108.31 | 0 | 0 | 1.724 | 108.31 | 0.005188 | 0 | 325.86 | 2024-03-14 14:02:13 | -0.002246
5506 | 3 | 6 | CC DChg | 01:37:42 | 42:34:02 | -1.06 | 2.109 | 1.726 | 108.43 | 0 | 0 | 1.726 | 108.43 | 0.005192 | 0 | 326.11 | 2024-03-14 14:02:19 | -0.002236
5507 | 3 | 6 | CC DChg | 01:37:48 | 42:34:08 | -1.06 | 2.0988 | 1.728 | 108.54 | 0 | 0 | 1.728 | 108.54 | 0.005195 | 0 | 326.35 | 2024-03-14 14:02:25 | -0.002225
5508 | 3 | 6 | CC DChg | 01:37:54 | 42:34:14 | -1.06 | 2.0886 | 1.73 | 108.66 | 0 | 0 | 1.73 | 108.66 | 0.005199 | 0 | 326.58 | 2024-03-14 14:02:31 | -0.002214
5509 | 3 | 6 | CC DChg | 01:38:00 | 42:34:19 | -1.06 | 2.0796 | 1.731 | 108.75 | 0 | 0 | 1.731 | 108.75 | 0.005202 | 0 | 326.78 | 2024-03-14 14:02:36 | -0.002204
5510 | 3 | 6 | CC DChg | 01:38:05 | 42:34:25 | -1.06 | 2.0696 | 1.733 | 108.85 | 0 | 0 | 1.733 | 108.85 | 0.005206 | 0 | 326.99 | 2024-03-14 14:02:42 | -0.002194
5511 | 3 | 6 | CC DChg | 01:38:11 | 42:34:30 | -1.06 | 2.0594 | 1.735 | 108.96 | 0 | 0 | 1.735 | 108.96 | 0.005209 | 0 | 327.21 | 2024-03-14 14:02:47 | -0.002183
5512 | 3 | 6 | CC DChg | 01:38:16 | 42:34:36 | -1.06 | 2.0492 | 1.736 | 109.05 | 0 | 0 | 1.736 | 109.05 | 0.005212 | 0 | 327.41 | 2024-03-14 14:02:53 | -0.002172
5513 | 3 | 6 | CC DChg | 01:38:21 | 42:34:40 | -1.06 | 2.039 | 1.738 | 109.14 | 0 | 0 | 1.738 | 109.14 | 0.005215 | 0 | 327.59 | 2024-03-14 14:02:57 | -0.002161
5514 | 3 | 6 | CC DChg | 01:38:26 | 42:34:45 | -1.06 | 2.029 | 1.739 | 109.23 | 0 | 0 | 1.739 | 109.23 | 0.005218 | 0 | 327.77 | 2024-03-14 14:03:02 | -0.002151
5515 | 3 | 6 | CC DChg | 01:38:30 | 42:34:49 | -1.06 | 2.0207 | 1.74 | 109.31 | 0 | 0 | 1.74 | 109.31 | 0.005221 | 0 | 327.92 | 2024-03-14 14:03:06 | -0.002142
5516 | 3 | 6 | CC DChg | 01:38:34 | 42:34:54 | -1.06 | 2.0107 | 1.742 | 109.39 | 0 | 0 | 1.742 | 109.39 | 0.005223 | 0 | 328.1 | 2024-03-14 14:03:11 | -0.002131
5517 | 3 | 6 | CC DChg | 01:38:39 | 42:34:59 | -1.06 | 2.0005 | 1.743 | 109.48 | 0 | 0 | 1.743 | 109.48 | 0.005226 | 0 | 328.27 | 2024-03-14 14:03:16 | -0.002121
5518 | 3 | 6 | CC DChg | 01:38:43 | 42:35:03 | -1.06 | 1.9903 | 1.744 | 109.56 | 0 | 0 | 1.744 | 109.56 | 0.005229 | 0 | 328.43 | 2024-03-14 14:03:20 | -0.00211
5519 | 3 | 6 | CC DChg | 01:38:48 | 42:35:08 | -1.06 | 1.98 | 1.746 | 109.64 | 0 | 0 | 1.746 | 109.64 | 0.005231 | 0 | 328.59 | 2024-03-14 14:03:24 | -0.002099
5520 | 3 | 6 | CC DChg | 01:38:52 | 42:35:12 | -1.06 | 1.9698 | 1.747 | 109.72 | 0 | 0 | 1.747 | 109.72 | 0.005234 | 0 | 328.76 | 2024-03-14 14:03:29 | -0.002088
5521 | 3 | 6 | CC DChg | 01:38:56 | 42:35:16 | -1.06 | 1.9596 | 1.748 | 109.8 | 0 | 0 | 1.748 | 109.8 | 0.005236 | 0 | 328.91 | 2024-03-14 14:03:33 | -0.002077
5522 | 3 | 6 | CC DChg | 01:39:00 | 42:35:19 | -1.06 | 1.9518 | 1.749 | 109.86 | 0 | 0 | 1.749 | 109.86 | 0.005238 | 0 | 329.02 | 2024-03-14 14:03:36 | -0.002069
5523 | 3 | 6 | CC DChg | 01:39:03 | 42:35:23 | -1.06 | 1.9416 | 1.75 | 109.93 | 0 | 0 | 1.75 | 109.93 | 0.00524 | 0 | 329.16 | 2024-03-14 14:03:40 | -0.002058
5524 | 3 | 6 | CC DChg | 01:39:07 | 42:35:27 | -1.06 | 1.9314 | 1.751 | 110.01 | 0 | 0 | 1.751 | 110.01 | 0.005243 | 0 | 329.3 | 2024-03-14 14:03:44 | -0.002047
5525 | 3 | 6 | CC DChg | 01:39:11 | 42:35:31 | -1.06 | 1.9211 | 1.752 | 110.08 | 0 | 0 | 1.752 | 110.08 | 0.005245 | 0 | 329.44 | 2024-03-14 14:03:48 | -0.002036
5526 | 3 | 6 | CC DChg | 01:39:15 | 42:35:35 | -1.06 | 1.9109 | 1.754 | 110.15 | 0 | 0 | 1.754 | 110.15 | 0.005247 | 0 | 329.57 | 2024-03-14 14:03:52 | -0.002026
5527 | 3 | 6 | CC DChg | 01:39:19 | 42:35:38 | -1.06 | 1.9007 | 1.755 | 110.21 | 0 | 0 | 1.755 | 110.21 | 0.005249 | 0 | 329.7 | 2024-03-14 14:03:55 | -0.002015
5528 | 3 | 6 | CC DChg | 01:39:19 | 42:35:39 | -1.06 | 1.8998 | 1.755 | 110.22 | 0 | 0 | 1.755 | 110.22 | 0.005249 | 0 | 329.72 | 2024-03-14 14:03:56 | -0.002014
5529 | 4 | 5 | CC Chg | 00:00:00 | 42:35:39 | 1.06 | 2.1971 | 0 | 0 | 0 | 0 | 0 | 0 | 0 | 0 | 0 | 2024-03-14 14:03:56 | 0.002329
5530 | 4 | 5 | CC Chg | 00:00:00 | 42:35:39 | 1.06 | 2.2522 | 0 | 0 | 0 | 0 | 0 | 0 | 0 | 0.01 | 0 | 2024-03-14 14:03:56 | 0.002387
5531 | 4 | 5 | CC Chg | 00:00:00 | 42:35:39 | 1.06 | 2.2764 | 0 | 0.01 | 0 | 0.01 | 0 | 0 | 0 | 0.01 | 0 | 2024-03-14 14:03:56 | 0.002413
5532 | 4 | 5 | CC Chg | 00:00:00 | 42:35:39 | 1.06 | 2.3034 | 0 | 0.01 | 0 | 0.01 | 0 | 0 | 0 | 0.02 | 0 | 2024-03-14 14:03:56 | 0.002442
5533 | 4 | 5 | CC Chg | 00:00:00 | 42:35:39 | 1.06 | 2.3285 | 0 | 0.01 | 0 | 0.01 | 0 | 0 | 0 | 0.02 | 0 | 2024-03-14 14:03:56 | 0.002468
5534 | 4 | 5 | CC Chg | 00:00:00 | 42:35:39 | 1.06 | 2.3449 | 0 | 0.01 | 0 | 0.01 | 0 | 0 | 0 | 0.03 | 0 | 2024-03-14 14:03:56 | 0.002486
5535 | 4 | 5 | CC Chg | 00:00:00 | 42:35:39 | 1.06 | 2.3694 | 0 | 0.01 | 0 | 0.01 | 0 | 0 | 0 | 0.03 | 0 | 2024-03-14 14:03:56 | 0.002512
5536 | 4 | 5 | CC Chg | 00:00:00 | 42:35:40 | 1.06 | 2.3924 | 0 | 0.01 | 0 | 0.01 | 0 | 0 | 1e-06 | 0.03 | 0 | 2024-03-14 14:03:56 | 0.002536
5537 | 4 | 5 | CC Chg | 00:00:00 | 42:35:40 | 1.06 | 2.4073 | 0 | 0.02 | 0 | 0.02 | 0 | 0 | 1e-06 | 0.04 | 0 | 2024-03-14 14:03:57 | 0.002552
5538 | 4 | 5 | CC Chg | 00:00:01 | 42:35:40 | 1.06 | 2.4286 | 0 | 0.02 | 0 | 0.02 | 0 | 0 | 1e-06 | 0.04 | 0 | 2024-03-14 14:03:57 | 0.002574
5539 | 4 | 5 | CC Chg | 00:00:01 | 42:35:40 | 1.06 | 2.4488 | 0 | 0.02 | 0 | 0.02 | 0 | 0 | 1e-06 | 0.05 | 0 | 2024-03-14 14:03:57 | 0.002596
5540 | 4 | 5 | CC Chg | 00:00:01 | 42:35:40 | 1.06 | 2.4618 | 0 | 0.02 | 0 | 0.02 | 0 | 0 | 1e-06 | 0.05 | 0 | 2024-03-14 14:03:57 | 0.00261
5541 | 4 | 5 | CC Chg | 00:00:01 | 42:35:40 | 1.06 | 2.481 | 0 | 0.02 | 0 | 0.02 | 0 | 0 | 1e-06 | 0.06 | 0 | 2024-03-14 14:03:57 | 0.00263
5542 | 4 | 5 | CC Chg | 00:00:01 | 42:35:40 | 1.06 | 2.4993 | 0 | 0.03 | 0 | 0.03 | 0 | 0 | 1e-06 | 0.06 | 0 | 2024-03-14 14:03:57 | 0.002649
5543 | 4 | 5 | CC Chg | 00:00:01 | 42:35:40 | 1.06 | 2.5108 | 0 | 0.03 | 0 | 0.03 | 0 | 0 | 1e-06 | 0.07 | 0 | 2024-03-14 14:03:57 | 0.002661
5544 | 4 | 5 | CC Chg | 00:00:01 | 42:35:40 | 1.06 | 2.5288 | 0 | 0.03 | 0 | 0.03 | 0 | 0 | 1e-06 | 0.07 | 0 | 2024-03-14 14:03:57 | 0.002681
5545 | 4 | 5 | CC Chg | 00:00:01 | 42:35:40 | 1.06 | 2.5458 | 0.001 | 0.03 | 0.001 | 0.03 | 0 | 0 | 1e-06 | 0.08 | 0 | 2024-03-14 14:03:57 | 0.002699
5546 | 4 | 5 | CC Chg | 00:00:01 | 42:35:41 | 1.06 | 2.557 | 0.001 | 0.03 | 0.001 | 0.03 | 0 | 0 | 1e-06 | 0.08 | 0 | 2024-03-14 14:03:57 | 0.00271
5547 | 4 | 5 | CC Chg | 00:00:01 | 42:35:41 | 1.06 | 2.5737 | 0.001 | 0.04 | 0.001 | 0.04 | 0 | 0 | 1e-06 | 0.08 | 0 | 2024-03-14 14:03:58 | 0.002728
5548 | 4 | 5 | CC Chg | 00:00:02 | 42:35:41 | 1.06 | 2.5902 | 0.001 | 0.04 | 0.001 | 0.04 | 0 | 0 | 1e-06 | 0.09 | 0 | 2024-03-14 14:03:58 | 0.002746
5549 | 4 | 5 | CC Chg | 00:00:02 | 42:35:41 | 1.06 | 2.6013 | 0.001 | 0.04 | 0.001 | 0.04 | 0 | 0 | 2e-06 | 0.09 | 0 | 2024-03-14 14:03:58 | 0.002757
5550 | 4 | 5 | CC Chg | 00:00:02 | 42:35:41 | 1.06 | 2.6181 | 0.001 | 0.04 | 0.001 | 0.04 | 0 | 0 | 2e-06 | 0.1 | 0 | 2024-03-14 14:03:58 | 0.002775
5551 | 4 | 5 | CC Chg | 00:00:02 | 42:35:41 | 1.06 | 2.6345 | 0.001 | 0.04 | 0.001 | 0.04 | 0 | 0 | 2e-06 | 0.1 | 0 | 2024-03-14 14:03:58 | 0.002793
5552 | 4 | 5 | CC Chg | 00:00:02 | 42:35:41 | 1.06 | 2.645 | 0.001 | 0.04 | 0.001 | 0.04 | 0 | 0 | 2e-06 | 0.11 | 0 | 2024-03-14 14:03:58 | 0.002804
5553 | 4 | 5 | CC Chg | 00:00:02 | 42:35:41 | 1.06 | 2.6615 | 0.001 | 0.05 | 0.001 | 0.05 | 0 | 0 | 2e-06 | 0.11 | 0 | 2024-03-14 14:03:58 | 0.002821
5554 | 4 | 5 | CC Chg | 00:00:02 | 42:35:41 | 1.06 | 2.6782 | 0.001 | 0.05 | 0.001 | 0.05 | 0 | 0 | 2e-06 | 0.12 | 0 | 2024-03-14 14:03:58 | 0.002839
5555 | 4 | 5 | CC Chg | 00:00:02 | 42:35:41 | 1.06 | 2.6891 | 0.001 | 0.05 | 0.001 | 0.05 | 0 | 0 | 2e-06 | 0.12 | 0 | 2024-03-14 14:03:58 | 0.00285
5556 | 4 | 5 | CC Chg | 00:00:02 | 42:35:42 | 1.06 | 2.7055 | 0.001 | 0.05 | 0.001 | 0.05 | 0 | 0 | 2e-06 | 0.13 | 0 | 2024-03-14 14:03:58 | 0.002868
5557 | 4 | 5 | CC Chg | 00:00:02 | 42:35:42 | 1.06 | 2.7222 | 0.001 | 0.05 | 0.001 | 0.05 | 0 | 0 | 2e-06 | 0.13 | 0 | 2024-03-14 14:03:59 | 0.002886
5558 | 4 | 5 | CC Chg | 00:00:03 | 42:35:42 | 1.06 | 2.7334 | 0.001 | 0.06 | 0.001 | 0.06 | 0 | 0 | 2e-06 | 0.14 | 0 | 2024-03-14 14:03:59 | 0.002897
5559 | 4 | 5 | CC Chg | 00:00:03 | 42:35:42 | 1.06 | 2.7498 | 0.001 | 0.06 | 0.001 | 0.06 | 0 | 0 | 2e-06 | 0.14 | 0 | 2024-03-14 14:03:59 | 0.002915
5560 | 4 | 5 | CC Chg | 00:00:03 | 42:35:42 | 1.06 | 2.7666 | 0.001 | 0.06 | 0.001 | 0.06 | 0 | 0 | 2e-06 | 0.15 | 0 | 2024-03-14 14:03:59 | 0.002933
5561 | 4 | 5 | CC Chg | 00:00:03 | 42:35:42 | 1.06 | 2.7774 | 0.001 | 0.06 | 0.001 | 0.06 | 0 | 0 | 2e-06 | 0.15 | 0 | 2024-03-14 14:03:59 | 0.002944
5562 | 4 | 5 | CC Chg | 00:00:03 | 42:35:42 | 1.06 | 2.7942 | 0.001 | 0.06 | 0.001 | 0.06 | 0 | 0 | 3e-06 | 0.16 | 0 | 2024-03-14 14:03:59 | 0.002962
5563 | 4 | 5 | CC Chg | 00:00:03 | 42:35:42 | 1.06 | 2.8109 | 0.001 | 0.06 | 0.001 | 0.06 | 0 | 0 | 3e-06 | 0.16 | 0 | 2024-03-14 14:03:59 | 0.00298
5564 | 4 | 5 | CC Chg | 00:00:03 | 42:35:42 | 1.06 | 2.8221 | 0.001 | 0.07 | 0.001 | 0.07 | 0 | 0 | 3e-06 | 0.17 | 0 | 2024-03-14 14:03:59 | 0.002991
5565 | 4 | 5 | CC Chg | 00:00:03 | 42:35:42 | 1.06 | 2.8388 | 0.001 | 0.07 | 0.001 | 0.07 | 0 | 0 | 3e-06 | 0.18 | 0 | 2024-03-14 14:03:59 | 0.003009
5566 | 4 | 5 | CC Chg | 00:00:03 | 42:35:43 | 1.06 | 2.8555 | 0.001 | 0.07 | 0.001 | 0.07 | 0 | 0 | 3e-06 | 0.18 | 0 | 2024-03-14 14:03:59 | 0.003027
5567 | 4 | 5 | CC Chg | 00:00:03 | 42:35:43 | 1.06 | 2.8667 | 0.001 | 0.07 | 0.001 | 0.07 | 0 | 0 | 3e-06 | 0.19 | 0 | 2024-03-14 14:04:00 | 0.003039
5568 | 4 | 5 | CC Chg | 00:00:04 | 42:35:43 | 1.06 | 2.8838 | 0.001 | 0.07 | 0.001 | 0.07 | 0 | 0 | 3e-06 | 0.19 | 0 | 2024-03-14 14:04:00 | 0.003057
5569 | 4 | 5 | CC Chg | 00:00:04 | 42:35:43 | 1.06 | 2.9005 | 0.001 | 0.08 | 0.001 | 0.08 | 0 | 0 | 3e-06 | 0.2 | 0 | 2024-03-14 14:04:00 | 0.003075
5570 | 4 | 5 | CC Chg | 00:00:04 | 42:35:43 | 1.06 | 2.9113 | 0.001 | 0.08 | 0.001 | 0.08 | 0 | 0 | 3e-06 | 0.2 | 0 | 2024-03-14 14:04:00 | 0.003086
5571 | 4 | 5 | CC Chg | 00:00:04 | 42:35:43 | 1.06 | 2.9275 | 0.001 | 0.08 | 0.001 | 0.08 | 0 | 0 | 3e-06 | 0.21 | 0 | 2024-03-14 14:04:00 | 0.003103
5572 | 4 | 5 | CC Chg | 00:00:04 | 42:35:43 | 1.06 | 2.9439 | 0.001 | 0.08 | 0.001 | 0.08 | 0 | 0 | 3e-06 | 0.21 | 0 | 2024-03-14 14:04:00 | 0.003121
5573 | 4 | 5 | CC Chg | 00:00:04 | 42:35:43 | 1.06 | 2.9544 | 0.001 | 0.08 | 0.001 | 0.08 | 0 | 0 | 3e-06 | 0.22 | 0 | 2024-03-14 14:04:00 | 0.003132
5574 | 4 | 5 | CC Chg | 00:00:04 | 42:35:43 | 1.06 | 2.9703 | 0.001 | 0.09 | 0.001 | 0.09 | 0 | 0 | 4e-06 | 0.22 | 0 | 2024-03-14 14:04:00 | 0.003149
5575 | 4 | 5 | CC Chg | 00:00:04 | 42:35:43 | 1.06 | 2.9848 | 0.001 | 0.09 | 0.001 | 0.09 | 0 | 0 | 4e-06 | 0.23 | 0 | 2024-03-14 14:04:00 | 0.003164
5576 | 4 | 5 | CC Chg | 00:00:04 | 42:35:44 | 1.06 | 2.9951 | 0.001 | 0.09 | 0.001 | 0.09 | 0 | 0 | 4e-06 | 0.23 | 0 | 2024-03-14 14:04:00 | 0.003175
5577 | 4 | 5 | CC Chg | 00:00:04 | 42:35:44 | 1.06 | 3.009 | 0.001 | 0.09 | 0.001 | 0.09 | 0 | 0 | 4e-06 | 0.24 | 0 | 2024-03-14 14:04:01 | 0.00319
5578 | 4 | 5 | CC Chg | 00:00:05 | 42:35:44 | 1.06 | 3.023 | 0.001 | 0.09 | 0.001 | 0.09 | 0 | 0 | 4e-06 | 0.25 | 0 | 2024-03-14 14:04:01 | 0.003204
5579 | 4 | 5 | CC Chg | 00:00:05 | 42:35:44 | 1.06 | 3.0443 | 0.002 | 0.1 | 0.002 | 0.1 | 0 | 0 | 4e-06 | 0.26 | 0 | 2024-03-14 14:04:01 | 0.003227
5580 | 4 | 5 | CC Chg | 00:00:05 | 42:35:44 | 1.06 | 3.0561 | 0.002 | 0.1 | 0.002 | 0.1 | 0 | 0 | 4e-06 | 0.26 | 0 | 2024-03-14 14:04:01 | 0.003239
5581 | 4 | 5 | CC Chg | 00:00:05 | 42:35:44 | 1.06 | 3.075 | 0.002 | 0.1 | 0.002 | 0.1 | 0 | 0 | 4e-06 | 0.27 | 0 | 2024-03-14 14:04:01 | 0.00326
5582 | 4 | 5 | CC Chg | 00:00:05 | 42:35:44 | 1.06 | 3.085 | 0.002 | 0.1 | 0.002 | 0.1 | 0 | 0 | 4e-06 | 0.28 | 0 | 2024-03-14 14:04:01 | 0.00327
5583 | 4 | 5 | CC Chg | 00:00:05 | 42:35:45 | 1.06 | 3.1005 | 0.002 | 0.11 | 0.002 | 0.11 | 0 | 0 | 5e-06 | 0.29 | 0 | 2024-03-14 14:04:01 | 0.003287
5584 | 4 | 5 | CC Chg | 00:00:06 | 42:35:45 | 1.06 | 3.1141 | 0.002 | 0.11 | 0.002 | 0.11 | 0 | 0 | 5e-06 | 0.3 | 0 | 2024-03-14 14:04:02 | 0.003301
5585 | 4 | 5 | CC Chg | 00:00:06 | 42:35:45 | 1.06 | 3.1281 | 0.002 | 0.11 | 0.002 | 0.11 | 0 | 0 | 5e-06 | 0.31 | 0 | 2024-03-14 14:04:02 | 0.003316
5586 | 4 | 5 | CC Chg | 00:00:06 | 42:35:45 | 1.06 | 3.1423 | 0.002 | 0.12 | 0.002 | 0.12 | 0 | 0 | 5e-06 | 0.33 | 0 | 2024-03-14 14:04:02 | 0.003331
5587 | 4 | 5 | CC Chg | 00:00:06 | 42:35:46 | 1.06 | 3.1532 | 0.002 | 0.13 | 0.002 | 0.13 | 0 | 0 | 6e-06 | 0.35 | 0 | 2024-03-14 14:04:02 | 0.003342
5588 | 4 | 5 | CC Chg | 00:00:07 | 42:35:46 | 1.06 | 3.1649 | 0.002 | 0.14 | 0.002 | 0.14 | 0 | 0 | 6e-06 | 0.38 | 0 | 2024-03-14 14:04:03 | 0.003355
5589 | 4 | 5 | CC Chg | 00:00:08 | 42:35:47 | 1.06 | 3.1752 | 0.002 | 0.15 | 0.002 | 0.15 | 0 | 0 | 7e-06 | 0.42 | 0 | 2024-03-14 14:04:04 | 0.003366
5590 | 4 | 5 | CC Chg | 00:00:30 | 42:36:09 | 1.06 | 3.1823 | 0.009 | 0.55 | 0.009 | 0.55 | 0 | 0 | 2.7e-05 | 1.71 | 0 | 2024-03-14 14:04:26 | 0.003373
5591 | 4 | 5 | CC Chg | 00:01:00 | 42:36:39 | 1.06 | 3.186 | 0.018 | 1.11 | 0.018 | 1.11 | 0 | 0 | 5.5e-05 | 3.48 | 0 | 2024-03-14 14:04:56 | 0.003377
5592 | 4 | 5 | CC Chg | 00:01:30 | 42:37:09 | 1.06 | 3.1897 | 0.027 | 1.66 | 0.027 | 1.66 | 0 | 0 | 8.4e-05 | 5.25 | 0 | 2024-03-14 14:05:26 | 0.003381
5593 | 4 | 5 | CC Chg | 00:02:00 | 42:37:39 | 1.06 | 3.1935 | 0.035 | 2.22 | 0.035 | 2.22 | 0 | 0 | 0.000112 | 7.02 | 0 | 2024-03-14 14:05:56 | 0.003385
5594 | 4 | 5 | CC Chg | 00:02:30 | 42:38:09 | 1.06 | 3.1969 | 0.044 | 2.77 | 0.044 | 2.77 | 0 | 0 | 0.00014 | 8.79 | 0 | 2024-03-14 14:06:26 | 0.003389
5595 | 4 | 5 | CC Chg | 00:03:00 | 42:38:39 | 1.06 | 3.2 | 0.053 | 3.33 | 0.053 | 3.33 | 0 | 0 | 0.000168 | 10.57 | 0 | 2024-03-14 14:06:56 | 0.003392
5596 | 4 | 5 | CC Chg | 00:03:30 | 42:39:09 | 1.06 | 3.2028 | 0.062 | 3.88 | 0.062 | 3.88 | 0 | 0 | 0.000197 | 12.34 | 0 | 2024-03-14 14:07:26 | 0.003395
5597 | 4 | 5 | CC Chg | 00:04:00 | 42:39:39 | 1.06 | 3.2056 | 0.071 | 4.44 | 0.071 | 4.44 | 0 | 0 | 0.000225 | 14.12 | 0 | 2024-03-14 14:07:56 | 0.003398
5598 | 4 | 5 | CC Chg | 00:04:30 | 42:40:09 | 1.06 | 3.208 | 0.08 | 4.99 | 0.08 | 4.99 | 0 | 0 | 0.000253 | 15.9 | 0 | 2024-03-14 14:08:26 | 0.0034
5599 | 4 | 5 | CC Chg | 00:05:00 | 42:40:39 | 1.06 | 3.2105 | 0.088 | 5.55 | 0.088 | 5.55 | 0 | 0 | 0.000282 | 17.68 | 0 | 2024-03-14 14:08:56 | 0.003403
5600 | 4 | 5 | CC Chg | 00:05:30 | 42:41:09 | 1.06 | 3.213 | 0.097 | 6.1 | 0.097 | 6.1 | 0 | 0 | 0.00031 | 19.46 | 0 | 2024-03-14 14:09:26 | 0.003406
5601 | 4 | 5 | CC Chg | 00:06:00 | 42:41:39 | 1.06 | 3.2155 | 0.106 | 6.66 | 0.106 | 6.66 | 0 | 0 | 0.000338 | 21.25 | 0 | 2024-03-14 14:09:56 | 0.003408
5602 | 4 | 5 | CC Chg | 00:06:30 | 42:42:09 | 1.06 | 3.2173 | 0.115 | 7.21 | 0.115 | 7.21 | 0 | 0 | 0.000367 | 23.03 | 0 | 2024-03-14 14:10:26 | 0.00341
5603 | 4 | 5 | CC Chg | 00:07:00 | 42:42:39 | 1.06 | 3.2195 | 0.124 | 7.77 | 0.124 | 7.77 | 0 | 0 | 0.000395 | 24.82 | 0 | 2024-03-14 14:10:56 | 0.003413
5604 | 4 | 5 | CC Chg | 00:07:30 | 42:43:09 | 1.06 | 3.2214 | 0.133 | 8.32 | 0.133 | 8.32 | 0 | 0 | 0.000424 | 26.61 | 0 | 2024-03-14 14:11:26 | 0.003415
5605 | 4 | 5 | CC Chg | 00:08:00 | 42:43:39 | 1.06 | 3.2238 | 0.141 | 8.88 | 0.141 | 8.88 | 0 | 0 | 0.000452 | 28.39 | 0 | 2024-03-14 14:11:56 | 0.003417
5606 | 4 | 5 | CC Chg | 00:08:30 | 42:44:09 | 1.06 | 3.2257 | 0.15 | 9.43 | 0.15 | 9.43 | 0 | 0 | 0.000481 | 30.18 | 0 | 2024-03-14 14:12:26 | 0.003419
5607 | 4 | 5 | CC Chg | 00:09:00 | 42:44:39 | 1.06 | 3.2276 | 0.159 | 9.99 | 0.159 | 9.99 | 0 | 0 | 0.000509 | 31.97 | 0 | 2024-03-14 14:12:56 | 0.003421
5608 | 4 | 5 | CC Chg | 00:09:30 | 42:45:09 | 1.06 | 3.2294 | 0.168 | 10.54 | 0.168 | 10.54 | 0 | 0 | 0.000538 | 33.76 | 0 | 2024-03-14 14:13:26 | 0.003423
5609 | 4 | 5 | CC Chg | 00:10:00 | 42:45:39 | 1.06 | 3.2313 | 0.177 | 11.1 | 0.177 | 11.1 | 0 | 0 | 0.000566 | 35.56 | 0 | 2024-03-14 14:13:56 | 0.003425
5610 | 4 | 5 | CC Chg | 00:10:30 | 42:46:09 | 1.06 | 3.2331 | 0.186 | 11.65 | 0.186 | 11.65 | 0 | 0 | 0.000595 | 37.35 | 0 | 2024-03-14 14:14:26 | 0.003427
5611 | 4 | 5 | CC Chg | 00:11:00 | 42:46:39 | 1.06 | 3.235 | 0.194 | 12.21 | 0.194 | 12.21 | 0 | 0 | 0.000623 | 39.14 | 0 | 2024-03-14 14:14:56 | 0.003429
5612 | 4 | 5 | CC Chg | 00:11:30 | 42:47:09 | 1.06 | 3.2366 | 0.203 | 12.76 | 0.203 | 12.76 | 0 | 0 | 0.000652 | 40.94 | 0 | 2024-03-14 14:15:26 | 0.003431
5613 | 4 | 5 | CC Chg | 00:12:00 | 42:47:39 | 1.06 | 3.2387 | 0.212 | 13.32 | 0.212 | 13.32 | 0 | 0 | 0.00068 | 42.74 | 0 | 2024-03-14 14:15:56 | 0.003433
5614 | 4 | 5 | CC Chg | 00:12:30 | 42:48:09 | 1.06 | 3.2403 | 0.221 | 13.87 | 0.221 | 13.87 | 0 | 0 | 0.000709 | 44.53 | 0 | 2024-03-14 14:16:26 | 0.003435
5615 | 4 | 5 | CC Chg | 00:13:00 | 42:48:39 | 1.06 | 3.2421 | 0.23 | 14.43 | 0.23 | 14.43 | 0 | 0 | 0.000738 | 46.33 | 0 | 2024-03-14 14:16:56 | 0.003437
5616 | 4 | 5 | CC Chg | 00:13:30 | 42:49:09 | 1.06 | 3.2437 | 0.239 | 14.98 | 0.239 | 14.98 | 0 | 0 | 0.000766 | 48.13 | 0 | 2024-03-14 14:17:26 | 0.003438
5617 | 4 | 5 | CC Chg | 00:14:00 | 42:49:39 | 1.06 | 3.2452 | 0.247 | 15.54 | 0.247 | 15.54 | 0 | 0 | 0.000795 | 49.93 | 0 | 2024-03-14 14:17:56 | 0.00344
5618 | 4 | 5 | CC Chg | 00:14:30 | 42:50:09 | 1.06 | 3.2471 | 0.256 | 16.09 | 0.256 | 16.09 | 0 | 0 | 0.000824 | 51.73 | 0 | 2024-03-14 14:18:26 | 0.003442
5619 | 4 | 5 | CC Chg | 00:15:00 | 42:50:39 | 1.06 | 3.249 | 0.265 | 16.65 | 0.265 | 16.65 | 0 | 0 | 0.000852 | 53.54 | 0 | 2024-03-14 14:18:56 | 0.003444
5620 | 4 | 5 | CC Chg | 00:15:30 | 42:51:09 | 1.06 | 3.2505 | 0.274 | 17.2 | 0.274 | 17.2 | 0 | 0 | 0.000881 | 55.34 | 0 | 2024-03-14 14:19:26 | 0.003446
5621 | 4 | 5 | CC Chg | 00:16:00 | 42:51:39 | 1.06 | 3.2521 | 0.283 | 17.76 | 0.283 | 17.76 | 0 | 0 | 0.00091 | 57.14 | 0 | 2024-03-14 14:19:56 | 0.003447
5622 | 4 | 5 | CC Chg | 00:16:30 | 42:52:09 | 1.06 | 3.2536 | 0.292 | 18.31 | 0.292 | 18.31 | 0 | 0 | 0.000938 | 58.95 | 0 | 2024-03-14 14:20:26 | 0.003449
5623 | 4 | 5 | CC Chg | 00:17:00 | 42:52:39 | 1.06 | 3.2555 | 0.3 | 18.87 | 0.3 | 18.87 | 0 | 0 | 0.000967 | 60.75 | 0 | 2024-03-14 14:20:56 | 0.003451
5624 | 4 | 5 | CC Chg | 00:17:30 | 42:53:09 | 1.06 | 3.2573 | 0.309 | 19.42 | 0.309 | 19.42 | 0 | 0 | 0.000996 | 62.56 | 0 | 2024-03-14 14:21:26 | 0.003453
5625 | 4 | 5 | CC Chg | 00:18:00 | 42:53:39 | 1.06 | 3.2589 | 0.318 | 19.97 | 0.318 | 19.97 | 0 | 0 | 0.001025 | 64.37 | 0 | 2024-03-14 14:21:56 | 0.003454
5626 | 4 | 5 | CC Chg | 00:18:30 | 42:54:09 | 1.06 | 3.2604 | 0.327 | 20.53 | 0.327 | 20.53 | 0 | 0 | 0.001054 | 66.18 | 0 | 2024-03-14 14:22:26 | 0.003456
5627 | 4 | 5 | CC Chg | 00:19:00 | 42:54:39 | 1.06 | 3.2623 | 0.336 | 21.08 | 0.336 | 21.08 | 0 | 0 | 0.001082 | 67.99 | 0 | 2024-03-14 14:22:56 | 0.003458
5628 | 4 | 5 | CC Chg | 00:19:30 | 42:55:09 | 1.06 | 3.2638 | 0.345 | 21.64 | 0.345 | 21.64 | 0 | 0 | 0.001111 | 69.8 | 0 | 2024-03-14 14:23:26 | 0.00346
5629 | 4 | 5 | CC Chg | 00:20:00 | 42:55:39 | 1.06 | 3.2654 | 0.353 | 22.19 | 0.353 | 22.19 | 0 | 0 | 0.00114 | 71.61 | 0 | 2024-03-14 14:23:56 | 0.003461
5630 | 4 | 5 | CC Chg | 00:20:30 | 42:56:09 | 1.06 | 3.2669 | 0.362 | 22.75 | 0.362 | 22.75 | 0 | 0 | 0.001169 | 73.42 | 0 | 2024-03-14 14:24:26 | 0.003463
5631 | 4 | 5 | CC Chg | 00:21:00 | 42:56:39 | 1.06 | 3.2688 | 0.371 | 23.3 | 0.371 | 23.3 | 0 | 0 | 0.001198 | 75.23 | 0 | 2024-03-14 14:24:56 | 0.003465
5632 | 4 | 5 | CC Chg | 00:21:30 | 42:57:09 | 1.06 | 3.2707 | 0.38 | 23.86 | 0.38 | 23.86 | 0 | 0 | 0.001227 | 77.05 | 0 | 2024-03-14 14:25:26 | 0.003467
5633 | 4 | 5 | CC Chg | 00:22:00 | 42:57:39 | 1.06 | 3.2722 | 0.389 | 24.41 | 0.389 | 24.41 | 0 | 0 | 0.001255 | 78.86 | 0 | 2024-03-14 14:25:56 | 0.003469
5634 | 4 | 5 | CC Chg | 00:22:30 | 42:58:09 | 1.06 | 3.2741 | 0.398 | 24.97 | 0.398 | 24.97 | 0 | 0 | 0.001284 | 80.68 | 0 | 2024-03-14 14:26:26 | 0.003471
5635 | 4 | 5 | CC Chg | 00:23:00 | 42:58:39 | 1.06 | 3.2756 | 0.406 | 25.52 | 0.406 | 25.52 | 0 | 0 | 0.001313 | 82.5 | 0 | 2024-03-14 14:26:56 | 0.003472
5636 | 4 | 5 | CC Chg | 00:23:30 | 42:59:09 | 1.06 | 3.2772 | 0.415 | 26.08 | 0.415 | 26.08 | 0 | 0 | 0.001342 | 84.31 | 0 | 2024-03-14 14:27:26 | 0.003474
5637 | 4 | 5 | CC Chg | 00:24:00 | 42:59:39 | 1.06 | 3.2793 | 0.424 | 26.63 | 0.424 | 26.63 | 0 | 0 | 0.001371 | 86.13 | 0 | 2024-03-14 14:27:56 | 0.003476
5638 | 4 | 5 | CC Chg | 00:24:30 | 43:00:09 | 1.06 | 3.2809 | 0.433 | 27.19 | 0.433 | 27.19 | 0 | 0 | 0.0014 | 87.95 | 0 | 2024-03-14 14:28:26 | 0.003478
5639 | 4 | 5 | CC Chg | 00:25:00 | 43:00:39 | 1.06 | 3.2824 | 0.442 | 27.74 | 0.442 | 27.74 | 0 | 0 | 0.001429 | 89.77 | 0 | 2024-03-14 14:28:56 | 0.003479
5640 | 4 | 5 | CC Chg | 00:25:30 | 43:01:09 | 1.06 | 3.2843 | 0.451 | 28.3 | 0.451 | 28.3 | 0 | 0 | 0.001458 | 91.6 | 0 | 2024-03-14 14:29:26 | 0.003481
5641 | 4 | 5 | CC Chg | 00:26:00 | 43:01:39 | 1.06 | 3.2862 | 0.459 | 28.85 | 0.459 | 28.85 | 0 | 0 | 0.001487 | 93.42 | 0 | 2024-03-14 14:29:56 | 0.003483
5642 | 4 | 5 | CC Chg | 00:26:30 | 43:02:09 | 1.06 | 3.288 | 0.468 | 29.41 | 0.468 | 29.41 | 0 | 0 | 0.001516 | 95.24 | 0 | 2024-03-14 14:30:26 | 0.003485
5643 | 4 | 5 | CC Chg | 00:27:00 | 43:02:39 | 1.06 | 3.2896 | 0.477 | 29.96 | 0.477 | 29.96 | 0 | 0 | 0.001545 | 97.07 | 0 | 2024-03-14 14:30:56 | 0.003487
5644 | 4 | 5 | CC Chg | 00:27:30 | 43:03:09 | 1.06 | 3.2914 | 0.486 | 30.52 | 0.486 | 30.52 | 0 | 0 | 0.001574 | 98.89 | 0 | 2024-03-14 14:31:26 | 0.003489
5645 | 4 | 5 | CC Chg | 00:28:00 | 43:03:39 | 1.06 | 3.2936 | 0.495 | 31.07 | 0.495 | 31.07 | 0 | 0 | 0.001603 | 100.72 | 0 | 2024-03-14 14:31:56 | 0.003491
5646 | 4 | 5 | CC Chg | 00:28:30 | 43:04:09 | 1.06 | 3.2952 | 0.503 | 31.63 | 0.503 | 31.63 | 0 | 0 | 0.001633 | 102.55 | 0 | 2024-03-14 14:32:26 | 0.003493
5647 | 4 | 5 | CC Chg | 00:29:00 | 43:04:39 | 1.06 | 3.297 | 0.512 | 32.18 | 0.512 | 32.18 | 0 | 0 | 0.001662 | 104.38 | 0 | 2024-03-14 14:32:56 | 0.003495
5648 | 4 | 5 | CC Chg | 00:29:30 | 43:05:09 | 1.06 | 3.2989 | 0.521 | 32.74 | 0.521 | 32.74 | 0 | 0 | 0.001691 | 106.21 | 0 | 2024-03-14 14:33:26 | 0.003497
5649 | 4 | 5 | CC Chg | 00:30:00 | 43:05:39 | 1.06 | 3.3007 | 0.53 | 33.29 | 0.53 | 33.29 | 0 | 0 | 0.00172 | 108.04 | 0 | 2024-03-14 14:33:56 | 0.003499
5650 | 4 | 5 | CC Chg | 00:30:30 | 43:06:09 | 1.06 | 3.3029 | 0.539 | 33.85 | 0.539 | 33.85 | 0 | 0 | 0.001749 | 109.87 | 0 | 2024-03-14 14:34:26 | 0.003501
5651 | 4 | 5 | CC Chg | 00:31:00 | 43:06:39 | 1.06 | 3.3048 | 0.548 | 34.4 | 0.548 | 34.4 | 0 | 0 | 0.001778 | 111.7 | 0 | 2024-03-14 14:34:56 | 0.003503
5652 | 4 | 5 | CC Chg | 00:31:30 | 43:07:09 | 1.06 | 3.3066 | 0.557 | 34.96 | 0.557 | 34.96 | 0 | 0 | 0.001808 | 113.54 | 0 | 2024-03-14 14:35:26 | 0.003505
5653 | 4 | 5 | CC Chg | 00:32:00 | 43:07:39 | 1.06 | 3.3082 | 0.565 | 35.51 | 0.565 | 35.51 | 0 | 0 | 0.001837 | 115.37 | 0 | 2024-03-14 14:35:56 | 0.003507
5654 | 4 | 5 | CC Chg | 00:32:30 | 43:08:09 | 1.06 | 3.3107 | 0.574 | 36.07 | 0.574 | 36.07 | 0 | 0 | 0.001866 | 117.21 | 0 | 2024-03-14 14:36:26 | 0.003509
5655 | 4 | 5 | CC Chg | 00:33:00 | 43:08:39 | 1.06 | 3.3125 | 0.583 | 36.62 | 0.583 | 36.62 | 0 | 0 | 0.001895 | 119.05 | 0 | 2024-03-14 14:36:56 | 0.003511
5656 | 4 | 5 | CC Chg | 00:33:30 | 43:09:09 | 1.06 | 3.3144 | 0.592 | 37.18 | 0.592 | 37.18 | 0 | 0 | 0.001924 | 120.88 | 0 | 2024-03-14 14:37:26 | 0.003513
5657 | 4 | 5 | CC Chg | 00:34:00 | 43:09:39 | 1.06 | 3.3162 | 0.601 | 37.73 | 0.601 | 37.73 | 0 | 0 | 0.001954 | 122.72 | 0 | 2024-03-14 14:37:56 | 0.003515
5658 | 4 | 5 | CC Chg | 00:34:30 | 43:10:09 | 1.06 | 3.3187 | 0.609 | 38.29 | 0.609 | 38.29 | 0 | 0 | 0.001983 | 124.56 | 0 | 2024-03-14 14:38:26 | 0.003518
5659 | 4 | 5 | CC Chg | 00:35:00 | 43:10:39 | 1.06 | 3.3206 | 0.618 | 38.84 | 0.618 | 38.84 | 0 | 0 | 0.002012 | 126.41 | 0 | 2024-03-14 14:38:56 | 0.00352
5660 | 4 | 5 | CC Chg | 00:35:30 | 43:11:09 | 1.06 | 3.3227 | 0.627 | 39.39 | 0.627 | 39.39 | 0 | 0 | 0.002042 | 128.25 | 0 | 2024-03-14 14:39:26 | 0.003522
5661 | 4 | 5 | CC Chg | 00:36:00 | 43:11:39 | 1.06 | 3.3246 | 0.636 | 39.95 | 0.636 | 39.95 | 0 | 0 | 0.002071 | 130.09 | 0 | 2024-03-14 14:39:56 | 0.003524
5662 | 4 | 5 | CC Chg | 00:36:30 | 43:12:09 | 1.06 | 3.3268 | 0.645 | 40.5 | 0.645 | 40.5 | 0 | 0 | 0.0021 | 131.94 | 0 | 2024-03-14 14:40:26 | 0.003526
5663 | 4 | 5 | CC Chg | 00:37:00 | 43:12:39 | 1.06 | 3.3289 | 0.654 | 41.06 | 0.654 | 41.06 | 0 | 0 | 0.00213 | 133.79 | 0 | 2024-03-14 14:40:56 | 0.003529
5664 | 4 | 5 | CC Chg | 00:37:30 | 43:13:09 | 1.06 | 3.3311 | 0.663 | 41.61 | 0.663 | 41.61 | 0 | 0 | 0.002159 | 135.63 | 0 | 2024-03-14 14:41:26 | 0.003531
5665 | 4 | 5 | CC Chg | 00:38:00 | 43:13:39 | 1.06 | 3.3336 | 0.671 | 42.17 | 0.671 | 42.17 | 0 | 0 | 0.002189 | 137.48 | 0 | 2024-03-14 14:41:56 | 0.003534
5666 | 4 | 5 | CC Chg | 00:38:30 | 43:14:09 | 1.06 | 3.3355 | 0.68 | 42.72 | 0.68 | 42.72 | 0 | 0 | 0.002218 | 139.33 | 0 | 2024-03-14 14:42:26 | 0.003536
5667 | 4 | 5 | CC Chg | 00:39:00 | 43:14:39 | 1.06 | 3.3376 | 0.689 | 43.28 | 0.689 | 43.28 | 0 | 0 | 0.002248 | 141.18 | 0 | 2024-03-14 14:42:56 | 0.003538
5668 | 4 | 5 | CC Chg | 00:39:30 | 43:15:09 | 1.06 | 3.3398 | 0.698 | 43.83 | 0.698 | 43.83 | 0 | 0 | 0.002277 | 143.04 | 0 | 2024-03-14 14:43:26 | 0.00354
5669 | 4 | 5 | CC Chg | 00:40:00 | 43:15:39 | 1.06 | 3.3423 | 0.707 | 44.39 | 0.707 | 44.39 | 0 | 0 | 0.002307 | 144.89 | 0 | 2024-03-14 14:43:56 | 0.003543
5670 | 4 | 5 | CC Chg | 00:40:30 | 43:16:09 | 1.06 | 3.3444 | 0.716 | 44.94 | 0.716 | 44.94 | 0 | 0 | 0.002336 | 146.74 | 0 | 2024-03-14 14:44:26 | 0.003545
5671 | 4 | 5 | CC Chg | 00:41:00 | 43:16:39 | 1.06 | 3.3466 | 0.724 | 45.5 | 0.724 | 45.5 | 0 | 0 | 0.002366 | 148.6 | 0 | 2024-03-14 14:44:56 | 0.003547
5672 | 4 | 5 | CC Chg | 00:41:30 | 43:17:09 | 1.06 | 3.3491 | 0.733 | 46.05 | 0.733 | 46.05 | 0 | 0 | 0.002395 | 150.46 | 0 | 2024-03-14 14:45:26 | 0.00355
5673 | 4 | 5 | CC Chg | 00:42:00 | 43:17:39 | 1.06 | 3.3513 | 0.742 | 46.61 | 0.742 | 46.61 | 0 | 0 | 0.002425 | 152.32 | 0 | 2024-03-14 14:45:56 | 0.003552
5674 | 4 | 5 | CC Chg | 00:42:30 | 43:18:09 | 1.06 | 3.3534 | 0.751 | 47.16 | 0.751 | 47.16 | 0 | 0 | 0.002455 | 154.18 | 0 | 2024-03-14 14:46:26 | 0.003555
5675 | 4 | 5 | CC Chg | 00:43:00 | 43:18:39 | 1.06 | 3.3559 | 0.76 | 47.72 | 0.76 | 47.72 | 0 | 0 | 0.002484 | 156.04 | 0 | 2024-03-14 14:46:56 | 0.003557
5676 | 4 | 5 | CC Chg | 00:43:30 | 43:19:09 | 1.06 | 3.3584 | 0.769 | 48.27 | 0.769 | 48.27 | 0 | 0 | 0.002514 | 157.9 | 0 | 2024-03-14 14:47:26 | 0.00356
5677 | 4 | 5 | CC Chg | 00:44:00 | 43:19:39 | 1.06 | 3.3606 | 0.777 | 48.83 | 0.777 | 48.83 | 0 | 0 | 0.002543 | 159.77 | 0 | 2024-03-14 14:47:56 | 0.003562
5678 | 4 | 5 | CC Chg | 00:44:30 | 43:20:09 | 1.06 | 3.363 | 0.786 | 49.38 | 0.786 | 49.38 | 0 | 0 | 0.002573 | 161.63 | 0 | 2024-03-14 14:48:26 | 0.003565
5679 | 4 | 5 | CC Chg | 00:45:00 | 43:20:39 | 1.06 | 3.3655 | 0.795 | 49.94 | 0.795 | 49.94 | 0 | 0 | 0.002603 | 163.5 | 0 | 2024-03-14 14:48:56 | 0.003567
5680 | 4 | 5 | CC Chg | 00:45:30 | 43:21:09 | 1.06 | 3.368 | 0.804 | 50.49 | 0.804 | 50.49 | 0 | 0 | 0.002633 | 165.37 | 0 | 2024-03-14 14:49:26 | 0.00357
5681 | 4 | 5 | CC Chg | 00:46:00 | 43:21:39 | 1.06 | 3.3702 | 0.813 | 51.05 | 0.813 | 51.05 | 0 | 0 | 0.002662 | 167.24 | 0 | 2024-03-14 14:49:56 | 0.003572
5682 | 4 | 5 | CC Chg | 00:46:30 | 43:22:09 | 1.06 | 3.373 | 0.822 | 51.6 | 0.822 | 51.6 | 0 | 0 | 0.002692 | 169.11 | 0 | 2024-03-14 14:50:26 | 0.003575
5683 | 4 | 5 | CC Chg | 00:47:00 | 43:22:39 | 1.06 | 3.3751 | 0.83 | 52.16 | 0.83 | 52.16 | 0 | 0 | 0.002722 | 170.98 | 0 | 2024-03-14 14:50:56 | 0.003578
5684 | 4 | 5 | CC Chg | 00:47:30 | 43:23:09 | 1.06 | 3.3776 | 0.839 | 52.71 | 0.839 | 52.71 | 0 | 0 | 0.002752 | 172.85 | 0 | 2024-03-14 14:51:26 | 0.00358
5685 | 4 | 5 | CC Chg | 00:48:00 | 43:23:39 | 1.06 | 3.3798 | 0.848 | 53.27 | 0.848 | 53.27 | 0 | 0 | 0.002782 | 174.73 | 0 | 2024-03-14 14:51:56 | 0.003583
5686 | 4 | 5 | CC Chg | 00:48:30 | 43:24:09 | 1.06 | 3.3826 | 0.857 | 53.82 | 0.857 | 53.82 | 0 | 0 | 0.002812 | 176.6 | 0 | 2024-03-14 14:52:26 | 0.003586
5687 | 4 | 5 | CC Chg | 00:49:00 | 43:24:39 | 1.06 | 3.3851 | 0.866 | 54.38 | 0.866 | 54.38 | 0 | 0 | 0.002841 | 178.48 | 0 | 2024-03-14 14:52:56 | 0.003588
5688 | 4 | 5 | CC Chg | 00:49:30 | 43:25:09 | 1.06 | 3.3875 | 0.875 | 54.93 | 0.875 | 54.93 | 0 | 0 | 0.002871 | 180.36 | 0 | 2024-03-14 14:53:26 | 0.003591
5689 | 4 | 5 | CC Chg | 00:50:00 | 43:25:39 | 1.06 | 3.3897 | 0.883 | 55.49 | 0.883 | 55.49 | 0 | 0 | 0.002901 | 182.24 | 0 | 2024-03-14 14:53:56 | 0.003593
5690 | 4 | 5 | CC Chg | 00:50:30 | 43:26:09 | 1.06 | 3.3922 | 0.892 | 56.04 | 0.892 | 56.04 | 0 | 0 | 0.002931 | 184.12 | 0 | 2024-03-14 14:54:26 | 0.003596
5691 | 4 | 5 | CC Chg | 00:51:00 | 43:26:39 | 1.06 | 3.395 | 0.901 | 56.6 | 0.901 | 56.6 | 0 | 0 | 0.002961 | 186 | 0 | 2024-03-14 14:54:56 | 0.003599
5692 | 4 | 5 | CC Chg | 00:51:30 | 43:27:09 | 1.06 | 3.3975 | 0.91 | 57.15 | 0.91 | 57.15 | 0 | 0 | 0.002991 | 187.89 | 0 | 2024-03-14 14:55:26 | 0.003601
5693 | 4 | 5 | CC Chg | 00:52:00 | 43:27:39 | 1.06 | 3.3999 | 0.919 | 57.71 | 0.919 | 57.71 | 0 | 0 | 0.003021 | 189.77 | 0 | 2024-03-14 14:55:56 | 0.003604
5694 | 4 | 5 | CC Chg | 00:52:30 | 43:28:09 | 1.06 | 3.4027 | 0.928 | 58.26 | 0.928 | 58.26 | 0 | 0 | 0.003051 | 191.66 | 0 | 2024-03-14 14:56:26 | 0.003607
5695 | 4 | 5 | CC Chg | 00:53:00 | 43:28:39 | 1.06 | 3.4049 | 0.936 | 58.81 | 0.936 | 58.81 | 0 | 0 | 0.003081 | 193.55 | 0 | 2024-03-14 14:56:56 | 0.003609
5696 | 4 | 5 | CC Chg | 00:53:30 | 43:29:09 | 1.06 | 3.4074 | 0.945 | 59.37 | 0.945 | 59.37 | 0 | 0 | 0.003111 | 195.44 | 0 | 2024-03-14 14:57:26 | 0.003612
5697 | 4 | 5 | CC Chg | 00:54:00 | 43:29:39 | 1.06 | 3.4102 | 0.954 | 59.92 | 0.954 | 59.92 | 0 | 0 | 0.003142 | 197.33 | 0 | 2024-03-14 14:57:56 | 0.003615
5698 | 4 | 5 | CC Chg | 00:54:30 | 43:30:09 | 1.06 | 3.4126 | 0.963 | 60.48 | 0.963 | 60.48 | 0 | 0 | 0.003172 | 199.22 | 0 | 2024-03-14 14:58:26 | 0.003617
5699 | 4 | 5 | CC Chg | 00:55:00 | 43:30:39 | 1.06 | 3.4151 | 0.972 | 61.03 | 0.972 | 61.03 | 0 | 0 | 0.003202 | 201.12 | 0 | 2024-03-14 14:58:56 | 0.00362
5700 | 4 | 5 | CC Chg | 00:55:30 | 43:31:09 | 1.06 | 3.4179 | 0.981 | 61.59 | 0.981 | 61.59 | 0 | 0 | 0.003232 | 203.01 | 0 | 2024-03-14 14:59:26 | 0.003623
5701 | 4 | 5 | CC Chg | 00:56:00 | 43:31:39 | 1.06 | 3.4204 | 0.989 | 62.14 | 0.989 | 62.14 | 0 | 0 | 0.003262 | 204.91 | 0 | 2024-03-14 14:59:56 | 0.003626
5702 | 4 | 5 | CC Chg | 00:56:30 | 43:32:09 | 1.06 | 3.4226 | 0.998 | 62.7 | 0.998 | 62.7 | 0 | 0 | 0.003292 | 206.81 | 0 | 2024-03-14 15:00:26 | 0.003628
5703 | 4 | 5 | CC Chg | 00:57:00 | 43:32:39 | 1.06 | 3.4254 | 1.007 | 63.25 | 1.007 | 63.25 | 0 | 0 | 0.003323 | 208.71 | 0 | 2024-03-14 15:00:56 | 0.003631
5704 | 4 | 5 | CC Chg | 00:57:30 | 43:33:09 | 1.06 | 3.4278 | 1.016 | 63.81 | 1.016 | 63.81 | 0 | 0 | 0.003353 | 210.61 | 0 | 2024-03-14 15:01:26 | 0.003633
5705 | 4 | 5 | CC Chg | 00:58:00 | 43:33:39 | 1.06 | 3.4303 | 1.025 | 64.36 | 1.025 | 64.36 | 0 | 0 | 0.003383 | 212.51 | 0 | 2024-03-14 15:01:56 | 0.003636
5706 | 4 | 5 | CC Chg | 00:58:30 | 43:34:09 | 1.06 | 3.4331 | 1.034 | 64.92 | 1.034 | 64.92 | 0 | 0 | 0.003414 | 214.42 | 0 | 2024-03-14 15:02:26 | 0.003639
5707 | 4 | 5 | CC Chg | 00:59:00 | 43:34:39 | 1.06 | 3.4356 | 1.042 | 65.47 | 1.042 | 65.47 | 0 | 0 | 0.003444 | 216.32 | 0 | 2024-03-14 15:02:56 | 0.003642
5708 | 4 | 5 | CC Chg | 00:59:30 | 43:35:09 | 1.06 | 3.4381 | 1.051 | 66.03 | 1.051 | 66.03 | 0 | 0 | 0.003474 | 218.23 | 0 | 2024-03-14 15:03:26 | 0.003644
5709 | 4 | 5 | CC Chg | 01:00:00 | 43:35:39 | 1.06 | 3.4409 | 1.06 | 66.58 | 1.06 | 66.58 | 0 | 0 | 0.003505 | 220.14 | 0 | 2024-03-14 15:03:56 | 0.003647
5710 | 4 | 5 | CC Chg | 01:00:30 | 43:36:09 | 1.06 | 3.4433 | 1.069 | 67.14 | 1.069 | 67.14 | 0 | 0 | 0.003535 | 222.05 | 0 | 2024-03-14 15:04:26 | 0.00365
5711 | 4 | 5 | CC Chg | 01:01:00 | 43:36:39 | 1.06 | 3.4455 | 1.078 | 67.69 | 1.078 | 67.69 | 0 | 0 | 0.003565 | 223.96 | 0 | 2024-03-14 15:04:56 | 0.003652
5712 | 4 | 5 | CC Chg | 01:01:30 | 43:37:09 | 1.06 | 3.4483 | 1.087 | 68.25 | 1.087 | 68.25 | 0 | 0 | 0.003596 | 225.87 | 0 | 2024-03-14 15:05:26 | 0.003655
5713 | 4 | 5 | CC Chg | 01:02:00 | 43:37:39 | 1.06 | 3.4508 | 1.095 | 68.8 | 1.095 | 68.8 | 0 | 0 | 0.003626 | 227.79 | 0 | 2024-03-14 15:05:56 | 0.003658
5714 | 4 | 5 | CC Chg | 01:02:30 | 43:38:09 | 1.06 | 3.4533 | 1.104 | 69.36 | 1.104 | 69.36 | 0 | 0 | 0.003657 | 229.7 | 0 | 2024-03-14 15:06:26 | 0.00366
5715 | 4 | 5 | CC Chg | 01:03:00 | 43:38:39 | 1.06 | 3.4561 | 1.113 | 69.91 | 1.113 | 69.91 | 0 | 0 | 0.003687 | 231.62 | 0 | 2024-03-14 15:06:56 | 0.003663
5716 | 4 | 5 | CC Chg | 01:03:30 | 43:39:09 | 1.06 | 3.4585 | 1.122 | 70.47 | 1.122 | 70.47 | 0 | 0 | 0.003718 | 233.54 | 0 | 2024-03-14 15:07:26 | 0.003666
5717 | 4 | 5 | CC Chg | 01:04:00 | 43:39:39 | 1.06 | 3.461 | 1.131 | 71.02 | 1.131 | 71.02 | 0 | 0 | 0.003748 | 235.46 | 0 | 2024-03-14 15:07:56 | 0.003669
5718 | 4 | 5 | CC Chg | 01:04:30 | 43:40:09 | 1.06 | 3.4632 | 1.14 | 71.58 | 1.14 | 71.58 | 0 | 0 | 0.003779 | 237.38 | 0 | 2024-03-14 15:08:26 | 0.003671
5719 | 4 | 5 | CC Chg | 01:05:00 | 43:40:39 | 1.06 | 3.466 | 1.148 | 72.13 | 1.148 | 72.13 | 0 | 0 | 0.00381 | 239.3 | 0 | 2024-03-14 15:08:56 | 0.003674
5720 | 4 | 5 | CC Chg | 01:05:30 | 43:41:09 | 1.06 | 3.4685 | 1.157 | 72.69 | 1.157 | 72.69 | 0 | 0 | 0.00384 | 241.22 | 0 | 2024-03-14 15:09:26 | 0.003677
5721 | 4 | 5 | CC Chg | 01:06:00 | 43:41:39 | 1.06 | 3.4709 | 1.166 | 73.24 | 1.166 | 73.24 | 0 | 0 | 0.003871 | 243.15 | 0 | 2024-03-14 15:09:56 | 0.003679
5722 | 4 | 5 | CC Chg | 01:06:30 | 43:42:09 | 1.06 | 3.4737 | 1.175 | 73.8 | 1.175 | 73.8 | 0 | 0 | 0.003902 | 245.07 | 0 | 2024-03-14 15:10:26 | 0.003682
5723 | 4 | 5 | CC Chg | 01:07:00 | 43:42:39 | 1.06 | 3.4759 | 1.184 | 74.35 | 1.184 | 74.35 | 0 | 0 | 0.003932 | 247 | 0 | 2024-03-14 15:10:56 | 0.003684
5724 | 4 | 5 | CC Chg | 01:07:30 | 43:43:09 | 1.06 | 3.4784 | 1.193 | 74.91 | 1.193 | 74.91 | 0 | 0 | 0.003963 | 248.93 | 0 | 2024-03-14 15:11:26 | 0.003687
5725 | 4 | 5 | CC Chg | 01:08:00 | 43:43:39 | 1.06 | 3.4812 | 1.201 | 75.46 | 1.201 | 75.46 | 0 | 0 | 0.003994 | 250.86 | 0 | 2024-03-14 15:11:56 | 0.00369
5726 | 4 | 5 | CC Chg | 01:08:30 | 43:44:09 | 1.06 | 3.4836 | 1.21 | 76.02 | 1.21 | 76.02 | 0 | 0 | 0.004025 | 252.8 | 0 | 2024-03-14 15:12:26 | 0.003693
5727 | 4 | 5 | CC Chg | 01:09:00 | 43:44:39 | 1.06 | 3.4861 | 1.219 | 76.57 | 1.219 | 76.57 | 0 | 0 | 0.004055 | 254.73 | 0 | 2024-03-14 15:12:56 | 0.003695
5728 | 4 | 5 | CC Chg | 01:09:30 | 43:45:09 | 1.06 | 3.4889 | 1.228 | 77.13 | 1.228 | 77.13 | 0 | 0 | 0.004086 | 256.66 | 0 | 2024-03-14 15:13:26 | 0.003698
5729 | 4 | 5 | CC Chg | 01:10:00 | 43:45:39 | 1.06 | 3.4914 | 1.237 | 77.68 | 1.237 | 77.68 | 0 | 0 | 0.004117 | 258.6 | 0 | 2024-03-14 15:13:56 | 0.003701
5730 | 4 | 5 | CC Chg | 01:10:30 | 43:46:09 | 1.06 | 3.4939 | 1.246 | 78.23 | 1.246 | 78.23 | 0 | 0 | 0.004148 | 260.54 | 0 | 2024-03-14 15:14:26 | 0.003704
5731 | 4 | 5 | CC Chg | 01:11:00 | 43:46:39 | 1.06 | 3.4967 | 1.254 | 78.79 | 1.254 | 78.79 | 0 | 0 | 0.004179 | 262.48 | 0 | 2024-03-14 15:14:56 | 0.003707
5732 | 4 | 5 | CC Chg | 01:11:30 | 43:47:09 | 1.06 | 3.4991 | 1.263 | 79.34 | 1.263 | 79.34 | 0 | 0 | 0.00421 | 264.42 | 0 | 2024-03-14 15:15:26 | 0.003709
5733 | 4 | 5 | CC Chg | 01:12:00 | 43:47:39 | 1.06 | 3.5016 | 1.272 | 79.9 | 1.272 | 79.9 | 0 | 0 | 0.00424 | 266.36 | 0 | 2024-03-14 15:15:56 | 0.003712
5734 | 4 | 5 | CC Chg | 01:12:30 | 43:48:09 | 1.06 | 3.5044 | 1.281 | 80.45 | 1.281 | 80.45 | 0 | 0 | 0.004271 | 268.3 | 0 | 2024-03-14 15:16:26 | 0.003715
5735 | 4 | 5 | CC Chg | 01:13:00 | 43:48:39 | 1.06 | 3.5069 | 1.29 | 81.01 | 1.29 | 81.01 | 0 | 0 | 0.004302 | 270.25 | 0 | 2024-03-14 15:16:56 | 0.003717
5736 | 4 | 5 | CC Chg | 01:13:30 | 43:49:09 | 1.06 | 3.5094 | 1.299 | 81.56 | 1.299 | 81.56 | 0 | 0 | 0.004333 | 272.2 | 0 | 2024-03-14 15:17:26 | 0.00372
5737 | 4 | 5 | CC Chg | 01:14:00 | 43:49:39 | 1.06 | 3.5122 | 1.307 | 82.12 | 1.307 | 82.12 | 0 | 0 | 0.004364 | 274.14 | 0 | 2024-03-14 15:17:56 | 0.003723
5738 | 4 | 5 | CC Chg | 01:14:30 | 43:50:09 | 1.06 | 3.5146 | 1.316 | 82.67 | 1.316 | 82.67 | 0 | 0 | 0.004395 | 276.09 | 0 | 2024-03-14 15:18:26 | 0.003725
5739 | 4 | 5 | CC Chg | 01:15:00 | 43:50:39 | 1.06 | 3.5171 | 1.325 | 83.23 | 1.325 | 83.23 | 0 | 0 | 0.004426 | 278.04 | 0 | 2024-03-14 15:18:56 | 0.003728
5740 | 4 | 5 | CC Chg | 01:15:30 | 43:51:09 | 1.06 | 3.5199 | 1.334 | 83.78 | 1.334 | 83.78 | 0 | 0 | 0.004458 | 280 | 0 | 2024-03-14 15:19:26 | 0.003731
5741 | 4 | 5 | CC Chg | 01:16:00 | 43:51:39 | 1.06 | 3.5227 | 1.343 | 84.34 | 1.343 | 84.34 | 0 | 0 | 0.004489 | 281.95 | 0 | 2024-03-14 15:19:56 | 0.003734
5742 | 4 | 5 | CC Chg | 01:16:30 | 43:52:09 | 1.06 | 3.5252 | 1.352 | 84.89 | 1.352 | 84.89 | 0 | 0 | 0.00452 | 283.91 | 0 | 2024-03-14 15:20:26 | 0.003737
5743 | 4 | 5 | CC Chg | 01:17:00 | 43:52:39 | 1.06 | 3.528 | 1.36 | 85.45 | 1.36 | 85.45 | 0 | 0 | 0.004551 | 285.86 | 0 | 2024-03-14 15:20:56 | 0.00374
5744 | 4 | 5 | CC Chg | 01:17:30 | 43:53:09 | 1.06 | 3.5305 | 1.369 | 86 | 1.369 | 86 | 0 | 0 | 0.004582 | 287.82 | 0 | 2024-03-14 15:21:26 | 0.003742
5745 | 4 | 5 | CC Chg | 01:18:00 | 43:53:39 | 1.06 | 3.5332 | 1.378 | 86.56 | 1.378 | 86.56 | 0 | 0 | 0.004613 | 289.78 | 0 | 2024-03-14 15:21:56 | 0.003745
5746 | 4 | 5 | CC Chg | 01:18:30 | 43:54:09 | 1.06 | 3.536 | 1.387 | 87.11 | 1.387 | 87.11 | 0 | 0 | 0.004645 | 291.74 | 0 | 2024-03-14 15:22:26 | 0.003748
5747 | 4 | 5 | CC Chg | 01:19:00 | 43:54:39 | 1.06 | 3.5388 | 1.396 | 87.67 | 1.396 | 87.67 | 0 | 0 | 0.004676 | 293.7 | 0 | 2024-03-14 15:22:56 | 0.003751
5748 | 4 | 5 | CC Chg | 01:19:30 | 43:55:09 | 1.06 | 3.5413 | 1.404 | 88.22 | 1.404 | 88.22 | 0 | 0 | 0.004707 | 295.67 | 0 | 2024-03-14 15:23:26 | 0.003754
5749 | 4 | 5 | CC Chg | 01:20:00 | 43:55:39 | 1.06 | 3.5444 | 1.413 | 88.78 | 1.413 | 88.78 | 0 | 0 | 0.004738 | 297.63 | 0 | 2024-03-14 15:23:56 | 0.003757
5750 | 4 | 5 | CC Chg | 01:20:30 | 43:56:09 | 1.06 | 3.5469 | 1.422 | 89.33 | 1.422 | 89.33 | 0 | 0 | 0.00477 | 299.6 | 0 | 2024-03-14 15:24:26 | 0.00376
5751 | 4 | 5 | CC Chg | 01:21:00 | 43:56:39 | 1.06 | 3.5497 | 1.431 | 89.89 | 1.431 | 89.89 | 0 | 0 | 0.004801 | 301.57 | 0 | 2024-03-14 15:24:56 | 0.003763
5752 | 4 | 5 | CC Chg | 01:21:30 | 43:57:09 | 1.06 | 3.5528 | 1.44 | 90.44 | 1.44 | 90.44 | 0 | 0 | 0.004832 | 303.54 | 0 | 2024-03-14 15:25:26 | 0.003766
5753 | 4 | 5 | CC Chg | 01:22:00 | 43:57:39 | 1.06 | 3.5553 | 1.449 | 91 | 1.449 | 91 | 0 | 0 | 0.004864 | 305.51 | 0 | 2024-03-14 15:25:56 | 0.003769
5754 | 4 | 5 | CC Chg | 01:22:30 | 43:58:09 | 1.06 | 3.558 | 1.458 | 91.55 | 1.458 | 91.55 | 0 | 0 | 0.004895 | 307.49 | 0 | 2024-03-14 15:26:26 | 0.003771
5755 | 4 | 5 | CC Chg | 01:23:00 | 43:58:39 | 1.06 | 3.5611 | 1.466 | 92.11 | 1.466 | 92.11 | 0 | 0 | 0.004927 | 309.46 | 0 | 2024-03-14 15:26:56 | 0.003775
5756 | 4 | 5 | CC Chg | 01:23:30 | 43:59:09 | 1.06 | 3.5639 | 1.475 | 92.66 | 1.475 | 92.66 | 0 | 0 | 0.004958 | 311.44 | 0 | 2024-03-14 15:27:26 | 0.003778
5757 | 4 | 5 | CC Chg | 01:24:00 | 43:59:39 | 1.06 | 3.567 | 1.484 | 93.22 | 1.484 | 93.22 | 0 | 0 | 0.00499 | 313.42 | 0 | 2024-03-14 15:27:56 | 0.003781
5758 | 4 | 5 | CC Chg | 01:24:30 | 44:00:09 | 1.06 | 3.5698 | 1.493 | 93.77 | 1.493 | 93.77 | 0 | 0 | 0.005021 | 315.4 | 0 | 2024-03-14 15:28:26 | 0.003784
5759 | 4 | 5 | CC Chg | 01:25:00 | 44:00:39 | 1.06 | 3.5726 | 1.502 | 94.33 | 1.502 | 94.33 | 0 | 0 | 0.005053 | 317.38 | 0 | 2024-03-14 15:28:56 | 0.003787
5760 | 4 | 5 | CC Chg | 01:25:30 | 44:01:09 | 1.06 | 3.5754 | 1.511 | 94.88 | 1.511 | 94.88 | 0 | 0 | 0.005084 | 319.36 | 0 | 2024-03-14 15:29:26 | 0.00379
5761 | 4 | 5 | CC Chg | 01:26:00 | 44:01:39 | 1.06 | 3.5785 | 1.519 | 95.44 | 1.519 | 95.44 | 0 | 0 | 0.005116 | 321.35 | 0 | 2024-03-14 15:29:56 | 0.003793
5762 | 4 | 5 | CC Chg | 01:26:30 | 44:02:09 | 1.06 | 3.581 | 1.528 | 95.99 | 1.528 | 95.99 | 0 | 0 | 0.005147 | 323.33 | 0 | 2024-03-14 15:30:26 | 0.003796
5763 | 4 | 5 | CC Chg | 01:27:00 | 44:02:39 | 1.06 | 3.5844 | 1.537 | 96.55 | 1.537 | 96.55 | 0 | 0 | 0.005179 | 325.32 | 0 | 2024-03-14 15:30:56 | 0.003799
5764 | 4 | 5 | CC Chg | 01:27:30 | 44:03:09 | 1.06 | 3.5872 | 1.546 | 97.1 | 1.546 | 97.1 | 0 | 0 | 0.005211 | 327.31 | 0 | 2024-03-14 15:31:26 | 0.003802
5765 | 4 | 5 | CC Chg | 01:28:00 | 44:03:39 | 1.06 | 3.5903 | 1.555 | 97.65 | 1.555 | 97.65 | 0 | 0 | 0.005242 | 329.3 | 0 | 2024-03-14 15:31:56 | 0.003806
5766 | 4 | 5 | CC Chg | 01:28:30 | 44:04:09 | 1.06 | 3.5931 | 1.564 | 98.21 | 1.564 | 98.21 | 0 | 0 | 0.005274 | 331.29 | 0 | 2024-03-14 15:32:26 | 0.003809
5767 | 4 | 5 | CC Chg | 01:29:00 | 44:04:39 | 1.06 | 3.5959 | 1.572 | 98.76 | 1.572 | 98.76 | 0 | 0 | 0.005306 | 333.29 | 0 | 2024-03-14 15:32:56 | 0.003812
5768 | 4 | 5 | CC Chg | 01:29:30 | 44:05:09 | 1.06 | 3.599 | 1.581 | 99.32 | 1.581 | 99.32 | 0 | 0 | 0.005338 | 335.28 | 0 | 2024-03-14 15:33:26 | 0.003815
5769 | 4 | 5 | CC Chg | 01:30:00 | 44:05:39 | 1.06 | 3.6018 | 1.59 | 99.87 | 1.59 | 99.87 | 0 | 0 | 0.00537 | 337.28 | 0 | 2024-03-14 15:33:56 | 0.003818
5770 | 4 | 5 | CC Chg | 01:30:30 | 44:06:09 | 1.06 | 3.6049 | 1.599 | 100.43 | 1.599 | 100.43 | 0 | 0 | 0.005401 | 339.28 | 0 | 2024-03-14 15:34:26 | 0.003821
5771 | 4 | 5 | CC Chg | 01:31:00 | 44:06:39 | 1.06 | 3.608 | 1.608 | 100.98 | 1.608 | 100.98 | 0 | 0 | 0.005433 | 341.28 | 0 | 2024-03-14 15:34:56 | 0.003824
5772 | 4 | 5 | CC Chg | 01:31:30 | 44:07:09 | 1.06 | 3.6108 | 1.616 | 101.54 | 1.616 | 101.54 | 0 | 0 | 0.005465 | 343.28 | 0 | 2024-03-14 15:35:26 | 0.003827
5773 | 4 | 5 | CC Chg | 01:32:00 | 44:07:39 | 1.06 | 3.6135 | 1.625 | 102.09 | 1.625 | 102.09 | 0 | 0 | 0.005497 | 345.29 | 0 | 2024-03-14 15:35:56 | 0.00383
5774 | 4 | 5 | CC Chg | 01:32:30 | 44:08:09 | 1.06 | 3.6166 | 1.634 | 102.65 | 1.634 | 102.65 | 0 | 0 | 0.005529 | 347.29 | 0 | 2024-03-14 15:36:26 | 0.003834
5775 | 4 | 5 | CC Chg | 01:33:00 | 44:08:39 | 1.06 | 3.6194 | 1.643 | 103.2 | 1.643 | 103.2 | 0 | 0 | 0.005561 | 349.3 | 0 | 2024-03-14 15:36:56 | 0.003837
5776 | 4 | 5 | CC Chg | 01:33:30 | 44:09:09 | 1.06 | 3.6228 | 1.652 | 103.76 | 1.652 | 103.76 | 0 | 0 | 0.005593 | 351.31 | 0 | 2024-03-14 15:37:26 | 0.00384
5777 | 4 | 5 | CC Chg | 01:34:00 | 44:09:39 | 1.06 | 3.6256 | 1.661 | 104.31 | 1.661 | 104.31 | 0 | 0 | 0.005625 | 353.32 | 0 | 2024-03-14 15:37:56 | 0.003843
5778 | 4 | 5 | CC Chg | 01:34:30 | 44:10:09 | 1.06 | 3.6284 | 1.67 | 104.87 | 1.67 | 104.87 | 0 | 0 | 0.005657 | 355.33 | 0 | 2024-03-14 15:38:26 | 0.003846
5779 | 4 | 5 | CC Chg | 01:35:00 | 44:10:39 | 1.06 | 3.6315 | 1.678 | 105.42 | 1.678 | 105.42 | 0 | 0 | 0.005689 | 357.35 | 0 | 2024-03-14 15:38:56 | 0.003849
5780 | 4 | 5 | CC Chg | 01:35:30 | 44:11:09 | 1.06 | 3.6343 | 1.687 | 105.98 | 1.687 | 105.98 | 0 | 0 | 0.005721 | 359.36 | 0 | 2024-03-14 15:39:26 | 0.003852
5781 | 4 | 5 | CC Chg | 01:36:00 | 44:11:39 | 1.06 | 3.6371 | 1.696 | 106.53 | 1.696 | 106.53 | 0 | 0 | 0.005753 | 361.38 | 0 | 2024-03-14 15:39:56 | 0.003855
5782 | 4 | 5 | CC Chg | 01:36:30 | 44:12:09 | 1.06 | 3.6402 | 1.705 | 107.09 | 1.705 | 107.09 | 0 | 0 | 0.005785 | 363.4 | 0 | 2024-03-14 15:40:26 | 0.003859
5783 | 4 | 5 | CC Chg | 01:37:00 | 44:12:39 | 1.06 | 3.6433 | 1.714 | 107.64 | 1.714 | 107.64 | 0 | 0 | 0.005818 | 365.42 | 0 | 2024-03-14 15:40:56 | 0.003862
5784 | 4 | 5 | CC Chg | 01:37:30 | 44:13:09 | 1.06 | 3.6464 | 1.723 | 108.2 | 1.723 | 108.2 | 0 | 0 | 0.00585 | 367.44 | 0 | 2024-03-14 15:41:26 | 0.003865
5785 | 4 | 5 | CC Chg | 01:38:00 | 44:13:39 | 1.06 | 3.6492 | 1.731 | 108.75 | 1.731 | 108.75 | 0 | 0 | 0.005882 | 369.47 | 0 | 2024-03-14 15:41:56 | 0.003868
5786 | 4 | 5 | CC Chg | 01:38:08 | 44:13:47 | 1.06 | 3.6501 | 1.734 | 108.9 | 1.734 | 108.9 | 0 | 0 | 0.005891 | 370.01 | 0 | 2024-03-14 15:42:04 | 0.003869
5787 | 4 | 6 | CC DChg | 00:00:00 | 44:13:47 | -1.06 | 3.4263 | 0 | 0 | 0 | 0 | 0 | 0 | 0 | 0 | 0 | 2024-03-14 15:42:04 | -0.003632
5788 | 4 | 6 | CC DChg | 00:00:00 | 44:13:47 | -1.06 | 3.4161 | 0 | 0.01 | 0 | 0 | 0 | 0.01 | 1e-06 | 0 | 0.04 | 2024-03-14 15:42:04 | -0.003621
5789 | 4 | 6 | CC DChg | 00:00:04 | 44:13:51 | -1.06 | 3.4061 | 0.001 | 0.08 | 0 | 0 | 0.001 | 0.08 | 5e-06 | 0 | 0.28 | 2024-03-14 15:42:08 | -0.00361
5790 | 4 | 6 | CC DChg | 00:00:22 | 44:14:09 | -1.06 | 3.3959 | 0.007 | 0.41 | 0 | 0 | 0.007 | 0.41 | 2.2e-05 | 0 | 1.4 | 2024-03-14 15:42:26 | -0.0036
5791 | 4 | 6 | CC DChg | 00:00:30 | 44:14:17 | -1.06 | 3.3928 | 0.009 | 0.55 | 0 | 0 | 0.009 | 0.55 | 3e-05 | 0 | 1.89 | 2024-03-14 15:42:34 | -0.003596
5792 | 4 | 6 | CC DChg | 00:01:00 | 44:14:47 | -1.06 | 3.3832 | 0.018 | 1.11 | 0 | 0 | 0.018 | 1.11 | 6e-05 | 0 | 3.77 | 2024-03-14 15:43:04 | -0.003586
5793 | 4 | 6 | CC DChg | 00:01:30 | 44:15:17 | -1.06 | 3.3745 | 0.027 | 1.66 | 0 | 0 | 0.027 | 1.66 | 9e-05 | 0 | 5.64 | 2024-03-14 15:43:34 | -0.003577
5794 | 4 | 6 | CC DChg | 00:02:00 | 44:15:47 | -1.06 | 3.3668 | 0.035 | 2.22 | 0 | 0 | 0.035 | 2.22 | 0.00012 | 0 | 7.51 | 2024-03-14 15:44:04 | -0.003569
5795 | 4 | 6 | CC DChg | 00:02:30 | 44:16:17 | -1.06 | 3.3603 | 0.044 | 2.77 | 0 | 0 | 0.044 | 2.77 | 0.000149 | 0 | 9.38 | 2024-03-14 15:44:34 | -0.003562
5796 | 4 | 6 | CC DChg | 00:03:00 | 44:16:47 | -1.06 | 3.3537 | 0.053 | 3.33 | 0 | 0 | 0.053 | 3.33 | 0.000179 | 0 | 11.24 | 2024-03-14 15:45:04 | -0.003555
5797 | 4 | 6 | CC DChg | 00:03:30 | 44:17:17 | -1.06 | 3.3475 | 0.062 | 3.88 | 0 | 0 | 0.062 | 3.88 | 0.000209 | 0 | 13.1 | 2024-03-14 15:45:34 | -0.003548
5798 | 4 | 6 | CC DChg | 00:04:00 | 44:17:47 | -1.06 | 3.342 | 0.071 | 4.44 | 0 | 0 | 0.071 | 4.44 | 0.000238 | 0 | 14.95 | 2024-03-14 15:46:04 | -0.003543
5799 | 4 | 6 | CC DChg | 00:04:30 | 44:18:17 | -1.06 | 3.3367 | 0.08 | 4.99 | 0 | 0 | 0.08 | 4.99 | 0.000268 | 0 | 16.81 | 2024-03-14 15:46:34 | -0.003537
5800 | 4 | 6 | CC DChg | 00:05:00 | 44:18:47 | -1.06 | 3.3314 | 0.088 | 5.55 | 0 | 0 | 0.088 | 5.55 | 0.000297 | 0 | 18.66 | 2024-03-14 15:47:04 | -0.003531
5801 | 4 | 6 | CC DChg | 00:05:30 | 44:19:17 | -1.06 | 3.3265 | 0.097 | 6.1 | 0 | 0 | 0.097 | 6.1 | 0.000326 | 0 | 20.5 | 2024-03-14 15:47:34 | -0.003526
5802 | 4 | 6 | CC DChg | 00:06:00 | 44:19:47 | -1.06 | 3.3218 | 0.106 | 6.66 | 0 | 0 | 0.106 | 6.66 | 0.000356 | 0 | 22.35 | 2024-03-14 15:48:04 | -0.003521
5803 | 4 | 6 | CC DChg | 00:06:30 | 44:20:17 | -1.06 | 3.3172 | 0.115 | 7.21 | 0 | 0 | 0.115 | 7.21 | 0.000385 | 0 | 24.19 | 2024-03-14 15:48:34 | -0.003516
5804 | 4 | 6 | CC DChg | 00:07:00 | 44:20:47 | -1.06 | 3.3131 | 0.124 | 7.77 | 0 | 0 | 0.124 | 7.77 | 0.000414 | 0 | 26.03 | 2024-03-14 15:49:04 | -0.003512
5805 | 4 | 6 | CC DChg | 00:07:30 | 44:21:17 | -1.06 | 3.3085 | 0.133 | 8.32 | 0 | 0 | 0.133 | 8.32 | 0.000444 | 0 | 27.87 | 2024-03-14 15:49:34 | -0.003507
5806 | 4 | 6 | CC DChg | 00:08:00 | 44:21:47 | -1.06 | 3.3041 | 0.141 | 8.88 | 0 | 0 | 0.141 | 8.88 | 0.000473 | 0 | 29.7 | 2024-03-14 15:50:04 | -0.003502
5807 | 4 | 6 | CC DChg | 00:08:30 | 44:22:17 | -1.06 | 3.3004 | 0.15 | 9.43 | 0 | 0 | 0.15 | 9.43 | 0.000502 | 0 | 31.53 | 2024-03-14 15:50:34 | -0.003498
5808 | 4 | 6 | CC DChg | 00:09:00 | 44:22:47 | -1.06 | 3.2964 | 0.159 | 9.99 | 0 | 0 | 0.159 | 9.99 | 0.000531 | 0 | 33.36 | 2024-03-14 15:51:04 | -0.003494
5809 | 4 | 6 | CC DChg | 00:09:30 | 44:23:17 | -1.06 | 3.2927 | 0.168 | 10.54 | 0 | 0 | 0.168 | 10.54 | 0.00056 | 0 | 35.19 | 2024-03-14 15:51:34 | -0.00349
5810 | 4 | 6 | CC DChg | 00:10:00 | 44:23:47 | -1.06 | 3.289 | 0.177 | 11.1 | 0 | 0 | 0.177 | 11.1 | 0.000589 | 0 | 37.02 | 2024-03-14 15:52:04 | -0.003486
5811 | 4 | 6 | CC DChg | 00:10:30 | 44:24:17 | -1.06 | 3.2852 | 0.186 | 11.65 | 0 | 0 | 0.186 | 11.65 | 0.000618 | 0 | 38.84 | 2024-03-14 15:52:34 | -0.003482
5812 | 4 | 6 | CC DChg | 00:11:00 | 44:24:47 | -1.06 | 3.2818 | 0.194 | 12.21 | 0 | 0 | 0.194 | 12.21 | 0.000647 | 0 | 40.66 | 2024-03-14 15:53:04 | -0.003479
5813 | 4 | 6 | CC DChg | 00:11:30 | 44:25:17 | -1.06 | 3.2781 | 0.203 | 12.76 | 0 | 0 | 0.203 | 12.76 | 0.000676 | 0 | 42.48 | 2024-03-14 15:53:34 | -0.003475
5814 | 4 | 6 | CC DChg | 00:12:00 | 44:25:47 | -1.06 | 3.275 | 0.212 | 13.32 | 0 | 0 | 0.212 | 13.32 | 0.000705 | 0 | 44.3 | 2024-03-14 15:54:04 | -0.003471
5815 | 4 | 6 | CC DChg | 00:12:30 | 44:26:17 | -1.06 | 3.2713 | 0.221 | 13.87 | 0 | 0 | 0.221 | 13.87 | 0.000734 | 0 | 46.12 | 2024-03-14 15:54:34 | -0.003468
5816 | 4 | 6 | CC DChg | 00:13:00 | 44:26:47 | -1.06 | 3.2682 | 0.23 | 14.43 | 0 | 0 | 0.23 | 14.43 | 0.000763 | 0 | 47.93 | 2024-03-14 15:55:04 | -0.003464
5817 | 4 | 6 | CC DChg | 00:13:30 | 44:27:17 | -1.06 | 3.2648 | 0.239 | 14.98 | 0 | 0 | 0.239 | 14.98 | 0.000792 | 0 | 49.74 | 2024-03-14 15:55:34 | -0.003461
5818 | 4 | 6 | CC DChg | 00:14:00 | 44:27:47 | -1.06 | 3.2617 | 0.247 | 15.54 | 0 | 0 | 0.247 | 15.54 | 0.000821 | 0 | 51.56 | 2024-03-14 15:56:04 | -0.003457
5819 | 4 | 6 | CC DChg | 00:14:30 | 44:28:17 | -1.06 | 3.2586 | 0.256 | 16.09 | 0 | 0 | 0.256 | 16.09 | 0.00085 | 0 | 53.36 | 2024-03-14 15:56:34 | -0.003454
5820 | 4 | 6 | CC DChg | 00:15:00 | 44:28:47 | -1.06 | 3.2552 | 0.265 | 16.65 | 0 | 0 | 0.265 | 16.65 | 0.000878 | 0 | 55.17 | 2024-03-14 15:57:04 | -0.003451
5821 | 4 | 6 | CC DChg | 00:15:30 | 44:29:17 | -1.06 | 3.2524 | 0.274 | 17.2 | 0 | 0 | 0.274 | 17.2 | 0.000907 | 0 | 56.98 | 2024-03-14 15:57:34 | -0.003448
5822 | 4 | 6 | CC DChg | 00:16:00 | 44:29:47 | -1.06 | 3.249 | 0.283 | 17.76 | 0 | 0 | 0.283 | 17.76 | 0.000936 | 0 | 58.78 | 2024-03-14 15:58:04 | -0.003444
5823 | 4 | 6 | CC DChg | 00:16:30 | 44:30:17 | -1.06 | 3.2462 | 0.292 | 18.31 | 0 | 0 | 0.292 | 18.31 | 0.000964 | 0 | 60.58 | 2024-03-14 15:58:34 | -0.003441
5824 | 4 | 6 | CC DChg | 00:17:00 | 44:30:47 | -1.06 | 3.2431 | 0.3 | 18.87 | 0 | 0 | 0.3 | 18.87 | 0.000993 | 0 | 62.38 | 2024-03-14 15:59:04 | -0.003438
5825 | 4 | 6 | CC DChg | 00:17:30 | 44:31:17 | -1.06 | 3.2397 | 0.309 | 19.42 | 0 | 0 | 0.309 | 19.42 | 0.001022 | 0 | 64.18 | 2024-03-14 15:59:34 | -0.003434
5826 | 4 | 6 | CC DChg | 00:18:00 | 44:31:47 | -1.06 | 3.2369 | 0.318 | 19.97 | 0 | 0 | 0.318 | 19.97 | 0.00105 | 0 | 65.98 | 2024-03-14 16:00:04 | -0.003431
5827 | 4 | 6 | CC DChg | 00:18:30 | 44:32:17 | -1.06 | 3.2338 | 0.327 | 20.53 | 0 | 0 | 0.327 | 20.53 | 0.001079 | 0 | 67.77 | 2024-03-14 16:00:34 | -0.003428
5828 | 4 | 6 | CC DChg | 00:19:00 | 44:32:47 | -1.06 | 3.2307 | 0.336 | 21.08 | 0 | 0 | 0.336 | 21.08 | 0.001108 | 0 | 69.57 | 2024-03-14 16:01:04 | -0.003425
5829 | 4 | 6 | CC DChg | 00:19:30 | 44:33:17 | -1.06 | 3.2279 | 0.345 | 21.64 | 0 | 0 | 0.345 | 21.64 | 0.001136 | 0 | 71.36 | 2024-03-14 16:01:34 | -0.003422
5830 | 4 | 6 | CC DChg | 00:20:00 | 44:33:47 | -1.06 | 3.2248 | 0.353 | 22.19 | 0 | 0 | 0.353 | 22.19 | 0.001165 | 0 | 73.15 | 2024-03-14 16:02:04 | -0.003418
5831 | 4 | 6 | CC DChg | 00:20:30 | 44:34:17 | -1.06 | 3.2217 | 0.362 | 22.75 | 0 | 0 | 0.362 | 22.75 | 0.001193 | 0 | 74.94 | 2024-03-14 16:02:34 | -0.003415
5832 | 4 | 6 | CC DChg | 00:21:00 | 44:34:47 | -1.06 | 3.2189 | 0.371 | 23.3 | 0 | 0 | 0.371 | 23.3 | 0.001221 | 0 | 76.72 | 2024-03-14 16:03:04 | -0.003412
5833 | 4 | 6 | CC DChg | 00:21:30 | 44:35:17 | -1.06 | 3.2155 | 0.38 | 23.86 | 0 | 0 | 0.38 | 23.86 | 0.00125 | 0 | 78.51 | 2024-03-14 16:03:34 | -0.003408
5834 | 4 | 6 | CC DChg | 00:22:00 | 44:35:47 | -1.06 | 3.2127 | 0.389 | 24.41 | 0 | 0 | 0.389 | 24.41 | 0.001278 | 0 | 80.29 | 2024-03-14 16:04:04 | -0.003405
5835 | 4 | 6 | CC DChg | 00:22:30 | 44:36:17 | -1.06 | 3.2096 | 0.398 | 24.97 | 0 | 0 | 0.398 | 24.97 | 0.001307 | 0 | 82.07 | 2024-03-14 16:04:34 | -0.003402
5836 | 4 | 6 | CC DChg | 00:23:00 | 44:36:47 | -1.06 | 3.2065 | 0.406 | 25.52 | 0 | 0 | 0.406 | 25.52 | 0.001335 | 0 | 83.85 | 2024-03-14 16:05:04 | -0.003399
5837 | 4 | 6 | CC DChg | 00:23:30 | 44:37:17 | -1.06 | 3.2037 | 0.415 | 26.08 | 0 | 0 | 0.415 | 26.08 | 0.001363 | 0 | 85.63 | 2024-03-14 16:05:34 | -0.003396
5838 | 4 | 6 | CC DChg | 00:24:00 | 44:37:47 | -1.06 | 3.2003 | 0.424 | 26.63 | 0 | 0 | 0.424 | 26.63 | 0.001392 | 0 | 87.41 | 2024-03-14 16:06:04 | -0.003392
5839 | 4 | 6 | CC DChg | 00:24:30 | 44:38:17 | -1.06 | 3.1972 | 0.433 | 27.19 | 0 | 0 | 0.433 | 27.19 | 0.00142 | 0 | 89.18 | 2024-03-14 16:06:34 | -0.003389
5840 | 4 | 6 | CC DChg | 00:25:00 | 44:38:47 | -1.06 | 3.1941 | 0.442 | 27.74 | 0 | 0 | 0.442 | 27.74 | 0.001448 | 0 | 90.96 | 2024-03-14 16:07:04 | -0.003386
5841 | 4 | 6 | CC DChg | 00:25:30 | 44:39:17 | -1.06 | 3.191 | 0.451 | 28.3 | 0 | 0 | 0.451 | 28.3 | 0.001476 | 0 | 92.73 | 2024-03-14 16:07:34 | -0.003382
5842 | 4 | 6 | CC DChg | 00:26:00 | 44:39:47 | -1.06 | 3.1879 | 0.459 | 28.85 | 0 | 0 | 0.459 | 28.85 | 0.001504 | 0 | 94.5 | 2024-03-14 16:08:04 | -0.003379
5843 | 4 | 6 | CC DChg | 00:26:30 | 44:40:17 | -1.06 | 3.1845 | 0.468 | 29.41 | 0 | 0 | 0.468 | 29.41 | 0.001533 | 0 | 96.27 | 2024-03-14 16:08:34 | -0.003376
5844 | 4 | 6 | CC DChg | 00:27:00 | 44:40:47 | -1.06 | 3.1814 | 0.477 | 29.96 | 0 | 0 | 0.477 | 29.96 | 0.001561 | 0 | 98.03 | 2024-03-14 16:09:04 | -0.003372
5845 | 4 | 6 | CC DChg | 00:27:30 | 44:41:17 | -1.06 | 3.178 | 0.486 | 30.52 | 0 | 0 | 0.486 | 30.52 | 0.001589 | 0 | 99.8 | 2024-03-14 16:09:34 | -0.003369
5846 | 4 | 6 | CC DChg | 00:28:00 | 44:41:47 | -1.06 | 3.1749 | 0.495 | 31.07 | 0 | 0 | 0.495 | 31.07 | 0.001617 | 0 | 101.56 | 2024-03-14 16:10:04 | -0.003365
5847 | 4 | 6 | CC DChg | 00:28:30 | 44:42:17 | -1.06 | 3.1718 | 0.503 | 31.63 | 0 | 0 | 0.503 | 31.63 | 0.001645 | 0 | 103.32 | 2024-03-14 16:10:34 | -0.003362
5848 | 4 | 6 | CC DChg | 00:29:00 | 44:42:47 | -1.06 | 3.1684 | 0.512 | 32.18 | 0 | 0 | 0.512 | 32.18 | 0.001673 | 0 | 105.08 | 2024-03-14 16:11:04 | -0.003359
5849 | 4 | 6 | CC DChg | 00:29:30 | 44:43:17 | -1.06 | 3.1653 | 0.521 | 32.74 | 0 | 0 | 0.521 | 32.74 | 0.001701 | 0 | 106.84 | 2024-03-14 16:11:34 | -0.003355
5850 | 4 | 6 | CC DChg | 00:30:00 | 44:43:47 | -1.06 | 3.1615 | 0.53 | 33.29 | 0 | 0 | 0.53 | 33.29 | 0.001729 | 0 | 108.59 | 2024-03-14 16:12:04 | -0.003351
5851 | 4 | 6 | CC DChg | 00:30:30 | 44:44:17 | -1.06 | 3.1584 | 0.539 | 33.85 | 0 | 0 | 0.539 | 33.85 | 0.001757 | 0 | 110.34 | 2024-03-14 16:12:34 | -0.003348
5852 | 4 | 6 | CC DChg | 00:31:00 | 44:44:47 | -1.06 | 3.1547 | 0.548 | 34.4 | 0 | 0 | 0.548 | 34.4 | 0.001785 | 0 | 112.1 | 2024-03-14 16:13:04 | -0.003344
5853 | 4 | 6 | CC DChg | 00:31:30 | 44:45:17 | -1.06 | 3.1516 | 0.557 | 34.96 | 0 | 0 | 0.557 | 34.96 | 0.001812 | 0 | 113.85 | 2024-03-14 16:13:34 | -0.003341
5854 | 4 | 6 | CC DChg | 00:32:00 | 44:45:47 | -1.06 | 3.1482 | 0.565 | 35.51 | 0 | 0 | 0.565 | 35.51 | 0.00184 | 0 | 115.59 | 2024-03-14 16:14:04 | -0.003337
5855 | 4 | 6 | CC DChg | 00:32:30 | 44:46:17 | -1.06 | 3.1448 | 0.574 | 36.07 | 0 | 0 | 0.574 | 36.07 | 0.001868 | 0 | 117.34 | 2024-03-14 16:14:34 | -0.003333
5856 | 4 | 6 | CC DChg | 00:33:00 | 44:46:47 | -1.06 | 3.1414 | 0.583 | 36.62 | 0 | 0 | 0.583 | 36.62 | 0.001896 | 0 | 119.08 | 2024-03-14 16:15:04 | -0.00333
5857 | 4 | 6 | CC DChg | 00:33:30 | 44:47:17 | -1.06 | 3.1377 | 0.592 | 37.18 | 0 | 0 | 0.592 | 37.18 | 0.001924 | 0 | 120.83 | 2024-03-14 16:15:34 | -0.003326
5858 | 4 | 6 | CC DChg | 00:34:00 | 44:47:47 | -1.06 | 3.1346 | 0.601 | 37.73 | 0 | 0 | 0.601 | 37.73 | 0.001951 | 0 | 122.57 | 2024-03-14 16:16:04 | -0.003323
5859 | 4 | 6 | CC DChg | 00:34:30 | 44:48:17 | -1.06 | 3.1308 | 0.609 | 38.29 | 0 | 0 | 0.609 | 38.29 | 0.001979 | 0 | 124.3 | 2024-03-14 16:16:34 | -0.003319
5860 | 4 | 6 | CC DChg | 00:35:00 | 44:48:47 | -1.06 | 3.1274 | 0.618 | 38.84 | 0 | 0 | 0.618 | 38.84 | 0.002007 | 0 | 126.04 | 2024-03-14 16:17:04 | -0.003315
5861 | 4 | 6 | CC DChg | 00:35:30 | 44:49:17 | -1.06 | 3.1237 | 0.627 | 39.39 | 0 | 0 | 0.627 | 39.39 | 0.002034 | 0 | 127.77 | 2024-03-14 16:17:34 | -0.003311
5862 | 4 | 6 | CC DChg | 00:36:00 | 44:49:47 | -1.06 | 3.1203 | 0.636 | 39.95 | 0 | 0 | 0.636 | 39.95 | 0.002062 | 0 | 129.51 | 2024-03-14 16:18:04 | -0.003308
5863 | 4 | 6 | CC DChg | 00:36:30 | 44:50:17 | -1.06 | 3.1169 | 0.645 | 40.5 | 0 | 0 | 0.645 | 40.5 | 0.002089 | 0 | 131.24 | 2024-03-14 16:18:34 | -0.003304
5864 | 4 | 6 | CC DChg | 00:37:00 | 44:50:47 | -1.06 | 3.1132 | 0.654 | 41.06 | 0 | 0 | 0.654 | 41.06 | 0.002117 | 0 | 132.96 | 2024-03-14 16:19:04 | -0.0033
5865 | 4 | 6 | CC DChg | 00:37:30 | 44:51:17 | -1.06 | 3.1094 | 0.663 | 41.61 | 0 | 0 | 0.663 | 41.61 | 0.002144 | 0 | 134.69 | 2024-03-14 16:19:34 | -0.003296
5866 | 4 | 6 | CC DChg | 00:38:00 | 44:51:47 | -1.06 | 3.1054 | 0.671 | 42.17 | 0 | 0 | 0.671 | 42.17 | 0.002172 | 0 | 136.42 | 2024-03-14 16:20:04 | -0.003292
5867 | 4 | 6 | CC DChg | 00:38:30 | 44:52:17 | -1.06 | 3.1014 | 0.68 | 42.72 | 0 | 0 | 0.68 | 42.72 | 0.002199 | 0 | 138.14 | 2024-03-14 16:20:34 | -0.003287
5868 | 4 | 6 | CC DChg | 00:39:00 | 44:52:47 | -1.06 | 3.097 | 0.689 | 43.28 | 0 | 0 | 0.689 | 43.28 | 0.002227 | 0 | 139.86 | 2024-03-14 16:21:04 | -0.003283
5869 | 4 | 6 | CC DChg | 00:39:30 | 44:53:17 | -1.06 | 3.093 | 0.698 | 43.83 | 0 | 0 | 0.698 | 43.83 | 0.002254 | 0 | 141.57 | 2024-03-14 16:21:34 | -0.003279
5870 | 4 | 6 | CC DChg | 00:40:00 | 44:53:47 | -1.06 | 3.0884 | 0.707 | 44.39 | 0 | 0 | 0.707 | 44.39 | 0.002281 | 0 | 143.29 | 2024-03-14 16:22:04 | -0.003274
5871 | 4 | 6 | CC DChg | 00:40:30 | 44:54:17 | -1.06 | 3.084 | 0.716 | 44.94 | 0 | 0 | 0.716 | 44.94 | 0.002308 | 0 | 145 | 2024-03-14 16:22:34 | -0.003269
5872 | 4 | 6 | CC DChg | 00:41:00 | 44:54:47 | -1.06 | 3.0797 | 0.724 | 45.5 | 0 | 0 | 0.724 | 45.5 | 0.002336 | 0 | 146.71 | 2024-03-14 16:23:04 | -0.003264
5873 | 4 | 6 | CC DChg | 00:41:30 | 44:55:17 | -1.06 | 3.0753 | 0.733 | 46.05 | 0 | 0 | 0.733 | 46.05 | 0.002363 | 0 | 148.42 | 2024-03-14 16:23:34 | -0.00326
5874 | 4 | 6 | CC DChg | 00:42:00 | 44:55:47 | -1.06 | 3.0713 | 0.742 | 46.61 | 0 | 0 | 0.742 | 46.61 | 0.00239 | 0 | 150.12 | 2024-03-14 16:24:04 | -0.003256
5875 | 4 | 6 | CC DChg | 00:42:30 | 44:56:17 | -1.06 | 3.0667 | 0.751 | 47.16 | 0 | 0 | 0.751 | 47.16 | 0.002417 | 0 | 151.83 | 2024-03-14 16:24:34 | -0.003251
5876 | 4 | 6 | CC DChg | 00:43:00 | 44:56:47 | -1.06 | 3.0623 | 0.76 | 47.72 | 0 | 0 | 0.76 | 47.72 | 0.002444 | 0 | 153.53 | 2024-03-14 16:25:04 | -0.003246
5877 | 4 | 6 | CC DChg | 00:43:30 | 44:57:17 | -1.06 | 3.0574 | 0.769 | 48.27 | 0 | 0 | 0.769 | 48.27 | 0.002471 | 0 | 155.23 | 2024-03-14 16:25:34 | -0.003241
5878 | 4 | 6 | CC DChg | 00:44:00 | 44:57:47 | -1.06 | 3.0524 | 0.777 | 48.83 | 0 | 0 | 0.777 | 48.83 | 0.002498 | 0 | 156.92 | 2024-03-14 16:26:04 | -0.003236
5879 | 4 | 6 | CC DChg | 00:44:30 | 44:58:17 | -1.06 | 3.0478 | 0.786 | 49.38 | 0 | 0 | 0.786 | 49.38 | 0.002525 | 0 | 158.61 | 2024-03-14 16:26:34 | -0.003231
5880 | 4 | 6 | CC DChg | 00:45:00 | 44:58:47 | -1.06 | 3.0431 | 0.795 | 49.94 | 0 | 0 | 0.795 | 49.94 | 0.002552 | 0 | 160.3 | 2024-03-14 16:27:04 | -0.003226
5881 | 4 | 6 | CC DChg | 00:45:30 | 44:59:17 | -1.06 | 3.0385 | 0.804 | 50.49 | 0 | 0 | 0.804 | 50.49 | 0.002579 | 0 | 161.99 | 2024-03-14 16:27:34 | -0.003221
5882 | 4 | 6 | CC DChg | 00:46:00 | 44:59:47 | -1.06 | 3.0338 | 0.813 | 51.05 | 0 | 0 | 0.813 | 51.05 | 0.002606 | 0 | 163.67 | 2024-03-14 16:28:04 | -0.003216
5883 | 4 | 6 | CC DChg | 00:46:30 | 45:00:17 | -1.06 | 3.0292 | 0.822 | 51.6 | 0 | 0 | 0.822 | 51.6 | 0.002632 | 0 | 165.36 | 2024-03-14 16:28:34 | -0.003211
5884 | 4 | 6 | CC DChg | 00:47:00 | 45:00:47 | -1.06 | 3.0245 | 0.83 | 52.16 | 0 | 0 | 0.83 | 52.16 | 0.002659 | 0 | 167.04 | 2024-03-14 16:29:04 | -0.003206
5885 | 4 | 6 | CC DChg | 00:47:30 | 45:01:17 | -1.06 | 3.0192 | 0.839 | 52.71 | 0 | 0 | 0.839 | 52.71 | 0.002686 | 0 | 168.71 | 2024-03-14 16:29:34 | -0.0032
5886 | 4 | 6 | CC DChg | 00:48:00 | 45:01:47 | -1.06 | 3.0143 | 0.848 | 53.27 | 0 | 0 | 0.848 | 53.27 | 0.002713 | 0 | 170.39 | 2024-03-14 16:30:04 | -0.003195
5887 | 4 | 6 | CC DChg | 00:48:30 | 45:02:17 | -1.06 | 3.009 | 0.857 | 53.82 | 0 | 0 | 0.857 | 53.82 | 0.002739 | 0 | 172.06 | 2024-03-14 16:30:34 | -0.00319
5888 | 4 | 6 | CC DChg | 00:49:00 | 45:02:47 | -1.06 | 3.0034 | 0.866 | 54.38 | 0 | 0 | 0.866 | 54.38 | 0.002766 | 0 | 173.73 | 2024-03-14 16:31:04 | -0.003184
5889 | 4 | 6 | CC DChg | 00:49:30 | 45:03:17 | -1.06 | 2.9978 | 0.875 | 54.93 | 0 | 0 | 0.875 | 54.93 | 0.002792 | 0 | 175.39 | 2024-03-14 16:31:34 | -0.003178
5890 | 4 | 6 | CC DChg | 00:50:00 | 45:03:47 | -1.06 | 2.9923 | 0.883 | 55.49 | 0 | 0 | 0.883 | 55.49 | 0.002819 | 0 | 177.05 | 2024-03-14 16:32:04 | -0.003172
5891 | 4 | 6 | CC DChg | 00:50:30 | 45:04:17 | -1.06 | 2.9858 | 0.892 | 56.04 | 0 | 0 | 0.892 | 56.04 | 0.002845 | 0 | 178.71 | 2024-03-14 16:32:34 | -0.003165
5892 | 4 | 6 | CC DChg | 00:51:00 | 45:04:47 | -1.06 | 2.9792 | 0.901 | 56.6 | 0 | 0 | 0.901 | 56.6 | 0.002871 | 0 | 180.37 | 2024-03-14 16:33:04 | -0.003158
5893 | 4 | 6 | CC DChg | 00:51:30 | 45:05:17 | -1.06 | 2.9724 | 0.91 | 57.15 | 0 | 0 | 0.91 | 57.15 | 0.002898 | 0 | 182.02 | 2024-03-14 16:33:34 | -0.003151
5894 | 4 | 6 | CC DChg | 00:52:00 | 45:05:47 | -1.06 | 2.9656 | 0.919 | 57.71 | 0 | 0 | 0.919 | 57.71 | 0.002924 | 0 | 183.66 | 2024-03-14 16:34:04 | -0.003144
5895 | 4 | 6 | CC DChg | 00:52:30 | 45:06:17 | -1.06 | 2.9582 | 0.928 | 58.26 | 0 | 0 | 0.928 | 58.26 | 0.00295 | 0 | 185.31 | 2024-03-14 16:34:34 | -0.003136
5896 | 4 | 6 | CC DChg | 00:53:00 | 45:06:47 | -1.06 | 2.9513 | 0.936 | 58.81 | 0 | 0 | 0.936 | 58.81 | 0.002976 | 0 | 186.95 | 2024-03-14 16:35:04 | -0.003128
5897 | 4 | 6 | CC DChg | 00:53:30 | 45:07:17 | -1.06 | 2.9439 | 0.945 | 59.37 | 0 | 0 | 0.945 | 59.37 | 0.003002 | 0 | 188.58 | 2024-03-14 16:35:34 | -0.003121
5898 | 4 | 6 | CC DChg | 00:54:00 | 45:07:47 | -1.06 | 2.9361 | 0.954 | 59.92 | 0 | 0 | 0.954 | 59.92 | 0.003028 | 0 | 190.21 | 2024-03-14 16:36:04 | -0.003112
5899 | 4 | 6 | CC DChg | 00:54:30 | 45:08:17 | -1.06 | 2.9284 | 0.963 | 60.48 | 0 | 0 | 0.963 | 60.48 | 0.003054 | 0 | 191.84 | 2024-03-14 16:36:34 | -0.003104
5900 | 4 | 6 | CC DChg | 00:55:00 | 45:08:47 | -1.06 | 2.9194 | 0.972 | 61.03 | 0 | 0 | 0.972 | 61.03 | 0.00308 | 0 | 193.46 | 2024-03-14 16:37:04 | -0.003095
5901 | 4 | 6 | CC DChg | 00:55:30 | 45:09:17 | -1.06 | 2.9107 | 0.981 | 61.59 | 0 | 0 | 0.981 | 61.59 | 0.003106 | 0 | 195.08 | 2024-03-14 16:37:34 | -0.003085
5902 | 4 | 6 | CC DChg | 00:56:00 | 45:09:47 | -1.06 | 2.9011 | 0.989 | 62.14 | 0 | 0 | 0.989 | 62.14 | 0.003131 | 0 | 196.69 | 2024-03-14 16:38:04 | -0.003075
5903 | 4 | 6 | CC DChg | 00:56:30 | 45:10:17 | -1.06 | 2.8915 | 0.998 | 62.7 | 0 | 0 | 0.998 | 62.7 | 0.003157 | 0 | 198.3 | 2024-03-14 16:38:34 | -0.003065
5904 | 4 | 6 | CC DChg | 00:56:59 | 45:10:46 | -1.06 | 2.8813 | 1.007 | 63.24 | 0 | 0 | 1.007 | 63.24 | 0.003182 | 0 | 199.85 | 2024-03-14 16:39:03 | -0.003054
5905 | 4 | 6 | CC DChg | 00:57:00 | 45:10:47 | -1.06 | 2.881 | 1.007 | 63.25 | 0 | 0 | 1.007 | 63.25 | 0.003182 | 0 | 199.9 | 2024-03-14 16:39:04 | -0.003054
5906 | 4 | 6 | CC DChg | 00:57:25 | 45:11:12 | -1.06 | 2.871 | 1.014 | 63.72 | 0 | 0 | 1.014 | 63.72 | 0.003204 | 0 | 201.23 | 2024-03-14 16:39:29 | -0.003043
5907 | 4 | 6 | CC DChg | 00:57:30 | 45:11:17 | -1.06 | 2.8692 | 1.016 | 63.81 | 0 | 0 | 1.016 | 63.81 | 0.003208 | 0 | 201.5 | 2024-03-14 16:39:34 | -0.003041
5908 | 4 | 6 | CC DChg | 00:57:52 | 45:11:40 | -1.06 | 2.859 | 1.023 | 64.23 | 0 | 0 | 1.023 | 64.23 | 0.003227 | 0 | 202.7 | 2024-03-14 16:39:56 | -0.003031
5909 | 4 | 6 | CC DChg | 00:58:00 | 45:11:47 | -1.06 | 2.8552 | 1.025 | 64.36 | 0 | 0 | 1.025 | 64.36 | 0.003233 | 0 | 203.09 | 2024-03-14 16:40:04 | -0.003027
5910 | 4 | 6 | CC DChg | 00:58:18 | 45:12:06 | -1.06 | 2.845 | 1.03 | 64.71 | 0 | 0 | 1.03 | 64.71 | 0.003249 | 0 | 204.08 | 2024-03-14 16:40:23 | -0.003016
5911 | 4 | 6 | CC DChg | 00:58:30 | 45:12:17 | -1.06 | 2.8391 | 1.034 | 64.92 | 0 | 0 | 1.034 | 64.92 | 0.003258 | 0 | 204.67 | 2024-03-14 16:40:34 | -0.003009
5912 | 4 | 6 | CC DChg | 00:58:49 | 45:12:36 | -1.06 | 2.8289 | 1.039 | 65.28 | 0 | 0 | 1.039 | 65.28 | 0.003275 | 0 | 205.69 | 2024-03-14 16:40:53 | -0.002999
5913 | 4 | 6 | CC DChg | 00:59:00 | 45:12:47 | -1.06 | 2.8236 | 1.042 | 65.47 | 0 | 0 | 1.042 | 65.47 | 0.003283 | 0 | 206.24 | 2024-03-14 16:41:04 | -0.002993
5914 | 4 | 6 | CC DChg | 00:59:18 | 45:13:05 | -1.06 | 2.8134 | 1.048 | 65.81 | 0 | 0 | 1.048 | 65.81 | 0.003298 | 0 | 207.19 | 2024-03-14 16:41:22 | -0.002982
5915 | 4 | 6 | CC DChg | 00:59:30 | 45:13:17 | -1.06 | 2.8069 | 1.051 | 66.03 | 0 | 0 | 1.051 | 66.03 | 0.003308 | 0 | 207.8 | 2024-03-14 16:41:34 | -0.002975
5916 | 4 | 6 | CC DChg | 00:59:47 | 45:13:34 | -1.06 | 2.7969 | 1.056 | 66.34 | 0 | 0 | 1.056 | 66.34 | 0.003322 | 0 | 208.68 | 2024-03-14 16:41:51 | -0.002965
5917 | 4 | 6 | CC DChg | 01:00:00 | 45:13:47 | -1.06 | 2.7892 | 1.06 | 66.58 | 0 | 0 | 1.06 | 66.58 | 0.003333 | 0 | 209.35 | 2024-03-14 16:42:04 | -0.002957
5918 | 4 | 6 | CC DChg | 01:00:15 | 45:14:03 | -1.06 | 2.779 | 1.065 | 66.87 | 0 | 0 | 1.065 | 66.87 | 0.003346 | 0 | 210.16 | 2024-03-14 16:42:19 | -0.002946
5919 | 4 | 6 | CC DChg | 01:00:29 | 45:14:17 | -1.06 | 2.769 | 1.069 | 67.13 | 0 | 0 | 1.069 | 67.13 | 0.003357 | 0 | 210.88 | 2024-03-14 16:42:33 | -0.002935
5920 | 4 | 6 | CC DChg | 01:00:30 | 45:14:17 | -1.06 | 2.769 | 1.069 | 67.14 | 0 | 0 | 1.069 | 67.14 | 0.003357 | 0 | 210.89 | 2024-03-14 16:42:34 | -0.002935
5921 | 4 | 6 | CC DChg | 01:00:44 | 45:14:31 | -1.06 | 2.7588 | 1.073 | 67.4 | 0 | 0 | 1.073 | 67.4 | 0.003369 | 0 | 211.61 | 2024-03-14 16:42:48 | -0.002924
5922 | 4 | 6 | CC DChg | 01:00:57 | 45:14:44 | -1.06 | 2.7486 | 1.077 | 67.64 | 0 | 0 | 1.077 | 67.64 | 0.003379 | 0 | 212.27 | 2024-03-14 16:43:01 | -0.002914
5923 | 4 | 6 | CC DChg | 01:01:00 | 45:14:47 | -1.06 | 2.7458 | 1.078 | 67.69 | 0 | 0 | 1.078 | 67.69 | 0.003382 | 0 | 212.42 | 2024-03-14 16:43:04 | -0.002911
5924 | 4 | 6 | CC DChg | 01:01:11 | 45:14:58 | -1.06 | 2.7356 | 1.081 | 67.91 | 0 | 0 | 1.081 | 67.91 | 0.003391 | 0 | 213.01 | 2024-03-14 16:43:15 | -0.0029
5925 | 4 | 6 | CC DChg | 01:01:21 | 45:15:08 | -1.06 | 2.7256 | 1.084 | 68.08 | 0 | 0 | 1.084 | 68.08 | 0.003399 | 0 | 213.49 | 2024-03-14 16:43:25 | -0.002889
5926 | 4 | 6 | CC DChg | 01:01:29 | 45:15:17 | -1.06 | 2.7151 | 1.086 | 68.25 | 0 | 0 | 1.086 | 68.25 | 0.003406 | 0 | 213.93 | 2024-03-14 16:43:34 | -0.002878
5927 | 4 | 6 | CC DChg | 01:01:30 | 45:15:17 | -1.06 | 2.7151 | 1.087 | 68.25 | 0 | 0 | 1.087 | 68.25 | 0.003406 | 0 | 213.94 | 2024-03-14 16:43:34 | -0.002878
5928 | 4 | 6 | CC DChg | 01:01:37 | 45:15:24 | -1.06 | 2.7049 | 1.089 | 68.39 | 0 | 0 | 1.089 | 68.39 | 0.003412 | 0 | 214.32 | 2024-03-14 16:43:41 | -0.002867
5929 | 4 | 6 | CC DChg | 01:01:44 | 45:15:31 | -1.06 | 2.6946 | 1.091 | 68.52 | 0 | 0 | 1.091 | 68.52 | 0.003418 | 0 | 214.67 | 2024-03-14 16:43:48 | -0.002856
5930 | 4 | 6 | CC DChg | 01:01:51 | 45:15:38 | -1.06 | 2.6844 | 1.093 | 68.64 | 0 | 0 | 1.093 | 68.64 | 0.003423 | 0 | 215.01 | 2024-03-14 16:43:55 | -0.002845
5931 | 4 | 6 | CC DChg | 01:01:57 | 45:15:45 | -1.06 | 2.6742 | 1.095 | 68.76 | 0 | 0 | 1.095 | 68.76 | 0.003428 | 0 | 215.32 | 2024-03-14 16:44:02 | -0.002835
5932 | 4 | 6 | CC DChg | 01:02:00 | 45:15:47 | -1.06 | 2.6711 | 1.095 | 68.8 | 0 | 0 | 1.095 | 68.8 | 0.00343 | 0 | 215.43 | 2024-03-14 16:44:04 | -0.002831
5933 | 4 | 6 | CC DChg | 01:02:06 | 45:15:53 | -1.06 | 2.6609 | 1.097 | 68.92 | 0 | 0 | 1.097 | 68.92 | 0.003435 | 0 | 215.74 | 2024-03-14 16:44:10 | -0.002821
5934 | 4 | 6 | CC DChg | 01:02:12 | 45:15:59 | -1.06 | 2.6509 | 1.099 | 69.03 | 0 | 0 | 1.099 | 69.03 | 0.003439 | 0 | 216.03 | 2024-03-14 16:44:16 | -0.00281
5935 | 4 | 6 | CC DChg | 01:02:18 | 45:16:05 | -1.06 | 2.6407 | 1.101 | 69.14 | 0 | 0 | 1.101 | 69.14 | 0.003444 | 0 | 216.33 | 2024-03-14 16:44:22 | -0.002799
5936 | 4 | 6 | CC DChg | 01:02:24 | 45:16:11 | -1.06 | 2.6305 | 1.103 | 69.25 | 0 | 0 | 1.103 | 69.25 | 0.003449 | 0 | 216.63 | 2024-03-14 16:44:28 | -0.002788
5937 | 4 | 6 | CC DChg | 01:02:30 | 45:16:17 | -1.06 | 2.6205 | 1.104 | 69.36 | 0 | 0 | 1.104 | 69.36 | 0.003453 | 0 | 216.9 | 2024-03-14 16:44:34 | -0.002778
5938 | 4 | 6 | CC DChg | 01:02:36 | 45:16:23 | -1.06 | 2.6103 | 1.106 | 69.47 | 0 | 0 | 1.106 | 69.47 | 0.003458 | 0 | 217.2 | 2024-03-14 16:44:40 | -0.002767
5939 | 4 | 6 | CC DChg | 01:02:42 | 45:16:29 | -1.06 | 2.6001 | 1.108 | 69.58 | 0 | 0 | 1.108 | 69.58 | 0.003462 | 0 | 217.49 | 2024-03-14 16:44:46 | -0.002756
5940 | 4 | 6 | CC DChg | 01:02:48 | 45:16:35 | -1.06 | 2.5899 | 1.11 | 69.69 | 0 | 0 | 1.11 | 69.69 | 0.003467 | 0 | 217.78 | 2024-03-14 16:44:52 | -0.002745
5941 | 4 | 6 | CC DChg | 01:02:54 | 45:16:41 | -1.06 | 2.5799 | 1.111 | 69.8 | 0 | 0 | 1.111 | 69.8 | 0.003471 | 0 | 218.06 | 2024-03-14 16:44:58 | -0.002735
5942 | 4 | 6 | CC DChg | 01:03:00 | 45:16:47 | -1.06 | 2.57 | 1.113 | 69.91 | 0 | 0 | 1.113 | 69.91 | 0.003476 | 0 | 218.34 | 2024-03-14 16:45:04 | -0.002724
5943 | 4 | 6 | CC DChg | 01:03:05 | 45:16:53 | -1.06 | 2.5598 | 1.115 | 70.02 | 0 | 0 | 1.115 | 70.02 | 0.00348 | 0 | 218.62 | 2024-03-14 16:45:10 | -0.002713
5944 | 4 | 6 | CC DChg | 01:03:11 | 45:16:59 | -1.06 | 2.5496 | 1.116 | 70.13 | 0 | 0 | 1.116 | 70.13 | 0.003485 | 0 | 218.9 | 2024-03-14 16:45:16 | -0.002703
5945 | 4 | 6 | CC DChg | 01:03:17 | 45:17:04 | -1.06 | 2.5396 | 1.118 | 70.24 | 0 | 0 | 1.118 | 70.24 | 0.003489 | 0 | 219.17 | 2024-03-14 16:45:21 | -0.002692
5946 | 4 | 6 | CC DChg | 01:03:23 | 45:17:10 | -1.06 | 2.5294 | 1.12 | 70.34 | 0 | 0 | 1.12 | 70.34 | 0.003494 | 0 | 219.45 | 2024-03-14 16:45:27 | -0.002681
5947 | 4 | 6 | CC DChg | 01:03:29 | 45:17:16 | -1.06 | 2.5192 | 1.122 | 70.45 | 0 | 0 | 1.122 | 70.45 | 0.003498 | 0 | 219.72 | 2024-03-14 16:45:33 | -0.00267
5948 | 4 | 6 | CC DChg | 01:03:30 | 45:17:17 | -1.06 | 2.5176 | 1.122 | 70.47 | 0 | 0 | 1.122 | 70.47 | 0.003498 | 0 | 219.75 | 2024-03-14 16:45:34 | -0.002669
5949 | 4 | 6 | CC DChg | 01:03:35 | 45:17:23 | -1.06 | 2.5074 | 1.124 | 70.57 | 0 | 0 | 1.124 | 70.57 | 0.003503 | 0 | 220.02 | 2024-03-14 16:45:40 | -0.002658
5950 | 4 | 6 | CC DChg | 01:03:41 | 45:17:28 | -1.06 | 2.4972 | 1.125 | 70.68 | 0 | 0 | 1.125 | 70.68 | 0.003507 | 0 | 220.29 | 2024-03-14 16:45:45 | -0.002647
5951 | 4 | 6 | CC DChg | 01:03:46 | 45:17:34 | -1.06 | 2.4869 | 1.127 | 70.78 | 0 | 0 | 1.127 | 70.78 | 0.003511 | 0 | 220.54 | 2024-03-14 16:45:51 | -0.002636
5952 | 4 | 6 | CC DChg | 01:03:52 | 45:17:39 | -1.06 | 2.4767 | 1.128 | 70.88 | 0 | 0 | 1.128 | 70.88 | 0.003515 | 0 | 220.79 | 2024-03-14 16:45:56 | -0.002625
5953 | 4 | 6 | CC DChg | 01:03:57 | 45:17:45 | -1.06 | 2.4665 | 1.13 | 70.98 | 0 | 0 | 1.13 | 70.98 | 0.003519 | 0 | 221.04 | 2024-03-14 16:46:02 | -0.002614
5954 | 4 | 6 | CC DChg | 01:04:00 | 45:17:47 | -1.06 | 2.4624 | 1.131 | 71.02 | 0 | 0 | 1.131 | 71.02 | 0.00352 | 0 | 221.14 | 2024-03-14 16:46:04 | -0.00261
5955 | 4 | 6 | CC DChg | 01:04:05 | 45:17:52 | -1.06 | 2.4522 | 1.132 | 71.12 | 0 | 0 | 1.132 | 71.12 | 0.003524 | 0 | 221.38 | 2024-03-14 16:46:09 | -0.002599
5956 | 4 | 6 | CC DChg | 01:04:10 | 45:17:58 | -1.06 | 2.442 | 1.134 | 71.22 | 0 | 0 | 1.134 | 71.22 | 0.003528 | 0 | 221.62 | 2024-03-14 16:46:14 | -0.002589
5957 | 4 | 6 | CC DChg | 01:04:15 | 45:18:02 | -1.06 | 2.4317 | 1.135 | 71.31 | 0 | 0 | 1.135 | 71.31 | 0.003532 | 0 | 221.84 | 2024-03-14 16:46:19 | -0.002578
5958 | 4 | 6 | CC DChg | 01:04:20 | 45:18:07 | -1.06 | 2.4215 | 1.137 | 71.4 | 0 | 0 | 1.137 | 71.4 | 0.003535 | 0 | 222.07 | 2024-03-14 16:46:24 | -0.002567
5959 | 4 | 6 | CC DChg | 01:04:25 | 45:18:12 | -1.06 | 2.4113 | 1.138 | 71.49 | 0 | 0 | 1.138 | 71.49 | 0.003539 | 0 | 222.28 | 2024-03-14 16:46:29 | -0.002556
5960 | 4 | 6 | CC DChg | 01:04:30 | 45:18:17 | -1.06 | 2.402 | 1.14 | 71.58 | 0 | 0 | 1.14 | 71.58 | 0.003542 | 0 | 222.49 | 2024-03-14 16:46:34 | -0.002546
5961 | 4 | 6 | CC DChg | 01:04:34 | 45:18:21 | -1.06 | 2.3918 | 1.141 | 71.66 | 0 | 0 | 1.141 | 71.66 | 0.003545 | 0 | 222.69 | 2024-03-14 16:46:38 | -0.002535
5962 | 4 | 6 | CC DChg | 01:04:39 | 45:18:26 | -1.06 | 2.3818 | 1.142 | 71.75 | 0 | 0 | 1.142 | 71.75 | 0.003549 | 0 | 222.9 | 2024-03-14 16:46:43 | -0.002525
5963 | 4 | 6 | CC DChg | 01:04:44 | 45:18:31 | -1.06 | 2.3716 | 1.144 | 71.84 | 0 | 0 | 1.144 | 71.84 | 0.003552 | 0 | 223.11 | 2024-03-14 16:46:48 | -0.002514
5964 | 4 | 6 | CC DChg | 01:04:48 | 45:18:36 | -1.06 | 2.3614 | 1.145 | 71.92 | 0 | 0 | 1.145 | 71.92 | 0.003555 | 0 | 223.31 | 2024-03-14 16:46:53 | -0.002503
5965 | 4 | 6 | CC DChg | 01:04:53 | 45:18:40 | -1.06 | 2.3511 | 1.146 | 72.01 | 0 | 0 | 1.146 | 72.01 | 0.003558 | 0 | 223.52 | 2024-03-14 16:46:57 | -0.002492
5966 | 4 | 6 | CC DChg | 01:04:58 | 45:18:45 | -1.06 | 2.3409 | 1.148 | 72.1 | 0 | 0 | 1.148 | 72.1 | 0.003562 | 0 | 223.72 | 2024-03-14 16:47:02 | -0.002481
5967 | 4 | 6 | CC DChg | 01:05:00 | 45:18:47 | -1.06 | 2.3369 | 1.148 | 72.13 | 0 | 0 | 1.148 | 72.13 | 0.003563 | 0 | 223.8 | 2024-03-14 16:47:04 | -0.002477
5968 | 4 | 6 | CC DChg | 01:05:04 | 45:18:51 | -1.06 | 2.3266 | 1.15 | 72.22 | 0 | 0 | 1.15 | 72.22 | 0.003566 | 0 | 224 | 2024-03-14 16:47:08 | -0.002466
5969 | 4 | 6 | CC DChg | 01:05:09 | 45:18:56 | -1.06 | 2.3164 | 1.151 | 72.3 | 0 | 0 | 1.151 | 72.3 | 0.003569 | 0 | 224.19 | 2024-03-14 16:47:13 | -0.002455
5970 | 4 | 6 | CC DChg | 01:05:13 | 45:19:00 | -1.06 | 2.3062 | 1.152 | 72.38 | 0 | 0 | 1.152 | 72.38 | 0.003572 | 0 | 224.38 | 2024-03-14 16:47:17 | -0.002445
5971 | 4 | 6 | CC DChg | 01:05:17 | 45:19:05 | -1.06 | 2.296 | 1.154 | 72.46 | 0 | 0 | 1.154 | 72.46 | 0.003575 | 0 | 224.56 | 2024-03-14 16:47:22 | -0.002434
5972 | 4 | 6 | CC DChg | 01:05:21 | 45:19:09 | -1.06 | 2.286 | 1.155 | 72.54 | 0 | 0 | 1.155 | 72.54 | 0.003578 | 0 | 224.74 | 2024-03-14 16:47:26 | -0.002423
5973 | 4 | 6 | CC DChg | 01:05:26 | 45:19:13 | -1.06 | 2.2758 | 1.156 | 72.61 | 0 | 0 | 1.156 | 72.61 | 0.003581 | 0 | 224.91 | 2024-03-14 16:47:30 | -0.002412
5974 | 4 | 6 | CC DChg | 01:05:30 | 45:19:17 | -1.06 | 2.2662 | 1.157 | 72.69 | 0 | 0 | 1.157 | 72.69 | 0.003583 | 0 | 225.08 | 2024-03-14 16:47:34 | -0.002402
5975 | 4 | 6 | CC DChg | 01:05:34 | 45:19:21 | -1.06 | 2.256 | 1.158 | 72.76 | 0 | 0 | 1.158 | 72.76 | 0.003586 | 0 | 225.25 | 2024-03-14 16:47:38 | -0.002391
5976 | 4 | 6 | CC DChg | 01:05:38 | 45:19:25 | -1.06 | 2.246 | 1.16 | 72.83 | 0 | 0 | 1.16 | 72.83 | 0.003589 | 0 | 225.41 | 2024-03-14 16:47:42 | -0.002381
5977 | 4 | 6 | CC DChg | 01:05:42 | 45:19:29 | -1.06 | 2.2355 | 1.161 | 72.91 | 0 | 0 | 1.161 | 72.91 | 0.003591 | 0 | 225.58 | 2024-03-14 16:47:46 | -0.00237
5978 | 4 | 6 | CC DChg | 01:05:46 | 45:19:33 | -1.06 | 2.2253 | 1.162 | 72.98 | 0 | 0 | 1.162 | 72.98 | 0.003594 | 0 | 225.75 | 2024-03-14 16:47:50 | -0.002359
5979 | 4 | 6 | CC DChg | 01:05:50 | 45:19:37 | -1.06 | 2.215 | 1.163 | 73.06 | 0 | 0 | 1.163 | 73.06 | 0.003596 | 0 | 225.91 | 2024-03-14 16:47:54 | -0.002348
5980 | 4 | 6 | CC DChg | 01:05:54 | 45:19:41 | -1.06 | 2.2048 | 1.164 | 73.13 | 0 | 0 | 1.164 | 73.13 | 0.003599 | 0 | 226.07 | 2024-03-14 16:47:58 | -0.002337
5981 | 4 | 6 | CC DChg | 01:05:57 | 45:19:45 | -1.06 | 2.1946 | 1.165 | 73.2 | 0 | 0 | 1.165 | 73.2 | 0.003601 | 0 | 226.22 | 2024-03-14 16:48:02 | -0.002326
5982 | 4 | 6 | CC DChg | 01:06:00 | 45:19:47 | -1.06 | 2.189 | 1.166 | 73.24 | 0 | 0 | 1.166 | 73.24 | 0.003603 | 0 | 226.31 | 2024-03-14 16:48:04 | -0.00232
5983 | 4 | 6 | CC DChg | 01:06:03 | 45:19:51 | -1.06 | 2.1788 | 1.167 | 73.31 | 0 | 0 | 1.167 | 73.31 | 0.003605 | 0 | 226.47 | 2024-03-14 16:48:08 | -0.00231
5984 | 4 | 6 | CC DChg | 01:06:07 | 45:19:54 | -1.06 | 2.1688 | 1.168 | 73.38 | 0 | 0 | 1.168 | 73.38 | 0.003608 | 0 | 226.62 | 2024-03-14 16:48:11 | -0.002299
5985 | 4 | 6 | CC DChg | 01:06:11 | 45:19:58 | -1.06 | 2.1586 | 1.169 | 73.46 | 0 | 0 | 1.169 | 73.46 | 0.00361 | 0 | 226.78 | 2024-03-14 16:48:15 | -0.002288
5986 | 4 | 6 | CC DChg | 01:06:15 | 45:20:02 | -1.06 | 2.1484 | 1.171 | 73.53 | 0 | 0 | 1.171 | 73.53 | 0.003613 | 0 | 226.93 | 2024-03-14 16:48:19 | -0.002277
5987 | 4 | 6 | CC DChg | 01:06:19 | 45:20:06 | -1.06 | 2.1382 | 1.172 | 73.6 | 0 | 0 | 1.172 | 73.6 | 0.003615 | 0 | 227.09 | 2024-03-14 16:48:23 | -0.002266
5988 | 4 | 6 | CC DChg | 01:06:23 | 45:20:10 | -1.06 | 2.1282 | 1.173 | 73.67 | 0 | 0 | 1.173 | 73.67 | 0.003618 | 0 | 227.23 | 2024-03-14 16:48:27 | -0.002256
5989 | 4 | 6 | CC DChg | 01:06:26 | 45:20:14 | -1.06 | 2.1177 | 1.174 | 73.74 | 0 | 0 | 1.174 | 73.74 | 0.00362 | 0 | 227.38 | 2024-03-14 16:48:31 | -0.002245
5990 | 4 | 6 | CC DChg | 01:06:30 | 45:20:17 | -1.06 | 2.1096 | 1.175 | 73.8 | 0 | 0 | 1.175 | 73.8 | 0.003622 | 0 | 227.51 | 2024-03-14 16:48:34 | -0.002236
5991 | 4 | 6 | CC DChg | 01:06:33 | 45:20:21 | -1.06 | 2.0994 | 1.176 | 73.87 | 0 | 0 | 1.176 | 73.87 | 0.003624 | 0 | 227.65 | 2024-03-14 16:48:38 | -0.002225
5992 | 4 | 6 | CC DChg | 01:06:37 | 45:20:24 | -1.06 | 2.0892 | 1.177 | 73.94 | 0 | 0 | 1.177 | 73.94 | 0.003627 | 0 | 227.8 | 2024-03-14 16:48:41 | -0.002215
5993 | 4 | 6 | CC DChg | 01:06:41 | 45:20:28 | -1.06 | 2.0789 | 1.178 | 74.01 | 0 | 0 | 1.178 | 74.01 | 0.003629 | 0 | 227.95 | 2024-03-14 16:48:45 | -0.002204
5994 | 4 | 6 | CC DChg | 01:06:45 | 45:20:32 | -1.06 | 2.0687 | 1.179 | 74.08 | 0 | 0 | 1.179 | 74.08 | 0.003631 | 0 | 228.09 | 2024-03-14 16:48:49 | -0.002193
5995 | 4 | 6 | CC DChg | 01:06:48 | 45:20:36 | -1.06 | 2.0585 | 1.18 | 74.15 | 0 | 0 | 1.18 | 74.15 | 0.003633 | 0 | 228.23 | 2024-03-14 16:48:53 | -0.002182
5996 | 4 | 6 | CC DChg | 01:06:52 | 45:20:39 | -1.06 | 2.0483 | 1.181 | 74.21 | 0 | 0 | 1.181 | 74.21 | 0.003636 | 0 | 228.37 | 2024-03-14 16:48:56 | -0.002171
5997 | 4 | 6 | CC DChg | 01:06:56 | 45:20:43 | -1.06 | 2.0383 | 1.182 | 74.28 | 0 | 0 | 1.182 | 74.28 | 0.003638 | 0 | 228.5 | 2024-03-14 16:49:00 | -0.002161
5998 | 4 | 6 | CC DChg | 01:06:59 | 45:20:47 | -1.06 | 2.0281 | 1.184 | 74.35 | 0 | 0 | 1.184 | 74.35 | 0.00364 | 0 | 228.64 | 2024-03-14 16:49:03 | -0.00215
5999 | 4 | 6 | CC DChg | 01:07:00 | 45:20:47 | -1.06 | 2.0275 | 1.184 | 74.35 | 0 | 0 | 1.184 | 74.35 | 0.00364 | 0 | 228.65 | 2024-03-14 16:49:04 | -0.002149
6000 | 4 | 6 | CC DChg | 01:07:03 | 45:20:50 | -1.06 | 2.0172 | 1.185 | 74.42 | 0 | 0 | 1.185 | 74.42 | 0.003642 | 0 | 228.79 | 2024-03-14 16:49:07 | -0.002138
6001 | 4 | 6 | CC DChg | 01:07:07 | 45:20:54 | -1.06 | 2.007 | 1.186 | 74.48 | 0 | 0 | 1.186 | 74.48 | 0.003644 | 0 | 228.92 | 2024-03-14 16:49:11 | -0.002127
6002 | 4 | 6 | CC DChg | 01:07:10 | 45:20:58 | -1.06 | 1.9968 | 1.187 | 74.55 | 0 | 0 | 1.187 | 74.55 | 0.003647 | 0 | 229.06 | 2024-03-14 16:49:15 | -0.002117
6003 | 4 | 6 | CC DChg | 01:07:14 | 45:21:01 | -1.06 | 1.9866 | 1.188 | 74.62 | 0 | 0 | 1.188 | 74.62 | 0.003649 | 0 | 229.19 | 2024-03-14 16:49:18 | -0.002106
6004 | 4 | 6 | CC DChg | 01:07:17 | 45:21:05 | -1.06 | 1.9766 | 1.189 | 74.68 | 0 | 0 | 1.189 | 74.68 | 0.003651 | 0 | 229.32 | 2024-03-14 16:49:22 | -0.002095
6005 | 4 | 6 | CC DChg | 01:07:21 | 45:21:08 | -1.06 | 1.9664 | 1.19 | 74.75 | 0 | 0 | 1.19 | 74.75 | 0.003653 | 0 | 229.44 | 2024-03-14 16:49:25 | -0.002084
6006 | 4 | 6 | CC DChg | 01:07:24 | 45:21:12 | -1.06 | 1.9562 | 1.191 | 74.81 | 0 | 0 | 1.191 | 74.81 | 0.003655 | 0 | 229.57 | 2024-03-14 16:49:29 | -0.002074
6007 | 4 | 6 | CC DChg | 01:07:28 | 45:21:15 | -1.06 | 1.9459 | 1.192 | 74.88 | 0 | 0 | 1.192 | 74.88 | 0.003657 | 0 | 229.7 | 2024-03-14 16:49:32 | -0.002063
6008 | 4 | 6 | CC DChg | 01:07:30 | 45:21:17 | -1.06 | 1.9413 | 1.193 | 74.91 | 0 | 0 | 1.193 | 74.91 | 0.003658 | 0 | 229.75 | 2024-03-14 16:49:34 | -0.002058
6009 | 4 | 6 | CC DChg | 01:07:33 | 45:21:20 | -1.06 | 1.9311 | 1.194 | 74.97 | 0 | 0 | 1.194 | 74.97 | 0.00366 | 0 | 229.88 | 2024-03-14 16:49:37 | -0.002047
6010 | 4 | 6 | CC DChg | 01:07:36 | 45:21:24 | -1.06 | 1.9211 | 1.195 | 75.03 | 0 | 0 | 1.195 | 75.03 | 0.003662 | 0 | 230 | 2024-03-14 16:49:41 | -0.002036
6011 | 4 | 6 | CC DChg | 01:07:40 | 45:21:27 | -1.06 | 1.9106 | 1.196 | 75.1 | 0 | 0 | 1.196 | 75.1 | 0.003664 | 0 | 230.12 | 2024-03-14 16:49:44 | -0.002025
6012 | 4 | 6 | CC DChg | 01:07:43 | 45:21:31 | -1.06 | 1.9004 | 1.197 | 75.16 | 0 | 0 | 1.197 | 75.16 | 0.003666 | 0 | 230.25 | 2024-03-14 16:49:48 | -0.002014
6013 | 4 | 6 | CC DChg | 01:07:44 | 45:21:31 | -1.06 | 1.8994 | 1.197 | 75.17 | 0 | 0 | 1.197 | 75.17 | 0.003666 | 0 | 230.26 | 2024-03-14 16:49:48 | -0.002013
6014 | 5 | 5 | CC Chg | 00:00:00 | 45:21:31 | 1.06 | 2.2017 | 0 | 0 | 0 | 0 | 0 | 0 | 0 | 0 | 0 | 2024-03-14 16:49:48 | 0.002334
6015 | 5 | 5 | CC Chg | 00:00:00 | 45:21:31 | 1.06 | 2.2305 | 0 | 0 | 0 | 0 | 0 | 0 | 0 | 0.01 | 0 | 2024-03-14 16:49:48 | 0.002364
6016 | 5 | 5 | CC Chg | 00:00:00 | 45:21:31 | 1.06 | 2.2628 | 0 | 0.01 | 0 | 0.01 | 0 | 0 | 0 | 0.01 | 0 | 2024-03-14 16:49:48 | 0.002399
6017 | 5 | 5 | CC Chg | 00:00:00 | 45:21:31 | 1.06 | 2.2867 | 0 | 0.01 | 0 | 0.01 | 0 | 0 | 0 | 0.02 | 0 | 2024-03-14 16:49:48 | 0.002424
6018 | 5 | 5 | CC Chg | 00:00:00 | 45:21:31 | 1.06 | 2.3015 | 0 | 0.01 | 0 | 0.01 | 0 | 0 | 0 | 0.02 | 0 | 2024-03-14 16:49:48 | 0.00244
6019 | 5 | 5 | CC Chg | 00:00:00 | 45:21:32 | 1.06 | 2.3242 | 0 | 0.01 | 0 | 0.01 | 0 | 0 | 0 | 0.03 | 0 | 2024-03-14 16:49:48 | 0.002464
6020 | 5 | 5 | CC Chg | 00:00:00 | 45:21:32 | 1.06 | 2.3459 | 0 | 0.01 | 0 | 0.01 | 0 | 0 | 0 | 0.03 | 0 | 2024-03-14 16:49:49 | 0.002487
6021 | 5 | 5 | CC Chg | 00:00:00 | 45:21:32 | 1.06 | 2.3598 | 0 | 0.01 | 0 | 0.01 | 0 | 0 | 1e-06 | 0.03 | 0 | 2024-03-14 16:49:49 | 0.002501
6022 | 5 | 5 | CC Chg | 00:00:00 | 45:21:32 | 1.06 | 2.3794 | 0 | 0.02 | 0 | 0.02 | 0 | 0 | 1e-06 | 0.04 | 0 | 2024-03-14 16:49:49 | 0.002522
6023 | 5 | 5 | CC Chg | 00:00:01 | 45:21:32 | 1.06 | 2.3976 | 0 | 0.02 | 0 | 0.02 | 0 | 0 | 1e-06 | 0.04 | 0 | 2024-03-14 16:49:49 | 0.002541
6024 | 5 | 5 | CC Chg | 00:00:01 | 45:21:32 | 1.06 | 2.4091 | 0 | 0.02 | 0 | 0.02 | 0 | 0 | 1e-06 | 0.05 | 0 | 2024-03-14 16:49:49 | 0.002554
6025 | 5 | 5 | CC Chg | 00:00:01 | 45:21:32 | 1.06 | 2.4259 | 0 | 0.02 | 0 | 0.02 | 0 | 0 | 1e-06 | 0.05 | 0 | 2024-03-14 16:49:49 | 0.002571
6026 | 5 | 5 | CC Chg | 00:00:01 | 45:21:32 | 1.06 | 2.4407 | 0 | 0.02 | 0 | 0.02 | 0 | 0 | 1e-06 | 0.06 | 0 | 2024-03-14 16:49:49 | 0.002587
6027 | 5 | 5 | CC Chg | 00:00:01 | 45:21:32 | 1.06 | 2.4507 | 0 | 0.03 | 0 | 0.03 | 0 | 0 | 1e-06 | 0.06 | 0 | 2024-03-14 16:49:49 | 0.002598
6028 | 5 | 5 | CC Chg | 00:00:01 | 45:21:32 | 1.06 | 2.4646 | 0 | 0.03 | 0 | 0.03 | 0 | 0 | 1e-06 | 0.07 | 0 | 2024-03-14 16:49:49 | 0.002612
6029 | 5 | 5 | CC Chg | 00:00:01 | 45:21:33 | 1.06 | 2.4776 | 0 | 0.03 | 0 | 0.03 | 0 | 0 | 1e-06 | 0.07 | 0 | 2024-03-14 16:49:49 | 0.002626
6030 | 5 | 5 | CC Chg | 00:00:01 | 45:21:33 | 1.06 | 2.4987 | 0.001 | 0.03 | 0.001 | 0.03 | 0 | 0 | 1e-06 | 0.08 | 0 | 2024-03-14 16:49:50 | 0.002649
6031 | 5 | 5 | CC Chg | 00:00:01 | 45:21:33 | 1.06 | 2.5105 | 0.001 | 0.04 | 0.001 | 0.04 | 0 | 0 | 1e-06 | 0.08 | 0 | 2024-03-14 16:49:50 | 0.002661
6032 | 5 | 5 | CC Chg | 00:00:02 | 45:21:33 | 1.06 | 2.5297 | 0.001 | 0.04 | 0.001 | 0.04 | 0 | 0 | 1e-06 | 0.09 | 0 | 2024-03-14 16:49:50 | 0.002681
6033 | 5 | 5 | CC Chg | 00:00:02 | 45:21:33 | 1.06 | 2.5406 | 0.001 | 0.04 | 0.001 | 0.04 | 0 | 0 | 2e-06 | 0.1 | 0 | 2024-03-14 16:49:50 | 0.002693
6034 | 5 | 5 | CC Chg | 00:00:02 | 45:21:33 | 1.06 | 2.5585 | 0.001 | 0.04 | 0.001 | 0.04 | 0 | 0 | 2e-06 | 0.11 | 0 | 2024-03-14 16:49:50 | 0.002712
6035 | 5 | 5 | CC Chg | 00:00:02 | 45:21:33 | 1.06 | 2.5694 | 0.001 | 0.05 | 0.001 | 0.05 | 0 | 0 | 2e-06 | 0.11 | 0 | 2024-03-14 16:49:50 | 0.002724
6036 | 5 | 5 | CC Chg | 00:00:02 | 45:21:34 | 1.06 | 2.5871 | 0.001 | 0.05 | 0.001 | 0.05 | 0 | 0 | 2e-06 | 0.12 | 0 | 2024-03-14 16:49:51 | 0.002742
6037 | 5 | 5 | CC Chg | 00:00:02 | 45:21:34 | 1.06 | 2.5976 | 0.001 | 0.05 | 0.001 | 0.05 | 0 | 0 | 2e-06 | 0.13 | 0 | 2024-03-14 16:49:51 | 0.002753
6038 | 5 | 5 | CC Chg | 00:00:03 | 45:21:34 | 1.06 | 2.6153 | 0.001 | 0.06 | 0.001 | 0.06 | 0 | 0 | 2e-06 | 0.14 | 0 | 2024-03-14 16:49:51 | 0.002772
6039 | 5 | 5 | CC Chg | 00:00:03 | 45:21:34 | 1.06 | 2.6258 | 0.001 | 0.06 | 0.001 | 0.06 | 0 | 0 | 2e-06 | 0.14 | 0 | 2024-03-14 16:49:51 | 0.002783
6040 | 5 | 5 | CC Chg | 00:00:03 | 45:21:34 | 1.06 | 2.6432 | 0.001 | 0.06 | 0.001 | 0.06 | 0 | 0 | 2e-06 | 0.15 | 0 | 2024-03-14 16:49:51 | 0.002802
6041 | 5 | 5 | CC Chg | 00:00:03 | 45:21:34 | 1.06 | 2.6537 | 0.001 | 0.06 | 0.001 | 0.06 | 0 | 0 | 2e-06 | 0.16 | 0 | 2024-03-14 16:49:51 | 0.002813
6042 | 5 | 5 | CC Chg | 00:00:03 | 45:21:35 | 1.06 | 2.6717 | 0.001 | 0.07 | 0.001 | 0.07 | 0 | 0 | 3e-06 | 0.17 | 0 | 2024-03-14 16:49:51 | 0.002832
6043 | 5 | 5 | CC Chg | 00:00:03 | 45:21:35 | 1.06 | 2.6826 | 0.001 | 0.07 | 0.001 | 0.07 | 0 | 0 | 3e-06 | 0.17 | 0 | 2024-03-14 16:49:52 | 0.002844
6044 | 5 | 5 | CC Chg | 00:00:03 | 45:21:35 | 1.06 | 2.7005 | 0.001 | 0.07 | 0.001 | 0.07 | 0 | 0 | 3e-06 | 0.18 | 0 | 2024-03-14 16:49:52 | 0.002863
6045 | 5 | 5 | CC Chg | 00:00:04 | 45:21:35 | 1.06 | 2.7114 | 0.001 | 0.07 | 0.001 | 0.07 | 0 | 0 | 3e-06 | 0.19 | 0 | 2024-03-14 16:49:52 | 0.002874
6046 | 5 | 5 | CC Chg | 00:00:04 | 45:21:35 | 1.06 | 2.7297 | 0.001 | 0.08 | 0.001 | 0.08 | 0 | 0 | 3e-06 | 0.2 | 0 | 2024-03-14 16:49:52 | 0.002893
6047 | 5 | 5 | CC Chg | 00:00:04 | 45:21:35 | 1.06 | 2.7408 | 0.001 | 0.08 | 0.001 | 0.08 | 0 | 0 | 3e-06 | 0.2 | 0 | 2024-03-14 16:49:52 | 0.002905
6048 | 5 | 5 | CC Chg | 00:00:04 | 45:21:35 | 1.06 | 2.7597 | 0.001 | 0.08 | 0.001 | 0.08 | 0 | 0 | 3e-06 | 0.21 | 0 | 2024-03-14 16:49:52 | 0.002925
6049 | 5 | 5 | CC Chg | 00:00:04 | 45:21:36 | 1.06 | 2.7709 | 0.001 | 0.09 | 0.001 | 0.09 | 0 | 0 | 3e-06 | 0.22 | 0 | 2024-03-14 16:49:52 | 0.002937
6050 | 5 | 5 | CC Chg | 00:00:04 | 45:21:36 | 1.06 | 2.7901 | 0.001 | 0.09 | 0.001 | 0.09 | 0 | 0 | 4e-06 | 0.23 | 0 | 2024-03-14 16:49:53 | 0.002958
6051 | 5 | 5 | CC Chg | 00:00:04 | 45:21:36 | 1.06 | 2.8013 | 0.001 | 0.09 | 0.001 | 0.09 | 0 | 0 | 4e-06 | 0.23 | 0 | 2024-03-14 16:49:53 | 0.002969
6052 | 5 | 5 | CC Chg | 00:00:05 | 45:21:36 | 1.06 | 2.8208 | 0.002 | 0.09 | 0.002 | 0.09 | 0 | 0 | 4e-06 | 0.24 | 0 | 2024-03-14 16:49:53 | 0.00299
6053 | 5 | 5 | CC Chg | 00:00:05 | 45:21:36 | 1.06 | 2.8323 | 0.002 | 0.1 | 0.002 | 0.1 | 0 | 0 | 4e-06 | 0.25 | 0 | 2024-03-14 16:49:53 | 0.003002
6054 | 5 | 5 | CC Chg | 00:00:05 | 45:21:36 | 1.06 | 2.8518 | 0.002 | 0.1 | 0.002 | 0.1 | 0 | 0 | 4e-06 | 0.26 | 0 | 2024-03-14 16:49:53 | 0.003023
6055 | 5 | 5 | CC Chg | 00:00:05 | 45:21:36 | 1.06 | 2.8633 | 0.002 | 0.1 | 0.002 | 0.1 | 0 | 0 | 4e-06 | 0.26 | 0 | 2024-03-14 16:49:53 | 0.003035
6056 | 5 | 5 | CC Chg | 00:00:05 | 45:21:37 | 1.06 | 2.8825 | 0.002 | 0.11 | 0.002 | 0.11 | 0 | 0 | 4e-06 | 0.27 | 0 | 2024-03-14 16:49:54 | 0.003055
6057 | 5 | 5 | CC Chg | 00:00:05 | 45:21:37 | 1.06 | 2.8946 | 0.002 | 0.11 | 0.002 | 0.11 | 0 | 0 | 4e-06 | 0.28 | 0 | 2024-03-14 16:49:54 | 0.003068
6058 | 5 | 5 | CC Chg | 00:00:06 | 45:21:37 | 1.06 | 2.9138 | 0.002 | 0.11 | 0.002 | 0.11 | 0 | 0 | 5e-06 | 0.29 | 0 | 2024-03-14 16:49:54 | 0.003089
6059 | 5 | 5 | CC Chg | 00:00:06 | 45:21:37 | 1.06 | 2.9256 | 0.002 | 0.11 | 0.002 | 0.11 | 0 | 0 | 5e-06 | 0.29 | 0 | 2024-03-14 16:49:54 | 0.003101
6060 | 5 | 5 | CC Chg | 00:00:06 | 45:21:37 | 1.06 | 2.9448 | 0.002 | 0.12 | 0.002 | 0.12 | 0 | 0 | 5e-06 | 0.31 | 0 | 2024-03-14 16:49:54 | 0.003121
6061 | 5 | 5 | CC Chg | 00:00:06 | 45:21:37 | 1.06 | 2.9566 | 0.002 | 0.12 | 0.002 | 0.12 | 0 | 0 | 5e-06 | 0.31 | 0 | 2024-03-14 16:49:54 | 0.003134
6062 | 5 | 5 | CC Chg | 00:00:06 | 45:21:38 | 1.06 | 2.9755 | 0.002 | 0.12 | 0.002 | 0.12 | 0 | 0 | 5e-06 | 0.32 | 0 | 2024-03-14 16:49:54 | 0.003154
6063 | 5 | 5 | CC Chg | 00:00:06 | 45:21:38 | 1.06 | 2.987 | 0.002 | 0.12 | 0.002 | 0.12 | 0 | 0 | 5e-06 | 0.33 | 0 | 2024-03-14 16:49:55 | 0.003166
6064 | 5 | 5 | CC Chg | 00:00:06 | 45:21:38 | 1.06 | 3.0053 | 0.002 | 0.13 | 0.002 | 0.13 | 0 | 0 | 5e-06 | 0.34 | 0 | 2024-03-14 16:49:55 | 0.003186
6065 | 5 | 5 | CC Chg | 00:00:07 | 45:21:38 | 1.06 | 3.0164 | 0.002 | 0.13 | 0.002 | 0.13 | 0 | 0 | 5e-06 | 0.34 | 0 | 2024-03-14 16:49:55 | 0.003197
6066 | 5 | 5 | CC Chg | 00:00:07 | 45:21:38 | 1.06 | 3.0344 | 0.002 | 0.13 | 0.002 | 0.13 | 0 | 0 | 6e-06 | 0.36 | 0 | 2024-03-14 16:49:55 | 0.003216
6067 | 5 | 5 | CC Chg | 00:00:07 | 45:21:38 | 1.06 | 3.045 | 0.002 | 0.14 | 0.002 | 0.14 | 0 | 0 | 6e-06 | 0.36 | 0 | 2024-03-14 16:49:55 | 0.003228
6068 | 5 | 5 | CC Chg | 00:00:07 | 45:21:38 | 1.06 | 3.062 | 0.002 | 0.14 | 0.002 | 0.14 | 0 | 0 | 6e-06 | 0.37 | 0 | 2024-03-14 16:49:55 | 0.003246
6069 | 5 | 5 | CC Chg | 00:00:07 | 45:21:39 | 1.06 | 3.0788 | 0.002 | 0.14 | 0.002 | 0.14 | 0 | 0 | 6e-06 | 0.38 | 0 | 2024-03-14 16:49:56 | 0.003264
6070 | 5 | 5 | CC Chg | 00:00:07 | 45:21:39 | 1.06 | 3.098 | 0.002 | 0.15 | 0.002 | 0.15 | 0 | 0 | 6e-06 | 0.4 | 0 | 2024-03-14 16:49:56 | 0.003284
6071 | 5 | 5 | CC Chg | 00:00:08 | 45:21:39 | 1.06 | 3.1135 | 0.002 | 0.15 | 0.002 | 0.15 | 0 | 0 | 6e-06 | 0.41 | 0 | 2024-03-14 16:49:56 | 0.0033
6072 | 5 | 5 | CC Chg | 00:00:08 | 45:21:39 | 1.06 | 3.1281 | 0.002 | 0.15 | 0.002 | 0.15 | 0 | 0 | 7e-06 | 0.42 | 0 | 2024-03-14 16:49:56 | 0.003316
6073 | 5 | 5 | CC Chg | 00:00:08 | 45:21:39 | 1.06 | 3.1448 | 0.003 | 0.16 | 0.003 | 0.16 | 0 | 0 | 7e-06 | 0.43 | 0 | 2024-03-14 16:49:56 | 0.003333
6074 | 5 | 5 | CC Chg | 00:00:08 | 45:21:40 | 1.06 | 3.1575 | 0.003 | 0.16 | 0.003 | 0.16 | 0 | 0 | 7e-06 | 0.44 | 0 | 2024-03-14 16:49:57 | 0.003347
6075 | 5 | 5 | CC Chg | 00:00:08 | 45:21:40 | 1.06 | 3.1702 | 0.003 | 0.16 | 0.003 | 0.16 | 0 | 0 | 7e-06 | 0.45 | 0 | 2024-03-14 16:49:57 | 0.00336
6076 | 5 | 5 | CC Chg | 00:00:09 | 45:21:40 | 1.06 | 3.1839 | 0.003 | 0.17 | 0.003 | 0.17 | 0 | 0 | 7e-06 | 0.47 | 0 | 2024-03-14 16:49:57 | 0.003375
6077 | 5 | 5 | CC Chg | 00:00:09 | 45:21:40 | 1.06 | 3.1944 | 0.003 | 0.17 | 0.003 | 0.17 | 0 | 0 | 8e-06 | 0.48 | 0 | 2024-03-14 16:49:57 | 0.003386
6078 | 5 | 5 | CC Chg | 00:00:09 | 45:21:41 | 1.06 | 3.2093 | 0.003 | 0.18 | 0.003 | 0.18 | 0 | 0 | 8e-06 | 0.49 | 0 | 2024-03-14 16:49:57 | 0.003402
6079 | 5 | 5 | CC Chg | 00:00:09 | 45:21:41 | 1.06 | 3.2217 | 0.003 | 0.18 | 0.003 | 0.18 | 0 | 0 | 8e-06 | 0.51 | 0 | 2024-03-14 16:49:58 | 0.003415
6080 | 5 | 5 | CC Chg | 00:00:10 | 45:21:41 | 1.06 | 3.2325 | 0.003 | 0.19 | 0.003 | 0.19 | 0 | 0 | 8e-06 | 0.53 | 0 | 2024-03-14 16:49:58 | 0.003426
6081 | 5 | 5 | CC Chg | 00:00:10 | 45:21:42 | 1.06 | 3.2434 | 0.003 | 0.2 | 0.003 | 0.2 | 0 | 0 | 9e-06 | 0.55 | 0 | 2024-03-14 16:49:58 | 0.003438
6082 | 5 | 5 | CC Chg | 00:00:11 | 45:21:42 | 1.06 | 3.2542 | 0.003 | 0.21 | 0.003 | 0.21 | 0 | 0 | 9e-06 | 0.59 | 0 | 2024-03-14 16:49:59 | 0.003449
6083 | 5 | 5 | CC Chg | 00:00:12 | 45:21:43 | 1.06 | 3.2645 | 0.004 | 0.23 | 0.004 | 0.23 | 0 | 0 | 1.1e-05 | 0.66 | 0 | 2024-03-14 16:50:00 | 0.00346
6084 | 5 | 5 | CC Chg | 00:00:30 | 45:22:01 | 1.06 | 3.2651 | 0.009 | 0.55 | 0.009 | 0.55 | 0 | 0 | 2.7e-05 | 1.73 | 0 | 2024-03-14 16:50:18 | 0.003461
6085 | 5 | 5 | CC Chg | 00:01:00 | 45:22:31 | 1.06 | 3.2688 | 0.018 | 1.11 | 0.018 | 1.11 | 0 | 0 | 5.6e-05 | 3.54 | 0 | 2024-03-14 16:50:48 | 0.003465
6086 | 5 | 5 | CC Chg | 00:01:30 | 45:23:01 | 1.06 | 3.2734 | 0.027 | 1.66 | 0.027 | 1.66 | 0 | 0 | 8.5e-05 | 5.35 | 0 | 2024-03-14 16:51:18 | 0.00347
6087 | 5 | 5 | CC Chg | 00:02:00 | 45:23:31 | 1.06 | 3.2772 | 0.035 | 2.22 | 0.035 | 2.22 | 0 | 0 | 0.000114 | 7.17 | 0 | 2024-03-14 16:51:48 | 0.003474
6088 | 5 | 5 | CC Chg | 00:02:30 | 45:24:01 | 1.06 | 3.2809 | 0.044 | 2.77 | 0.044 | 2.77 | 0 | 0 | 0.000143 | 8.99 | 0 | 2024-03-14 16:52:18 | 0.003478
6089 | 5 | 5 | CC Chg | 00:03:00 | 45:24:31 | 1.06 | 3.284 | 0.053 | 3.33 | 0.053 | 3.33 | 0 | 0 | 0.000172 | 10.81 | 0 | 2024-03-14 16:52:48 | 0.003481
6090 | 5 | 5 | CC Chg | 00:03:30 | 45:25:01 | 1.06 | 3.2871 | 0.062 | 3.88 | 0.062 | 3.88 | 0 | 0 | 0.000201 | 12.63 | 0 | 2024-03-14 16:53:18 | 0.003484
6091 | 5 | 5 | CC Chg | 00:04:00 | 45:25:31 | 1.06 | 3.2899 | 0.071 | 4.44 | 0.071 | 4.44 | 0 | 0 | 0.00023 | 14.46 | 0 | 2024-03-14 16:53:48 | 0.003487
6092 | 5 | 5 | CC Chg | 00:04:30 | 45:26:01 | 1.06 | 3.2927 | 0.08 | 4.99 | 0.08 | 4.99 | 0 | 0 | 0.000259 | 16.29 | 0 | 2024-03-14 16:54:18 | 0.00349
6093 | 5 | 5 | CC Chg | 00:05:00 | 45:26:31 | 1.06 | 3.2958 | 0.088 | 5.55 | 0.088 | 5.55 | 0 | 0 | 0.000288 | 18.11 | 0 | 2024-03-14 16:54:48 | 0.003494
6094 | 5 | 5 | CC Chg | 00:05:30 | 45:27:01 | 1.06 | 3.2986 | 0.097 | 6.1 | 0.097 | 6.1 | 0 | 0 | 0.000317 | 19.94 | 0 | 2024-03-14 16:55:18 | 0.003497
6095 | 5 | 5 | CC Chg | 00:06:00 | 45:27:31 | 1.06 | 3.302 | 0.106 | 6.66 | 0.106 | 6.66 | 0 | 0 | 0.000347 | 21.77 | 0 | 2024-03-14 16:55:48 | 0.0035
6096 | 5 | 5 | CC Chg | 00:06:30 | 45:28:01 | 1.06 | 3.3045 | 0.115 | 7.21 | 0.115 | 7.21 | 0 | 0 | 0.000376 | 23.61 | 0 | 2024-03-14 16:56:18 | 0.003503
6097 | 5 | 5 | CC Chg | 00:07:00 | 45:28:31 | 1.06 | 3.3072 | 0.124 | 7.77 | 0.124 | 7.77 | 0 | 0 | 0.000405 | 25.44 | 0 | 2024-03-14 16:56:48 | 0.003506
6098 | 5 | 5 | CC Chg | 00:07:30 | 45:29:01 | 1.06 | 3.3103 | 0.133 | 8.32 | 0.133 | 8.32 | 0 | 0 | 0.000434 | 27.28 | 0 | 2024-03-14 16:57:18 | 0.003509
6099 | 5 | 5 | CC Chg | 00:08:00 | 45:29:31 | 1.06 | 3.3131 | 0.141 | 8.88 | 0.141 | 8.88 | 0 | 0 | 0.000464 | 29.11 | 0 | 2024-03-14 16:57:48 | 0.003512
6100 | 5 | 5 | CC Chg | 00:08:30 | 45:30:01 | 1.06 | 3.3156 | 0.15 | 9.43 | 0.15 | 9.43 | 0 | 0 | 0.000493 | 30.95 | 0 | 2024-03-14 16:58:18 | 0.003515
6101 | 5 | 5 | CC Chg | 00:09:00 | 45:30:31 | 1.06 | 3.3187 | 0.159 | 9.99 | 0.159 | 9.99 | 0 | 0 | 0.000522 | 32.79 | 0 | 2024-03-14 16:58:48 | 0.003518
6102 | 5 | 5 | CC Chg | 00:09:30 | 45:31:01 | 1.06 | 3.3215 | 0.168 | 10.54 | 0.168 | 10.54 | 0 | 0 | 0.000551 | 34.64 | 0 | 2024-03-14 16:59:18 | 0.003521
6103 | 5 | 5 | CC Chg | 00:10:00 | 45:31:31 | 1.06 | 3.324 | 0.177 | 11.1 | 0.177 | 11.1 | 0 | 0 | 0.000581 | 36.48 | 0 | 2024-03-14 16:59:48 | 0.003523
6104 | 5 | 5 | CC Chg | 00:10:30 | 45:32:01 | 1.06 | 3.3271 | 0.186 | 11.65 | 0.186 | 11.65 | 0 | 0 | 0.00061 | 38.33 | 0 | 2024-03-14 17:00:18 | 0.003527
6105 | 5 | 5 | CC Chg | 00:11:00 | 45:32:31 | 1.06 | 3.3299 | 0.194 | 12.21 | 0.194 | 12.21 | 0 | 0 | 0.00064 | 40.17 | 0 | 2024-03-14 17:00:48 | 0.00353
6106 | 5 | 5 | CC Chg | 00:11:30 | 45:33:01 | 1.06 | 3.333 | 0.203 | 12.76 | 0.203 | 12.76 | 0 | 0 | 0.000669 | 42.02 | 0 | 2024-03-14 17:01:18 | 0.003533
6107 | 5 | 5 | CC Chg | 00:12:00 | 45:33:31 | 1.06 | 3.3355 | 0.212 | 13.32 | 0.212 | 13.32 | 0 | 0 | 0.000698 | 43.87 | 0 | 2024-03-14 17:01:48 | 0.003536
6108 | 5 | 5 | CC Chg | 00:12:30 | 45:34:01 | 1.06 | 3.3382 | 0.221 | 13.87 | 0.221 | 13.87 | 0 | 0 | 0.000728 | 45.72 | 0 | 2024-03-14 17:02:18 | 0.003538
6109 | 5 | 5 | CC Chg | 00:13:00 | 45:34:31 | 1.06 | 3.3413 | 0.23 | 14.43 | 0.23 | 14.43 | 0 | 0 | 0.000757 | 47.58 | 0 | 2024-03-14 17:02:48 | 0.003542
6110 | 5 | 5 | CC Chg | 00:13:30 | 45:35:01 | 1.06 | 3.3441 | 0.239 | 14.98 | 0.239 | 14.98 | 0 | 0 | 0.000787 | 49.43 | 0 | 2024-03-14 17:03:18 | 0.003545
6111 | 5 | 5 | CC Chg | 00:14:00 | 45:35:31 | 1.06 | 3.3469 | 0.247 | 15.54 | 0.247 | 15.54 | 0 | 0 | 0.000816 | 51.29 | 0 | 2024-03-14 17:03:48 | 0.003548
6112 | 5 | 5 | CC Chg | 00:14:30 | 45:36:01 | 1.06 | 3.35 | 0.256 | 16.09 | 0.256 | 16.09 | 0 | 0 | 0.000846 | 53.14 | 0 | 2024-03-14 17:04:18 | 0.003551
6113 | 5 | 5 | CC Chg | 00:15:00 | 45:36:31 | 1.06 | 3.3531 | 0.265 | 16.65 | 0.265 | 16.65 | 0 | 0 | 0.000876 | 55 | 0 | 2024-03-14 17:04:48 | 0.003554
6114 | 5 | 5 | CC Chg | 00:15:30 | 45:37:01 | 1.06 | 3.3559 | 0.274 | 17.2 | 0.274 | 17.2 | 0 | 0 | 0.000905 | 56.87 | 0 | 2024-03-14 17:05:18 | 0.003557
6115 | 5 | 5 | CC Chg | 00:16:00 | 45:37:31 | 1.06 | 3.359 | 0.283 | 17.76 | 0.283 | 17.76 | 0 | 0 | 0.000935 | 58.73 | 0 | 2024-03-14 17:05:48 | 0.003561
6116 | 5 | 5 | CC Chg | 00:16:30 | 45:38:01 | 1.06 | 3.3618 | 0.292 | 18.31 | 0.292 | 18.31 | 0 | 0 | 0.000965 | 60.59 | 0 | 2024-03-14 17:06:18 | 0.003564
6117 | 5 | 5 | CC Chg | 00:17:00 | 45:38:31 | 1.06 | 3.3649 | 0.3 | 18.87 | 0.3 | 18.87 | 0 | 0 | 0.000994 | 62.46 | 0 | 2024-03-14 17:06:48 | 0.003567
6118 | 5 | 5 | CC Chg | 00:17:30 | 45:39:01 | 1.06 | 3.368 | 0.309 | 19.42 | 0.309 | 19.42 | 0 | 0 | 0.001024 | 64.33 | 0 | 2024-03-14 17:07:18 | 0.00357
6119 | 5 | 5 | CC Chg | 00:18:00 | 45:39:31 | 1.06 | 3.3708 | 0.318 | 19.97 | 0.318 | 19.97 | 0 | 0 | 0.001054 | 66.2 | 0 | 2024-03-14 17:07:48 | 0.003573
6120 | 5 | 5 | CC Chg | 00:18:30 | 45:40:01 | 1.06 | 3.3742 | 0.327 | 20.53 | 0.327 | 20.53 | 0 | 0 | 0.001084 | 68.07 | 0 | 2024-03-14 17:08:18 | 0.003577
6121 | 5 | 5 | CC Chg | 00:19:00 | 45:40:31 | 1.06 | 3.377 | 0.336 | 21.08 | 0.336 | 21.08 | 0 | 0 | 0.001113 | 69.94 | 0 | 2024-03-14 17:08:48 | 0.00358
6122 | 5 | 5 | CC Chg | 00:19:30 | 45:41:01 | 1.06 | 3.3798 | 0.345 | 21.64 | 0.345 | 21.64 | 0 | 0 | 0.001143 | 71.82 | 0 | 2024-03-14 17:09:18 | 0.003583
6123 | 5 | 5 | CC Chg | 00:20:00 | 45:41:31 | 1.06 | 3.3829 | 0.353 | 22.19 | 0.353 | 22.19 | 0 | 0 | 0.001173 | 73.69 | 0 | 2024-03-14 17:09:48 | 0.003586
6124 | 5 | 5 | CC Chg | 00:20:30 | 45:42:01 | 1.06 | 3.386 | 0.362 | 22.75 | 0.362 | 22.75 | 0 | 0 | 0.001203 | 75.57 | 0 | 2024-03-14 17:10:18 | 0.003589
6125 | 5 | 5 | CC Chg | 00:21:00 | 45:42:31 | 1.06 | 3.3891 | 0.371 | 23.3 | 0.371 | 23.3 | 0 | 0 | 0.001233 | 77.45 | 0 | 2024-03-14 17:10:48 | 0.003592
6126 | 5 | 5 | CC Chg | 00:21:30 | 45:43:01 | 1.06 | 3.3919 | 0.38 | 23.86 | 0.38 | 23.86 | 0 | 0 | 0.001263 | 79.33 | 0 | 2024-03-14 17:11:18 | 0.003595
6127 | 5 | 5 | CC Chg | 00:22:00 | 45:43:31 | 1.06 | 3.3953 | 0.389 | 24.41 | 0.389 | 24.41 | 0 | 0 | 0.001293 | 81.21 | 0 | 2024-03-14 17:11:48 | 0.003599
6128 | 5 | 5 | CC Chg | 00:22:30 | 45:44:01 | 1.06 | 3.3981 | 0.398 | 24.97 | 0.398 | 24.97 | 0 | 0 | 0.001323 | 83.1 | 0 | 2024-03-14 17:12:18 | 0.003602
6129 | 5 | 5 | CC Chg | 00:23:00 | 45:44:31 | 1.06 | 3.4015 | 0.406 | 25.52 | 0.406 | 25.52 | 0 | 0 | 0.001353 | 84.98 | 0 | 2024-03-14 17:12:48 | 0.003606
6130 | 5 | 5 | CC Chg | 00:23:30 | 45:45:01 | 1.06 | 3.4043 | 0.415 | 26.08 | 0.415 | 26.08 | 0 | 0 | 0.001383 | 86.87 | 0 | 2024-03-14 17:13:18 | 0.003609
6131 | 5 | 5 | CC Chg | 00:24:00 | 45:45:31 | 1.06 | 3.4071 | 0.424 | 26.63 | 0.424 | 26.63 | 0 | 0 | 0.001413 | 88.76 | 0 | 2024-03-14 17:13:48 | 0.003612
6132 | 5 | 5 | CC Chg | 00:24:30 | 45:46:01 | 1.06 | 3.4105 | 0.433 | 27.19 | 0.433 | 27.19 | 0 | 0 | 0.001443 | 90.65 | 0 | 2024-03-14 17:14:18 | 0.003615
6133 | 5 | 5 | CC Chg | 00:25:00 | 45:46:31 | 1.06 | 3.4133 | 0.442 | 27.74 | 0.442 | 27.74 | 0 | 0 | 0.001473 | 92.55 | 0 | 2024-03-14 17:14:48 | 0.003618
6134 | 5 | 5 | CC Chg | 00:25:30 | 45:47:01 | 1.06 | 3.4161 | 0.451 | 28.3 | 0.451 | 28.3 | 0 | 0 | 0.001504 | 94.44 | 0 | 2024-03-14 17:15:18 | 0.003621
6135 | 5 | 5 | CC Chg | 00:26:00 | 45:47:31 | 1.06 | 3.4192 | 0.459 | 28.85 | 0.459 | 28.85 | 0 | 0 | 0.001534 | 96.34 | 0 | 2024-03-14 17:15:48 | 0.003624
6136 | 5 | 5 | CC Chg | 00:26:30 | 45:48:01 | 1.06 | 3.4223 | 0.468 | 29.41 | 0.468 | 29.41 | 0 | 0 | 0.001564 | 98.24 | 0 | 2024-03-14 17:16:18 | 0.003628
6137 | 5 | 5 | CC Chg | 00:27:00 | 45:48:31 | 1.06 | 3.4254 | 0.477 | 29.96 | 0.477 | 29.96 | 0 | 0 | 0.001594 | 100.14 | 0 | 2024-03-14 17:16:48 | 0.003631
6138 | 5 | 5 | CC Chg | 00:27:30 | 45:49:01 | 1.06 | 3.4281 | 0.486 | 30.52 | 0.486 | 30.52 | 0 | 0 | 0.001624 | 102.04 | 0 | 2024-03-14 17:17:18 | 0.003634
6139 | 5 | 5 | CC Chg | 00:28:00 | 45:49:31 | 1.06 | 3.4309 | 0.495 | 31.07 | 0.495 | 31.07 | 0 | 0 | 0.001655 | 103.94 | 0 | 2024-03-14 17:17:48 | 0.003637
6140 | 5 | 5 | CC Chg | 00:28:30 | 45:50:01 | 1.06 | 3.4343 | 0.503 | 31.63 | 0.503 | 31.63 | 0 | 0 | 0.001685 | 105.84 | 0 | 2024-03-14 17:18:18 | 0.00364
6141 | 5 | 5 | CC Chg | 00:29:00 | 45:50:31 | 1.06 | 3.4368 | 0.512 | 32.18 | 0.512 | 32.18 | 0 | 0 | 0.001715 | 107.75 | 0 | 2024-03-14 17:18:48 | 0.003643
6142 | 5 | 5 | CC Chg | 00:29:30 | 45:51:01 | 1.06 | 3.4396 | 0.521 | 32.74 | 0.521 | 32.74 | 0 | 0 | 0.001746 | 109.66 | 0 | 2024-03-14 17:19:18 | 0.003646
6143 | 5 | 5 | CC Chg | 00:30:00 | 45:51:31 | 1.06 | 3.4427 | 0.53 | 33.29 | 0.53 | 33.29 | 0 | 0 | 0.001776 | 111.57 | 0 | 2024-03-14 17:19:48 | 0.003649
6144 | 5 | 5 | CC Chg | 00:30:30 | 45:52:01 | 1.06 | 3.4455 | 0.539 | 33.85 | 0.539 | 33.85 | 0 | 0 | 0.001807 | 113.48 | 0 | 2024-03-14 17:20:18 | 0.003652
6145 | 5 | 5 | CC Chg | 00:31:00 | 45:52:31 | 1.06 | 3.4486 | 0.548 | 34.4 | 0.548 | 34.4 | 0 | 0 | 0.001837 | 115.39 | 0 | 2024-03-14 17:20:48 | 0.003656
6146 | 5 | 5 | CC Chg | 00:31:30 | 45:53:01 | 1.06 | 3.4514 | 0.557 | 34.96 | 0.557 | 34.96 | 0 | 0 | 0.001868 | 117.31 | 0 | 2024-03-14 17:21:18 | 0.003658
6147 | 5 | 5 | CC Chg | 00:32:00 | 45:53:31 | 1.06 | 3.4542 | 0.565 | 35.51 | 0.565 | 35.51 | 0 | 0 | 0.001898 | 119.22 | 0 | 2024-03-14 17:21:48 | 0.003661
6148 | 5 | 5 | CC Chg | 00:32:30 | 45:54:01 | 1.06 | 3.4573 | 0.574 | 36.07 | 0.574 | 36.07 | 0 | 0 | 0.001929 | 121.14 | 0 | 2024-03-14 17:22:18 | 0.003665
6149 | 5 | 5 | CC Chg | 00:33:00 | 45:54:31 | 1.06 | 3.4598 | 0.583 | 36.62 | 0.583 | 36.62 | 0 | 0 | 0.001959 | 123.06 | 0 | 2024-03-14 17:22:48 | 0.003667
6150 | 5 | 5 | CC Chg | 00:33:30 | 45:55:01 | 1.06 | 3.4626 | 0.592 | 37.18 | 0.592 | 37.18 | 0 | 0 | 0.00199 | 124.98 | 0 | 2024-03-14 17:23:18 | 0.00367
6151 | 5 | 5 | CC Chg | 00:34:00 | 45:55:31 | 1.06 | 3.4657 | 0.601 | 37.73 | 0.601 | 37.73 | 0 | 0 | 0.00202 | 126.9 | 0 | 2024-03-14 17:23:48 | 0.003674
6152 | 5 | 5 | CC Chg | 00:34:30 | 45:56:01 | 1.06 | 3.4681 | 0.609 | 38.29 | 0.609 | 38.29 | 0 | 0 | 0.002051 | 128.82 | 0 | 2024-03-14 17:24:18 | 0.003676
6153 | 5 | 5 | CC Chg | 00:35:00 | 45:56:31 | 1.06 | 3.4709 | 0.618 | 38.84 | 0.618 | 38.84 | 0 | 0 | 0.002082 | 130.75 | 0 | 2024-03-14 17:24:48 | 0.003679
6154 | 5 | 5 | CC Chg | 00:35:30 | 45:57:01 | 1.06 | 3.4737 | 0.627 | 39.39 | 0.627 | 39.39 | 0 | 0 | 0.002112 | 132.68 | 0 | 2024-03-14 17:25:18 | 0.003682
6155 | 5 | 5 | CC Chg | 00:36:00 | 45:57:31 | 1.06 | 3.4765 | 0.636 | 39.95 | 0.636 | 39.95 | 0 | 0 | 0.002143 | 134.6 | 0 | 2024-03-14 17:25:48 | 0.003685
6156 | 5 | 5 | CC Chg | 00:36:30 | 45:58:01 | 1.06 | 3.479 | 0.645 | 40.5 | 0.645 | 40.5 | 0 | 0 | 0.002174 | 136.53 | 0 | 2024-03-14 17:26:18 | 0.003688
6157 | 5 | 5 | CC Chg | 00:37:00 | 45:58:31 | 1.06 | 3.4818 | 0.654 | 41.06 | 0.654 | 41.06 | 0 | 0 | 0.002204 | 138.46 | 0 | 2024-03-14 17:26:48 | 0.003691
6158 | 5 | 5 | CC Chg | 00:37:30 | 45:59:01 | 1.06 | 3.4846 | 0.663 | 41.61 | 0.663 | 41.61 | 0 | 0 | 0.002235 | 140.4 | 0 | 2024-03-14 17:27:18 | 0.003694
6159 | 5 | 5 | CC Chg | 00:38:00 | 45:59:31 | 1.06 | 3.4871 | 0.671 | 42.17 | 0.671 | 42.17 | 0 | 0 | 0.002266 | 142.33 | 0 | 2024-03-14 17:27:48 | 0.003696
6160 | 5 | 5 | CC Chg | 00:38:30 | 46:00:01 | 1.06 | 3.4898 | 0.68 | 42.72 | 0.68 | 42.72 | 0 | 0 | 0.002297 | 144.27 | 0 | 2024-03-14 17:28:18 | 0.003699
6161 | 5 | 5 | CC Chg | 00:39:00 | 46:00:31 | 1.06 | 3.4926 | 0.689 | 43.28 | 0.689 | 43.28 | 0 | 0 | 0.002328 | 146.2 | 0 | 2024-03-14 17:28:48 | 0.003702
6162 | 5 | 5 | CC Chg | 00:39:30 | 46:01:01 | 1.06 | 3.4954 | 0.698 | 43.83 | 0.698 | 43.83 | 0 | 0 | 0.002358 | 148.14 | 0 | 2024-03-14 17:29:18 | 0.003705
6163 | 5 | 5 | CC Chg | 00:40:00 | 46:01:31 | 1.06 | 3.4979 | 0.707 | 44.39 | 0.707 | 44.39 | 0 | 0 | 0.002389 | 150.08 | 0 | 2024-03-14 17:29:48 | 0.003708
6164 | 5 | 5 | CC Chg | 00:40:30 | 46:02:01 | 1.06 | 3.5007 | 0.716 | 44.94 | 0.716 | 44.94 | 0 | 0 | 0.00242 | 152.02 | 0 | 2024-03-14 17:30:18 | 0.003711
6165 | 5 | 5 | CC Chg | 00:41:00 | 46:02:31 | 1.06 | 3.5035 | 0.724 | 45.5 | 0.724 | 45.5 | 0 | 0 | 0.002451 | 153.97 | 0 | 2024-03-14 17:30:48 | 0.003714
6166 | 5 | 5 | CC Chg | 00:41:30 | 46:03:01 | 1.06 | 3.506 | 0.733 | 46.05 | 0.733 | 46.05 | 0 | 0 | 0.002482 | 155.91 | 0 | 2024-03-14 17:31:18 | 0.003716
6167 | 5 | 5 | CC Chg | 00:42:00 | 46:03:31 | 1.06 | 3.5084 | 0.742 | 46.61 | 0.742 | 46.61 | 0 | 0 | 0.002513 | 157.86 | 0 | 2024-03-14 17:31:48 | 0.003719
6168 | 5 | 5 | CC Chg | 00:42:30 | 46:04:01 | 1.06 | 3.5115 | 0.751 | 47.16 | 0.751 | 47.16 | 0 | 0 | 0.002544 | 159.81 | 0 | 2024-03-14 17:32:18 | 0.003722
6169 | 5 | 5 | CC Chg | 00:43:00 | 46:04:31 | 1.06 | 3.514 | 0.76 | 47.72 | 0.76 | 47.72 | 0 | 0 | 0.002575 | 161.76 | 0 | 2024-03-14 17:32:48 | 0.003725
6170 | 5 | 5 | CC Chg | 00:43:30 | 46:05:01 | 1.06 | 3.5165 | 0.769 | 48.27 | 0.769 | 48.27 | 0 | 0 | 0.002606 | 163.71 | 0 | 2024-03-14 17:33:18 | 0.003727
6171 | 5 | 5 | CC Chg | 00:44:00 | 46:05:31 | 1.06 | 3.5196 | 0.777 | 48.83 | 0.777 | 48.83 | 0 | 0 | 0.002637 | 165.66 | 0 | 2024-03-14 17:33:48 | 0.003731
6172 | 5 | 5 | CC Chg | 00:44:30 | 46:06:01 | 1.06 | 3.5221 | 0.786 | 49.38 | 0.786 | 49.38 | 0 | 0 | 0.002668 | 167.61 | 0 | 2024-03-14 17:34:18 | 0.003733
6173 | 5 | 5 | CC Chg | 00:45:00 | 46:06:31 | 1.06 | 3.5246 | 0.795 | 49.94 | 0.795 | 49.94 | 0 | 0 | 0.002699 | 169.57 | 0 | 2024-03-14 17:34:48 | 0.003736
6174 | 5 | 5 | CC Chg | 00:45:30 | 46:07:01 | 1.06 | 3.5274 | 0.804 | 50.49 | 0.804 | 50.49 | 0 | 0 | 0.002731 | 171.52 | 0 | 2024-03-14 17:35:18 | 0.003739
6175 | 5 | 5 | CC Chg | 00:46:00 | 46:07:31 | 1.06 | 3.5301 | 0.813 | 51.05 | 0.813 | 51.05 | 0 | 0 | 0.002762 | 173.48 | 0 | 2024-03-14 17:35:48 | 0.003742
6176 | 5 | 5 | CC Chg | 00:46:30 | 46:08:01 | 1.06 | 3.5326 | 0.822 | 51.6 | 0.822 | 51.6 | 0 | 0 | 0.002793 | 175.44 | 0 | 2024-03-14 17:36:18 | 0.003745
6177 | 5 | 5 | CC Chg | 00:47:00 | 46:08:31 | 1.06 | 3.5354 | 0.83 | 52.16 | 0.83 | 52.16 | 0 | 0 | 0.002824 | 177.4 | 0 | 2024-03-14 17:36:48 | 0.003748
6178 | 5 | 5 | CC Chg | 00:47:30 | 46:09:01 | 1.06 | 3.5382 | 0.839 | 52.71 | 0.839 | 52.71 | 0 | 0 | 0.002855 | 179.36 | 0 | 2024-03-14 17:37:18 | 0.00375
6179 | 5 | 5 | CC Chg | 00:48:00 | 46:09:31 | 1.06 | 3.5407 | 0.848 | 53.27 | 0.848 | 53.27 | 0 | 0 | 0.002887 | 181.33 | 0 | 2024-03-14 17:37:48 | 0.003753
6180 | 5 | 5 | CC Chg | 00:48:30 | 46:10:01 | 1.06 | 3.5438 | 0.857 | 53.82 | 0.857 | 53.82 | 0 | 0 | 0.002918 | 183.29 | 0 | 2024-03-14 17:38:18 | 0.003756
6181 | 5 | 5 | CC Chg | 00:49:00 | 46:10:31 | 1.06 | 3.5463 | 0.866 | 54.38 | 0.866 | 54.38 | 0 | 0 | 0.002949 | 185.26 | 0 | 2024-03-14 17:38:48 | 0.003759
6182 | 5 | 5 | CC Chg | 00:49:30 | 46:11:01 | 1.06 | 3.5491 | 0.875 | 54.93 | 0.875 | 54.93 | 0 | 0 | 0.002981 | 187.23 | 0 | 2024-03-14 17:39:18 | 0.003762
6183 | 5 | 5 | CC Chg | 00:50:00 | 46:11:31 | 1.06 | 3.5518 | 0.883 | 55.49 | 0.883 | 55.49 | 0 | 0 | 0.003012 | 189.2 | 0 | 2024-03-14 17:39:48 | 0.003765
6184 | 5 | 5 | CC Chg | 00:50:30 | 46:12:01 | 1.06 | 3.5546 | 0.892 | 56.04 | 0.892 | 56.04 | 0 | 0 | 0.003043 | 191.17 | 0 | 2024-03-14 17:40:18 | 0.003768
6185 | 5 | 5 | CC Chg | 00:51:00 | 46:12:31 | 1.06 | 3.5574 | 0.901 | 56.6 | 0.901 | 56.6 | 0 | 0 | 0.003075 | 193.14 | 0 | 2024-03-14 17:40:48 | 0.003771
6186 | 5 | 5 | CC Chg | 00:51:30 | 46:13:01 | 1.06 | 3.5602 | 0.91 | 57.15 | 0.91 | 57.15 | 0 | 0 | 0.003106 | 195.12 | 0 | 2024-03-14 17:41:18 | 0.003774
6187 | 5 | 5 | CC Chg | 00:52:00 | 46:13:31 | 1.06 | 3.563 | 0.919 | 57.71 | 0.919 | 57.71 | 0 | 0 | 0.003138 | 197.09 | 0 | 2024-03-14 17:41:48 | 0.003777
6188 | 5 | 5 | CC Chg | 00:52:30 | 46:14:01 | 1.06 | 3.5655 | 0.928 | 58.26 | 0.928 | 58.26 | 0 | 0 | 0.003169 | 199.07 | 0 | 2024-03-14 17:42:18 | 0.003779
6189 | 5 | 5 | CC Chg | 00:53:00 | 46:14:31 | 1.06 | 3.5686 | 0.936 | 58.81 | 0.936 | 58.81 | 0 | 0 | 0.003201 | 201.05 | 0 | 2024-03-14 17:42:48 | 0.003783
6190 | 5 | 5 | CC Chg | 00:53:30 | 46:15:01 | 1.06 | 3.5714 | 0.945 | 59.37 | 0.945 | 59.37 | 0 | 0 | 0.003232 | 203.03 | 0 | 2024-03-14 17:43:18 | 0.003786
6191 | 5 | 5 | CC Chg | 00:54:00 | 46:15:31 | 1.06 | 3.5745 | 0.954 | 59.92 | 0.954 | 59.92 | 0 | 0 | 0.003264 | 205.01 | 0 | 2024-03-14 17:43:48 | 0.003789
6192 | 5 | 5 | CC Chg | 00:54:30 | 46:16:01 | 1.06 | 3.577 | 0.963 | 60.48 | 0.963 | 60.48 | 0 | 0 | 0.003295 | 207 | 0 | 2024-03-14 17:44:18 | 0.003792
6193 | 5 | 5 | CC Chg | 00:55:00 | 46:16:31 | 1.06 | 3.5797 | 0.972 | 61.03 | 0.972 | 61.03 | 0 | 0 | 0.003327 | 208.98 | 0 | 2024-03-14 17:44:48 | 0.003794
6194 | 5 | 5 | CC Chg | 00:55:30 | 46:17:01 | 1.06 | 3.5828 | 0.981 | 61.59 | 0.981 | 61.59 | 0 | 0 | 0.003359 | 210.97 | 0 | 2024-03-14 17:45:18 | 0.003798
6195 | 5 | 5 | CC Chg | 00:56:00 | 46:17:31 | 1.06 | 3.5856 | 0.989 | 62.14 | 0.989 | 62.14 | 0 | 0 | 0.00339 | 212.96 | 0 | 2024-03-14 17:45:48 | 0.003801
6196 | 5 | 5 | CC Chg | 00:56:30 | 46:18:01 | 1.06 | 3.5884 | 0.998 | 62.7 | 0.998 | 62.7 | 0 | 0 | 0.003422 | 214.95 | 0 | 2024-03-14 17:46:18 | 0.003804
6197 | 5 | 5 | CC Chg | 00:57:00 | 46:18:31 | 1.06 | 3.5915 | 1.007 | 63.25 | 1.007 | 63.25 | 0 | 0 | 0.003454 | 216.94 | 0 | 2024-03-14 17:46:48 | 0.003807
6198 | 5 | 5 | CC Chg | 00:57:30 | 46:19:01 | 1.06 | 3.5943 | 1.016 | 63.81 | 1.016 | 63.81 | 0 | 0 | 0.003485 | 218.93 | 0 | 2024-03-14 17:47:18 | 0.00381
6199 | 5 | 5 | CC Chg | 00:58:00 | 46:19:31 | 1.06 | 3.5971 | 1.025 | 64.36 | 1.025 | 64.36 | 0 | 0 | 0.003517 | 220.93 | 0 | 2024-03-14 17:47:48 | 0.003813
6200 | 5 | 5 | CC Chg | 00:58:30 | 46:20:01 | 1.06 | 3.6002 | 1.034 | 64.92 | 1.034 | 64.92 | 0 | 0 | 0.003549 | 222.93 | 0 | 2024-03-14 17:48:18 | 0.003816
6201 | 5 | 5 | CC Chg | 00:59:00 | 46:20:31 | 1.06 | 3.603 | 1.042 | 65.47 | 1.042 | 65.47 | 0 | 0 | 0.003581 | 224.92 | 0 | 2024-03-14 17:48:48 | 0.003819
6202 | 5 | 5 | CC Chg | 00:59:30 | 46:21:01 | 1.06 | 3.6061 | 1.051 | 66.03 | 1.051 | 66.03 | 0 | 0 | 0.003613 | 226.92 | 0 | 2024-03-14 17:49:18 | 0.003822
6203 | 5 | 5 | CC Chg | 01:00:00 | 46:21:31 | 1.06 | 3.6089 | 1.06 | 66.58 | 1.06 | 66.58 | 0 | 0 | 0.003645 | 228.93 | 0 | 2024-03-14 17:49:48 | 0.003825
6204 | 5 | 5 | CC Chg | 01:00:30 | 46:22:01 | 1.06 | 3.6117 | 1.069 | 67.14 | 1.069 | 67.14 | 0 | 0 | 0.003676 | 230.93 | 0 | 2024-03-14 17:50:18 | 0.003828
6205 | 5 | 5 | CC Chg | 01:01:00 | 46:22:31 | 1.06 | 3.6148 | 1.078 | 67.69 | 1.078 | 67.69 | 0 | 0 | 0.003708 | 232.93 | 0 | 2024-03-14 17:50:48 | 0.003832
6206 | 5 | 5 | CC Chg | 01:01:30 | 46:23:01 | 1.06 | 3.6176 | 1.087 | 68.25 | 1.087 | 68.25 | 0 | 0 | 0.00374 | 234.94 | 0 | 2024-03-14 17:51:18 | 0.003835
6207 | 5 | 5 | CC Chg | 01:02:00 | 46:23:31 | 1.06 | 3.6204 | 1.095 | 68.8 | 1.095 | 68.8 | 0 | 0 | 0.003772 | 236.95 | 0 | 2024-03-14 17:51:48 | 0.003838
6208 | 5 | 5 | CC Chg | 01:02:30 | 46:24:01 | 1.06 | 3.6235 | 1.104 | 69.36 | 1.104 | 69.36 | 0 | 0 | 0.003804 | 238.96 | 0 | 2024-03-14 17:52:18 | 0.003841
6209 | 5 | 5 | CC Chg | 01:03:00 | 46:24:31 | 1.06 | 3.6263 | 1.113 | 69.91 | 1.113 | 69.91 | 0 | 0 | 0.003836 | 240.97 | 0 | 2024-03-14 17:52:48 | 0.003844
6210 | 5 | 5 | CC Chg | 01:03:30 | 46:25:01 | 1.06 | 3.629 | 1.122 | 70.47 | 1.122 | 70.47 | 0 | 0 | 0.003868 | 242.98 | 0 | 2024-03-14 17:53:18 | 0.003847
6211 | 5 | 5 | CC Chg | 01:04:00 | 46:25:31 | 1.06 | 3.6321 | 1.131 | 71.02 | 1.131 | 71.02 | 0 | 0 | 0.0039 | 245 | 0 | 2024-03-14 17:53:48 | 0.00385
6212 | 5 | 5 | CC Chg | 01:04:30 | 46:26:01 | 1.06 | 3.6349 | 1.14 | 71.58 | 1.14 | 71.58 | 0 | 0 | 0.003932 | 247.01 | 0 | 2024-03-14 17:54:18 | 0.003853
6213 | 5 | 5 | CC Chg | 01:05:00 | 46:26:31 | 1.06 | 3.638 | 1.148 | 72.13 | 1.148 | 72.13 | 0 | 0 | 0.003965 | 249.03 | 0 | 2024-03-14 17:54:48 | 0.003856
6214 | 5 | 5 | CC Chg | 01:05:30 | 46:27:01 | 1.06 | 3.6408 | 1.157 | 72.69 | 1.157 | 72.69 | 0 | 0 | 0.003997 | 251.05 | 0 | 2024-03-14 17:55:18 | 0.003859
6215 | 5 | 5 | CC Chg | 01:06:00 | 46:27:31 | 1.06 | 3.6433 | 1.166 | 73.24 | 1.166 | 73.24 | 0 | 0 | 0.004029 | 253.07 | 0 | 2024-03-14 17:55:48 | 0.003862
6216 | 5 | 5 | CC Chg | 01:06:30 | 46:28:01 | 1.06 | 3.6464 | 1.175 | 73.8 | 1.175 | 73.8 | 0 | 0 | 0.004061 | 255.09 | 0 | 2024-03-14 17:56:18 | 0.003865
6217 | 5 | 5 | CC Chg | 01:07:00 | 46:28:31 | 1.06 | 3.6492 | 1.184 | 74.35 | 1.184 | 74.35 | 0 | 0 | 0.004093 | 257.12 | 0 | 2024-03-14 17:56:48 | 0.003868
6218 | 5 | 5 | CC Chg | 01:07:06 | 46:28:38 | 1.06 | 3.6501 | 1.186 | 74.48 | 1.186 | 74.48 | 0 | 0 | 0.004101 | 257.58 | 0 | 2024-03-14 17:56:55 | 0.003869
6219 | 5 | 6 | CC DChg | 00:00:00 | 46:28:38 | -1.06 | 3.4154 | 0 | 0 | 0 | 0 | 0 | 0 | 0 | 0 | 0 | 2024-03-14 17:56:55 | -0.00362
6220 | 5 | 6 | CC DChg | 00:00:00 | 46:28:39 | -1.06 | 3.4052 | 0 | 0.01 | 0 | 0 | 0 | 0.01 | 1e-06 | 0 | 0.05 | 2024-03-14 17:56:56 | -0.00361
6221 | 5 | 6 | CC DChg | 00:00:06 | 46:28:44 | -1.06 | 3.395 | 0.002 | 0.11 | 0 | 0 | 0.002 | 0.11 | 6e-06 | 0 | 0.38 | 2024-03-14 17:57:01 | -0.003599
6222 | 5 | 6 | CC DChg | 00:00:24 | 46:29:02 | -1.06 | 3.3847 | 0.007 | 0.45 | 0 | 0 | 0.007 | 0.45 | 2.5e-05 | 0 | 1.54 | 2024-03-14 17:57:19 | -0.003588
6223 | 5 | 6 | CC DChg | 00:00:30 | 46:29:08 | -1.06 | 3.3826 | 0.009 | 0.55 | 0 | 0 | 0.009 | 0.55 | 3e-05 | 0 | 1.88 | 2024-03-14 17:57:25 | -0.003586
6224 | 5 | 6 | CC DChg | 00:00:59 | 46:29:37 | -1.06 | 3.3723 | 0.018 | 1.1 | 0 | 0 | 0.018 | 1.1 | 5.9e-05 | 0 | 3.73 | 2024-03-14 17:57:54 | -0.003575
6225 | 5 | 6 | CC DChg | 00:01:00 | 46:29:38 | -1.06 | 3.3723 | 0.018 | 1.11 | 0 | 0 | 0.018 | 1.11 | 6e-05 | 0 | 3.76 | 2024-03-14 17:57:55 | -0.003575
6226 | 5 | 6 | CC DChg | 00:01:30 | 46:30:08 | -1.06 | 3.3637 | 0.027 | 1.66 | 0 | 0 | 0.027 | 1.66 | 9e-05 | 0 | 5.62 | 2024-03-14 17:58:25 | -0.003566
6227 | 5 | 6 | CC DChg | 00:02:00 | 46:30:38 | -1.06 | 3.3559 | 0.035 | 2.22 | 0 | 0 | 0.035 | 2.22 | 0.000119 | 0 | 7.49 | 2024-03-14 17:58:55 | -0.003557
6228 | 5 | 6 | CC DChg | 00:02:30 | 46:31:08 | -1.06 | 3.3488 | 0.044 | 2.77 | 0 | 0 | 0.044 | 2.77 | 0.000149 | 0 | 9.35 | 2024-03-14 17:59:25 | -0.00355
6229 | 5 | 6 | CC DChg | 00:03:00 | 46:31:38 | -1.06 | 3.3423 | 0.053 | 3.33 | 0 | 0 | 0.053 | 3.33 | 0.000178 | 0 | 11.2 | 2024-03-14 17:59:55 | -0.003543
6230 | 5 | 6 | CC DChg | 00:03:30 | 46:32:08 | -1.06 | 3.3361 | 0.062 | 3.88 | 0 | 0 | 0.062 | 3.88 | 0.000208 | 0 | 13.06 | 2024-03-14 18:00:25 | -0.003536
6231 | 5 | 6 | CC DChg | 00:04:00 | 46:32:38 | -1.06 | 3.3305 | 0.071 | 4.44 | 0 | 0 | 0.071 | 4.44 | 0.000237 | 0 | 14.91 | 2024-03-14 18:00:55 | -0.00353
6232 | 5 | 6 | CC DChg | 00:04:30 | 46:33:08 | -1.06 | 3.3249 | 0.08 | 4.99 | 0 | 0 | 0.08 | 4.99 | 0.000267 | 0 | 16.75 | 2024-03-14 18:01:25 | -0.003524
6233 | 5 | 6 | CC DChg | 00:05:00 | 46:33:38 | -1.06 | 3.3196 | 0.088 | 5.55 | 0 | 0 | 0.088 | 5.55 | 0.000296 | 0 | 18.6 | 2024-03-14 18:01:55 | -0.003519
6234 | 5 | 6 | CC DChg | 00:05:30 | 46:34:08 | -1.06 | 3.315 | 0.097 | 6.1 | 0 | 0 | 0.097 | 6.1 | 0.000325 | 0 | 20.44 | 2024-03-14 18:02:25 | -0.003514
6235 | 5 | 6 | CC DChg | 00:06:00 | 46:34:38 | -1.06 | 3.31 | 0.106 | 6.66 | 0 | 0 | 0.106 | 6.66 | 0.000355 | 0 | 22.28 | 2024-03-14 18:02:55 | -0.003509
6236 | 5 | 6 | CC DChg | 00:06:30 | 46:35:08 | -1.06 | 3.3057 | 0.115 | 7.21 | 0 | 0 | 0.115 | 7.21 | 0.000384 | 0 | 24.11 | 2024-03-14 18:03:25 | -0.003504
6237 | 5 | 6 | CC DChg | 00:07:00 | 46:35:38 | -1.06 | 3.3014 | 0.124 | 7.77 | 0 | 0 | 0.124 | 7.77 | 0.000413 | 0 | 25.94 | 2024-03-14 18:03:55 | -0.003499
6238 | 5 | 6 | CC DChg | 00:07:30 | 46:36:08 | -1.06 | 3.2973 | 0.133 | 8.32 | 0 | 0 | 0.133 | 8.32 | 0.000442 | 0 | 27.77 | 2024-03-14 18:04:25 | -0.003495
6239 | 5 | 6 | CC DChg | 00:08:00 | 46:36:38 | -1.06 | 3.293 | 0.141 | 8.88 | 0 | 0 | 0.141 | 8.88 | 0.000471 | 0 | 29.6 | 2024-03-14 18:04:55 | -0.003491
6240 | 5 | 6 | CC DChg | 00:08:30 | 46:37:08 | -1.06 | 3.289 | 0.15 | 9.43 | 0 | 0 | 0.15 | 9.43 | 0.0005 | 0 | 31.43 | 2024-03-14 18:05:25 | -0.003486
6241 | 5 | 6 | CC DChg | 00:09:00 | 46:37:38 | -1.06 | 3.2852 | 0.159 | 9.99 | 0 | 0 | 0.159 | 9.99 | 0.000529 | 0 | 33.25 | 2024-03-14 18:05:55 | -0.003482
6242 | 5 | 6 | CC DChg | 00:09:30 | 46:38:08 | -1.06 | 3.2815 | 0.168 | 10.54 | 0 | 0 | 0.168 | 10.54 | 0.000558 | 0 | 35.07 | 2024-03-14 18:06:25 | -0.003478
6243 | 5 | 6 | CC DChg | 00:10:00 | 46:38:38 | -1.06 | 3.2778 | 0.177 | 11.1 | 0 | 0 | 0.177 | 11.1 | 0.000587 | 0 | 36.89 | 2024-03-14 18:06:55 | -0.003474
6244 | 5 | 6 | CC DChg | 00:10:30 | 46:39:08 | -1.06 | 3.2744 | 0.186 | 11.65 | 0 | 0 | 0.186 | 11.65 | 0.000616 | 0 | 38.71 | 2024-03-14 18:07:25 | -0.003471
6245 | 5 | 6 | CC DChg | 00:11:00 | 46:39:38 | -1.06 | 3.2707 | 0.194 | 12.21 | 0 | 0 | 0.194 | 12.21 | 0.000645 | 0 | 40.53 | 2024-03-14 18:07:55 | -0.003467
6246 | 5 | 6 | CC DChg | 00:11:30 | 46:40:08 | -1.06 | 3.2672 | 0.203 | 12.76 | 0 | 0 | 0.203 | 12.76 | 0.000674 | 0 | 42.34 | 2024-03-14 18:08:25 | -0.003463
6247 | 5 | 6 | CC DChg | 00:12:00 | 46:40:38 | -1.06 | 3.2635 | 0.212 | 13.32 | 0 | 0 | 0.212 | 13.32 | 0.000703 | 0 | 44.15 | 2024-03-14 18:08:55 | -0.003459
6248 | 5 | 6 | CC DChg | 00:12:30 | 46:41:08 | -1.06 | 3.2604 | 0.221 | 13.87 | 0 | 0 | 0.221 | 13.87 | 0.000732 | 0 | 45.96 | 2024-03-14 18:09:25 | -0.003456
6249 | 5 | 6 | CC DChg | 00:13:00 | 46:41:38 | -1.06 | 3.257 | 0.23 | 14.43 | 0 | 0 | 0.23 | 14.43 | 0.000761 | 0 | 47.77 | 2024-03-14 18:09:55 | -0.003452
6250 | 5 | 6 | CC DChg | 00:13:30 | 46:42:08 | -1.06 | 3.2536 | 0.239 | 14.98 | 0 | 0 | 0.239 | 14.98 | 0.000789 | 0 | 49.58 | 2024-03-14 18:10:25 | -0.003449
6251 | 5 | 6 | CC DChg | 00:14:00 | 46:42:38 | -1.06 | 3.2505 | 0.247 | 15.54 | 0 | 0 | 0.247 | 15.54 | 0.000818 | 0 | 51.38 | 2024-03-14 18:10:55 | -0.003446
6252 | 5 | 6 | CC DChg | 00:14:30 | 46:43:08 | -1.06 | 3.2471 | 0.256 | 16.09 | 0 | 0 | 0.256 | 16.09 | 0.000847 | 0 | 53.18 | 2024-03-14 18:11:25 | -0.003442
6253 | 5 | 6 | CC DChg | 00:15:00 | 46:43:38 | -1.06 | 3.2443 | 0.265 | 16.65 | 0 | 0 | 0.265 | 16.65 | 0.000875 | 0 | 54.98 | 2024-03-14 18:11:55 | -0.003439
6254 | 5 | 6 | CC DChg | 00:15:30 | 46:44:08 | -1.06 | 3.2409 | 0.274 | 17.2 | 0 | 0 | 0.274 | 17.2 | 0.000904 | 0 | 56.78 | 2024-03-14 18:12:25 | -0.003435
6255 | 5 | 6 | CC DChg | 00:16:00 | 46:44:38 | -1.06 | 3.2375 | 0.283 | 17.76 | 0 | 0 | 0.283 | 17.76 | 0.000933 | 0 | 58.58 | 2024-03-14 18:12:55 | -0.003432
6256 | 5 | 6 | CC DChg | 00:16:30 | 46:45:08 | -1.06 | 3.2344 | 0.292 | 18.31 | 0 | 0 | 0.292 | 18.31 | 0.000961 | 0 | 60.38 | 2024-03-14 18:13:25 | -0.003428
6257 | 5 | 6 | CC DChg | 00:17:00 | 46:45:38 | -1.06 | 3.231 | 0.3 | 18.87 | 0 | 0 | 0.3 | 18.87 | 0.00099 | 0 | 62.17 | 2024-03-14 18:13:55 | -0.003425
6258 | 5 | 6 | CC DChg | 00:17:30 | 46:46:08 | -1.06 | 3.2279 | 0.309 | 19.42 | 0 | 0 | 0.309 | 19.42 | 0.001018 | 0 | 63.96 | 2024-03-14 18:14:25 | -0.003422
6259 | 5 | 6 | CC DChg | 00:18:00 | 46:46:38 | -1.06 | 3.2245 | 0.318 | 19.97 | 0 | 0 | 0.318 | 19.97 | 0.001047 | 0 | 65.75 | 2024-03-14 18:14:55 | -0.003418
6260 | 5 | 6 | CC DChg | 00:18:30 | 46:47:08 | -1.06 | 3.2214 | 0.327 | 20.53 | 0 | 0 | 0.327 | 20.53 | 0.001075 | 0 | 67.54 | 2024-03-14 18:15:25 | -0.003415
6261 | 5 | 6 | CC DChg | 00:19:00 | 46:47:38 | -1.06 | 3.218 | 0.336 | 21.08 | 0 | 0 | 0.336 | 21.08 | 0.001104 | 0 | 69.33 | 2024-03-14 18:15:55 | -0.003411
6262 | 5 | 6 | CC DChg | 00:19:30 | 46:48:08 | -1.06 | 3.2145 | 0.345 | 21.64 | 0 | 0 | 0.345 | 21.64 | 0.001132 | 0 | 71.11 | 2024-03-14 18:16:25 | -0.003407
6263 | 5 | 6 | CC DChg | 00:20:00 | 46:48:38 | -1.06 | 3.2114 | 0.353 | 22.19 | 0 | 0 | 0.353 | 22.19 | 0.00116 | 0 | 72.89 | 2024-03-14 18:16:55 | -0.003404
6264 | 5 | 6 | CC DChg | 00:20:30 | 46:49:08 | -1.06 | 3.208 | 0.362 | 22.75 | 0 | 0 | 0.362 | 22.75 | 0.001189 | 0 | 74.68 | 2024-03-14 18:17:25 | -0.0034
6265 | 5 | 6 | CC DChg | 00:21:00 | 46:49:38 | -1.06 | 3.2046 | 0.371 | 23.3 | 0 | 0 | 0.371 | 23.3 | 0.001217 | 0 | 76.45 | 2024-03-14 18:17:55 | -0.003397
6266 | 5 | 6 | CC DChg | 00:21:30 | 46:50:08 | -1.06 | 3.2009 | 0.38 | 23.86 | 0 | 0 | 0.38 | 23.86 | 0.001245 | 0 | 78.23 | 2024-03-14 18:18:25 | -0.003393
6267 | 5 | 6 | CC DChg | 00:22:00 | 46:50:38 | -1.06 | 3.1975 | 0.389 | 24.41 | 0 | 0 | 0.389 | 24.41 | 0.001274 | 0 | 80.01 | 2024-03-14 18:18:55 | -0.003389
6268 | 5 | 6 | CC DChg | 00:22:30 | 46:51:08 | -1.06 | 3.1938 | 0.398 | 24.97 | 0 | 0 | 0.398 | 24.97 | 0.001302 | 0 | 81.78 | 2024-03-14 18:19:25 | -0.003385
6269 | 5 | 6 | CC DChg | 00:23:00 | 46:51:38 | -1.06 | 3.1904 | 0.406 | 25.52 | 0 | 0 | 0.406 | 25.52 | 0.00133 | 0 | 83.55 | 2024-03-14 18:19:55 | -0.003382
6270 | 5 | 6 | CC DChg | 00:23:30 | 46:52:08 | -1.06 | 3.1866 | 0.415 | 26.08 | 0 | 0 | 0.415 | 26.08 | 0.001358 | 0 | 85.32 | 2024-03-14 18:20:25 | -0.003378
6271 | 5 | 6 | CC DChg | 00:24:00 | 46:52:38 | -1.06 | 3.1832 | 0.424 | 26.63 | 0 | 0 | 0.424 | 26.63 | 0.001386 | 0 | 87.09 | 2024-03-14 18:20:55 | -0.003374
6272 | 5 | 6 | CC DChg | 00:24:30 | 46:53:08 | -1.06 | 3.1795 | 0.433 | 27.19 | 0 | 0 | 0.433 | 27.19 | 0.001415 | 0 | 88.85 | 2024-03-14 18:21:25 | -0.00337
6273 | 5 | 6 | CC DChg | 00:25:00 | 46:53:38 | -1.06 | 3.1755 | 0.442 | 27.74 | 0 | 0 | 0.442 | 27.74 | 0.001443 | 0 | 90.62 | 2024-03-14 18:21:55 | -0.003366
6274 | 5 | 6 | CC DChg | 00:25:30 | 46:54:08 | -1.06 | 3.1718 | 0.451 | 28.3 | 0 | 0 | 0.451 | 28.3 | 0.001471 | 0 | 92.38 | 2024-03-14 18:22:25 | -0.003362
6275 | 5 | 6 | CC DChg | 00:26:00 | 46:54:38 | -1.06 | 3.168 | 0.459 | 28.85 | 0 | 0 | 0.459 | 28.85 | 0.001499 | 0 | 94.14 | 2024-03-14 18:22:55 | -0.003358
6276 | 5 | 6 | CC DChg | 00:26:30 | 46:55:08 | -1.06 | 3.164 | 0.468 | 29.41 | 0 | 0 | 0.468 | 29.41 | 0.001527 | 0 | 95.89 | 2024-03-14 18:23:25 | -0.003354
6277 | 5 | 6 | CC DChg | 00:27:00 | 46:55:38 | -1.06 | 3.1597 | 0.477 | 29.96 | 0 | 0 | 0.477 | 29.96 | 0.001555 | 0 | 97.65 | 2024-03-14 18:23:55 | -0.003349
6278 | 5 | 6 | CC DChg | 00:27:30 | 46:56:08 | -1.06 | 3.1556 | 0.486 | 30.52 | 0 | 0 | 0.486 | 30.52 | 0.001582 | 0 | 99.4 | 2024-03-14 18:24:25 | -0.003345
6279 | 5 | 6 | CC DChg | 00:28:00 | 46:56:38 | -1.06 | 3.1513 | 0.495 | 31.07 | 0 | 0 | 0.495 | 31.07 | 0.00161 | 0 | 101.15 | 2024-03-14 18:24:55 | -0.00334
6280 | 5 | 6 | CC DChg | 00:28:30 | 46:57:08 | -1.06 | 3.1467 | 0.503 | 31.63 | 0 | 0 | 0.503 | 31.63 | 0.001638 | 0 | 102.9 | 2024-03-14 18:25:25 | -0.003336
6281 | 5 | 6 | CC DChg | 00:29:00 | 46:57:38 | -1.06 | 3.142 | 0.512 | 32.18 | 0 | 0 | 0.512 | 32.18 | 0.001666 | 0 | 104.64 | 2024-03-14 18:25:55 | -0.003331
6282 | 5 | 6 | CC DChg | 00:29:30 | 46:58:08 | -1.06 | 3.137 | 0.521 | 32.74 | 0 | 0 | 0.521 | 32.74 | 0.001694 | 0 | 106.38 | 2024-03-14 18:26:25 | -0.003325
6283 | 5 | 6 | CC DChg | 00:30:00 | 46:58:38 | -1.06 | 3.1321 | 0.53 | 33.29 | 0 | 0 | 0.53 | 33.29 | 0.001721 | 0 | 108.12 | 2024-03-14 18:26:55 | -0.00332
6284 | 5 | 6 | CC DChg | 00:30:30 | 46:59:08 | -1.06 | 3.1268 | 0.539 | 33.85 | 0 | 0 | 0.539 | 33.85 | 0.001749 | 0 | 109.86 | 2024-03-14 18:27:25 | -0.003314
6285 | 5 | 6 | CC DChg | 00:31:00 | 46:59:38 | -1.06 | 3.1215 | 0.548 | 34.4 | 0 | 0 | 0.548 | 34.4 | 0.001777 | 0 | 111.59 | 2024-03-14 18:27:55 | -0.003309
6286 | 5 | 6 | CC DChg | 00:31:30 | 47:00:08 | -1.06 | 3.1169 | 0.557 | 34.96 | 0 | 0 | 0.557 | 34.96 | 0.001804 | 0 | 113.32 | 2024-03-14 18:28:25 | -0.003304
6287 | 5 | 6 | CC DChg | 00:32:00 | 47:00:38 | -1.06 | 3.1113 | 0.565 | 35.51 | 0 | 0 | 0.565 | 35.51 | 0.001832 | 0 | 115.05 | 2024-03-14 18:28:55 | -0.003298
6288 | 5 | 6 | CC DChg | 00:32:30 | 47:01:08 | -1.06 | 3.1057 | 0.574 | 36.07 | 0 | 0 | 0.574 | 36.07 | 0.001859 | 0 | 116.77 | 2024-03-14 18:29:25 | -0.003292
6289 | 5 | 6 | CC DChg | 00:33:00 | 47:01:38 | -1.06 | 3.0998 | 0.583 | 36.62 | 0 | 0 | 0.583 | 36.62 | 0.001886 | 0 | 118.5 | 2024-03-14 18:29:55 | -0.003286
6290 | 5 | 6 | CC DChg | 00:33:30 | 47:02:08 | -1.06 | 3.0939 | 0.592 | 37.18 | 0 | 0 | 0.592 | 37.18 | 0.001914 | 0 | 120.21 | 2024-03-14 18:30:25 | -0.00328
6291 | 5 | 6 | CC DChg | 00:34:00 | 47:02:38 | -1.06 | 3.0881 | 0.601 | 37.73 | 0 | 0 | 0.601 | 37.73 | 0.001941 | 0 | 121.93 | 2024-03-14 18:30:55 | -0.003273
6292 | 5 | 6 | CC DChg | 00:34:30 | 47:03:08 | -1.06 | 3.0819 | 0.609 | 38.29 | 0 | 0 | 0.609 | 38.29 | 0.001968 | 0 | 123.64 | 2024-03-14 18:31:25 | -0.003267
6293 | 5 | 6 | CC DChg | 00:35:00 | 47:03:38 | -1.06 | 3.0753 | 0.618 | 38.84 | 0 | 0 | 0.618 | 38.84 | 0.001996 | 0 | 125.35 | 2024-03-14 18:31:55 | -0.00326
6294 | 5 | 6 | CC DChg | 00:35:30 | 47:04:08 | -1.06 | 3.0695 | 0.627 | 39.39 | 0 | 0 | 0.627 | 39.39 | 0.002023 | 0 | 127.05 | 2024-03-14 18:32:25 | -0.003254
6295 | 5 | 6 | CC DChg | 00:36:00 | 47:04:38 | -1.06 | 3.0626 | 0.636 | 39.95 | 0 | 0 | 0.636 | 39.95 | 0.00205 | 0 | 128.76 | 2024-03-14 18:32:55 | -0.003246
6296 | 5 | 6 | CC DChg | 00:36:30 | 47:05:08 | -1.06 | 3.0558 | 0.645 | 40.5 | 0 | 0 | 0.645 | 40.5 | 0.002077 | 0 | 130.45 | 2024-03-14 18:33:25 | -0.003239
6297 | 5 | 6 | CC DChg | 00:37:00 | 47:05:38 | -1.06 | 3.0487 | 0.654 | 41.06 | 0 | 0 | 0.654 | 41.06 | 0.002104 | 0 | 132.15 | 2024-03-14 18:33:55 | -0.003232
6298 | 5 | 6 | CC DChg | 00:37:30 | 47:06:08 | -1.06 | 3.0409 | 0.663 | 41.61 | 0 | 0 | 0.663 | 41.61 | 0.002131 | 0 | 133.84 | 2024-03-14 18:34:25 | -0.003223
6299 | 5 | 6 | CC DChg | 00:38:00 | 47:06:38 | -1.06 | 3.0326 | 0.671 | 42.17 | 0 | 0 | 0.671 | 42.17 | 0.002157 | 0 | 135.52 | 2024-03-14 18:34:55 | -0.003215
6300 | 5 | 6 | CC DChg | 00:38:30 | 47:07:08 | -1.06 | 3.0248 | 0.68 | 42.72 | 0 | 0 | 0.68 | 42.72 | 0.002184 | 0 | 137.2 | 2024-03-14 18:35:25 | -0.003206
6301 | 5 | 6 | CC DChg | 00:39:00 | 47:07:38 | -1.06 | 3.0164 | 0.689 | 43.28 | 0 | 0 | 0.689 | 43.28 | 0.002211 | 0 | 138.88 | 2024-03-14 18:35:55 | -0.003197
6302 | 5 | 6 | CC DChg | 00:39:30 | 47:08:08 | -1.06 | 3.0078 | 0.698 | 43.83 | 0 | 0 | 0.698 | 43.83 | 0.002238 | 0 | 140.55 | 2024-03-14 18:36:25 | -0.003188
6303 | 5 | 6 | CC DChg | 00:40:00 | 47:08:38 | -1.06 | 2.9991 | 0.707 | 44.39 | 0 | 0 | 0.707 | 44.39 | 0.002264 | 0 | 142.21 | 2024-03-14 18:36:55 | -0.003179
6304 | 5 | 6 | CC DChg | 00:40:30 | 47:09:08 | -1.06 | 2.9892 | 0.716 | 44.94 | 0 | 0 | 0.716 | 44.94 | 0.002291 | 0 | 143.88 | 2024-03-14 18:37:25 | -0.003169
6305 | 5 | 6 | CC DChg | 00:40:59 | 47:09:37 | -1.06 | 2.9792 | 0.724 | 45.49 | 0 | 0 | 0.724 | 45.49 | 0.002316 | 0 | 145.5 | 2024-03-14 18:37:54 | -0.003158
6306 | 5 | 6 | CC DChg | 00:41:00 | 47:09:38 | -1.06 | 2.9792 | 0.724 | 45.5 | 0 | 0 | 0.724 | 45.5 | 0.002317 | 0 | 145.53 | 2024-03-14 18:37:55 | -0.003158
6307 | 5 | 6 | CC DChg | 00:41:29 | 47:10:07 | -1.06 | 2.969 | 0.733 | 46.04 | 0 | 0 | 0.733 | 46.04 | 0.002343 | 0 | 147.15 | 2024-03-14 18:38:24 | -0.003147
6308 | 5 | 6 | CC DChg | 00:41:30 | 47:10:08 | -1.06 | 2.969 | 0.733 | 46.05 | 0 | 0 | 0.733 | 46.05 | 0.002343 | 0 | 147.18 | 2024-03-14 18:38:25 | -0.003147
6309 | 5 | 6 | CC DChg | 00:41:57 | 47:10:35 | -1.06 | 2.9588 | 0.741 | 46.55 | 0 | 0 | 0.741 | 46.55 | 0.002367 | 0 | 148.66 | 2024-03-14 18:38:52 | -0.003136
6310 | 5 | 6 | CC DChg | 00:42:00 | 47:10:38 | -1.06 | 2.9578 | 0.742 | 46.61 | 0 | 0 | 0.742 | 46.61 | 0.002369 | 0 | 148.83 | 2024-03-14 18:38:55 | -0.003135
6311 | 5 | 6 | CC DChg | 00:42:25 | 47:11:04 | -1.06 | 2.9476 | 0.75 | 47.09 | 0 | 0 | 0.75 | 47.09 | 0.002392 | 0 | 150.24 | 2024-03-14 18:39:21 | -0.003124
6312 | 5 | 6 | CC DChg | 00:42:30 | 47:11:08 | -1.06 | 2.9461 | 0.751 | 47.16 | 0 | 0 | 0.751 | 47.16 | 0.002395 | 0 | 150.46 | 2024-03-14 18:39:25 | -0.003123
6313 | 5 | 6 | CC DChg | 00:42:51 | 47:11:30 | -1.06 | 2.9361 | 0.757 | 47.56 | 0 | 0 | 0.757 | 47.56 | 0.002414 | 0 | 151.64 | 2024-03-14 18:39:46 | -0.003112
6314 | 5 | 6 | CC DChg | 00:43:00 | 47:11:38 | -1.06 | 2.9318 | 0.76 | 47.72 | 0 | 0 | 0.76 | 47.72 | 0.002421 | 0 | 152.1 | 2024-03-14 18:39:55 | -0.003108
6315 | 5 | 6 | CC DChg | 00:43:19 | 47:11:57 | -1.06 | 2.9216 | 0.765 | 48.08 | 0 | 0 | 0.765 | 48.08 | 0.002438 | 0 | 153.16 | 2024-03-14 18:40:14 | -0.003097
6316 | 5 | 6 | CC DChg | 00:43:30 | 47:12:08 | -1.06 | 2.916 | 0.769 | 48.27 | 0 | 0 | 0.769 | 48.27 | 0.002447 | 0 | 153.72 | 2024-03-14 18:40:25 | -0.003091
6317 | 5 | 6 | CC DChg | 00:43:47 | 47:12:26 | -1.06 | 2.9058 | 0.774 | 48.6 | 0 | 0 | 0.774 | 48.6 | 0.002462 | 0 | 154.67 | 2024-03-14 18:40:42 | -0.00308
6318 | 5 | 6 | CC DChg | 00:44:00 | 47:12:38 | -1.06 | 2.8986 | 0.777 | 48.83 | 0 | 0 | 0.777 | 48.83 | 0.002473 | 0 | 155.33 | 2024-03-14 18:40:55 | -0.003073
6319 | 5 | 6 | CC DChg | 00:44:16 | 47:12:54 | -1.06 | 2.8884 | 0.782 | 49.13 | 0 | 0 | 0.782 | 49.13 | 0.002487 | 0 | 156.22 | 2024-03-14 18:41:11 | -0.003062
6320 | 5 | 6 | CC DChg | 00:44:30 | 47:13:08 | -1.06 | 2.8794 | 0.786 | 49.38 | 0 | 0 | 0.786 | 49.38 | 0.002498 | 0 | 156.93 | 2024-03-14 18:41:25 | -0.003052
6321 | 5 | 6 | CC DChg | 00:44:44 | 47:13:22 | -1.06 | 2.8692 | 0.79 | 49.64 | 0 | 0 | 0.79 | 49.64 | 0.00251 | 0 | 157.69 | 2024-03-14 18:41:39 | -0.003041
6322 | 5 | 6 | CC DChg | 00:44:56 | 47:13:35 | -1.06 | 2.859 | 0.794 | 49.88 | 0 | 0 | 0.794 | 49.88 | 0.002521 | 0 | 158.36 | 2024-03-14 18:41:52 | -0.003031
6323 | 5 | 6 | CC DChg | 00:45:00 | 47:13:38 | -1.06 | 2.8559 | 0.795 | 49.94 | 0 | 0 | 0.795 | 49.94 | 0.002524 | 0 | 158.53 | 2024-03-14 18:41:55 | -0.003027
6324 | 5 | 6 | CC DChg | 00:45:09 | 47:13:48 | -1.06 | 2.8459 | 0.798 | 50.12 | 0 | 0 | 0.798 | 50.12 | 0.002532 | 0 | 159.05 | 2024-03-14 18:42:05 | -0.003017
6325 | 5 | 6 | CC DChg | 00:45:18 | 47:13:57 | -1.06 | 2.8357 | 0.801 | 50.29 | 0 | 0 | 0.801 | 50.29 | 0.00254 | 0 | 159.52 | 2024-03-14 18:42:14 | -0.003006
6326 | 5 | 6 | CC DChg | 00:45:27 | 47:14:05 | -1.06 | 2.8255 | 0.803 | 50.44 | 0 | 0 | 0.803 | 50.44 | 0.002546 | 0 | 159.94 | 2024-03-14 18:42:22 | -0.002995
6327 | 5 | 6 | CC DChg | 00:45:30 | 47:14:08 | -1.06 | 2.8211 | 0.804 | 50.49 | 0 | 0 | 0.804 | 50.49 | 0.002549 | 0 | 160.1 | 2024-03-14 18:42:25 | -0.00299
6328 | 5 | 6 | CC DChg | 00:45:37 | 47:14:15 | -1.06 | 2.8109 | 0.806 | 50.63 | 0 | 0 | 0.806 | 50.63 | 0.002555 | 0 | 160.49 | 2024-03-14 18:42:32 | -0.00298
6329 | 5 | 6 | CC DChg | 00:45:44 | 47:14:22 | -1.06 | 2.8007 | 0.808 | 50.76 | 0 | 0 | 0.808 | 50.76 | 0.002561 | 0 | 160.86 | 2024-03-14 18:42:39 | -0.002969
6330 | 5 | 6 | CC DChg | 00:45:51 | 47:14:29 | -1.06 | 2.7907 | 0.81 | 50.89 | 0 | 0 | 0.81 | 50.89 | 0.002566 | 0 | 161.21 | 2024-03-14 18:42:46 | -0.002958
6331 | 5 | 6 | CC DChg | 00:45:58 | 47:14:36 | -1.06 | 2.7805 | 0.812 | 51.01 | 0 | 0 | 0.812 | 51.01 | 0.002572 | 0 | 161.55 | 2024-03-14 18:42:53 | -0.002947
6332 | 5 | 6 | CC DChg | 00:46:00 | 47:14:38 | -1.06 | 2.7771 | 0.813 | 51.05 | 0 | 0 | 0.813 | 51.05 | 0.002574 | 0 | 161.65 | 2024-03-14 18:42:55 | -0.002944
6333 | 5 | 6 | CC DChg | 00:46:06 | 47:14:44 | -1.06 | 2.7669 | 0.814 | 51.16 | 0 | 0 | 0.814 | 51.16 | 0.002578 | 0 | 161.96 | 2024-03-14 18:43:01 | -0.002933
6334 | 5 | 6 | CC DChg | 00:46:12 | 47:14:50 | -1.06 | 2.7566 | 0.816 | 51.27 | 0 | 0 | 0.816 | 51.27 | 0.002583 | 0 | 162.27 | 2024-03-14 18:43:07 | -0.002922
6335 | 5 | 6 | CC DChg | 00:46:17 | 47:14:56 | -1.06 | 2.7464 | 0.818 | 51.38 | 0 | 0 | 0.818 | 51.38 | 0.002588 | 0 | 162.57 | 2024-03-14 18:43:13 | -0.002911
6336 | 5 | 6 | CC DChg | 00:46:23 | 47:15:02 | -1.06 | 2.7362 | 0.82 | 51.49 | 0 | 0 | 0.82 | 51.49 | 0.002593 | 0 | 162.87 | 2024-03-14 18:43:19 | -0.0029
6337 | 5 | 6 | CC DChg | 00:46:29 | 47:15:08 | -1.06 | 2.726 | 0.821 | 51.6 | 0 | 0 | 0.821 | 51.6 | 0.002598 | 0 | 163.17 | 2024-03-14 18:43:24 | -0.00289
6338 | 5 | 6 | CC DChg | 00:46:30 | 47:15:08 | -1.06 | 2.7256 | 0.822 | 51.6 | 0 | 0 | 0.822 | 51.6 | 0.002598 | 0 | 163.18 | 2024-03-14 18:43:25 | -0.002889
6339 | 5 | 6 | CC DChg | 00:46:35 | 47:15:13 | -1.06 | 2.7151 | 0.823 | 51.71 | 0 | 0 | 0.823 | 51.71 | 0.002602 | 0 | 163.46 | 2024-03-14 18:43:30 | -0.002878
6340 | 5 | 6 | CC DChg | 00:46:41 | 47:15:19 | -1.06 | 2.7049 | 0.825 | 51.81 | 0 | 0 | 0.825 | 51.81 | 0.002607 | 0 | 163.75 | 2024-03-14 18:43:36 | -0.002867
6341 | 5 | 6 | CC DChg | 00:46:46 | 47:15:25 | -1.06 | 2.6946 | 0.826 | 51.91 | 0 | 0 | 0.826 | 51.91 | 0.002611 | 0 | 164.03 | 2024-03-14 18:43:42 | -0.002856
6342 | 5 | 6 | CC DChg | 00:46:52 | 47:15:30 | -1.06 | 2.6844 | 0.828 | 52.01 | 0 | 0 | 0.828 | 52.01 | 0.002616 | 0 | 164.3 | 2024-03-14 18:43:47 | -0.002845
6343 | 5 | 6 | CC DChg | 00:46:57 | 47:15:35 | -1.06 | 2.6742 | 0.83 | 52.11 | 0 | 0 | 0.83 | 52.11 | 0.00262 | 0 | 164.55 | 2024-03-14 18:43:52 | -0.002835
6344 | 5 | 6 | CC DChg | 00:47:00 | 47:15:38 | -1.06 | 2.6695 | 0.83 | 52.16 | 0 | 0 | 0.83 | 52.16 | 0.002622 | 0 | 164.68 | 2024-03-14 18:43:55 | -0.00283
6345 | 5 | 6 | CC DChg | 00:47:05 | 47:15:43 | -1.06 | 2.6593 | 0.832 | 52.25 | 0 | 0 | 0.832 | 52.25 | 0.002626 | 0 | 164.92 | 2024-03-14 18:44:00 | -0.002819
6346 | 5 | 6 | CC DChg | 00:47:10 | 47:15:48 | -1.06 | 2.6491 | 0.833 | 52.34 | 0 | 0 | 0.833 | 52.34 | 0.00263 | 0 | 165.17 | 2024-03-14 18:44:05 | -0.002808
6347 | 5 | 6 | CC DChg | 00:47:14 | 47:15:53 | -1.06 | 2.6391 | 0.835 | 52.43 | 0 | 0 | 0.835 | 52.43 | 0.002633 | 0 | 165.4 | 2024-03-14 18:44:10 | -0.002797
6348 | 5 | 6 | CC DChg | 00:47:19 | 47:15:57 | -1.06 | 2.6286 | 0.836 | 52.52 | 0 | 0 | 0.836 | 52.52 | 0.002637 | 0 | 165.64 | 2024-03-14 18:44:14 | -0.002786
6349 | 5 | 6 | CC DChg | 00:47:24 | 47:16:02 | -1.06 | 2.6184 | 0.837 | 52.6 | 0 | 0 | 0.837 | 52.6 | 0.002641 | 0 | 165.86 | 2024-03-14 18:44:19 | -0.002776
6350 | 5 | 6 | CC DChg | 00:47:28 | 47:16:07 | -1.06 | 2.6081 | 0.839 | 52.69 | 0 | 0 | 0.839 | 52.69 | 0.002644 | 0 | 166.08 | 2024-03-14 18:44:23 | -0.002765
6351 | 5 | 6 | CC DChg | 00:47:30 | 47:16:08 | -1.06 | 2.605 | 0.839 | 52.71 | 0 | 0 | 0.839 | 52.71 | 0.002645 | 0 | 166.14 | 2024-03-14 18:44:25 | -0.002761
6352 | 5 | 6 | CC DChg | 00:47:34 | 47:16:12 | -1.06 | 2.5948 | 0.84 | 52.79 | 0 | 0 | 0.84 | 52.79 | 0.002648 | 0 | 166.35 | 2024-03-14 18:44:29 | -0.00275
6353 | 5 | 6 | CC DChg | 00:47:38 | 47:16:17 | -1.06 | 2.5846 | 0.842 | 52.87 | 0 | 0 | 0.842 | 52.87 | 0.002652 | 0 | 166.56 | 2024-03-14 18:44:33 | -0.00274
6354 | 5 | 6 | CC DChg | 00:47:42 | 47:16:21 | -1.06 | 2.5744 | 0.843 | 52.95 | 0 | 0 | 0.843 | 52.95 | 0.002655 | 0 | 166.76 | 2024-03-14 18:44:38 | -0.002729
6355 | 5 | 6 | CC DChg | 00:47:46 | 47:16:25 | -1.06 | 2.5644 | 0.844 | 53.02 | 0 | 0 | 0.844 | 53.02 | 0.002658 | 0 | 166.94 | 2024-03-14 18:44:41 | -0.002718
6356 | 5 | 6 | CC DChg | 00:47:50 | 47:16:29 | -1.06 | 2.5542 | 0.845 | 53.1 | 0 | 0 | 0.845 | 53.1 | 0.002661 | 0 | 167.13 | 2024-03-14 18:44:46 | -0.002707
6357 | 5 | 6 | CC DChg | 00:47:54 | 47:16:33 | -1.06 | 2.544 | 0.846 | 53.17 | 0 | 0 | 0.846 | 53.17 | 0.002664 | 0 | 167.32 | 2024-03-14 18:44:49 | -0.002697
6358 | 5 | 6 | CC DChg | 00:47:58 | 47:16:36 | -1.06 | 2.5337 | 0.848 | 53.24 | 0 | 0 | 0.848 | 53.24 | 0.002667 | 0 | 167.5 | 2024-03-14 18:44:53 | -0.002686
6359 | 5 | 6 | CC DChg | 00:48:00 | 47:16:38 | -1.06 | 2.53 | 0.848 | 53.27 | 0 | 0 | 0.848 | 53.27 | 0.002668 | 0 | 167.57 | 2024-03-14 18:44:55 | -0.002682
6360 | 5 | 6 | CC DChg | 00:48:03 | 47:16:42 | -1.06 | 2.5198 | 0.849 | 53.34 | 0 | 0 | 0.849 | 53.34 | 0.00267 | 0 | 167.74 | 2024-03-14 18:44:59 | -0.002671
6361 | 5 | 6 | CC DChg | 00:48:07 | 47:16:45 | -1.06 | 2.5096 | 0.85 | 53.41 | 0 | 0 | 0.85 | 53.41 | 0.002673 | 0 | 167.92 | 2024-03-14 18:45:02 | -0.00266
6362 | 5 | 6 | CC DChg | 00:48:11 | 47:16:49 | -1.06 | 2.4996 | 0.851 | 53.47 | 0 | 0 | 0.851 | 53.47 | 0.002676 | 0 | 168.08 | 2024-03-14 18:45:06 | -0.00265
6363 | 5 | 6 | CC DChg | 00:48:14 | 47:16:53 | -1.06 | 2.4894 | 0.852 | 53.54 | 0 | 0 | 0.852 | 53.54 | 0.002679 | 0 | 168.25 | 2024-03-14 18:45:10 | -0.002639
6364 | 5 | 6 | CC DChg | 00:48:18 | 47:16:56 | -1.06 | 2.4792 | 0.853 | 53.61 | 0 | 0 | 0.853 | 53.61 | 0.002681 | 0 | 168.42 | 2024-03-14 18:45:13 | -0.002628
6365 | 5 | 6 | CC DChg | 00:48:22 | 47:17:00 | -1.06 | 2.4689 | 0.854 | 53.67 | 0 | 0 | 0.854 | 53.67 | 0.002684 | 0 | 168.58 | 2024-03-14 18:45:17 | -0.002617
6366 | 5 | 6 | CC DChg | 00:48:25 | 47:17:04 | -1.06 | 2.4587 | 0.856 | 53.74 | 0 | 0 | 0.856 | 53.74 | 0.002687 | 0 | 168.75 | 2024-03-14 18:45:20 | -0.002606
6367 | 5 | 6 | CC DChg | 00:48:29 | 47:17:07 | -1.06 | 2.4485 | 0.857 | 53.81 | 0 | 0 | 0.857 | 53.81 | 0.002689 | 0 | 168.91 | 2024-03-14 18:45:24 | -0.002595
6368 | 5 | 6 | CC DChg | 00:48:30 | 47:17:08 | -1.06 | 2.446 | 0.857 | 53.82 | 0 | 0 | 0.857 | 53.82 | 0.00269 | 0 | 168.95 | 2024-03-14 18:45:25 | -0.002593
6369 | 5 | 6 | CC DChg | 00:48:33 | 47:17:11 | -1.06 | 2.4358 | 0.858 | 53.89 | 0 | 0 | 0.858 | 53.89 | 0.002692 | 0 | 169.11 | 2024-03-14 18:45:28 | -0.002582
6370 | 5 | 6 | CC DChg | 00:48:37 | 47:17:15 | -1.06 | 2.4255 | 0.859 | 53.95 | 0 | 0 | 0.859 | 53.95 | 0.002695 | 0 | 169.27 | 2024-03-14 18:45:32 | -0.002571
6371 | 5 | 6 | CC DChg | 00:48:40 | 47:17:18 | -1.06 | 2.4153 | 0.86 | 54.02 | 0 | 0 | 0.86 | 54.02 | 0.002697 | 0 | 169.42 | 2024-03-14 18:45:35 | -0.00256
6372 | 5 | 6 | CC DChg | 00:48:44 | 47:17:22 | -1.06 | 2.4051 | 0.861 | 54.08 | 0 | 0 | 0.861 | 54.08 | 0.0027 | 0 | 169.58 | 2024-03-14 18:45:39 | -0.002549
6373 | 5 | 6 | CC DChg | 00:48:47 | 47:17:25 | -1.06 | 2.3949 | 0.862 | 54.15 | 0 | 0 | 0.862 | 54.15 | 0.002702 | 0 | 169.74 | 2024-03-14 18:45:42 | -0.002539
6374 | 5 | 6 | CC DChg | 00:48:51 | 47:17:29 | -1.06 | 2.3849 | 0.863 | 54.21 | 0 | 0 | 0.863 | 54.21 | 0.002705 | 0 | 169.89 | 2024-03-14 18:45:46 | -0.002528
6375 | 5 | 6 | CC DChg | 00:48:54 | 47:17:32 | -1.06 | 2.3747 | 0.864 | 54.27 | 0 | 0 | 0.864 | 54.27 | 0.002707 | 0 | 170.04 | 2024-03-14 18:45:49 | -0.002517
6376 | 5 | 6 | CC DChg | 00:48:57 | 47:17:36 | -1.06 | 2.3645 | 0.865 | 54.34 | 0 | 0 | 0.865 | 54.34 | 0.002709 | 0 | 170.19 | 2024-03-14 18:45:53 | -0.002506
6377 | 5 | 6 | CC DChg | 00:49:00 | 47:17:38 | -1.06 | 2.3583 | 0.866 | 54.38 | 0 | 0 | 0.866 | 54.38 | 0.002711 | 0 | 170.28 | 2024-03-14 18:45:55 | -0.0025
6378 | 5 | 6 | CC DChg | 00:49:03 | 47:17:41 | -1.06 | 2.348 | 0.867 | 54.44 | 0 | 0 | 0.867 | 54.44 | 0.002713 | 0 | 170.43 | 2024-03-14 18:45:58 | -0.002489
6379 | 5 | 6 | CC DChg | 00:49:06 | 47:17:45 | -1.06 | 2.3375 | 0.868 | 54.5 | 0 | 0 | 0.868 | 54.5 | 0.002716 | 0 | 170.58 | 2024-03-14 18:46:02 | -0.002478
6380 | 5 | 6 | CC DChg | 00:49:10 | 47:17:48 | -1.06 | 2.3273 | 0.869 | 54.56 | 0 | 0 | 0.869 | 54.56 | 0.002718 | 0 | 170.72 | 2024-03-14 18:46:05 | -0.002467
6381 | 5 | 6 | CC DChg | 00:49:13 | 47:17:51 | -1.06 | 2.3173 | 0.87 | 54.63 | 0 | 0 | 0.87 | 54.63 | 0.00272 | 0 | 170.86 | 2024-03-14 18:46:08 | -0.002456
6382 | 5 | 6 | CC DChg | 00:49:16 | 47:17:55 | -1.06 | 2.3071 | 0.871 | 54.69 | 0 | 0 | 0.871 | 54.69 | 0.002722 | 0 | 171.01 | 2024-03-14 18:46:12 | -0.002446
6383 | 5 | 6 | CC DChg | 00:49:20 | 47:17:58 | -1.06 | 2.2969 | 0.872 | 54.75 | 0 | 0 | 0.872 | 54.75 | 0.002725 | 0 | 171.15 | 2024-03-14 18:46:15 | -0.002435
6384 | 5 | 6 | CC DChg | 00:49:23 | 47:18:01 | -1.06 | 2.2867 | 0.873 | 54.81 | 0 | 0 | 0.873 | 54.81 | 0.002727 | 0 | 171.29 | 2024-03-14 18:46:18 | -0.002424
6385 | 5 | 6 | CC DChg | 00:49:26 | 47:18:05 | -1.06 | 2.2767 | 0.874 | 54.87 | 0 | 0 | 0.874 | 54.87 | 0.002729 | 0 | 171.43 | 2024-03-14 18:46:22 | -0.002413
6386 | 5 | 6 | CC DChg | 00:49:30 | 47:18:08 | -1.06 | 2.2674 | 0.875 | 54.93 | 0 | 0 | 0.875 | 54.93 | 0.002731 | 0 | 171.56 | 2024-03-14 18:46:25 | -0.002403
6387 | 5 | 6 | CC DChg | 00:49:33 | 47:18:11 | -1.06 | 2.2572 | 0.875 | 54.99 | 0 | 0 | 0.875 | 54.99 | 0.002733 | 0 | 171.7 | 2024-03-14 18:46:28 | -0.002393
6388 | 5 | 6 | CC DChg | 00:49:36 | 47:18:15 | -1.06 | 2.2467 | 0.876 | 55.05 | 0 | 0 | 0.876 | 55.05 | 0.002736 | 0 | 171.84 | 2024-03-14 18:46:31 | -0.002382
6389 | 5 | 6 | CC DChg | 00:49:40 | 47:18:18 | -1.06 | 2.2367 | 0.877 | 55.12 | 0 | 0 | 0.877 | 55.12 | 0.002738 | 0 | 171.98 | 2024-03-14 18:46:35 | -0.002371
6390 | 5 | 6 | CC DChg | 00:49:43 | 47:18:21 | -1.06 | 2.2265 | 0.878 | 55.18 | 0 | 0 | 0.878 | 55.18 | 0.00274 | 0 | 172.12 | 2024-03-14 18:46:38 | -0.00236
6391 | 5 | 6 | CC DChg | 00:49:46 | 47:18:25 | -1.06 | 2.216 | 0.879 | 55.24 | 0 | 0 | 0.879 | 55.24 | 0.002742 | 0 | 172.26 | 2024-03-14 18:46:42 | -0.002349
6392 | 5 | 6 | CC DChg | 00:49:50 | 47:18:28 | -1.06 | 2.2057 | 0.881 | 55.31 | 0 | 0 | 0.881 | 55.31 | 0.002745 | 0 | 172.41 | 2024-03-14 18:46:45 | -0.002338
6393 | 5 | 6 | CC DChg | 00:49:53 | 47:18:32 | -1.06 | 2.1955 | 0.882 | 55.37 | 0 | 0 | 0.882 | 55.37 | 0.002747 | 0 | 172.55 | 2024-03-14 18:46:49 | -0.002327
6394 | 5 | 6 | CC DChg | 00:49:57 | 47:18:35 | -1.06 | 2.1853 | 0.883 | 55.44 | 0 | 0 | 0.883 | 55.44 | 0.002749 | 0 | 172.69 | 2024-03-14 18:46:52 | -0.002316
6395 | 5 | 6 | CC DChg | 00:50:00 | 47:18:38 | -1.06 | 2.1775 | 0.883 | 55.49 | 0 | 0 | 0.883 | 55.49 | 0.002751 | 0 | 172.8 | 2024-03-14 18:46:55 | -0.002308
6396 | 5 | 6 | CC DChg | 00:50:03 | 47:18:41 | -1.06 | 2.1673 | 0.884 | 55.55 | 0 | 0 | 0.884 | 55.55 | 0.002753 | 0 | 172.94 | 2024-03-14 18:46:58 | -0.002297
6397 | 5 | 6 | CC DChg | 00:50:07 | 47:18:45 | -1.06 | 2.1568 | 0.885 | 55.62 | 0 | 0 | 0.885 | 55.62 | 0.002755 | 0 | 173.08 | 2024-03-14 18:47:02 | -0.002286
6398 | 5 | 6 | CC DChg | 00:50:10 | 47:18:48 | -1.06 | 2.1468 | 0.886 | 55.68 | 0 | 0 | 0.886 | 55.68 | 0.002758 | 0 | 173.21 | 2024-03-14 18:47:05 | -0.002276
6399 | 5 | 6 | CC DChg | 00:50:13 | 47:18:52 | -1.06 | 2.1366 | 0.887 | 55.74 | 0 | 0 | 0.887 | 55.74 | 0.00276 | 0 | 173.35 | 2024-03-14 18:47:09 | -0.002265
6400 | 5 | 6 | CC DChg | 00:50:17 | 47:18:55 | -1.06 | 2.1264 | 0.888 | 55.81 | 0 | 0 | 0.888 | 55.81 | 0.002762 | 0 | 173.49 | 2024-03-14 18:47:12 | -0.002254
6401 | 5 | 6 | CC DChg | 00:50:20 | 47:18:59 | -1.06 | 2.1161 | 0.889 | 55.87 | 0 | 0 | 0.889 | 55.87 | 0.002764 | 0 | 173.62 | 2024-03-14 18:47:15 | -0.002243
6402 | 5 | 6 | CC DChg | 00:50:24 | 47:19:02 | -1.06 | 2.1059 | 0.89 | 55.93 | 0 | 0 | 0.89 | 55.93 | 0.002766 | 0 | 173.75 | 2024-03-14 18:47:19 | -0.002232
6403 | 5 | 6 | CC DChg | 00:50:27 | 47:19:05 | -1.06 | 2.0957 | 0.891 | 55.99 | 0 | 0 | 0.891 | 55.99 | 0.002768 | 0 | 173.88 | 2024-03-14 18:47:22 | -0.002221
6404 | 5 | 6 | CC DChg | 00:50:30 | 47:19:08 | -1.06 | 2.0879 | 0.892 | 56.04 | 0 | 0 | 0.892 | 56.04 | 0.00277 | 0 | 173.98 | 2024-03-14 18:47:25 | -0.002213
6405 | 5 | 6 | CC DChg | 00:50:33 | 47:19:11 | -1.06 | 2.0774 | 0.893 | 56.1 | 0 | 0 | 0.893 | 56.1 | 0.002772 | 0 | 174.11 | 2024-03-14 18:47:28 | -0.002202
6406 | 5 | 6 | CC DChg | 00:50:36 | 47:19:15 | -1.06 | 2.0672 | 0.894 | 56.17 | 0 | 0 | 0.894 | 56.17 | 0.002774 | 0 | 174.25 | 2024-03-14 18:47:32 | -0.002191
6407 | 5 | 6 | CC DChg | 00:50:40 | 47:19:18 | -1.06 | 2.0572 | 0.895 | 56.23 | 0 | 0 | 0.895 | 56.23 | 0.002776 | 0 | 174.37 | 2024-03-14 18:47:35 | -0.002181
6408 | 5 | 6 | CC DChg | 00:50:43 | 47:19:21 | -1.06 | 2.0467 | 0.896 | 56.29 | 0 | 0 | 0.896 | 56.29 | 0.002778 | 0 | 174.5 | 2024-03-14 18:47:38 | -0.00217
6409 | 5 | 6 | CC DChg | 00:50:46 | 47:19:25 | -1.06 | 2.0365 | 0.897 | 56.35 | 0 | 0 | 0.897 | 56.35 | 0.00278 | 0 | 174.62 | 2024-03-14 18:47:42 | -0.002159
6410 | 5 | 6 | CC DChg | 00:50:50 | 47:19:28 | -1.06 | 2.0262 | 0.898 | 56.41 | 0 | 0 | 0.898 | 56.41 | 0.002782 | 0 | 174.75 | 2024-03-14 18:47:45 | -0.002148
6411 | 5 | 6 | CC DChg | 00:50:53 | 47:19:31 | -1.06 | 2.016 | 0.899 | 56.48 | 0 | 0 | 0.899 | 56.48 | 0.002784 | 0 | 174.88 | 2024-03-14 18:47:48 | -0.002137
6412 | 5 | 6 | CC DChg | 00:50:57 | 47:19:35 | -1.06 | 2.0055 | 0.9 | 56.54 | 0 | 0 | 0.9 | 56.54 | 0.002786 | 0 | 175 | 2024-03-14 18:47:52 | -0.002126
6413 | 5 | 6 | CC DChg | 00:51:00 | 47:19:38 | -1.06 | 1.9965 | 0.901 | 56.6 | 0 | 0 | 0.901 | 56.6 | 0.002788 | 0 | 175.11 | 2024-03-14 18:47:55 | -0.002116
6414 | 5 | 6 | CC DChg | 00:51:03 | 47:19:41 | -1.06 | 1.9862 | 0.902 | 56.66 | 0 | 0 | 0.902 | 56.66 | 0.00279 | 0 | 175.24 | 2024-03-14 18:47:58 | -0.002105
6415 | 5 | 6 | CC DChg | 00:51:06 | 47:19:44 | -1.06 | 1.976 | 0.903 | 56.72 | 0 | 0 | 0.903 | 56.72 | 0.002792 | 0 | 175.36 | 2024-03-14 18:48:01 | -0.002095
6416 | 5 | 6 | CC DChg | 00:51:10 | 47:19:48 | -1.06 | 1.9658 | 0.904 | 56.78 | 0 | 0 | 0.904 | 56.78 | 0.002794 | 0 | 175.48 | 2024-03-14 18:48:05 | -0.002084
6417 | 5 | 6 | CC DChg | 00:51:13 | 47:19:51 | -1.06 | 1.9556 | 0.905 | 56.84 | 0 | 0 | 0.905 | 56.84 | 0.002796 | 0 | 175.6 | 2024-03-14 18:48:08 | -0.002073
6418 | 5 | 6 | CC DChg | 00:51:16 | 47:19:55 | -1.06 | 1.9456 | 0.906 | 56.9 | 0 | 0 | 0.906 | 56.9 | 0.002797 | 0 | 175.72 | 2024-03-14 18:48:11 | -0.002062
6419 | 5 | 6 | CC DChg | 00:51:20 | 47:19:58 | -1.06 | 1.9354 | 0.907 | 56.97 | 0 | 0 | 0.907 | 56.97 | 0.002799 | 0 | 175.84 | 2024-03-14 18:48:15 | -0.002052
6420 | 5 | 6 | CC DChg | 00:51:23 | 47:20:01 | -1.06 | 1.9252 | 0.908 | 57.03 | 0 | 0 | 0.908 | 57.03 | 0.002801 | 0 | 175.96 | 2024-03-14 18:48:18 | -0.002041
6421 | 5 | 6 | CC DChg | 00:51:26 | 47:20:05 | -1.06 | 1.9149 | 0.909 | 57.09 | 0 | 0 | 0.909 | 57.09 | 0.002803 | 0 | 176.08 | 2024-03-14 18:48:22 | -0.00203
6422 | 5 | 6 | CC DChg | 00:51:30 | 47:20:08 | -1.06 | 1.905 | 0.91 | 57.15 | 0 | 0 | 0.91 | 57.15 | 0.002805 | 0 | 176.2 | 2024-03-14 18:48:25 | -0.002019
6423 | 5 | 6 | CC DChg | 00:51:31 | 47:20:10 | -1.06 | 1.8998 | 0.91 | 57.19 | 0 | 0 | 0.91 | 57.19 | 0.002806 | 0 | 176.26 | 2024-03-14 18:48:27 | -0.002014
6424 | 6 | 5 | CC Chg | 00:00:00 | 47:20:10 | 1.059 | 2.1707 | 0 | 0 | 0 | 0 | 0 | 0 | 0 | 0 | 0 | 2024-03-14 18:48:27 | 0.002299
6425 | 6 | 5 | CC Chg | 00:00:00 | 47:20:10 | 1.06 | 2.2302 | 0 | 0 | 0 | 0 | 0 | 0 | 0 | 0.01 | 0 | 2024-03-14 18:48:27 | 0.002364
6426 | 6 | 5 | CC Chg | 00:00:00 | 47:20:10 | 1.06 | 2.2563 | 0 | 0.01 | 0 | 0.01 | 0 | 0 | 0 | 0.01 | 0 | 2024-03-14 18:48:27 | 0.002392
6427 | 6 | 5 | CC Chg | 00:00:00 | 47:20:10 | 1.06 | 2.286 | 0 | 0.01 | 0 | 0.01 | 0 | 0 | 0 | 0.02 | 0 | 2024-03-14 18:48:27 | 0.002423
6428 | 6 | 5 | CC Chg | 00:00:00 | 47:20:10 | 1.06 | 2.3127 | 0 | 0.01 | 0 | 0.01 | 0 | 0 | 0 | 0.02 | 0 | 2024-03-14 18:48:27 | 0.002451
6429 | 6 | 5 | CC Chg | 00:00:00 | 47:20:10 | 1.06 | 2.3301 | 0 | 0.01 | 0 | 0.01 | 0 | 0 | 0 | 0.03 | 0 | 2024-03-14 18:48:27 | 0.00247
6430 | 6 | 5 | CC Chg | 00:00:00 | 47:20:10 | 1.06 | 2.3552 | 0 | 0.01 | 0 | 0.01 | 0 | 0 | 0 | 0.03 | 0 | 2024-03-14 18:48:27 | 0.002497
6431 | 6 | 5 | CC Chg | 00:00:00 | 47:20:11 | 1.06 | 2.3778 | 0 | 0.01 | 0 | 0.01 | 0 | 0 | 1e-06 | 0.03 | 0 | 2024-03-14 18:48:27 | 0.00252
6432 | 6 | 5 | CC Chg | 00:00:00 | 47:20:11 | 1.06 | 2.3921 | 0 | 0.02 | 0 | 0.02 | 0 | 0 | 1e-06 | 0.04 | 0 | 2024-03-14 18:48:28 | 0.002536
6433 | 6 | 5 | CC Chg | 00:00:01 | 47:20:11 | 1.06 | 2.4119 | 0 | 0.02 | 0 | 0.02 | 0 | 0 | 1e-06 | 0.04 | 0 | 2024-03-14 18:48:28 | 0.002557
6434 | 6 | 5 | CC Chg | 00:00:01 | 47:20:11 | 1.06 | 2.4302 | 0 | 0.02 | 0 | 0.02 | 0 | 0 | 1e-06 | 0.05 | 0 | 2024-03-14 18:48:28 | 0.002576
6435 | 6 | 5 | CC Chg | 00:00:01 | 47:20:11 | 1.06 | 2.441 | 0 | 0.02 | 0 | 0.02 | 0 | 0 | 1e-06 | 0.05 | 0 | 2024-03-14 18:48:28 | 0.002587
6436 | 6 | 5 | CC Chg | 00:00:01 | 47:20:11 | 1.06 | 2.4569 | 0 | 0.02 | 0 | 0.02 | 0 | 0 | 1e-06 | 0.06 | 0 | 2024-03-14 18:48:28 | 0.002604
6437 | 6 | 5 | CC Chg | 00:00:01 | 47:20:11 | 1.06 | 2.4717 | 0 | 0.03 | 0 | 0.03 | 0 | 0 | 1e-06 | 0.06 | 0 | 2024-03-14 18:48:28 | 0.00262
6438 | 6 | 5 | CC Chg | 00:00:01 | 47:20:11 | 1.06 | 2.4937 | 0 | 0.03 | 0 | 0.03 | 0 | 0 | 1e-06 | 0.07 | 0 | 2024-03-14 18:48:28 | 0.002643
6439 | 6 | 5 | CC Chg | 00:00:01 | 47:20:11 | 1.06 | 2.5062 | 0.001 | 0.03 | 0.001 | 0.03 | 0 | 0 | 1e-06 | 0.07 | 0 | 2024-03-14 18:48:28 | 0.002657
6440 | 6 | 5 | CC Chg | 00:00:01 | 47:20:12 | 1.06 | 2.5251 | 0.001 | 0.04 | 0.001 | 0.04 | 0 | 0 | 1e-06 | 0.08 | 0 | 2024-03-14 18:48:29 | 0.002677
6441 | 6 | 5 | CC Chg | 00:00:02 | 47:20:12 | 1.06 | 2.5362 | 0.001 | 0.04 | 0.001 | 0.04 | 0 | 0 | 1e-06 | 0.09 | 0 | 2024-03-14 18:48:29 | 0.002688
6442 | 6 | 5 | CC Chg | 00:00:02 | 47:20:12 | 1.06 | 2.553 | 0.001 | 0.04 | 0.001 | 0.04 | 0 | 0 | 2e-06 | 0.1 | 0 | 2024-03-14 18:48:29 | 0.002706
6443 | 6 | 5 | CC Chg | 00:00:02 | 47:20:12 | 1.06 | 2.5691 | 0.001 | 0.04 | 0.001 | 0.04 | 0 | 0 | 2e-06 | 0.11 | 0 | 2024-03-14 18:48:29 | 0.002723
6444 | 6 | 5 | CC Chg | 00:00:02 | 47:20:12 | 1.06 | 2.5877 | 0.001 | 0.05 | 0.001 | 0.05 | 0 | 0 | 2e-06 | 0.12 | 0 | 2024-03-14 18:48:29 | 0.002743
6445 | 6 | 5 | CC Chg | 00:00:02 | 47:20:13 | 1.06 | 2.6029 | 0.001 | 0.05 | 0.001 | 0.05 | 0 | 0 | 2e-06 | 0.13 | 0 | 2024-03-14 18:48:29 | 0.002759
6446 | 6 | 5 | CC Chg | 00:00:03 | 47:20:13 | 1.06 | 2.6181 | 0.001 | 0.06 | 0.001 | 0.06 | 0 | 0 | 2e-06 | 0.14 | 0 | 2024-03-14 18:48:30 | 0.002775
6447 | 6 | 5 | CC Chg | 00:00:03 | 47:20:13 | 1.06 | 2.6357 | 0.001 | 0.06 | 0.001 | 0.06 | 0 | 0 | 2e-06 | 0.15 | 0 | 2024-03-14 18:48:30 | 0.002794
6448 | 6 | 5 | CC Chg | 00:00:03 | 47:20:13 | 1.06 | 2.6503 | 0.001 | 0.06 | 0.001 | 0.06 | 0 | 0 | 2e-06 | 0.16 | 0 | 2024-03-14 18:48:30 | 0.002809
6449 | 6 | 5 | CC Chg | 00:00:03 | 47:20:13 | 1.06 | 2.6652 | 0.001 | 0.07 | 0.001 | 0.07 | 0 | 0 | 3e-06 | 0.17 | 0 | 2024-03-14 18:48:30 | 0.002825
6450 | 6 | 5 | CC Chg | 00:00:03 | 47:20:14 | 1.06 | 2.6829 | 0.001 | 0.07 | 0.001 | 0.07 | 0 | 0 | 3e-06 | 0.18 | 0 | 2024-03-14 18:48:30 | 0.002844
6451 | 6 | 5 | CC Chg | 00:00:04 | 47:20:14 | 1.06 | 2.6977 | 0.001 | 0.07 | 0.001 | 0.07 | 0 | 0 | 3e-06 | 0.19 | 0 | 2024-03-14 18:48:31 | 0.00286
6452 | 6 | 5 | CC Chg | 00:00:04 | 47:20:14 | 1.06 | 2.7126 | 0.001 | 0.08 | 0.001 | 0.08 | 0 | 0 | 3e-06 | 0.2 | 0 | 2024-03-14 18:48:31 | 0.002875
6453 | 6 | 5 | CC Chg | 00:00:04 | 47:20:14 | 1.06 | 2.7309 | 0.001 | 0.08 | 0.001 | 0.08 | 0 | 0 | 3e-06 | 0.21 | 0 | 2024-03-14 18:48:31 | 0.002895
6454 | 6 | 5 | CC Chg | 00:00:04 | 47:20:14 | 1.06 | 2.7464 | 0.001 | 0.09 | 0.001 | 0.09 | 0 | 0 | 3e-06 | 0.22 | 0 | 2024-03-14 18:48:31 | 0.002911
6455 | 6 | 5 | CC Chg | 00:00:04 | 47:20:15 | 1.06 | 2.7619 | 0.001 | 0.09 | 0.001 | 0.09 | 0 | 0 | 4e-06 | 0.23 | 0 | 2024-03-14 18:48:31 | 0.002928
6456 | 6 | 5 | CC Chg | 00:00:05 | 47:20:15 | 1.06 | 2.7811 | 0.001 | 0.09 | 0.001 | 0.09 | 0 | 0 | 4e-06 | 0.24 | 0 | 2024-03-14 18:48:32 | 0.002948
6457 | 6 | 5 | CC Chg | 00:00:05 | 47:20:15 | 1.06 | 2.7969 | 0.002 | 0.1 | 0.002 | 0.1 | 0 | 0 | 4e-06 | 0.25 | 0 | 2024-03-14 18:48:32 | 0.002965
6458 | 6 | 5 | CC Chg | 00:00:05 | 47:20:15 | 1.06 | 2.8131 | 0.002 | 0.1 | 0.002 | 0.1 | 0 | 0 | 4e-06 | 0.26 | 0 | 2024-03-14 18:48:32 | 0.002982
6459 | 6 | 5 | CC Chg | 00:00:05 | 47:20:15 | 1.06 | 2.8323 | 0.002 | 0.1 | 0.002 | 0.1 | 0 | 0 | 4e-06 | 0.27 | 0 | 2024-03-14 18:48:32 | 0.003002
6460 | 6 | 5 | CC Chg | 00:00:05 | 47:20:16 | 1.06 | 2.8487 | 0.002 | 0.11 | 0.002 | 0.11 | 0 | 0 | 4e-06 | 0.28 | 0 | 2024-03-14 18:48:32 | 0.00302
6461 | 6 | 5 | CC Chg | 00:00:06 | 47:20:16 | 1.06 | 2.8652 | 0.002 | 0.11 | 0.002 | 0.11 | 0 | 0 | 5e-06 | 0.29 | 0 | 2024-03-14 18:48:33 | 0.003037
6462 | 6 | 5 | CC Chg | 00:00:06 | 47:20:16 | 1.06 | 2.885 | 0.002 | 0.11 | 0.002 | 0.11 | 0 | 0 | 5e-06 | 0.3 | 0 | 2024-03-14 18:48:33 | 0.003058
6463 | 6 | 5 | CC Chg | 00:00:06 | 47:20:16 | 1.06 | 2.9014 | 0.002 | 0.12 | 0.002 | 0.12 | 0 | 0 | 5e-06 | 0.31 | 0 | 2024-03-14 18:48:33 | 0.003075
6464 | 6 | 5 | CC Chg | 00:00:06 | 47:20:16 | 1.06 | 2.9175 | 0.002 | 0.12 | 0.002 | 0.12 | 0 | 0 | 5e-06 | 0.32 | 0 | 2024-03-14 18:48:33 | 0.003093
6465 | 6 | 5 | CC Chg | 00:00:06 | 47:20:16 | 1.06 | 2.9275 | 0.002 | 0.12 | 0.002 | 0.12 | 0 | 0 | 5e-06 | 0.33 | 0 | 2024-03-14 18:48:33 | 0.003103
6466 | 6 | 5 | CC Chg | 00:00:06 | 47:20:17 | 1.06 | 2.9436 | 0.002 | 0.13 | 0.002 | 0.13 | 0 | 0 | 5e-06 | 0.34 | 0 | 2024-03-14 18:48:34 | 0.00312
6467 | 6 | 5 | CC Chg | 00:00:07 | 47:20:17 | 1.06 | 2.9631 | 0.002 | 0.13 | 0.002 | 0.13 | 0 | 0 | 6e-06 | 0.35 | 0 | 2024-03-14 18:48:34 | 0.003141
6468 | 6 | 5 | CC Chg | 00:00:07 | 47:20:17 | 1.06 | 2.9789 | 0.002 | 0.13 | 0.002 | 0.13 | 0 | 0 | 6e-06 | 0.36 | 0 | 2024-03-14 18:48:34 | 0.003158
6469 | 6 | 5 | CC Chg | 00:00:07 | 47:20:17 | 1.06 | 2.9947 | 0.002 | 0.14 | 0.002 | 0.14 | 0 | 0 | 6e-06 | 0.37 | 0 | 2024-03-14 18:48:34 | 0.003174
6470 | 6 | 5 | CC Chg | 00:00:07 | 47:20:17 | 1.06 | 3.013 | 0.002 | 0.14 | 0.002 | 0.14 | 0 | 0 | 6e-06 | 0.38 | 0 | 2024-03-14 18:48:34 | 0.003194
6471 | 6 | 5 | CC Chg | 00:00:07 | 47:20:18 | 1.06 | 3.0282 | 0.002 | 0.15 | 0.002 | 0.15 | 0 | 0 | 6e-06 | 0.39 | 0 | 2024-03-14 18:48:35 | 0.00321
6472 | 6 | 5 | CC Chg | 00:00:08 | 47:20:18 | 1.06 | 3.0434 | 0.002 | 0.15 | 0.002 | 0.15 | 0 | 0 | 6e-06 | 0.4 | 0 | 2024-03-14 18:48:35 | 0.003226
6473 | 6 | 5 | CC Chg | 00:00:08 | 47:20:18 | 1.06 | 3.0608 | 0.002 | 0.15 | 0.002 | 0.15 | 0 | 0 | 7e-06 | 0.42 | 0 | 2024-03-14 18:48:35 | 0.003244
6474 | 6 | 5 | CC Chg | 00:00:08 | 47:20:18 | 1.06 | 3.075 | 0.003 | 0.16 | 0.003 | 0.16 | 0 | 0 | 7e-06 | 0.43 | 0 | 2024-03-14 18:48:35 | 0.00326
6475 | 6 | 5 | CC Chg | 00:00:08 | 47:20:18 | 1.06 | 3.0893 | 0.003 | 0.16 | 0.003 | 0.16 | 0 | 0 | 7e-06 | 0.44 | 0 | 2024-03-14 18:48:35 | 0.003275
6476 | 6 | 5 | CC Chg | 00:00:08 | 47:20:19 | 1.06 | 3.1054 | 0.003 | 0.16 | 0.003 | 0.16 | 0 | 0 | 7e-06 | 0.45 | 0 | 2024-03-14 18:48:36 | 0.003292
6477 | 6 | 5 | CC Chg | 00:00:09 | 47:20:19 | 1.06 | 3.1184 | 0.003 | 0.17 | 0.003 | 0.17 | 0 | 0 | 7e-06 | 0.46 | 0 | 2024-03-14 18:48:36 | 0.003306
6478 | 6 | 5 | CC Chg | 00:00:09 | 47:20:19 | 1.06 | 3.1318 | 0.003 | 0.17 | 0.003 | 0.17 | 0 | 0 | 8e-06 | 0.47 | 0 | 2024-03-14 18:48:36 | 0.00332
6479 | 6 | 5 | CC Chg | 00:00:09 | 47:20:19 | 1.06 | 3.1467 | 0.003 | 0.18 | 0.003 | 0.18 | 0 | 0 | 8e-06 | 0.48 | 0 | 2024-03-14 18:48:36 | 0.003336
6480 | 6 | 5 | CC Chg | 00:00:09 | 47:20:19 | 1.06 | 3.1587 | 0.003 | 0.18 | 0.003 | 0.18 | 0 | 0 | 8e-06 | 0.5 | 0 | 2024-03-14 18:48:36 | 0.003348
6481 | 6 | 5 | CC Chg | 00:00:09 | 47:20:20 | 1.06 | 3.1708 | 0.003 | 0.18 | 0.003 | 0.18 | 0 | 0 | 8e-06 | 0.51 | 0 | 2024-03-14 18:48:37 | 0.003361
6482 | 6 | 5 | CC Chg | 00:00:10 | 47:20:20 | 1.06 | 3.1848 | 0.003 | 0.19 | 0.003 | 0.19 | 0 | 0 | 8e-06 | 0.52 | 0 | 2024-03-14 18:48:37 | 0.003376
6483 | 6 | 5 | CC Chg | 00:00:10 | 47:20:20 | 1.06 | 3.1956 | 0.003 | 0.19 | 0.003 | 0.19 | 0 | 0 | 8e-06 | 0.53 | 0 | 2024-03-14 18:48:37 | 0.003387
6484 | 6 | 5 | CC Chg | 00:00:10 | 47:20:20 | 1.06 | 3.2062 | 0.003 | 0.19 | 0.003 | 0.19 | 0 | 0 | 9e-06 | 0.54 | 0 | 2024-03-14 18:48:37 | 0.003399
6485 | 6 | 5 | CC Chg | 00:00:10 | 47:20:20 | 1.06 | 3.2186 | 0.003 | 0.2 | 0.003 | 0.2 | 0 | 0 | 9e-06 | 0.55 | 0 | 2024-03-14 18:48:37 | 0.003412
6486 | 6 | 5 | CC Chg | 00:00:11 | 47:20:21 | 1.06 | 3.2341 | 0.003 | 0.2 | 0.003 | 0.2 | 0 | 0 | 9e-06 | 0.57 | 0 | 2024-03-14 18:48:38 | 0.003428
6487 | 6 | 5 | CC Chg | 00:00:11 | 47:20:21 | 1.06 | 3.248 | 0.003 | 0.21 | 0.003 | 0.21 | 0 | 0 | 9e-06 | 0.59 | 0 | 2024-03-14 18:48:38 | 0.003443
6488 | 6 | 5 | CC Chg | 00:00:11 | 47:20:21 | 1.06 | 3.2604 | 0.003 | 0.21 | 0.003 | 0.21 | 0 | 0 | 1e-05 | 0.61 | 0 | 2024-03-14 18:48:38 | 0.003456
6489 | 6 | 5 | CC Chg | 00:00:11 | 47:20:22 | 1.06 | 3.2716 | 0.004 | 0.22 | 0.004 | 0.22 | 0 | 0 | 1e-05 | 0.63 | 0 | 2024-03-14 18:48:39 | 0.003468
6490 | 6 | 5 | CC Chg | 00:00:12 | 47:20:22 | 1.06 | 3.2828 | 0.004 | 0.23 | 0.004 | 0.23 | 0 | 0 | 1e-05 | 0.65 | 0 | 2024-03-14 18:48:39 | 0.00348
6491 | 6 | 5 | CC Chg | 00:00:12 | 47:20:22 | 1.06 | 3.293 | 0.004 | 0.23 | 0.004 | 0.23 | 0 | 0 | 1.1e-05 | 0.68 | 0 | 2024-03-14 18:48:39 | 0.003491
6492 | 6 | 5 | CC Chg | 00:00:13 | 47:20:23 | 1.06 | 3.3041 | 0.004 | 0.25 | 0.004 | 0.25 | 0 | 0 | 1.1e-05 | 0.71 | 0 | 2024-03-14 18:48:40 | 0.003502
6493 | 6 | 5 | CC Chg | 00:00:14 | 47:20:24 | 1.06 | 3.3141 | 0.004 | 0.26 | 0.004 | 0.26 | 0 | 0 | 1.2e-05 | 0.77 | 0 | 2024-03-14 18:48:41 | 0.003513
6494 | 6 | 5 | CC Chg | 00:00:30 | 47:20:40 | 1.06 | 3.319 | 0.009 | 0.55 | 0.009 | 0.55 | 0 | 0 | 2.8e-05 | 1.74 | 0 | 2024-03-14 18:48:57 | 0.003518
6495 | 6 | 5 | CC Chg | 00:01:00 | 47:21:10 | 1.06 | 3.3246 | 0.018 | 1.11 | 0.018 | 1.11 | 0 | 0 | 5.7e-05 | 3.58 | 0 | 2024-03-14 18:49:27 | 0.003524
6496 | 6 | 5 | CC Chg | 00:01:30 | 47:21:40 | 1.06 | 3.3314 | 0.026 | 1.66 | 0.026 | 1.66 | 0 | 0 | 8.6e-05 | 5.43 | 0 | 2024-03-14 18:49:57 | 0.003531
6497 | 6 | 5 | CC Chg | 00:02:00 | 47:22:10 | 1.06 | 3.337 | 0.035 | 2.22 | 0.035 | 2.22 | 0 | 0 | 0.000116 | 7.28 | 0 | 2024-03-14 18:50:27 | 0.003537
6498 | 6 | 5 | CC Chg | 00:02:30 | 47:22:40 | 1.06 | 3.342 | 0.044 | 2.77 | 0.044 | 2.77 | 0 | 0 | 0.000145 | 9.13 | 0 | 2024-03-14 18:50:57 | 0.003543
6499 | 6 | 5 | CC Chg | 00:03:00 | 47:23:10 | 1.06 | 3.3463 | 0.053 | 3.33 | 0.053 | 3.33 | 0 | 0 | 0.000175 | 10.99 | 0 | 2024-03-14 18:51:27 | 0.003547
6500 | 6 | 5 | CC Chg | 00:03:30 | 47:23:40 | 1.06 | 3.3503 | 0.062 | 3.88 | 0.062 | 3.88 | 0 | 0 | 0.000204 | 12.84 | 0 | 2024-03-14 18:51:57 | 0.003551
6501 | 6 | 5 | CC Chg | 00:04:00 | 47:24:10 | 1.06 | 3.3544 | 0.071 | 4.44 | 0.071 | 4.44 | 0 | 0 | 0.000234 | 14.7 | 0 | 2024-03-14 18:52:27 | 0.003556
6502 | 6 | 5 | CC Chg | 00:04:30 | 47:24:40 | 1.06 | 3.3587 | 0.079 | 4.99 | 0.079 | 4.99 | 0 | 0 | 0.000264 | 16.57 | 0 | 2024-03-14 18:52:57 | 0.00356
6503 | 6 | 5 | CC Chg | 00:05:00 | 47:25:10 | 1.06 | 3.3627 | 0.088 | 5.55 | 0.088 | 5.55 | 0 | 0 | 0.000293 | 18.43 | 0 | 2024-03-14 18:53:27 | 0.003564
6504 | 6 | 5 | CC Chg | 00:05:30 | 47:25:40 | 1.06 | 3.3671 | 0.097 | 6.1 | 0.097 | 6.1 | 0 | 0 | 0.000323 | 20.3 | 0 | 2024-03-14 18:53:57 | 0.003569
6505 | 6 | 5 | CC Chg | 00:06:00 | 47:26:10 | 1.06 | 3.3708 | 0.106 | 6.66 | 0.106 | 6.66 | 0 | 0 | 0.000353 | 22.17 | 0 | 2024-03-14 18:54:27 | 0.003573
6506 | 6 | 5 | CC Chg | 00:06:30 | 47:26:40 | 1.06 | 3.3751 | 0.115 | 7.21 | 0.115 | 7.21 | 0 | 0 | 0.000383 | 24.04 | 0 | 2024-03-14 18:54:57 | 0.003578
6507 | 6 | 5 | CC Chg | 00:07:00 | 47:27:10 | 1.06 | 3.3792 | 0.124 | 7.77 | 0.124 | 7.77 | 0 | 0 | 0.000413 | 25.91 | 0 | 2024-03-14 18:55:27 | 0.003582
6508 | 6 | 5 | CC Chg | 00:07:30 | 47:27:40 | 1.06 | 3.3829 | 0.132 | 8.32 | 0.132 | 8.32 | 0 | 0 | 0.000442 | 27.79 | 0 | 2024-03-14 18:55:57 | 0.003586
6509 | 6 | 5 | CC Chg | 00:08:00 | 47:28:10 | 1.06 | 3.3872 | 0.141 | 8.88 | 0.141 | 8.88 | 0 | 0 | 0.000472 | 29.67 | 0 | 2024-03-14 18:56:27 | 0.00359
6510 | 6 | 5 | CC Chg | 00:08:30 | 47:28:40 | 1.06 | 3.3909 | 0.15 | 9.43 | 0.15 | 9.43 | 0 | 0 | 0.000502 | 31.55 | 0 | 2024-03-14 18:56:57 | 0.003594
6511 | 6 | 5 | CC Chg | 00:09:00 | 47:29:10 | 1.06 | 3.395 | 0.159 | 9.99 | 0.159 | 9.99 | 0 | 0 | 0.000532 | 33.43 | 0 | 2024-03-14 18:57:27 | 0.003599
6512 | 6 | 5 | CC Chg | 00:09:30 | 47:29:40 | 1.06 | 3.3987 | 0.168 | 10.54 | 0.168 | 10.54 | 0 | 0 | 0.000562 | 35.31 | 0 | 2024-03-14 18:57:57 | 0.003603
6513 | 6 | 5 | CC Chg | 00:10:00 | 47:30:10 | 1.06 | 3.4027 | 0.177 | 11.1 | 0.177 | 11.1 | 0 | 0 | 0.000592 | 37.2 | 0 | 2024-03-14 18:58:27 | 0.003607
6514 | 6 | 5 | CC Chg | 00:10:30 | 47:30:40 | 1.06 | 3.4064 | 0.185 | 11.65 | 0.185 | 11.65 | 0 | 0 | 0.000622 | 39.09 | 0 | 2024-03-14 18:58:57 | 0.003611
6515 | 6 | 5 | CC Chg | 00:11:00 | 47:31:10 | 1.06 | 3.4102 | 0.194 | 12.21 | 0.194 | 12.21 | 0 | 0 | 0.000652 | 40.98 | 0 | 2024-03-14 18:59:27 | 0.003615
6516 | 6 | 5 | CC Chg | 00:11:30 | 47:31:40 | 1.06 | 3.4139 | 0.203 | 12.76 | 0.203 | 12.76 | 0 | 0 | 0.000683 | 42.87 | 0 | 2024-03-14 18:59:57 | 0.003619
6517 | 6 | 5 | CC Chg | 00:12:00 | 47:32:10 | 1.06 | 3.4176 | 0.212 | 13.32 | 0.212 | 13.32 | 0 | 0 | 0.000713 | 44.77 | 0 | 2024-03-14 19:00:27 | 0.003623
6518 | 6 | 5 | CC Chg | 00:12:30 | 47:32:40 | 1.06 | 3.421 | 0.221 | 13.87 | 0.221 | 13.87 | 0 | 0 | 0.000743 | 46.67 | 0 | 2024-03-14 19:00:57 | 0.003626
6519 | 6 | 5 | CC Chg | 00:13:00 | 47:33:10 | 1.06 | 3.4247 | 0.23 | 14.43 | 0.23 | 14.43 | 0 | 0 | 0.000773 | 48.57 | 0 | 2024-03-14 19:01:27 | 0.00363
6520 | 6 | 5 | CC Chg | 00:13:30 | 47:33:40 | 1.06 | 3.4281 | 0.238 | 14.98 | 0.238 | 14.98 | 0 | 0 | 0.000803 | 50.47 | 0 | 2024-03-14 19:01:57 | 0.003634
6521 | 6 | 5 | CC Chg | 00:14:00 | 47:34:10 | 1.06 | 3.4316 | 0.247 | 15.54 | 0.247 | 15.54 | 0 | 0 | 0.000834 | 52.37 | 0 | 2024-03-14 19:02:27 | 0.003637
6522 | 6 | 5 | CC Chg | 00:14:30 | 47:34:40 | 1.06 | 3.4353 | 0.256 | 16.09 | 0.256 | 16.09 | 0 | 0 | 0.000864 | 54.28 | 0 | 2024-03-14 19:02:57 | 0.003641
6523 | 6 | 5 | CC Chg | 00:15:00 | 47:35:10 | 1.06 | 3.4384 | 0.265 | 16.65 | 0.265 | 16.65 | 0 | 0 | 0.000894 | 56.18 | 0 | 2024-03-14 19:03:27 | 0.003645
6524 | 6 | 5 | CC Chg | 00:15:30 | 47:35:40 | 1.06 | 3.4421 | 0.274 | 17.2 | 0.274 | 17.2 | 0 | 0 | 0.000925 | 58.09 | 0 | 2024-03-14 19:03:57 | 0.003649
6525 | 6 | 5 | CC Chg | 00:16:00 | 47:36:10 | 1.06 | 3.4452 | 0.283 | 17.76 | 0.283 | 17.76 | 0 | 0 | 0.000955 | 60 | 0 | 2024-03-14 19:04:27 | 0.003652
6526 | 6 | 5 | CC Chg | 00:16:30 | 47:36:40 | 1.06 | 3.4486 | 0.291 | 18.31 | 0.291 | 18.31 | 0 | 0 | 0.000986 | 61.91 | 0 | 2024-03-14 19:04:57 | 0.003656
6527 | 6 | 5 | CC Chg | 00:17:00 | 47:37:10 | 1.06 | 3.4517 | 0.3 | 18.87 | 0.3 | 18.87 | 0 | 0 | 0.001016 | 63.83 | 0 | 2024-03-14 19:05:27 | 0.003659
6528 | 6 | 5 | CC Chg | 00:17:30 | 47:37:40 | 1.06 | 3.4548 | 0.309 | 19.42 | 0.309 | 19.42 | 0 | 0 | 0.001047 | 65.74 | 0 | 2024-03-14 19:05:57 | 0.003662
6529 | 6 | 5 | CC Chg | 00:18:00 | 47:38:10 | 1.06 | 3.4582 | 0.318 | 19.97 | 0.318 | 19.97 | 0 | 0 | 0.001077 | 67.66 | 0 | 2024-03-14 19:06:27 | 0.003666
6530 | 6 | 5 | CC Chg | 00:18:30 | 47:38:40 | 1.06 | 3.4613 | 0.327 | 20.53 | 0.327 | 20.53 | 0 | 0 | 0.001108 | 69.58 | 0 | 2024-03-14 19:06:57 | 0.003669
6531 | 6 | 5 | CC Chg | 00:19:00 | 47:39:10 | 1.06 | 3.4644 | 0.336 | 21.08 | 0.336 | 21.08 | 0 | 0 | 0.001138 | 71.5 | 0 | 2024-03-14 19:07:27 | 0.003672
6532 | 6 | 5 | CC Chg | 00:19:30 | 47:39:40 | 1.06 | 3.4675 | 0.344 | 21.64 | 0.344 | 21.64 | 0 | 0 | 0.001169 | 73.43 | 0 | 2024-03-14 19:07:57 | 0.003676
6533 | 6 | 5 | CC Chg | 00:20:00 | 47:40:10 | 1.06 | 3.4703 | 0.353 | 22.19 | 0.353 | 22.19 | 0 | 0 | 0.0012 | 75.35 | 0 | 2024-03-14 19:08:27 | 0.003679
6534 | 6 | 5 | CC Chg | 00:20:30 | 47:40:40 | 1.06 | 3.4734 | 0.362 | 22.75 | 0.362 | 22.75 | 0 | 0 | 0.00123 | 77.28 | 0 | 2024-03-14 19:08:57 | 0.003682
6535 | 6 | 5 | CC Chg | 00:21:00 | 47:41:10 | 1.06 | 3.4765 | 0.371 | 23.3 | 0.371 | 23.3 | 0 | 0 | 0.001261 | 79.21 | 0 | 2024-03-14 19:09:27 | 0.003685
6536 | 6 | 5 | CC Chg | 00:21:30 | 47:41:40 | 1.06 | 3.4793 | 0.38 | 23.86 | 0.38 | 23.86 | 0 | 0 | 0.001292 | 81.14 | 0 | 2024-03-14 19:09:57 | 0.003688
6537 | 6 | 5 | CC Chg | 00:22:00 | 47:42:10 | 1.06 | 3.4824 | 0.389 | 24.41 | 0.389 | 24.41 | 0 | 0 | 0.001322 | 83.07 | 0 | 2024-03-14 19:10:27 | 0.003691
6538 | 6 | 5 | CC Chg | 00:22:30 | 47:42:40 | 1.06 | 3.4852 | 0.397 | 24.97 | 0.397 | 24.97 | 0 | 0 | 0.001353 | 85 | 0 | 2024-03-14 19:10:57 | 0.003694
6539 | 6 | 5 | CC Chg | 00:23:00 | 47:43:10 | 1.06 | 3.4883 | 0.406 | 25.52 | 0.406 | 25.52 | 0 | 0 | 0.001384 | 86.93 | 0 | 2024-03-14 19:11:27 | 0.003698
6540 | 6 | 5 | CC Chg | 00:23:30 | 47:43:40 | 1.06 | 3.4911 | 0.415 | 26.08 | 0.415 | 26.08 | 0 | 0 | 0.001415 | 88.87 | 0 | 2024-03-14 19:11:57 | 0.003701
6541 | 6 | 5 | CC Chg | 00:24:00 | 47:44:10 | 1.06 | 3.4936 | 0.424 | 26.63 | 0.424 | 26.63 | 0 | 0 | 0.001446 | 90.81 | 0 | 2024-03-14 19:12:27 | 0.003703
6542 | 6 | 5 | CC Chg | 00:24:30 | 47:44:40 | 1.06 | 3.4967 | 0.433 | 27.19 | 0.433 | 27.19 | 0 | 0 | 0.001477 | 92.75 | 0 | 2024-03-14 19:12:57 | 0.003707
6543 | 6 | 5 | CC Chg | 00:25:00 | 47:45:10 | 1.06 | 3.4995 | 0.442 | 27.74 | 0.442 | 27.74 | 0 | 0 | 0.001507 | 94.69 | 0 | 2024-03-14 19:13:27 | 0.003709
6544 | 6 | 5 | CC Chg | 00:25:30 | 47:45:40 | 1.06 | 3.5022 | 0.45 | 28.3 | 0.45 | 28.3 | 0 | 0 | 0.001538 | 96.63 | 0 | 2024-03-14 19:13:57 | 0.003712
6545 | 6 | 5 | CC Chg | 00:26:00 | 47:46:10 | 1.06 | 3.505 | 0.459 | 28.85 | 0.459 | 28.85 | 0 | 0 | 0.001569 | 98.58 | 0 | 2024-03-14 19:14:27 | 0.003715
6546 | 6 | 5 | CC Chg | 00:26:30 | 47:46:40 | 1.06 | 3.5078 | 0.468 | 29.41 | 0.468 | 29.41 | 0 | 0 | 0.0016 | 100.52 | 0 | 2024-03-14 19:14:57 | 0.003718
6547 | 6 | 5 | CC Chg | 00:27:00 | 47:47:10 | 1.06 | 3.5103 | 0.477 | 29.96 | 0.477 | 29.96 | 0 | 0 | 0.001631 | 102.47 | 0 | 2024-03-14 19:15:27 | 0.003721
6548 | 6 | 5 | CC Chg | 00:27:30 | 47:47:40 | 1.06 | 3.5134 | 0.486 | 30.52 | 0.486 | 30.52 | 0 | 0 | 0.001662 | 104.42 | 0 | 2024-03-14 19:15:57 | 0.003724
6549 | 6 | 5 | CC Chg | 00:28:00 | 47:48:10 | 1.06 | 3.5159 | 0.495 | 31.07 | 0.495 | 31.07 | 0 | 0 | 0.001693 | 106.37 | 0 | 2024-03-14 19:16:27 | 0.003727
6550 | 6 | 5 | CC Chg | 00:28:30 | 47:48:40 | 1.06 | 3.5187 | 0.503 | 31.63 | 0.503 | 31.63 | 0 | 0 | 0.001724 | 108.32 | 0 | 2024-03-14 19:16:57 | 0.00373
6551 | 6 | 5 | CC Chg | 00:29:00 | 47:49:10 | 1.06 | 3.5215 | 0.512 | 32.18 | 0.512 | 32.18 | 0 | 0 | 0.001756 | 110.27 | 0 | 2024-03-14 19:17:27 | 0.003733
6552 | 6 | 5 | CC Chg | 00:29:30 | 47:49:40 | 1.06 | 3.5243 | 0.521 | 32.74 | 0.521 | 32.74 | 0 | 0 | 0.001787 | 112.23 | 0 | 2024-03-14 19:17:57 | 0.003736
6553 | 6 | 5 | CC Chg | 00:30:00 | 47:50:10 | 1.06 | 3.527 | 0.53 | 33.29 | 0.53 | 33.29 | 0 | 0 | 0.001818 | 114.18 | 0 | 2024-03-14 19:18:27 | 0.003739
6554 | 6 | 5 | CC Chg | 00:30:30 | 47:50:40 | 1.06 | 3.5298 | 0.539 | 33.85 | 0.539 | 33.85 | 0 | 0 | 0.001849 | 116.14 | 0 | 2024-03-14 19:18:57 | 0.003742
6555 | 6 | 5 | CC Chg | 00:31:00 | 47:51:10 | 1.06 | 3.5323 | 0.548 | 34.4 | 0.548 | 34.4 | 0 | 0 | 0.00188 | 118.1 | 0 | 2024-03-14 19:19:27 | 0.003744
6556 | 6 | 5 | CC Chg | 00:31:30 | 47:51:40 | 1.06 | 3.5351 | 0.556 | 34.96 | 0.556 | 34.96 | 0 | 0 | 0.001911 | 120.06 | 0 | 2024-03-14 19:19:57 | 0.003747
6557 | 6 | 5 | CC Chg | 00:32:00 | 47:52:10 | 1.06 | 3.5379 | 0.565 | 35.51 | 0.565 | 35.51 | 0 | 0 | 0.001943 | 122.02 | 0 | 2024-03-14 19:20:27 | 0.00375
6558 | 6 | 5 | CC Chg | 00:32:30 | 47:52:40 | 1.06 | 3.5404 | 0.574 | 36.07 | 0.574 | 36.07 | 0 | 0 | 0.001974 | 123.99 | 0 | 2024-03-14 19:20:57 | 0.003753
6559 | 6 | 5 | CC Chg | 00:33:00 | 47:53:10 | 1.06 | 3.5435 | 0.583 | 36.62 | 0.583 | 36.62 | 0 | 0 | 0.002005 | 125.95 | 0 | 2024-03-14 19:21:27 | 0.003756
6560 | 6 | 5 | CC Chg | 00:33:30 | 47:53:40 | 1.06 | 3.546 | 0.592 | 37.18 | 0.592 | 37.18 | 0 | 0 | 0.002036 | 127.92 | 0 | 2024-03-14 19:21:57 | 0.003759
6561 | 6 | 5 | CC Chg | 00:34:00 | 47:54:10 | 1.06 | 3.5484 | 0.601 | 37.73 | 0.601 | 37.73 | 0 | 0 | 0.002068 | 129.89 | 0 | 2024-03-14 19:22:27 | 0.003761
6562 | 6 | 5 | CC Chg | 00:34:30 | 47:54:40 | 1.06 | 3.5515 | 0.609 | 38.29 | 0.609 | 38.29 | 0 | 0 | 0.002099 | 131.86 | 0 | 2024-03-14 19:22:57 | 0.003765
6563 | 6 | 5 | CC Chg | 00:35:00 | 47:55:10 | 1.06 | 3.5543 | 0.618 | 38.84 | 0.618 | 38.84 | 0 | 0 | 0.002131 | 133.83 | 0 | 2024-03-14 19:23:27 | 0.003768
6564 | 6 | 5 | CC Chg | 00:35:30 | 47:55:40 | 1.06 | 3.5568 | 0.627 | 39.39 | 0.627 | 39.39 | 0 | 0 | 0.002162 | 135.8 | 0 | 2024-03-14 19:23:57 | 0.00377
6565 | 6 | 5 | CC Chg | 00:36:00 | 47:56:10 | 1.06 | 3.5599 | 0.636 | 39.95 | 0.636 | 39.95 | 0 | 0 | 0.002193 | 137.78 | 0 | 2024-03-14 19:24:27 | 0.003773
6566 | 6 | 5 | CC Chg | 00:36:30 | 47:56:40 | 1.06 | 3.5627 | 0.645 | 40.5 | 0.645 | 40.5 | 0 | 0 | 0.002225 | 139.75 | 0 | 2024-03-14 19:24:57 | 0.003776
6567 | 6 | 5 | CC Chg | 00:37:00 | 47:57:10 | 1.06 | 3.5652 | 0.654 | 41.06 | 0.654 | 41.06 | 0 | 0 | 0.002256 | 141.73 | 0 | 2024-03-14 19:25:27 | 0.003779
6568 | 6 | 5 | CC Chg | 00:37:30 | 47:57:40 | 1.06 | 3.5683 | 0.662 | 41.61 | 0.662 | 41.61 | 0 | 0 | 0.002288 | 143.71 | 0 | 2024-03-14 19:25:57 | 0.003782
6569 | 6 | 5 | CC Chg | 00:38:00 | 47:58:10 | 1.06 | 3.5711 | 0.671 | 42.17 | 0.671 | 42.17 | 0 | 0 | 0.002319 | 145.69 | 0 | 2024-03-14 19:26:27 | 0.003785
6570 | 6 | 5 | CC Chg | 00:38:30 | 47:58:40 | 1.06 | 3.5735 | 0.68 | 42.72 | 0.68 | 42.72 | 0 | 0 | 0.002351 | 147.67 | 0 | 2024-03-14 19:26:57 | 0.003788
6571 | 6 | 5 | CC Chg | 00:39:00 | 47:59:10 | 1.06 | 3.5766 | 0.689 | 43.28 | 0.689 | 43.28 | 0 | 0 | 0.002382 | 149.65 | 0 | 2024-03-14 19:27:27 | 0.003791
6572 | 6 | 5 | CC Chg | 00:39:30 | 47:59:40 | 1.06 | 3.5794 | 0.698 | 43.83 | 0.698 | 43.83 | 0 | 0 | 0.002414 | 151.64 | 0 | 2024-03-14 19:27:57 | 0.003794
6573 | 6 | 5 | CC Chg | 00:40:00 | 48:00:10 | 1.06 | 3.5825 | 0.707 | 44.39 | 0.707 | 44.39 | 0 | 0 | 0.002446 | 153.63 | 0 | 2024-03-14 19:28:27 | 0.003797
6574 | 6 | 5 | CC Chg | 00:40:30 | 48:00:40 | 1.06 | 3.585 | 0.715 | 44.94 | 0.715 | 44.94 | 0 | 0 | 0.002477 | 155.61 | 0 | 2024-03-14 19:28:57 | 0.0038
6575 | 6 | 5 | CC Chg | 00:41:00 | 48:01:10 | 1.06 | 3.5878 | 0.724 | 45.5 | 0.724 | 45.5 | 0 | 0 | 0.002509 | 157.6 | 0 | 2024-03-14 19:29:27 | 0.003803
6576 | 6 | 5 | CC Chg | 00:41:30 | 48:01:40 | 1.06 | 3.5909 | 0.733 | 46.05 | 0.733 | 46.05 | 0 | 0 | 0.002541 | 159.6 | 0 | 2024-03-14 19:29:57 | 0.003806
6577 | 6 | 5 | CC Chg | 00:42:00 | 48:02:10 | 1.06 | 3.5937 | 0.742 | 46.61 | 0.742 | 46.61 | 0 | 0 | 0.002573 | 161.59 | 0 | 2024-03-14 19:30:27 | 0.003809
6578 | 6 | 5 | CC Chg | 00:42:30 | 48:02:40 | 1.06 | 3.5965 | 0.751 | 47.16 | 0.751 | 47.16 | 0 | 0 | 0.002604 | 163.58 | 0 | 2024-03-14 19:30:57 | 0.003812
6579 | 6 | 5 | CC Chg | 00:43:00 | 48:03:10 | 1.06 | 3.5996 | 0.76 | 47.72 | 0.76 | 47.72 | 0 | 0 | 0.002636 | 165.58 | 0 | 2024-03-14 19:31:27 | 0.003816
6580 | 6 | 5 | CC Chg | 00:43:30 | 48:03:40 | 1.06 | 3.6024 | 0.768 | 48.27 | 0.768 | 48.27 | 0 | 0 | 0.002668 | 167.58 | 0 | 2024-03-14 19:31:57 | 0.003819
6581 | 6 | 5 | CC Chg | 00:44:00 | 48:04:10 | 1.06 | 3.6052 | 0.777 | 48.83 | 0.777 | 48.83 | 0 | 0 | 0.0027 | 169.58 | 0 | 2024-03-14 19:32:27 | 0.003822
6582 | 6 | 5 | CC Chg | 00:44:30 | 48:04:40 | 1.06 | 3.608 | 0.786 | 49.38 | 0.786 | 49.38 | 0 | 0 | 0.002732 | 171.58 | 0 | 2024-03-14 19:32:57 | 0.003824
6583 | 6 | 5 | CC Chg | 00:45:00 | 48:05:10 | 1.06 | 3.6108 | 0.795 | 49.94 | 0.795 | 49.94 | 0 | 0 | 0.002763 | 173.58 | 0 | 2024-03-14 19:33:27 | 0.003827
6584 | 6 | 5 | CC Chg | 00:45:30 | 48:05:40 | 1.06 | 3.6135 | 0.804 | 50.49 | 0.804 | 50.49 | 0 | 0 | 0.002795 | 175.59 | 0 | 2024-03-14 19:33:57 | 0.00383
6585 | 6 | 5 | CC Chg | 00:46:00 | 48:06:10 | 1.06 | 3.6166 | 0.813 | 51.05 | 0.813 | 51.05 | 0 | 0 | 0.002827 | 177.59 | 0 | 2024-03-14 19:34:27 | 0.003834
6586 | 6 | 5 | CC Chg | 00:46:30 | 48:06:40 | 1.06 | 3.6194 | 0.821 | 51.6 | 0.821 | 51.6 | 0 | 0 | 0.002859 | 179.6 | 0 | 2024-03-14 19:34:57 | 0.003837
6587 | 6 | 5 | CC Chg | 00:47:00 | 48:07:10 | 1.06 | 3.6225 | 0.83 | 52.16 | 0.83 | 52.16 | 0 | 0 | 0.002891 | 181.61 | 0 | 2024-03-14 19:35:27 | 0.00384
6588 | 6 | 5 | CC Chg | 00:47:30 | 48:07:40 | 1.06 | 3.6253 | 0.839 | 52.71 | 0.839 | 52.71 | 0 | 0 | 0.002923 | 183.62 | 0 | 2024-03-14 19:35:57 | 0.003843
6589 | 6 | 5 | CC Chg | 00:48:00 | 48:08:10 | 1.06 | 3.6281 | 0.848 | 53.27 | 0.848 | 53.27 | 0 | 0 | 0.002955 | 185.63 | 0 | 2024-03-14 19:36:27 | 0.003846
6590 | 6 | 5 | CC Chg | 00:48:30 | 48:08:40 | 1.06 | 3.6309 | 0.857 | 53.82 | 0.857 | 53.82 | 0 | 0 | 0.002987 | 187.65 | 0 | 2024-03-14 19:36:57 | 0.003849
6591 | 6 | 5 | CC Chg | 00:49:00 | 48:09:10 | 1.06 | 3.6337 | 0.866 | 54.38 | 0.866 | 54.38 | 0 | 0 | 0.003019 | 189.66 | 0 | 2024-03-14 19:37:27 | 0.003852
6592 | 6 | 5 | CC Chg | 00:49:30 | 48:09:40 | 1.06 | 3.6365 | 0.874 | 54.93 | 0.874 | 54.93 | 0 | 0 | 0.003052 | 191.68 | 0 | 2024-03-14 19:37:57 | 0.003855
6593 | 6 | 5 | CC Chg | 00:50:00 | 48:10:10 | 1.06 | 3.6396 | 0.883 | 55.49 | 0.883 | 55.49 | 0 | 0 | 0.003084 | 193.7 | 0 | 2024-03-14 19:38:27 | 0.003858
6594 | 6 | 5 | CC Chg | 00:50:30 | 48:10:40 | 1.06 | 3.6424 | 0.892 | 56.04 | 0.892 | 56.04 | 0 | 0 | 0.003116 | 195.72 | 0 | 2024-03-14 19:38:57 | 0.003861
6595 | 6 | 5 | CC Chg | 00:51:00 | 48:11:10 | 1.06 | 3.6449 | 0.901 | 56.6 | 0.901 | 56.6 | 0 | 0 | 0.003148 | 197.74 | 0 | 2024-03-14 19:39:27 | 0.003864
6596 | 6 | 5 | CC Chg | 00:51:30 | 48:11:40 | 1.06 | 3.648 | 0.91 | 57.15 | 0.91 | 57.15 | 0 | 0 | 0.00318 | 199.76 | 0 | 2024-03-14 19:39:57 | 0.003867
6597 | 6 | 5 | CC Chg | 00:51:52 | 48:12:02 | 1.06 | 3.6501 | 0.916 | 57.56 | 0.916 | 57.56 | 0 | 0 | 0.003204 | 201.25 | 0 | 2024-03-14 19:40:19 | 0.003869
6598 | 6 | 6 | CC DChg | 00:00:00 | 48:12:02 | -1.06 | 3.4139 | 0 | 0 | 0 | 0 | 0 | 0 | 0 | 0 | 0 | 2024-03-14 19:40:19 | -0.003619
6599 | 6 | 6 | CC DChg | 00:00:00 | 48:12:03 | -1.06 | 3.4033 | 0 | 0.01 | 0 | 0 | 0 | 0.01 | 1e-06 | 0 | 0.05 | 2024-03-14 19:40:20 | -0.003607
6600 | 6 | 6 | CC DChg | 00:00:05 | 48:12:07 | -1.06 | 3.3931 | 0.002 | 0.1 | 0 | 0 | 0.002 | 0.1 | 6e-06 | 0 | 0.35 | 2024-03-14 19:40:24 | -0.003597
6601 | 6 | 6 | CC DChg | 00:00:23 | 48:12:25 | -1.06 | 3.3826 | 0.007 | 0.43 | 0 | 0 | 0.007 | 0.43 | 2.3e-05 | 0 | 1.47 | 2024-03-14 19:40:42 | -0.003586
6602 | 6 | 6 | CC DChg | 00:00:30 | 48:12:32 | -1.06 | 3.3801 | 0.009 | 0.55 | 0 | 0 | 0.009 | 0.55 | 3e-05 | 0 | 1.88 | 2024-03-14 19:40:49 | -0.003583
6603 | 6 | 6 | CC DChg | 00:01:00 | 48:13:02 | -1.06 | 3.3699 | 0.018 | 1.11 | 0 | 0 | 0.018 | 1.11 | 6e-05 | 0 | 3.75 | 2024-03-14 19:41:19 | -0.003572
6604 | 6 | 6 | CC DChg | 00:01:30 | 48:13:32 | -1.06 | 3.3612 | 0.027 | 1.66 | 0 | 0 | 0.027 | 1.66 | 8.9e-05 | 0 | 5.62 | 2024-03-14 19:41:49 | -0.003563
6605 | 6 | 6 | CC DChg | 00:02:00 | 48:14:02 | -1.06 | 3.3534 | 0.035 | 2.22 | 0 | 0 | 0.035 | 2.22 | 0.000119 | 0 | 7.48 | 2024-03-14 19:42:19 | -0.003555
6606 | 6 | 6 | CC DChg | 00:02:30 | 48:14:32 | -1.06 | 3.3463 | 0.044 | 2.77 | 0 | 0 | 0.044 | 2.77 | 0.000149 | 0 | 9.34 | 2024-03-14 19:42:49 | -0.003547
6607 | 6 | 6 | CC DChg | 00:03:00 | 48:15:02 | -1.06 | 3.3398 | 0.053 | 3.33 | 0 | 0 | 0.053 | 3.33 | 0.000178 | 0 | 11.2 | 2024-03-14 19:43:19 | -0.00354
6608 | 6 | 6 | CC DChg | 00:03:30 | 48:15:32 | -1.06 | 3.3336 | 0.062 | 3.88 | 0 | 0 | 0.062 | 3.88 | 0.000208 | 0 | 13.05 | 2024-03-14 19:43:49 | -0.003534
6609 | 6 | 6 | CC DChg | 00:04:00 | 48:16:02 | -1.06 | 3.3277 | 0.071 | 4.44 | 0 | 0 | 0.071 | 4.44 | 0.000237 | 0 | 14.9 | 2024-03-14 19:44:19 | -0.003527
6610 | 6 | 6 | CC DChg | 00:04:30 | 48:16:32 | -1.06 | 3.3224 | 0.08 | 4.99 | 0 | 0 | 0.08 | 4.99 | 0.000267 | 0 | 16.74 | 2024-03-14 19:44:49 | -0.003522
6611 | 6 | 6 | CC DChg | 00:05:00 | 48:17:02 | -1.06 | 3.3175 | 0.088 | 5.55 | 0 | 0 | 0.088 | 5.55 | 0.000296 | 0 | 18.58 | 2024-03-14 19:45:19 | -0.003517
6612 | 6 | 6 | CC DChg | 00:05:30 | 48:17:32 | -1.06 | 3.3122 | 0.097 | 6.1 | 0 | 0 | 0.097 | 6.1 | 0.000325 | 0 | 20.42 | 2024-03-14 19:45:49 | -0.003511
6613 | 6 | 6 | CC DChg | 00:06:00 | 48:18:02 | -1.06 | 3.3079 | 0.106 | 6.66 | 0 | 0 | 0.106 | 6.66 | 0.000354 | 0 | 22.26 | 2024-03-14 19:46:19 | -0.003506
6614 | 6 | 6 | CC DChg | 00:06:30 | 48:18:32 | -1.06 | 3.3032 | 0.115 | 7.21 | 0 | 0 | 0.115 | 7.21 | 0.000384 | 0 | 24.09 | 2024-03-14 19:46:49 | -0.003501
6615 | 6 | 6 | CC DChg | 00:07:00 | 48:19:02 | -1.06 | 3.2989 | 0.124 | 7.77 | 0 | 0 | 0.124 | 7.77 | 0.000413 | 0 | 25.92 | 2024-03-14 19:47:19 | -0.003497
6616 | 6 | 6 | CC DChg | 00:07:30 | 48:19:32 | -1.06 | 3.2948 | 0.133 | 8.32 | 0 | 0 | 0.133 | 8.32 | 0.000442 | 0 | 27.75 | 2024-03-14 19:47:49 | -0.003492
6617 | 6 | 6 | CC DChg | 00:08:00 | 48:20:02 | -1.06 | 3.2908 | 0.141 | 8.88 | 0 | 0 | 0.141 | 8.88 | 0.000471 | 0 | 29.58 | 2024-03-14 19:48:19 | -0.003488
6618 | 6 | 6 | CC DChg | 00:08:30 | 48:20:32 | -1.06 | 3.2868 | 0.15 | 9.43 | 0 | 0 | 0.15 | 9.43 | 0.0005 | 0 | 31.41 | 2024-03-14 19:48:49 | -0.003484
6619 | 6 | 6 | CC DChg | 00:09:00 | 48:21:02 | -1.06 | 3.2831 | 0.159 | 9.99 | 0 | 0 | 0.159 | 9.99 | 0.000529 | 0 | 33.23 | 2024-03-14 19:49:19 | -0.00348
6620 | 6 | 6 | CC DChg | 00:09:30 | 48:21:32 | -1.06 | 3.279 | 0.168 | 10.54 | 0 | 0 | 0.168 | 10.54 | 0.000558 | 0 | 35.05 | 2024-03-14 19:49:49 | -0.003476
6621 | 6 | 6 | CC DChg | 00:10:00 | 48:22:02 | -1.06 | 3.2756 | 0.177 | 11.1 | 0 | 0 | 0.177 | 11.1 | 0.000587 | 0 | 36.87 | 2024-03-14 19:50:19 | -0.003472
6622 | 6 | 6 | CC DChg | 00:10:30 | 48:22:32 | -1.06 | 3.2719 | 0.186 | 11.65 | 0 | 0 | 0.186 | 11.65 | 0.000616 | 0 | 38.68 | 2024-03-14 19:50:49 | -0.003468
6623 | 6 | 6 | CC DChg | 00:11:00 | 48:23:02 | -1.06 | 3.2685 | 0.194 | 12.21 | 0 | 0 | 0.194 | 12.21 | 0.000645 | 0 | 40.5 | 2024-03-14 19:51:19 | -0.003465
6624 | 6 | 6 | CC DChg | 00:11:30 | 48:23:32 | -1.06 | 3.2648 | 0.203 | 12.76 | 0 | 0 | 0.203 | 12.76 | 0.000674 | 0 | 42.31 | 2024-03-14 19:51:49 | -0.003461
6625 | 6 | 6 | CC DChg | 00:12:00 | 48:24:02 | -1.06 | 3.2614 | 0.212 | 13.32 | 0 | 0 | 0.212 | 13.32 | 0.000702 | 0 | 44.12 | 2024-03-14 19:52:19 | -0.003457
6626 | 6 | 6 | CC DChg | 00:12:30 | 48:24:32 | -1.06 | 3.2583 | 0.221 | 13.87 | 0 | 0 | 0.221 | 13.87 | 0.000731 | 0 | 45.93 | 2024-03-14 19:52:49 | -0.003454
6627 | 6 | 6 | CC DChg | 00:13:00 | 48:25:02 | -1.06 | 3.2545 | 0.23 | 14.43 | 0 | 0 | 0.23 | 14.43 | 0.00076 | 0 | 47.74 | 2024-03-14 19:53:19 | -0.00345
6628 | 6 | 6 | CC DChg | 00:13:30 | 48:25:32 | -1.06 | 3.2511 | 0.239 | 14.98 | 0 | 0 | 0.239 | 14.98 | 0.000789 | 0 | 49.54 | 2024-03-14 19:53:49 | -0.003446
6629 | 6 | 6 | CC DChg | 00:14:00 | 48:26:02 | -1.06 | 3.2474 | 0.247 | 15.54 | 0 | 0 | 0.247 | 15.54 | 0.000817 | 0 | 51.34 | 2024-03-14 19:54:19 | -0.003442
6630 | 6 | 6 | CC DChg | 00:14:30 | 48:26:32 | -1.06 | 3.244 | 0.256 | 16.09 | 0 | 0 | 0.256 | 16.09 | 0.000846 | 0 | 53.14 | 2024-03-14 19:54:49 | -0.003439
6631 | 6 | 6 | CC DChg | 00:15:00 | 48:27:02 | -1.06 | 3.2403 | 0.265 | 16.65 | 0 | 0 | 0.265 | 16.65 | 0.000875 | 0 | 54.94 | 2024-03-14 19:55:19 | -0.003435
6632 | 6 | 6 | CC DChg | 00:15:30 | 48:27:32 | -1.06 | 3.2369 | 0.274 | 17.2 | 0 | 0 | 0.274 | 17.2 | 0.000903 | 0 | 56.74 | 2024-03-14 19:55:49 | -0.003431
6633 | 6 | 6 | CC DChg | 00:16:00 | 48:28:02 | -1.06 | 3.2331 | 0.283 | 17.76 | 0 | 0 | 0.283 | 17.76 | 0.000932 | 0 | 58.54 | 2024-03-14 19:56:19 | -0.003427
6634 | 6 | 6 | CC DChg | 00:16:30 | 48:28:32 | -1.06 | 3.2294 | 0.292 | 18.31 | 0 | 0 | 0.292 | 18.31 | 0.00096 | 0 | 60.33 | 2024-03-14 19:56:49 | -0.003423
6635 | 6 | 6 | CC DChg | 00:17:00 | 48:29:02 | -1.06 | 3.2257 | 0.3 | 18.87 | 0 | 0 | 0.3 | 18.87 | 0.000989 | 0 | 62.12 | 2024-03-14 19:57:19 | -0.003419
6636 | 6 | 6 | CC DChg | 00:17:30 | 48:29:32 | -1.06 | 3.222 | 0.309 | 19.42 | 0 | 0 | 0.309 | 19.42 | 0.001017 | 0 | 63.91 | 2024-03-14 19:57:49 | -0.003415
6637 | 6 | 6 | CC DChg | 00:18:00 | 48:30:02 | -1.06 | 3.2186 | 0.318 | 19.97 | 0 | 0 | 0.318 | 19.97 | 0.001046 | 0 | 65.69 | 2024-03-14 19:58:19 | -0.003412
6638 | 6 | 6 | CC DChg | 00:18:30 | 48:30:32 | -1.06 | 3.2145 | 0.327 | 20.53 | 0 | 0 | 0.327 | 20.53 | 0.001074 | 0 | 67.48 | 2024-03-14 19:58:49 | -0.003407
6639 | 6 | 6 | CC DChg | 00:19:00 | 48:31:02 | -1.06 | 3.2108 | 0.336 | 21.08 | 0 | 0 | 0.336 | 21.08 | 0.001103 | 0 | 69.26 | 2024-03-14 19:59:19 | -0.003403
6640 | 6 | 6 | CC DChg | 00:19:30 | 48:31:32 | -1.06 | 3.2065 | 0.345 | 21.64 | 0 | 0 | 0.345 | 21.64 | 0.001131 | 0 | 71.04 | 2024-03-14 19:59:49 | -0.003399
6641 | 6 | 6 | CC DChg | 00:20:00 | 48:32:02 | -1.06 | 3.2025 | 0.353 | 22.19 | 0 | 0 | 0.353 | 22.19 | 0.001159 | 0 | 72.82 | 2024-03-14 20:00:19 | -0.003395
6642 | 6 | 6 | CC DChg | 00:20:30 | 48:32:32 | -1.06 | 3.1984 | 0.362 | 22.75 | 0 | 0 | 0.362 | 22.75 | 0.001188 | 0 | 74.6 | 2024-03-14 20:00:49 | -0.00339
6643 | 6 | 6 | CC DChg | 00:21:00 | 48:33:02 | -1.06 | 3.1941 | 0.371 | 23.3 | 0 | 0 | 0.371 | 23.3 | 0.001216 | 0 | 76.37 | 2024-03-14 20:01:19 | -0.003386
6644 | 6 | 6 | CC DChg | 00:21:30 | 48:33:32 | -1.06 | 3.1901 | 0.38 | 23.86 | 0 | 0 | 0.38 | 23.86 | 0.001244 | 0 | 78.14 | 2024-03-14 20:01:49 | -0.003382
6645 | 6 | 6 | CC DChg | 00:22:00 | 48:34:02 | -1.06 | 3.1851 | 0.389 | 24.41 | 0 | 0 | 0.389 | 24.41 | 0.001272 | 0 | 79.91 | 2024-03-14 20:02:19 | -0.003376
6646 | 6 | 6 | CC DChg | 00:22:30 | 48:34:32 | -1.06 | 3.1804 | 0.398 | 24.97 | 0 | 0 | 0.398 | 24.97 | 0.0013 | 0 | 81.68 | 2024-03-14 20:02:49 | -0.003371
6647 | 6 | 6 | CC DChg | 00:23:00 | 48:35:02 | -1.06 | 3.1755 | 0.406 | 25.52 | 0 | 0 | 0.406 | 25.52 | 0.001328 | 0 | 83.44 | 2024-03-14 20:03:19 | -0.003366
6648 | 6 | 6 | CC DChg | 00:23:30 | 48:35:32 | -1.06 | 3.1702 | 0.415 | 26.08 | 0 | 0 | 0.415 | 26.08 | 0.001356 | 0 | 85.2 | 2024-03-14 20:03:49 | -0.00336
6649 | 6 | 6 | CC DChg | 00:24:00 | 48:36:02 | -1.06 | 3.1653 | 0.424 | 26.63 | 0 | 0 | 0.424 | 26.63 | 0.001384 | 0 | 86.96 | 2024-03-14 20:04:19 | -0.003355
6650 | 6 | 6 | CC DChg | 00:24:30 | 48:36:32 | -1.06 | 3.1597 | 0.433 | 27.19 | 0 | 0 | 0.433 | 27.19 | 0.001412 | 0 | 88.71 | 2024-03-14 20:04:49 | -0.003349
6651 | 6 | 6 | CC DChg | 00:25:00 | 48:37:02 | -1.06 | 3.1538 | 0.442 | 27.74 | 0 | 0 | 0.442 | 27.74 | 0.00144 | 0 | 90.46 | 2024-03-14 20:05:19 | -0.003343
6652 | 6 | 6 | CC DChg | 00:25:30 | 48:37:32 | -1.06 | 3.1485 | 0.451 | 28.3 | 0 | 0 | 0.451 | 28.3 | 0.001468 | 0 | 92.21 | 2024-03-14 20:05:49 | -0.003337
6653 | 6 | 6 | CC DChg | 00:26:00 | 48:38:02 | -1.06 | 3.1423 | 0.459 | 28.85 | 0 | 0 | 0.459 | 28.85 | 0.001496 | 0 | 93.96 | 2024-03-14 20:06:19 | -0.003331
6654 | 6 | 6 | CC DChg | 00:26:30 | 48:38:32 | -1.06 | 3.1361 | 0.468 | 29.41 | 0 | 0 | 0.468 | 29.41 | 0.001524 | 0 | 95.7 | 2024-03-14 20:06:49 | -0.003324
6655 | 6 | 6 | CC DChg | 00:27:00 | 48:39:02 | -1.06 | 3.1299 | 0.477 | 29.96 | 0 | 0 | 0.477 | 29.96 | 0.001551 | 0 | 97.44 | 2024-03-14 20:07:19 | -0.003318
6656 | 6 | 6 | CC DChg | 00:27:30 | 48:39:32 | -1.06 | 3.1237 | 0.486 | 30.52 | 0 | 0 | 0.486 | 30.52 | 0.001579 | 0 | 99.17 | 2024-03-14 20:07:49 | -0.003311
6657 | 6 | 6 | CC DChg | 00:28:00 | 48:40:02 | -1.06 | 3.1181 | 0.495 | 31.07 | 0 | 0 | 0.495 | 31.07 | 0.001606 | 0 | 100.9 | 2024-03-14 20:08:19 | -0.003305
6658 | 6 | 6 | CC DChg | 00:28:30 | 48:40:32 | -1.06 | 3.1116 | 0.503 | 31.63 | 0 | 0 | 0.503 | 31.63 | 0.001634 | 0 | 102.63 | 2024-03-14 20:08:49 | -0.003298
6659 | 6 | 6 | CC DChg | 00:29:00 | 48:41:02 | -1.06 | 3.1045 | 0.512 | 32.18 | 0 | 0 | 0.512 | 32.18 | 0.001661 | 0 | 104.36 | 2024-03-14 20:09:19 | -0.003291
6660 | 6 | 6 | CC DChg | 00:29:30 | 48:41:32 | -1.06 | 3.097 | 0.521 | 32.74 | 0 | 0 | 0.521 | 32.74 | 0.001689 | 0 | 106.08 | 2024-03-14 20:09:49 | -0.003283
6661 | 6 | 6 | CC DChg | 00:30:00 | 48:42:02 | -1.06 | 3.0899 | 0.53 | 33.29 | 0 | 0 | 0.53 | 33.29 | 0.001716 | 0 | 107.79 | 2024-03-14 20:10:19 | -0.003275
6662 | 6 | 6 | CC DChg | 00:30:30 | 48:42:32 | -1.06 | 3.0825 | 0.539 | 33.85 | 0 | 0 | 0.539 | 33.85 | 0.001743 | 0 | 109.51 | 2024-03-14 20:10:49 | -0.003267
6663 | 6 | 6 | CC DChg | 00:31:00 | 48:43:02 | -1.06 | 3.075 | 0.548 | 34.4 | 0 | 0 | 0.548 | 34.4 | 0.001771 | 0 | 111.21 | 2024-03-14 20:11:19 | -0.00326
6664 | 6 | 6 | CC DChg | 00:31:30 | 48:43:32 | -1.06 | 3.0673 | 0.557 | 34.96 | 0 | 0 | 0.557 | 34.96 | 0.001798 | 0 | 112.92 | 2024-03-14 20:11:49 | -0.003251
6665 | 6 | 6 | CC DChg | 00:32:00 | 48:44:02 | -1.06 | 3.0589 | 0.565 | 35.51 | 0 | 0 | 0.565 | 35.51 | 0.001825 | 0 | 114.62 | 2024-03-14 20:12:19 | -0.003242
6666 | 6 | 6 | CC DChg | 00:32:30 | 48:44:32 | -1.06 | 3.0502 | 0.574 | 36.07 | 0 | 0 | 0.574 | 36.07 | 0.001852 | 0 | 116.31 | 2024-03-14 20:12:49 | -0.003233
6667 | 6 | 6 | CC DChg | 00:33:00 | 48:45:02 | -1.06 | 3.0416 | 0.583 | 36.62 | 0 | 0 | 0.583 | 36.62 | 0.001879 | 0 | 118 | 2024-03-14 20:13:19 | -0.003224
6668 | 6 | 6 | CC DChg | 00:33:30 | 48:45:32 | -1.06 | 3.0319 | 0.592 | 37.18 | 0 | 0 | 0.592 | 37.18 | 0.001905 | 0 | 119.69 | 2024-03-14 20:13:49 | -0.003214
6669 | 6 | 6 | CC DChg | 00:34:00 | 48:46:02 | -1.06 | 3.022 | 0.601 | 37.73 | 0 | 0 | 0.601 | 37.73 | 0.001932 | 0 | 121.37 | 2024-03-14 20:14:19 | -0.003203
6670 | 6 | 6 | CC DChg | 00:34:27 | 48:46:30 | -1.06 | 3.0118 | 0.609 | 38.25 | 0 | 0 | 0.609 | 38.25 | 0.001957 | 0 | 122.92 | 2024-03-14 20:14:47 | -0.003193
6671 | 6 | 6 | CC DChg | 00:34:30 | 48:46:32 | -1.06 | 3.0112 | 0.609 | 38.29 | 0 | 0 | 0.609 | 38.29 | 0.001959 | 0 | 123.04 | 2024-03-14 20:14:49 | -0.003192
6672 | 6 | 6 | CC DChg | 00:34:56 | 48:46:58 | -1.06 | 3.0009 | 0.617 | 38.78 | 0 | 0 | 0.617 | 38.78 | 0.001982 | 0 | 124.52 | 2024-03-14 20:15:15 | -0.003181
6673 | 6 | 6 | CC DChg | 00:35:00 | 48:47:02 | -1.06 | 2.9997 | 0.618 | 38.84 | 0 | 0 | 0.618 | 38.84 | 0.001985 | 0 | 124.71 | 2024-03-14 20:15:19 | -0.00318
6674 | 6 | 6 | CC DChg | 00:35:23 | 48:47:25 | -1.06 | 2.9895 | 0.625 | 39.27 | 0 | 0 | 0.625 | 39.27 | 0.002006 | 0 | 126 | 2024-03-14 20:15:42 | -0.003169
6675 | 6 | 6 | CC DChg | 00:35:30 | 48:47:32 | -1.06 | 2.9867 | 0.627 | 39.39 | 0 | 0 | 0.627 | 39.39 | 0.002012 | 0 | 126.37 | 2024-03-14 20:15:49 | -0.003166
6676 | 6 | 6 | CC DChg | 00:35:51 | 48:47:53 | -1.06 | 2.9765 | 0.633 | 39.79 | 0 | 0 | 0.633 | 39.79 | 0.002031 | 0 | 127.56 | 2024-03-14 20:16:10 | -0.003155
6677 | 6 | 6 | CC DChg | 00:36:00 | 48:48:02 | -1.06 | 2.9718 | 0.636 | 39.95 | 0 | 0 | 0.636 | 39.95 | 0.002038 | 0 | 128.02 | 2024-03-14 20:16:19 | -0.00315
6678 | 6 | 6 | CC DChg | 00:36:17 | 48:48:19 | -1.06 | 2.9616 | 0.641 | 40.27 | 0 | 0 | 0.641 | 40.27 | 0.002053 | 0 | 128.98 | 2024-03-14 20:16:36 | -0.003139
6679 | 6 | 6 | CC DChg | 00:36:30 | 48:48:32 | -1.06 | 2.9535 | 0.645 | 40.5 | 0 | 0 | 0.645 | 40.5 | 0.002064 | 0 | 129.67 | 2024-03-14 20:16:49 | -0.003131
6680 | 6 | 6 | CC DChg | 00:36:44 | 48:48:46 | -1.06 | 2.943 | 0.649 | 40.77 | 0 | 0 | 0.649 | 40.77 | 0.002077 | 0 | 130.46 | 2024-03-14 20:17:03 | -0.00312
6681 | 6 | 6 | CC DChg | 00:36:58 | 48:49:00 | -1.06 | 2.933 | 0.653 | 41.02 | 0 | 0 | 0.653 | 41.02 | 0.002089 | 0 | 131.2 | 2024-03-14 20:17:17 | -0.003109
6682 | 6 | 6 | CC DChg | 00:37:00 | 48:49:02 | -1.06 | 2.9318 | 0.654 | 41.06 | 0 | 0 | 0.654 | 41.06 | 0.00209 | 0 | 131.3 | 2024-03-14 20:17:19 | -0.003108
6683 | 6 | 6 | CC DChg | 00:37:12 | 48:49:14 | -1.06 | 2.9216 | 0.657 | 41.29 | 0 | 0 | 0.657 | 41.29 | 0.002101 | 0 | 131.97 | 2024-03-14 20:17:31 | -0.003097
6684 | 6 | 6 | CC DChg | 00:37:23 | 48:49:26 | -1.06 | 2.9113 | 0.661 | 41.5 | 0 | 0 | 0.661 | 41.5 | 0.002111 | 0 | 132.59 | 2024-03-14 20:17:43 | -0.003086
6685 | 6 | 6 | CC DChg | 00:37:30 | 48:49:32 | -1.06 | 2.9061 | 0.663 | 41.61 | 0 | 0 | 0.663 | 41.61 | 0.002116 | 0 | 132.92 | 2024-03-14 20:17:49 | -0.00308
6686 | 6 | 6 | CC DChg | 00:37:40 | 48:49:43 | -1.06 | 2.8958 | 0.666 | 41.81 | 0 | 0 | 0.666 | 41.81 | 0.002125 | 0 | 133.5 | 2024-03-14 20:18:00 | -0.00307
6687 | 6 | 6 | CC DChg | 00:37:50 | 48:49:53 | -1.06 | 2.8856 | 0.669 | 42 | 0 | 0 | 0.669 | 42 | 0.002134 | 0 | 134.04 | 2024-03-14 20:18:10 | -0.003059
6688 | 6 | 6 | CC DChg | 00:38:00 | 48:50:02 | -1.06 | 2.8757 | 0.671 | 42.17 | 0 | 0 | 0.671 | 42.17 | 0.002142 | 0 | 134.52 | 2024-03-14 20:18:19 | -0.003048
6689 | 6 | 6 | CC DChg | 00:38:08 | 48:50:10 | -1.06 | 2.8655 | 0.674 | 42.32 | 0 | 0 | 0.674 | 42.32 | 0.002148 | 0 | 134.95 | 2024-03-14 20:18:27 | -0.003037
6690 | 6 | 6 | CC DChg | 00:38:15 | 48:50:17 | -1.06 | 2.8555 | 0.676 | 42.45 | 0 | 0 | 0.676 | 42.45 | 0.002154 | 0 | 135.32 | 2024-03-14 20:18:34 | -0.003027
6691 | 6 | 6 | CC DChg | 00:38:21 | 48:50:24 | -1.06 | 2.8453 | 0.678 | 42.57 | 0 | 0 | 0.678 | 42.57 | 0.00216 | 0 | 135.68 | 2024-03-14 20:18:41 | -0.003016
6692 | 6 | 6 | CC DChg | 00:38:28 | 48:50:30 | -1.06 | 2.8351 | 0.68 | 42.69 | 0 | 0 | 0.68 | 42.69 | 0.002165 | 0 | 136.02 | 2024-03-14 20:18:47 | -0.003005
6693 | 6 | 6 | CC DChg | 00:38:30 | 48:50:32 | -1.06 | 2.832 | 0.68 | 42.72 | 0 | 0 | 0.68 | 42.72 | 0.002167 | 0 | 136.11 | 2024-03-14 20:18:49 | -0.003002
6694 | 6 | 6 | CC DChg | 00:38:36 | 48:50:38 | -1.06 | 2.8218 | 0.682 | 42.84 | 0 | 0 | 0.682 | 42.84 | 0.002172 | 0 | 136.43 | 2024-03-14 20:18:55 | -0.002991
6695 | 6 | 6 | CC DChg | 00:38:41 | 48:50:44 | -1.06 | 2.8118 | 0.684 | 42.94 | 0 | 0 | 0.684 | 42.94 | 0.002177 | 0 | 136.72 | 2024-03-14 20:19:01 | -0.002981
6696 | 6 | 6 | CC DChg | 00:38:47 | 48:50:49 | -1.06 | 2.8016 | 0.685 | 43.04 | 0 | 0 | 0.685 | 43.04 | 0.002181 | 0 | 137 | 2024-03-14 20:19:06 | -0.00297
6697 | 6 | 6 | CC DChg | 00:38:52 | 48:50:54 | -1.06 | 2.7914 | 0.687 | 43.14 | 0 | 0 | 0.687 | 43.14 | 0.002186 | 0 | 137.29 | 2024-03-14 20:19:11 | -0.002959
6698 | 6 | 6 | CC DChg | 00:38:58 | 48:51:00 | -1.06 | 2.7814 | 0.688 | 43.24 | 0 | 0 | 0.688 | 43.24 | 0.00219 | 0 | 137.56 | 2024-03-14 20:19:17 | -0.002948
6699 | 6 | 6 | CC DChg | 00:39:00 | 48:51:02 | -1.06 | 2.7774 | 0.689 | 43.28 | 0 | 0 | 0.689 | 43.28 | 0.002192 | 0 | 137.66 | 2024-03-14 20:19:19 | -0.002944
6700 | 6 | 6 | CC DChg | 00:39:05 | 48:51:07 | -1.06 | 2.7672 | 0.691 | 43.38 | 0 | 0 | 0.691 | 43.38 | 0.002196 | 0 | 137.93 | 2024-03-14 20:19:24 | -0.002933
6701 | 6 | 6 | CC DChg | 00:39:10 | 48:51:12 | -1.06 | 2.757 | 0.692 | 43.47 | 0 | 0 | 0.692 | 43.47 | 0.0022 | 0 | 138.2 | 2024-03-14 20:19:29 | -0.002922
6702 | 6 | 6 | CC DChg | 00:39:15 | 48:51:17 | -1.06 | 2.747 | 0.694 | 43.56 | 0 | 0 | 0.694 | 43.56 | 0.002204 | 0 | 138.45 | 2024-03-14 20:19:34 | -0.002912
6703 | 6 | 6 | CC DChg | 00:39:20 | 48:51:22 | -1.06 | 2.7368 | 0.695 | 43.65 | 0 | 0 | 0.695 | 43.65 | 0.002208 | 0 | 138.69 | 2024-03-14 20:19:39 | -0.002901
6704 | 6 | 6 | CC DChg | 00:39:25 | 48:51:27 | -1.06 | 2.7266 | 0.696 | 43.74 | 0 | 0 | 0.696 | 43.74 | 0.002212 | 0 | 138.94 | 2024-03-14 20:19:44 | -0.00289
6705 | 6 | 6 | CC DChg | 00:39:29 | 48:51:32 | -1.06 | 2.7163 | 0.698 | 43.83 | 0 | 0 | 0.698 | 43.83 | 0.002216 | 0 | 139.18 | 2024-03-14 20:19:49 | -0.002879
6706 | 6 | 6 | CC DChg | 00:39:30 | 48:51:32 | -1.06 | 2.7163 | 0.698 | 43.83 | 0 | 0 | 0.698 | 43.83 | 0.002216 | 0 | 139.19 | 2024-03-14 20:19:49 | -0.002879
6707 | 6 | 6 | CC DChg | 00:39:34 | 48:51:36 | -1.06 | 2.7061 | 0.699 | 43.92 | 0 | 0 | 0.699 | 43.92 | 0.002219 | 0 | 139.41 | 2024-03-14 20:19:53 | -0.002868
6708 | 6 | 6 | CC DChg | 00:39:39 | 48:51:41 | -1.06 | 2.6959 | 0.701 | 44 | 0 | 0 | 0.701 | 44 | 0.002223 | 0 | 139.64 | 2024-03-14 20:19:58 | -0.002858
6709 | 6 | 6 | CC DChg | 00:39:43 | 48:51:45 | -1.06 | 2.6857 | 0.702 | 44.09 | 0 | 0 | 0.702 | 44.09 | 0.002227 | 0 | 139.87 | 2024-03-14 20:20:02 | -0.002847
6710 | 6 | 6 | CC DChg | 00:39:47 | 48:51:50 | -1.06 | 2.6757 | 0.703 | 44.16 | 0 | 0 | 0.703 | 44.16 | 0.00223 | 0 | 140.08 | 2024-03-14 20:20:07 | -0.002836
6711 | 6 | 6 | CC DChg | 00:39:52 | 48:51:54 | -1.06 | 2.6655 | 0.704 | 44.24 | 0 | 0 | 0.704 | 44.24 | 0.002233 | 0 | 140.29 | 2024-03-14 20:20:11 | -0.002825
6712 | 6 | 6 | CC DChg | 00:39:56 | 48:51:58 | -1.06 | 2.6553 | 0.706 | 44.32 | 0 | 0 | 0.706 | 44.32 | 0.002237 | 0 | 140.51 | 2024-03-14 20:20:15 | -0.002815
6713 | 6 | 6 | CC DChg | 00:40:00 | 48:52:02 | -1.06 | 2.6466 | 0.707 | 44.39 | 0 | 0 | 0.707 | 44.39 | 0.00224 | 0 | 140.68 | 2024-03-14 20:20:19 | -0.002805
6714 | 6 | 6 | CC DChg | 00:40:04 | 48:52:06 | -1.06 | 2.6364 | 0.708 | 44.46 | 0 | 0 | 0.708 | 44.46 | 0.002243 | 0 | 140.87 | 2024-03-14 20:20:23 | -0.002795
6715 | 6 | 6 | CC DChg | 00:40:08 | 48:52:10 | -1.06 | 2.6264 | 0.709 | 44.54 | 0 | 0 | 0.709 | 44.54 | 0.002246 | 0 | 141.07 | 2024-03-14 20:20:27 | -0.002784
6716 | 6 | 6 | CC DChg | 00:40:12 | 48:52:14 | -1.06 | 2.6162 | 0.71 | 44.61 | 0 | 0 | 0.71 | 44.61 | 0.002249 | 0 | 141.26 | 2024-03-14 20:20:31 | -0.002773
6717 | 6 | 6 | CC DChg | 00:40:16 | 48:52:18 | -1.06 | 2.606 | 0.711 | 44.68 | 0 | 0 | 0.711 | 44.68 | 0.002252 | 0 | 141.45 | 2024-03-14 20:20:35 | -0.002762
6718 | 6 | 6 | CC DChg | 00:40:19 | 48:52:22 | -1.06 | 2.5957 | 0.713 | 44.76 | 0 | 0 | 0.713 | 44.76 | 0.002255 | 0 | 141.64 | 2024-03-14 20:20:39 | -0.002751
6719 | 6 | 6 | CC DChg | 00:40:23 | 48:52:25 | -1.06 | 2.5855 | 0.714 | 44.83 | 0 | 0 | 0.714 | 44.83 | 0.002258 | 0 | 141.82 | 2024-03-14 20:20:42 | -0.002741
6720 | 6 | 6 | CC DChg | 00:40:27 | 48:52:29 | -1.06 | 2.5753 | 0.715 | 44.9 | 0 | 0 | 0.715 | 44.9 | 0.002261 | 0 | 142.01 | 2024-03-14 20:20:46 | -0.00273
6721 | 6 | 6 | CC DChg | 00:40:30 | 48:52:32 | -1.06 | 2.5685 | 0.716 | 44.94 | 0 | 0 | 0.716 | 44.94 | 0.002263 | 0 | 142.12 | 2024-03-14 20:20:49 | -0.002723
6722 | 6 | 6 | CC DChg | 00:40:33 | 48:52:35 | -1.06 | 2.5585 | 0.717 | 45.01 | 0 | 0 | 0.717 | 45.01 | 0.002265 | 0 | 142.29 | 2024-03-14 20:20:52 | -0.002712
6723 | 6 | 6 | CC DChg | 00:40:37 | 48:52:39 | -1.06 | 2.5483 | 0.718 | 45.08 | 0 | 0 | 0.718 | 45.08 | 0.002268 | 0 | 142.46 | 2024-03-14 20:20:56 | -0.002701
6724 | 6 | 6 | CC DChg | 00:40:40 | 48:52:43 | -1.06 | 2.5381 | 0.719 | 45.15 | 0 | 0 | 0.719 | 45.15 | 0.002271 | 0 | 142.64 | 2024-03-14 20:21:00 | -0.00269
6725 | 6 | 6 | CC DChg | 00:40:44 | 48:52:46 | -1.06 | 2.5279 | 0.72 | 45.21 | 0 | 0 | 0.72 | 45.21 | 0.002273 | 0 | 142.81 | 2024-03-14 20:21:03 | -0.00268
6726 | 6 | 6 | CC DChg | 00:40:47 | 48:52:50 | -1.06 | 2.5179 | 0.721 | 45.27 | 0 | 0 | 0.721 | 45.27 | 0.002276 | 0 | 142.97 | 2024-03-14 20:21:07 | -0.002669
6727 | 6 | 6 | CC DChg | 00:40:51 | 48:52:53 | -1.06 | 2.5077 | 0.722 | 45.34 | 0 | 0 | 0.722 | 45.34 | 0.002279 | 0 | 143.13 | 2024-03-14 20:21:10 | -0.002658
6728 | 6 | 6 | CC DChg | 00:40:55 | 48:52:57 | -1.06 | 2.4975 | 0.723 | 45.41 | 0 | 0 | 0.723 | 45.41 | 0.002281 | 0 | 143.3 | 2024-03-14 20:21:14 | -0.002647
6729 | 6 | 6 | CC DChg | 00:40:58 | 48:53:00 | -1.06 | 2.4875 | 0.724 | 45.47 | 0 | 0 | 0.724 | 45.47 | 0.002284 | 0 | 143.46 | 2024-03-14 20:21:17 | -0.002637
6730 | 6 | 6 | CC DChg | 00:41:00 | 48:53:02 | -1.06 | 2.4829 | 0.724 | 45.5 | 0 | 0 | 0.724 | 45.5 | 0.002285 | 0 | 143.53 | 2024-03-14 20:21:19 | -0.002632
6731 | 6 | 6 | CC DChg | 00:41:03 | 48:53:05 | -1.06 | 2.4727 | 0.725 | 45.56 | 0 | 0 | 0.725 | 45.56 | 0.002288 | 0 | 143.69 | 2024-03-14 20:21:22 | -0.002621
6732 | 6 | 6 | CC DChg | 00:41:06 | 48:53:09 | -1.06 | 2.4627 | 0.726 | 45.63 | 0 | 0 | 0.726 | 45.63 | 0.00229 | 0 | 143.84 | 2024-03-14 20:21:26 | -0.00261
6733 | 6 | 6 | CC DChg | 00:41:10 | 48:53:12 | -1.06 | 2.4525 | 0.727 | 45.69 | 0 | 0 | 0.727 | 45.69 | 0.002292 | 0 | 144 | 2024-03-14 20:21:29 | -0.0026
6734 | 6 | 6 | CC DChg | 00:41:13 | 48:53:16 | -1.06 | 2.4423 | 0.728 | 45.75 | 0 | 0 | 0.728 | 45.75 | 0.002295 | 0 | 144.15 | 2024-03-14 20:21:33 | -0.002589
6735 | 6 | 6 | CC DChg | 00:41:17 | 48:53:19 | -1.06 | 2.4321 | 0.729 | 45.82 | 0 | 0 | 0.729 | 45.82 | 0.002297 | 0 | 144.31 | 2024-03-14 20:21:36 | -0.002578
6736 | 6 | 6 | CC DChg | 00:41:20 | 48:53:22 | -1.06 | 2.4221 | 0.73 | 45.88 | 0 | 0 | 0.73 | 45.88 | 0.0023 | 0 | 144.46 | 2024-03-14 20:21:39 | -0.002567
6737 | 6 | 6 | CC DChg | 00:41:24 | 48:53:26 | -1.06 | 2.4119 | 0.731 | 45.94 | 0 | 0 | 0.731 | 45.94 | 0.002302 | 0 | 144.62 | 2024-03-14 20:21:43 | -0.002557
6738 | 6 | 6 | CC DChg | 00:41:27 | 48:53:29 | -1.06 | 2.4017 | 0.732 | 46.01 | 0 | 0 | 0.732 | 46.01 | 0.002305 | 0 | 144.77 | 2024-03-14 20:21:46 | -0.002546
6739 | 6 | 6 | CC DChg | 00:41:30 | 48:53:32 | -1.06 | 2.3945 | 0.733 | 46.05 | 0 | 0 | 0.733 | 46.05 | 0.002306 | 0 | 144.88 | 2024-03-14 20:21:49 | -0.002538
6740 | 6 | 6 | CC DChg | 00:41:33 | 48:53:35 | -1.06 | 2.3843 | 0.734 | 46.12 | 0 | 0 | 0.734 | 46.12 | 0.002309 | 0 | 145.03 | 2024-03-14 20:21:52 | -0.002527
6741 | 6 | 6 | CC DChg | 00:41:36 | 48:53:39 | -1.06 | 2.3741 | 0.735 | 46.18 | 0 | 0 | 0.735 | 46.18 | 0.002311 | 0 | 145.18 | 2024-03-14 20:21:56 | -0.002517
6742 | 6 | 6 | CC DChg | 00:41:40 | 48:53:42 | -1.06 | 2.3639 | 0.736 | 46.25 | 0 | 0 | 0.736 | 46.25 | 0.002314 | 0 | 145.34 | 2024-03-14 20:21:59 | -0.002506
6743 | 6 | 6 | CC DChg | 00:41:43 | 48:53:46 | -1.06 | 2.3539 | 0.737 | 46.31 | 0 | 0 | 0.737 | 46.31 | 0.002316 | 0 | 145.48 | 2024-03-14 20:22:03 | -0.002495
6744 | 6 | 6 | CC DChg | 00:41:47 | 48:53:49 | -1.06 | 2.3437 | 0.738 | 46.37 | 0 | 0 | 0.738 | 46.37 | 0.002318 | 0 | 145.63 | 2024-03-14 20:22:06 | -0.002484
6745 | 6 | 6 | CC DChg | 00:41:50 | 48:53:52 | -1.06 | 2.3335 | 0.739 | 46.43 | 0 | 0 | 0.739 | 46.43 | 0.002321 | 0 | 145.78 | 2024-03-14 20:22:09 | -0.002474
6746 | 6 | 6 | CC DChg | 00:41:54 | 48:53:56 | -1.06 | 2.3235 | 0.74 | 46.5 | 0 | 0 | 0.74 | 46.5 | 0.002323 | 0 | 145.93 | 2024-03-14 20:22:13 | -0.002463
6747 | 6 | 6 | CC DChg | 00:41:57 | 48:53:59 | -1.06 | 2.3133 | 0.741 | 46.56 | 0 | 0 | 0.741 | 46.56 | 0.002325 | 0 | 146.07 | 2024-03-14 20:22:16 | -0.002452
6748 | 6 | 6 | CC DChg | 00:42:00 | 48:54:02 | -1.06 | 2.3056 | 0.742 | 46.61 | 0 | 0 | 0.742 | 46.61 | 0.002327 | 0 | 146.18 | 2024-03-14 20:22:19 | -0.002444
6749 | 6 | 6 | CC DChg | 00:42:03 | 48:54:05 | -1.06 | 2.2953 | 0.743 | 46.67 | 0 | 0 | 0.743 | 46.67 | 0.00233 | 0 | 146.33 | 2024-03-14 20:22:22 | -0.002433
6750 | 6 | 6 | CC DChg | 00:42:06 | 48:54:09 | -1.06 | 2.2851 | 0.744 | 46.74 | 0 | 0 | 0.744 | 46.74 | 0.002332 | 0 | 146.48 | 2024-03-14 20:22:26 | -0.002422
6751 | 6 | 6 | CC DChg | 00:42:10 | 48:54:12 | -1.06 | 2.2749 | 0.745 | 46.8 | 0 | 0 | 0.745 | 46.8 | 0.002334 | 0 | 146.62 | 2024-03-14 20:22:29 | -0.002411
6752 | 6 | 6 | CC DChg | 00:42:13 | 48:54:16 | -1.06 | 2.2646 | 0.746 | 46.87 | 0 | 0 | 0.746 | 46.87 | 0.002337 | 0 | 146.77 | 2024-03-14 20:22:33 | -0.0024
6753 | 6 | 6 | CC DChg | 00:42:17 | 48:54:19 | -1.06 | 2.2544 | 0.747 | 46.93 | 0 | 0 | 0.747 | 46.93 | 0.002339 | 0 | 146.92 | 2024-03-14 20:22:36 | -0.00239
6754 | 6 | 6 | CC DChg | 00:42:21 | 48:54:23 | -1.06 | 2.2442 | 0.748 | 47 | 0 | 0 | 0.748 | 47 | 0.002341 | 0 | 147.07 | 2024-03-14 20:22:40 | -0.002379
6755 | 6 | 6 | CC DChg | 00:42:24 | 48:54:26 | -1.06 | 2.234 | 0.749 | 47.06 | 0 | 0 | 0.749 | 47.06 | 0.002344 | 0 | 147.22 | 2024-03-14 20:22:43 | -0.002368
6756 | 6 | 6 | CC DChg | 00:42:28 | 48:54:30 | -1.06 | 2.224 | 0.75 | 47.13 | 0 | 0 | 0.75 | 47.13 | 0.002346 | 0 | 147.36 | 2024-03-14 20:22:47 | -0.002357
6757 | 6 | 6 | CC DChg | 00:42:30 | 48:54:32 | -1.06 | 2.2191 | 0.751 | 47.16 | 0 | 0 | 0.751 | 47.16 | 0.002347 | 0 | 147.44 | 2024-03-14 20:22:49 | -0.002352
6758 | 6 | 6 | CC DChg | 00:42:33 | 48:54:35 | -1.06 | 2.2088 | 0.752 | 47.23 | 0 | 0 | 0.752 | 47.23 | 0.00235 | 0 | 147.59 | 2024-03-14 20:22:52 | -0.002341
6759 | 6 | 6 | CC DChg | 00:42:37 | 48:54:39 | -1.06 | 2.1986 | 0.753 | 47.3 | 0 | 0 | 0.753 | 47.3 | 0.002352 | 0 | 147.74 | 2024-03-14 20:22:56 | -0.002331
6760 | 6 | 6 | CC DChg | 00:42:41 | 48:54:43 | -1.06 | 2.1884 | 0.754 | 47.37 | 0 | 0 | 0.754 | 47.37 | 0.002354 | 0 | 147.89 | 2024-03-14 20:23:00 | -0.00232
6761 | 6 | 6 | CC DChg | 00:42:45 | 48:54:47 | -1.06 | 2.1781 | 0.755 | 47.44 | 0 | 0 | 0.755 | 47.44 | 0.002357 | 0 | 148.05 | 2024-03-14 20:23:04 | -0.002309
6762 | 6 | 6 | CC DChg | 00:42:48 | 48:54:50 | -1.06 | 2.1679 | 0.756 | 47.51 | 0 | 0 | 0.756 | 47.51 | 0.002359 | 0 | 148.2 | 2024-03-14 20:23:07 | -0.002298
6763 | 6 | 6 | CC DChg | 00:42:52 | 48:54:54 | -1.06 | 2.1577 | 0.757 | 47.58 | 0 | 0 | 0.757 | 47.58 | 0.002362 | 0 | 148.34 | 2024-03-14 20:23:11 | -0.002287
6764 | 6 | 6 | CC DChg | 00:42:56 | 48:54:58 | -1.06 | 2.1475 | 0.758 | 47.64 | 0 | 0 | 0.758 | 47.64 | 0.002364 | 0 | 148.49 | 2024-03-14 20:23:15 | -0.002276
6765 | 6 | 6 | CC DChg | 00:42:59 | 48:55:01 | -1.06 | 2.1375 | 0.76 | 47.71 | 0 | 0 | 0.76 | 47.71 | 0.002366 | 0 | 148.63 | 2024-03-14 20:23:18 | -0.002266
6766 | 6 | 6 | CC DChg | 00:43:00 | 48:55:02 | -1.06 | 2.1363 | 0.76 | 47.72 | 0 | 0 | 0.76 | 47.72 | 0.002366 | 0 | 148.65 | 2024-03-14 20:23:19 | -0.002264
6767 | 6 | 6 | CC DChg | 00:43:03 | 48:55:05 | -1.06 | 2.1261 | 0.761 | 47.79 | 0 | 0 | 0.761 | 47.79 | 0.002369 | 0 | 148.79 | 2024-03-14 20:23:22 | -0.002254
6768 | 6 | 6 | CC DChg | 00:43:07 | 48:55:09 | -1.06 | 2.1161 | 0.762 | 47.85 | 0 | 0 | 0.762 | 47.85 | 0.002371 | 0 | 148.93 | 2024-03-14 20:23:26 | -0.002243
6769 | 6 | 6 | CC DChg | 00:43:10 | 48:55:13 | -1.06 | 2.1059 | 0.763 | 47.92 | 0 | 0 | 0.763 | 47.92 | 0.002373 | 0 | 149.07 | 2024-03-14 20:23:30 | -0.002232
6770 | 6 | 6 | CC DChg | 00:43:14 | 48:55:16 | -1.06 | 2.0957 | 0.764 | 47.99 | 0 | 0 | 0.764 | 47.99 | 0.002376 | 0 | 149.22 | 2024-03-14 20:23:33 | -0.002221
6771 | 6 | 6 | CC DChg | 00:43:18 | 48:55:20 | -1.06 | 2.0855 | 0.765 | 48.05 | 0 | 0 | 0.765 | 48.05 | 0.002378 | 0 | 149.35 | 2024-03-14 20:23:37 | -0.002211
6772 | 6 | 6 | CC DChg | 00:43:21 | 48:55:23 | -1.06 | 2.0755 | 0.766 | 48.12 | 0 | 0 | 0.766 | 48.12 | 0.00238 | 0 | 149.49 | 2024-03-14 20:23:40 | -0.0022
6773 | 6 | 6 | CC DChg | 00:43:25 | 48:55:27 | -1.06 | 2.0653 | 0.767 | 48.19 | 0 | 0 | 0.767 | 48.19 | 0.002382 | 0 | 149.63 | 2024-03-14 20:23:44 | -0.002189
6774 | 6 | 6 | CC DChg | 00:43:29 | 48:55:31 | -1.06 | 2.0548 | 0.768 | 48.25 | 0 | 0 | 0.768 | 48.25 | 0.002384 | 0 | 149.77 | 2024-03-14 20:23:48 | -0.002178
6775 | 6 | 6 | CC DChg | 00:43:30 | 48:55:32 | -1.06 | 2.0523 | 0.769 | 48.27 | 0 | 0 | 0.769 | 48.27 | 0.002385 | 0 | 149.81 | 2024-03-14 20:23:49 | -0.002175
6776 | 6 | 6 | CC DChg | 00:43:33 | 48:55:35 | -1.06 | 2.0421 | 0.77 | 48.34 | 0 | 0 | 0.77 | 48.34 | 0.002387 | 0 | 149.94 | 2024-03-14 20:23:52 | -0.002165
6777 | 6 | 6 | CC DChg | 00:43:37 | 48:55:39 | -1.06 | 2.0321 | 0.771 | 48.41 | 0 | 0 | 0.771 | 48.41 | 0.002389 | 0 | 150.08 | 2024-03-14 20:23:56 | -0.002154
6778 | 6 | 6 | CC DChg | 00:43:40 | 48:55:42 | -1.06 | 2.0219 | 0.772 | 48.47 | 0 | 0 | 0.772 | 48.47 | 0.002391 | 0 | 150.21 | 2024-03-14 20:23:59 | -0.002143
6779 | 6 | 6 | CC DChg | 00:43:44 | 48:55:46 | -1.06 | 2.0117 | 0.773 | 48.54 | 0 | 0 | 0.773 | 48.54 | 0.002394 | 0 | 150.35 | 2024-03-14 20:24:03 | -0.002132
6780 | 6 | 6 | CC DChg | 00:43:48 | 48:55:50 | -1.06 | 2.0017 | 0.774 | 48.61 | 0 | 0 | 0.774 | 48.61 | 0.002396 | 0 | 150.48 | 2024-03-14 20:24:07 | -0.002122
6781 | 6 | 6 | CC DChg | 00:43:51 | 48:55:53 | -1.06 | 1.9915 | 0.775 | 48.67 | 0 | 0 | 0.775 | 48.67 | 0.002398 | 0 | 150.62 | 2024-03-14 20:24:10 | -0.002111
6782 | 6 | 6 | CC DChg | 00:43:55 | 48:55:57 | -1.06 | 1.9813 | 0.776 | 48.74 | 0 | 0 | 0.776 | 48.74 | 0.0024 | 0 | 150.75 | 2024-03-14 20:24:14 | -0.0021
6783 | 6 | 6 | CC DChg | 00:43:59 | 48:56:01 | -1.06 | 1.9711 | 0.777 | 48.81 | 0 | 0 | 0.777 | 48.81 | 0.002402 | 0 | 150.89 | 2024-03-14 20:24:18 | -0.002089
6784 | 6 | 6 | CC DChg | 00:44:00 | 48:56:02 | -1.06 | 1.9683 | 0.777 | 48.83 | 0 | 0 | 0.777 | 48.83 | 0.002403 | 0 | 150.92 | 2024-03-14 20:24:19 | -0.002086
6785 | 6 | 6 | CC DChg | 00:44:03 | 48:56:05 | -1.06 | 1.9583 | 0.778 | 48.9 | 0 | 0 | 0.778 | 48.9 | 0.002405 | 0 | 151.06 | 2024-03-14 20:24:22 | -0.002076
6786 | 6 | 6 | CC DChg | 00:44:07 | 48:56:09 | -1.06 | 1.9481 | 0.78 | 48.97 | 0 | 0 | 0.78 | 48.97 | 0.002407 | 0 | 151.19 | 2024-03-14 20:24:26 | -0.002065
6787 | 6 | 6 | CC DChg | 00:44:11 | 48:56:13 | -1.06 | 1.9379 | 0.781 | 49.04 | 0 | 0 | 0.781 | 49.04 | 0.002409 | 0 | 151.34 | 2024-03-14 20:24:30 | -0.002054
6788 | 6 | 6 | CC DChg | 00:44:15 | 48:56:17 | -1.06 | 1.9277 | 0.782 | 49.11 | 0 | 0 | 0.782 | 49.11 | 0.002411 | 0 | 151.47 | 2024-03-14 20:24:34 | -0.002043
6789 | 6 | 6 | CC DChg | 00:44:19 | 48:56:21 | -1.06 | 1.9177 | 0.783 | 49.18 | 0 | 0 | 0.783 | 49.18 | 0.002414 | 0 | 151.61 | 2024-03-14 20:24:38 | -0.002033
6790 | 6 | 6 | CC DChg | 00:44:23 | 48:56:25 | -1.06 | 1.9075 | 0.784 | 49.25 | 0 | 0 | 0.784 | 49.25 | 0.002416 | 0 | 151.75 | 2024-03-14 20:24:42 | -0.002022
6791 | 6 | 6 | CC DChg | 00:44:26 | 48:56:28 | -1.06 | 1.8998 | 0.785 | 49.31 | 0 | 0 | 0.785 | 49.31 | 0.002418 | 0 | 151.86 | 2024-03-14 20:24:45 | -0.002014
6792 | 7 | 5 | CC Chg | 00:00:00 | 48:56:28 | 1.06 | 2.1723 | 0 | 0 | 0 | 0 | 0 | 0 | 0 | 0 | 0 | 2024-03-14 20:24:45 | 0.002303
6793 | 7 | 5 | CC Chg | 00:00:00 | 48:56:28 | 1.06 | 2.2336 | 0 | 0 | 0 | 0 | 0 | 0 | 0 | 0.01 | 0 | 2024-03-14 20:24:45 | 0.002368
6794 | 7 | 5 | CC Chg | 00:00:00 | 48:56:28 | 1.06 | 2.2612 | 0 | 0.01 | 0 | 0.01 | 0 | 0 | 0 | 0.01 | 0 | 2024-03-14 20:24:45 | 0.002397
6795 | 7 | 5 | CC Chg | 00:00:00 | 48:56:28 | 1.06 | 2.2919 | 0 | 0.01 | 0 | 0.01 | 0 | 0 | 0 | 0.02 | 0 | 2024-03-14 20:24:45 | 0.002429
6796 | 7 | 5 | CC Chg | 00:00:00 | 48:56:28 | 1.06 | 2.3192 | 0 | 0.01 | 0 | 0.01 | 0 | 0 | 0 | 0.02 | 0 | 2024-03-14 20:24:45 | 0.002458
6797 | 7 | 5 | CC Chg | 00:00:00 | 48:56:28 | 1.06 | 2.3372 | 0 | 0.01 | 0 | 0.01 | 0 | 0 | 0 | 0.03 | 0 | 2024-03-14 20:24:45 | 0.002477
6798 | 7 | 5 | CC Chg | 00:00:00 | 48:56:29 | 1.06 | 2.3629 | 0 | 0.01 | 0 | 0.01 | 0 | 0 | 0 | 0.03 | 0 | 2024-03-14 20:24:46 | 0.002505
6799 | 7 | 5 | CC Chg | 00:00:00 | 48:56:29 | 1.06 | 2.3865 | 0 | 0.01 | 0 | 0.01 | 0 | 0 | 1e-06 | 0.03 | 0 | 2024-03-14 20:24:46 | 0.00253
6800 | 7 | 5 | CC Chg | 00:00:00 | 48:56:29 | 1.06 | 2.4007 | 0 | 0.02 | 0 | 0.02 | 0 | 0 | 1e-06 | 0.04 | 0 | 2024-03-14 20:24:46 | 0.002545
6801 | 7 | 5 | CC Chg | 00:00:01 | 48:56:29 | 1.06 | 2.4209 | 0 | 0.02 | 0 | 0.02 | 0 | 0 | 1e-06 | 0.04 | 0 | 2024-03-14 20:24:46 | 0.002566
6802 | 7 | 5 | CC Chg | 00:00:01 | 48:56:29 | 1.06 | 2.4392 | 0 | 0.02 | 0 | 0.02 | 0 | 0 | 1e-06 | 0.05 | 0 | 2024-03-14 20:24:46 | 0.002586
6803 | 7 | 5 | CC Chg | 00:00:01 | 48:56:29 | 1.06 | 2.451 | 0 | 0.02 | 0 | 0.02 | 0 | 0 | 1e-06 | 0.05 | 0 | 2024-03-14 20:24:46 | 0.002598
6804 | 7 | 5 | CC Chg | 00:00:01 | 48:56:29 | 1.06 | 2.4665 | 0 | 0.02 | 0 | 0.02 | 0 | 0 | 1e-06 | 0.06 | 0 | 2024-03-14 20:24:46 | 0.002614
6805 | 7 | 5 | CC Chg | 00:00:01 | 48:56:29 | 1.06 | 2.4813 | 0 | 0.03 | 0 | 0.03 | 0 | 0 | 1e-06 | 0.06 | 0 | 2024-03-14 20:24:46 | 0.00263
6806 | 7 | 5 | CC Chg | 00:00:01 | 48:56:29 | 1.06 | 2.5031 | 0 | 0.03 | 0 | 0.03 | 0 | 0 | 1e-06 | 0.07 | 0 | 2024-03-14 20:24:46 | 0.002653
6807 | 7 | 5 | CC Chg | 00:00:01 | 48:56:30 | 1.06 | 2.5151 | 0.001 | 0.03 | 0.001 | 0.03 | 0 | 0 | 1e-06 | 0.07 | 0 | 2024-03-14 20:24:47 | 0.002666
6808 | 7 | 5 | CC Chg | 00:00:01 | 48:56:30 | 1.06 | 2.5334 | 0.001 | 0.04 | 0.001 | 0.04 | 0 | 0 | 1e-06 | 0.08 | 0 | 2024-03-14 20:24:47 | 0.002685
6809 | 7 | 5 | CC Chg | 00:00:02 | 48:56:30 | 1.06 | 2.5437 | 0.001 | 0.04 | 0.001 | 0.04 | 0 | 0 | 1e-06 | 0.09 | 0 | 2024-03-14 20:24:47 | 0.002696
6810 | 7 | 5 | CC Chg | 00:00:02 | 48:56:30 | 1.06 | 2.5601 | 0.001 | 0.04 | 0.001 | 0.04 | 0 | 0 | 2e-06 | 0.1 | 0 | 2024-03-14 20:24:47 | 0.002714
6811 | 7 | 5 | CC Chg | 00:00:02 | 48:56:30 | 1.06 | 2.5753 | 0.001 | 0.04 | 0.001 | 0.04 | 0 | 0 | 2e-06 | 0.11 | 0 | 2024-03-14 20:24:47 | 0.00273
6812 | 7 | 5 | CC Chg | 00:00:02 | 48:56:30 | 1.06 | 2.5926 | 0.001 | 0.05 | 0.001 | 0.05 | 0 | 0 | 2e-06 | 0.12 | 0 | 2024-03-14 20:24:47 | 0.002748
6813 | 7 | 5 | CC Chg | 00:00:02 | 48:56:31 | 1.06 | 2.6063 | 0.001 | 0.05 | 0.001 | 0.05 | 0 | 0 | 2e-06 | 0.13 | 0 | 2024-03-14 20:24:48 | 0.002763
6814 | 7 | 5 | CC Chg | 00:00:03 | 48:56:31 | 1.06 | 2.6199 | 0.001 | 0.06 | 0.001 | 0.06 | 0 | 0 | 2e-06 | 0.14 | 0 | 2024-03-14 20:24:48 | 0.002777
6815 | 7 | 5 | CC Chg | 00:00:03 | 48:56:31 | 1.06 | 2.636 | 0.001 | 0.06 | 0.001 | 0.06 | 0 | 0 | 2e-06 | 0.15 | 0 | 2024-03-14 20:24:48 | 0.002794
6816 | 7 | 5 | CC Chg | 00:00:03 | 48:56:31 | 1.06 | 2.6491 | 0.001 | 0.06 | 0.001 | 0.06 | 0 | 0 | 2e-06 | 0.16 | 0 | 2024-03-14 20:24:48 | 0.002808
6817 | 7 | 5 | CC Chg | 00:00:03 | 48:56:31 | 1.06 | 2.6618 | 0.001 | 0.07 | 0.001 | 0.07 | 0 | 0 | 3e-06 | 0.17 | 0 | 2024-03-14 20:24:48 | 0.002822
6818 | 7 | 5 | CC Chg | 00:00:03 | 48:56:32 | 1.06 | 2.6776 | 0.001 | 0.07 | 0.001 | 0.07 | 0 | 0 | 3e-06 | 0.18 | 0 | 2024-03-14 20:24:49 | 0.002838
6819 | 7 | 5 | CC Chg | 00:00:04 | 48:56:32 | 1.06 | 2.6906 | 0.001 | 0.07 | 0.001 | 0.07 | 0 | 0 | 3e-06 | 0.19 | 0 | 2024-03-14 20:24:49 | 0.002852
6820 | 7 | 5 | CC Chg | 00:00:04 | 48:56:32 | 1.06 | 2.7036 | 0.001 | 0.08 | 0.001 | 0.08 | 0 | 0 | 3e-06 | 0.2 | 0 | 2024-03-14 20:24:49 | 0.002866
6821 | 7 | 5 | CC Chg | 00:00:04 | 48:56:32 | 1.06 | 2.7194 | 0.001 | 0.08 | 0.001 | 0.08 | 0 | 0 | 3e-06 | 0.21 | 0 | 2024-03-14 20:24:49 | 0.002883
6822 | 7 | 5 | CC Chg | 00:00:04 | 48:56:32 | 1.06 | 2.7325 | 0.001 | 0.09 | 0.001 | 0.09 | 0 | 0 | 3e-06 | 0.22 | 0 | 2024-03-14 20:24:49 | 0.002896
6823 | 7 | 5 | CC Chg | 00:00:04 | 48:56:33 | 1.06 | 2.7461 | 0.001 | 0.09 | 0.001 | 0.09 | 0 | 0 | 4e-06 | 0.23 | 0 | 2024-03-14 20:24:50 | 0.002911
6824 | 7 | 5 | CC Chg | 00:00:05 | 48:56:33 | 1.06 | 2.7622 | 0.001 | 0.09 | 0.001 | 0.09 | 0 | 0 | 4e-06 | 0.24 | 0 | 2024-03-14 20:24:50 | 0.002928
6825 | 7 | 5 | CC Chg | 00:00:05 | 48:56:33 | 1.06 | 2.7762 | 0.002 | 0.1 | 0.002 | 0.1 | 0 | 0 | 4e-06 | 0.25 | 0 | 2024-03-14 20:24:50 | 0.002943
6826 | 7 | 5 | CC Chg | 00:00:05 | 48:56:33 | 1.06 | 2.7901 | 0.002 | 0.1 | 0.002 | 0.1 | 0 | 0 | 4e-06 | 0.26 | 0 | 2024-03-14 20:24:50 | 0.002958
6827 | 7 | 5 | CC Chg | 00:00:05 | 48:56:33 | 1.06 | 2.8069 | 0.002 | 0.1 | 0.002 | 0.1 | 0 | 0 | 4e-06 | 0.27 | 0 | 2024-03-14 20:24:50 | 0.002975
6828 | 7 | 5 | CC Chg | 00:00:05 | 48:56:34 | 1.06 | 2.8211 | 0.002 | 0.11 | 0.002 | 0.11 | 0 | 0 | 4e-06 | 0.28 | 0 | 2024-03-14 20:24:51 | 0.00299
6829 | 7 | 5 | CC Chg | 00:00:06 | 48:56:34 | 1.06 | 2.8351 | 0.002 | 0.11 | 0.002 | 0.11 | 0 | 0 | 5e-06 | 0.29 | 0 | 2024-03-14 20:24:51 | 0.003005
6830 | 7 | 5 | CC Chg | 00:00:06 | 48:56:34 | 1.06 | 2.8524 | 0.002 | 0.11 | 0.002 | 0.11 | 0 | 0 | 5e-06 | 0.3 | 0 | 2024-03-14 20:24:51 | 0.003024
6831 | 7 | 5 | CC Chg | 00:00:06 | 48:56:34 | 1.06 | 2.8664 | 0.002 | 0.12 | 0.002 | 0.12 | 0 | 0 | 5e-06 | 0.31 | 0 | 2024-03-14 20:24:51 | 0.003038
6832 | 7 | 5 | CC Chg | 00:00:06 | 48:56:34 | 1.06 | 2.881 | 0.002 | 0.12 | 0.002 | 0.12 | 0 | 0 | 5e-06 | 0.32 | 0 | 2024-03-14 20:24:51 | 0.003054
6833 | 7 | 5 | CC Chg | 00:00:06 | 48:56:35 | 1.06 | 2.8983 | 0.002 | 0.13 | 0.002 | 0.13 | 0 | 0 | 5e-06 | 0.33 | 0 | 2024-03-14 20:24:52 | 0.003072
6834 | 7 | 5 | CC Chg | 00:00:07 | 48:56:35 | 1.06 | 2.9126 | 0.002 | 0.13 | 0.002 | 0.13 | 0 | 0 | 5e-06 | 0.34 | 0 | 2024-03-14 20:24:52 | 0.003087
6835 | 7 | 5 | CC Chg | 00:00:07 | 48:56:35 | 1.06 | 2.9268 | 0.002 | 0.13 | 0.002 | 0.13 | 0 | 0 | 6e-06 | 0.35 | 0 | 2024-03-14 20:24:52 | 0.003102
6836 | 7 | 5 | CC Chg | 00:00:07 | 48:56:35 | 1.06 | 2.9439 | 0.002 | 0.14 | 0.002 | 0.14 | 0 | 0 | 6e-06 | 0.36 | 0 | 2024-03-14 20:24:52 | 0.003121
6837 | 7 | 5 | CC Chg | 00:00:07 | 48:56:35 | 1.06 | 2.9578 | 0.002 | 0.14 | 0.002 | 0.14 | 0 | 0 | 6e-06 | 0.37 | 0 | 2024-03-14 20:24:52 | 0.003135
6838 | 7 | 5 | CC Chg | 00:00:07 | 48:56:36 | 1.06 | 2.9715 | 0.002 | 0.14 | 0.002 | 0.14 | 0 | 0 | 6e-06 | 0.39 | 0 | 2024-03-14 20:24:53 | 0.00315
6839 | 7 | 5 | CC Chg | 00:00:08 | 48:56:36 | 1.06 | 2.9876 | 0.002 | 0.15 | 0.002 | 0.15 | 0 | 0 | 6e-06 | 0.4 | 0 | 2024-03-14 20:24:53 | 0.003167
6840 | 7 | 5 | CC Chg | 00:00:08 | 48:56:36 | 1.06 | 3.0009 | 0.002 | 0.15 | 0.002 | 0.15 | 0 | 0 | 6e-06 | 0.41 | 0 | 2024-03-14 20:24:53 | 0.003181
6841 | 7 | 5 | CC Chg | 00:00:08 | 48:56:36 | 1.06 | 3.014 | 0.002 | 0.16 | 0.002 | 0.16 | 0 | 0 | 7e-06 | 0.42 | 0 | 2024-03-14 20:24:53 | 0.003195
6842 | 7 | 5 | CC Chg | 00:00:08 | 48:56:36 | 1.06 | 3.0295 | 0.003 | 0.16 | 0.003 | 0.16 | 0 | 0 | 7e-06 | 0.43 | 0 | 2024-03-14 20:24:53 | 0.003211
6843 | 7 | 5 | CC Chg | 00:00:08 | 48:56:37 | 1.06 | 3.0425 | 0.003 | 0.16 | 0.003 | 0.16 | 0 | 0 | 7e-06 | 0.44 | 0 | 2024-03-14 20:24:54 | 0.003225
6844 | 7 | 5 | CC Chg | 00:00:09 | 48:56:37 | 1.06 | 3.0546 | 0.003 | 0.17 | 0.003 | 0.17 | 0 | 0 | 7e-06 | 0.45 | 0 | 2024-03-14 20:24:54 | 0.003238
6845 | 7 | 5 | CC Chg | 00:00:09 | 48:56:37 | 1.06 | 3.0695 | 0.003 | 0.17 | 0.003 | 0.17 | 0 | 0 | 7e-06 | 0.46 | 0 | 2024-03-14 20:24:54 | 0.003254
6846 | 7 | 5 | CC Chg | 00:00:09 | 48:56:37 | 1.06 | 3.0815 | 0.003 | 0.17 | 0.003 | 0.17 | 0 | 0 | 8e-06 | 0.47 | 0 | 2024-03-14 20:24:54 | 0.003266
6847 | 7 | 5 | CC Chg | 00:00:09 | 48:56:37 | 1.06 | 3.0933 | 0.003 | 0.18 | 0.003 | 0.18 | 0 | 0 | 8e-06 | 0.49 | 0 | 2024-03-14 20:24:54 | 0.003279
6848 | 7 | 5 | CC Chg | 00:00:09 | 48:56:38 | 1.06 | 3.1073 | 0.003 | 0.18 | 0.003 | 0.18 | 0 | 0 | 8e-06 | 0.5 | 0 | 2024-03-14 20:24:55 | 0.003294
6849 | 7 | 5 | CC Chg | 00:00:10 | 48:56:38 | 1.06 | 3.1184 | 0.003 | 0.18 | 0.003 | 0.18 | 0 | 0 | 8e-06 | 0.51 | 0 | 2024-03-14 20:24:55 | 0.003306
6850 | 7 | 5 | CC Chg | 00:00:10 | 48:56:38 | 1.06 | 3.1296 | 0.003 | 0.19 | 0.003 | 0.19 | 0 | 0 | 8e-06 | 0.52 | 0 | 2024-03-14 20:24:55 | 0.003317
6851 | 7 | 5 | CC Chg | 00:00:10 | 48:56:38 | 1.06 | 3.1426 | 0.003 | 0.19 | 0.003 | 0.19 | 0 | 0 | 8e-06 | 0.53 | 0 | 2024-03-14 20:24:55 | 0.003331
6852 | 7 | 5 | CC Chg | 00:00:10 | 48:56:38 | 1.06 | 3.1535 | 0.003 | 0.2 | 0.003 | 0.2 | 0 | 0 | 9e-06 | 0.54 | 0 | 2024-03-14 20:24:55 | 0.003343
6853 | 7 | 5 | CC Chg | 00:00:10 | 48:56:39 | 1.06 | 3.164 | 0.003 | 0.2 | 0.003 | 0.2 | 0 | 0 | 9e-06 | 0.56 | 0 | 2024-03-14 20:24:56 | 0.003354
6854 | 7 | 5 | CC Chg | 00:00:11 | 48:56:39 | 1.06 | 3.1767 | 0.003 | 0.2 | 0.003 | 0.2 | 0 | 0 | 9e-06 | 0.57 | 0 | 2024-03-14 20:24:56 | 0.003367
6855 | 7 | 5 | CC Chg | 00:00:11 | 48:56:39 | 1.06 | 3.1928 | 0.003 | 0.21 | 0.003 | 0.21 | 0 | 0 | 9e-06 | 0.59 | 0 | 2024-03-14 20:24:56 | 0.003384
6856 | 7 | 5 | CC Chg | 00:00:11 | 48:56:39 | 1.06 | 3.2083 | 0.003 | 0.21 | 0.003 | 0.21 | 0 | 0 | 1e-05 | 0.6 | 0 | 2024-03-14 20:24:56 | 0.003401
6857 | 7 | 5 | CC Chg | 00:00:11 | 48:56:40 | 1.06 | 3.2235 | 0.004 | 0.22 | 0.004 | 0.22 | 0 | 0 | 1e-05 | 0.62 | 0 | 2024-03-14 20:24:57 | 0.003417
6858 | 7 | 5 | CC Chg | 00:00:12 | 48:56:40 | 1.06 | 3.2375 | 0.004 | 0.23 | 0.004 | 0.23 | 0 | 0 | 1e-05 | 0.64 | 0 | 2024-03-14 20:24:57 | 0.003432
6859 | 7 | 5 | CC Chg | 00:00:12 | 48:56:40 | 1.06 | 3.2514 | 0.004 | 0.23 | 0.004 | 0.23 | 0 | 0 | 1e-05 | 0.66 | 0 | 2024-03-14 20:24:57 | 0.003446
6860 | 7 | 5 | CC Chg | 00:00:12 | 48:56:41 | 1.06 | 3.2645 | 0.004 | 0.24 | 0.004 | 0.24 | 0 | 0 | 1.1e-05 | 0.67 | 0 | 2024-03-14 20:24:58 | 0.00346
6861 | 7 | 5 | CC Chg | 00:00:13 | 48:56:41 | 1.06 | 3.2765 | 0.004 | 0.24 | 0.004 | 0.24 | 0 | 0 | 1.1e-05 | 0.69 | 0 | 2024-03-14 20:24:58 | 0.003473
6862 | 7 | 5 | CC Chg | 00:00:13 | 48:56:41 | 1.06 | 3.2877 | 0.004 | 0.25 | 0.004 | 0.25 | 0 | 0 | 1.1e-05 | 0.71 | 0 | 2024-03-14 20:24:58 | 0.003485
6863 | 7 | 5 | CC Chg | 00:00:13 | 48:56:42 | 1.06 | 3.2998 | 0.004 | 0.26 | 0.004 | 0.26 | 0 | 0 | 1.2e-05 | 0.74 | 0 | 2024-03-14 20:24:59 | 0.003498
6864 | 7 | 5 | CC Chg | 00:00:14 | 48:56:42 | 1.06 | 3.3113 | 0.004 | 0.26 | 0.004 | 0.26 | 0 | 0 | 1.2e-05 | 0.76 | 0 | 2024-03-14 20:24:59 | 0.00351
6865 | 7 | 5 | CC Chg | 00:00:14 | 48:56:43 | 1.06 | 3.3218 | 0.004 | 0.27 | 0.004 | 0.27 | 0 | 0 | 1.3e-05 | 0.79 | 0 | 2024-03-14 20:25:00 | 0.003521
6866 | 7 | 5 | CC Chg | 00:00:15 | 48:56:43 | 1.06 | 3.332 | 0.005 | 0.28 | 0.005 | 0.28 | 0 | 0 | 1.3e-05 | 0.83 | 0 | 2024-03-14 20:25:00 | 0.003532
6867 | 7 | 5 | CC Chg | 00:00:16 | 48:56:44 | 1.06 | 3.3423 | 0.005 | 0.3 | 0.005 | 0.3 | 0 | 0 | 1.4e-05 | 0.88 | 0 | 2024-03-14 20:25:01 | 0.003543
6868 | 7 | 5 | CC Chg | 00:00:30 | 48:56:58 | 1.06 | 3.3506 | 0.009 | 0.55 | 0.009 | 0.55 | 0 | 0 | 2.8e-05 | 1.74 | 0 | 2024-03-14 20:25:15 | 0.003552
6869 | 7 | 5 | CC Chg | 00:01:00 | 48:57:28 | 1.06 | 3.3578 | 0.018 | 1.11 | 0.018 | 1.11 | 0 | 0 | 5.7e-05 | 3.6 | 0 | 2024-03-14 20:25:45 | 0.003559
6870 | 7 | 5 | CC Chg | 00:01:30 | 48:57:58 | 1.06 | 3.3658 | 0.027 | 1.66 | 0.027 | 1.66 | 0 | 0 | 8.7e-05 | 5.46 | 0 | 2024-03-14 20:26:15 | 0.003568
6871 | 7 | 5 | CC Chg | 00:02:00 | 48:58:28 | 1.06 | 3.373 | 0.035 | 2.22 | 0.035 | 2.22 | 0 | 0 | 0.000117 | 7.33 | 0 | 2024-03-14 20:26:45 | 0.003575
6872 | 7 | 5 | CC Chg | 00:02:30 | 48:58:58 | 1.06 | 3.3785 | 0.044 | 2.77 | 0.044 | 2.77 | 0 | 0 | 0.000147 | 9.21 | 0 | 2024-03-14 20:27:15 | 0.003581
6873 | 7 | 5 | CC Chg | 00:03:00 | 48:59:28 | 1.06 | 3.3835 | 0.053 | 3.33 | 0.053 | 3.33 | 0 | 0 | 0.000176 | 11.08 | 0 | 2024-03-14 20:27:45 | 0.003587
6874 | 7 | 5 | CC Chg | 00:03:30 | 48:59:58 | 1.06 | 3.3882 | 0.062 | 3.88 | 0.062 | 3.88 | 0 | 0 | 0.000206 | 12.96 | 0 | 2024-03-14 20:28:15 | 0.003591
6875 | 7 | 5 | CC Chg | 00:04:00 | 49:00:28 | 1.06 | 3.3931 | 0.071 | 4.44 | 0.071 | 4.44 | 0 | 0 | 0.000236 | 14.84 | 0 | 2024-03-14 20:28:45 | 0.003597
6876 | 7 | 5 | CC Chg | 00:04:30 | 49:00:58 | 1.06 | 3.3975 | 0.08 | 4.99 | 0.08 | 4.99 | 0 | 0 | 0.000266 | 16.73 | 0 | 2024-03-14 20:29:15 | 0.003601
6877 | 7 | 5 | CC Chg | 00:05:00 | 49:01:28 | 1.06 | 3.4021 | 0.088 | 5.55 | 0.088 | 5.55 | 0 | 0 | 0.000296 | 18.61 | 0 | 2024-03-14 20:29:45 | 0.003606
6878 | 7 | 5 | CC Chg | 00:05:30 | 49:01:58 | 1.06 | 3.4064 | 0.097 | 6.1 | 0.097 | 6.1 | 0 | 0 | 0.000326 | 20.5 | 0 | 2024-03-14 20:30:15 | 0.003611
6879 | 7 | 5 | CC Chg | 00:06:00 | 49:02:28 | 1.06 | 3.4111 | 0.106 | 6.66 | 0.106 | 6.66 | 0 | 0 | 0.000357 | 22.39 | 0 | 2024-03-14 20:30:45 | 0.003616
6880 | 7 | 5 | CC Chg | 00:06:30 | 49:02:58 | 1.06 | 3.4151 | 0.115 | 7.21 | 0.115 | 7.21 | 0 | 0 | 0.000387 | 24.29 | 0 | 2024-03-14 20:31:15 | 0.00362
6881 | 7 | 5 | CC Chg | 00:07:00 | 49:03:28 | 1.06 | 3.4198 | 0.124 | 7.77 | 0.124 | 7.77 | 0 | 0 | 0.000417 | 26.18 | 0 | 2024-03-14 20:31:45 | 0.003625
6882 | 7 | 5 | CC Chg | 00:07:30 | 49:03:58 | 1.06 | 3.4238 | 0.133 | 8.32 | 0.133 | 8.32 | 0 | 0 | 0.000447 | 28.08 | 0 | 2024-03-14 20:32:15 | 0.003629
6883 | 7 | 5 | CC Chg | 00:08:00 | 49:04:28 | 1.06 | 3.4281 | 0.141 | 8.88 | 0.141 | 8.88 | 0 | 0 | 0.000477 | 29.98 | 0 | 2024-03-14 20:32:45 | 0.003634
6884 | 7 | 5 | CC Chg | 00:08:30 | 49:04:58 | 1.06 | 3.4319 | 0.15 | 9.43 | 0.15 | 9.43 | 0 | 0 | 0.000508 | 31.89 | 0 | 2024-03-14 20:33:15 | 0.003638
6885 | 7 | 5 | CC Chg | 00:09:00 | 49:05:28 | 1.06 | 3.4359 | 0.159 | 9.99 | 0.159 | 9.99 | 0 | 0 | 0.000538 | 33.79 | 0 | 2024-03-14 20:33:45 | 0.003642
6886 | 7 | 5 | CC Chg | 00:09:30 | 49:05:58 | 1.06 | 3.4396 | 0.168 | 10.54 | 0.168 | 10.54 | 0 | 0 | 0.000568 | 35.7 | 0 | 2024-03-14 20:34:15 | 0.003646
6887 | 7 | 5 | CC Chg | 00:10:00 | 49:06:28 | 1.06 | 3.4437 | 0.177 | 11.1 | 0.177 | 11.1 | 0 | 0 | 0.000599 | 37.61 | 0 | 2024-03-14 20:34:45 | 0.00365
6888 | 7 | 5 | CC Chg | 00:10:30 | 49:06:58 | 1.06 | 3.4474 | 0.186 | 11.65 | 0.186 | 11.65 | 0 | 0 | 0.000629 | 39.52 | 0 | 2024-03-14 20:35:15 | 0.003654
6889 | 7 | 5 | CC Chg | 00:11:00 | 49:07:28 | 1.06 | 3.4511 | 0.194 | 12.21 | 0.194 | 12.21 | 0 | 0 | 0.00066 | 41.44 | 0 | 2024-03-14 20:35:45 | 0.003658
6890 | 7 | 5 | CC Chg | 00:11:30 | 49:07:58 | 1.06 | 3.4545 | 0.203 | 12.76 | 0.203 | 12.76 | 0 | 0 | 0.00069 | 43.35 | 0 | 2024-03-14 20:36:15 | 0.003662
6891 | 7 | 5 | CC Chg | 00:12:00 | 49:08:28 | 1.06 | 3.4582 | 0.212 | 13.32 | 0.212 | 13.32 | 0 | 0 | 0.000721 | 45.27 | 0 | 2024-03-14 20:36:45 | 0.003666
6892 | 7 | 5 | CC Chg | 00:12:30 | 49:08:58 | 1.06 | 3.4613 | 0.221 | 13.87 | 0.221 | 13.87 | 0 | 0 | 0.000751 | 47.19 | 0 | 2024-03-14 20:37:15 | 0.003669
6893 | 7 | 5 | CC Chg | 00:13:00 | 49:09:28 | 1.06 | 3.465 | 0.23 | 14.43 | 0.23 | 14.43 | 0 | 0 | 0.000782 | 49.11 | 0 | 2024-03-14 20:37:45 | 0.003673
6894 | 7 | 5 | CC Chg | 00:13:30 | 49:09:58 | 1.06 | 3.4685 | 0.239 | 14.98 | 0.239 | 14.98 | 0 | 0 | 0.000812 | 51.03 | 0 | 2024-03-14 20:38:15 | 0.003677
6895 | 7 | 5 | CC Chg | 00:14:00 | 49:10:28 | 1.06 | 3.4719 | 0.247 | 15.54 | 0.247 | 15.54 | 0 | 0 | 0.000843 | 52.96 | 0 | 2024-03-14 20:38:45 | 0.00368
6896 | 7 | 5 | CC Chg | 00:14:30 | 49:10:58 | 1.06 | 3.475 | 0.256 | 16.09 | 0.256 | 16.09 | 0 | 0 | 0.000874 | 54.89 | 0 | 2024-03-14 20:39:15 | 0.003684
6897 | 7 | 5 | CC Chg | 00:15:00 | 49:11:28 | 1.06 | 3.4781 | 0.265 | 16.65 | 0.265 | 16.65 | 0 | 0 | 0.000904 | 56.82 | 0 | 2024-03-14 20:39:45 | 0.003687
6898 | 7 | 5 | CC Chg | 00:15:30 | 49:11:58 | 1.06 | 3.4815 | 0.274 | 17.2 | 0.274 | 17.2 | 0 | 0 | 0.000935 | 58.75 | 0 | 2024-03-14 20:40:15 | 0.00369
6899 | 7 | 5 | CC Chg | 00:16:00 | 49:12:28 | 1.06 | 3.4846 | 0.283 | 17.76 | 0.283 | 17.76 | 0 | 0 | 0.000966 | 60.68 | 0 | 2024-03-14 20:40:45 | 0.003694
6900 | 7 | 5 | CC Chg | 00:16:30 | 49:12:58 | 1.06 | 3.488 | 0.292 | 18.31 | 0.292 | 18.31 | 0 | 0 | 0.000997 | 62.61 | 0 | 2024-03-14 20:41:15 | 0.003697
6901 | 7 | 5 | CC Chg | 00:17:00 | 49:13:28 | 1.06 | 3.4908 | 0.3 | 18.87 | 0.3 | 18.87 | 0 | 0 | 0.001028 | 64.55 | 0 | 2024-03-14 20:41:45 | 0.0037
6902 | 7 | 5 | CC Chg | 00:17:30 | 49:13:58 | 1.06 | 3.4939 | 0.309 | 19.42 | 0.309 | 19.42 | 0 | 0 | 0.001058 | 66.49 | 0 | 2024-03-14 20:42:15 | 0.003704
6903 | 7 | 5 | CC Chg | 00:18:00 | 49:14:28 | 1.06 | 3.497 | 0.318 | 19.97 | 0.318 | 19.97 | 0 | 0 | 0.001089 | 68.43 | 0 | 2024-03-14 20:42:45 | 0.003707
6904 | 7 | 5 | CC Chg | 00:18:30 | 49:14:58 | 1.06 | 3.4998 | 0.327 | 20.53 | 0.327 | 20.53 | 0 | 0 | 0.00112 | 70.37 | 0 | 2024-03-14 20:43:15 | 0.00371
6905 | 7 | 5 | CC Chg | 00:19:00 | 49:15:28 | 1.06 | 3.5026 | 0.336 | 21.08 | 0.336 | 21.08 | 0 | 0 | 0.001151 | 72.31 | 0 | 2024-03-14 20:43:45 | 0.003713
6906 | 7 | 5 | CC Chg | 00:19:30 | 49:15:58 | 1.06 | 3.506 | 0.345 | 21.64 | 0.345 | 21.64 | 0 | 0 | 0.001182 | 74.25 | 0 | 2024-03-14 20:44:15 | 0.003716
6907 | 7 | 5 | CC Chg | 00:20:00 | 49:16:28 | 1.06 | 3.5088 | 0.353 | 22.19 | 0.353 | 22.19 | 0 | 0 | 0.001213 | 76.2 | 0 | 2024-03-14 20:44:45 | 0.003719
6908 | 7 | 5 | CC Chg | 00:20:30 | 49:16:58 | 1.06 | 3.5119 | 0.362 | 22.75 | 0.362 | 22.75 | 0 | 0 | 0.001244 | 78.15 | 0 | 2024-03-14 20:45:15 | 0.003723
6909 | 7 | 5 | CC Chg | 00:21:00 | 49:17:28 | 1.06 | 3.5146 | 0.371 | 23.3 | 0.371 | 23.3 | 0 | 0 | 0.001275 | 80.1 | 0 | 2024-03-14 20:45:45 | 0.003725
6910 | 7 | 5 | CC Chg | 00:21:30 | 49:17:58 | 1.06 | 3.5174 | 0.38 | 23.86 | 0.38 | 23.86 | 0 | 0 | 0.001306 | 82.05 | 0 | 2024-03-14 20:46:15 | 0.003728
6911 | 7 | 5 | CC Chg | 00:22:00 | 49:18:28 | 1.06 | 3.5205 | 0.389 | 24.41 | 0.389 | 24.41 | 0 | 0 | 0.001337 | 84 | 0 | 2024-03-14 20:46:45 | 0.003732
6912 | 7 | 5 | CC Chg | 00:22:30 | 49:18:58 | 1.06 | 3.5233 | 0.398 | 24.97 | 0.398 | 24.97 | 0 | 0 | 0.001368 | 85.96 | 0 | 2024-03-14 20:47:15 | 0.003735
6913 | 7 | 5 | CC Chg | 00:23:00 | 49:19:28 | 1.06 | 3.5261 | 0.406 | 25.52 | 0.406 | 25.52 | 0 | 0 | 0.0014 | 87.91 | 0 | 2024-03-14 20:47:45 | 0.003738
6914 | 7 | 5 | CC Chg | 00:23:30 | 49:19:58 | 1.06 | 3.5292 | 0.415 | 26.08 | 0.415 | 26.08 | 0 | 0 | 0.001431 | 89.87 | 0 | 2024-03-14 20:48:15 | 0.003741
6915 | 7 | 5 | CC Chg | 00:24:00 | 49:20:28 | 1.06 | 3.532 | 0.424 | 26.63 | 0.424 | 26.63 | 0 | 0 | 0.001462 | 91.83 | 0 | 2024-03-14 20:48:45 | 0.003744
6916 | 7 | 5 | CC Chg | 00:24:30 | 49:20:58 | 1.06 | 3.5345 | 0.433 | 27.19 | 0.433 | 27.19 | 0 | 0 | 0.001493 | 93.79 | 0 | 2024-03-14 20:49:15 | 0.003747
6917 | 7 | 5 | CC Chg | 00:25:00 | 49:21:28 | 1.06 | 3.5376 | 0.442 | 27.74 | 0.442 | 27.74 | 0 | 0 | 0.001524 | 95.75 | 0 | 2024-03-14 20:49:45 | 0.00375
6918 | 7 | 5 | CC Chg | 00:25:30 | 49:21:58 | 1.06 | 3.5404 | 0.451 | 28.3 | 0.451 | 28.3 | 0 | 0 | 0.001556 | 97.71 | 0 | 2024-03-14 20:50:15 | 0.003753
6919 | 7 | 5 | CC Chg | 00:26:00 | 49:22:28 | 1.06 | 3.5435 | 0.459 | 28.85 | 0.459 | 28.85 | 0 | 0 | 0.001587 | 99.68 | 0 | 2024-03-14 20:50:45 | 0.003756
6920 | 7 | 5 | CC Chg | 00:26:30 | 49:22:58 | 1.06 | 3.5463 | 0.468 | 29.41 | 0.468 | 29.41 | 0 | 0 | 0.001618 | 101.65 | 0 | 2024-03-14 20:51:15 | 0.003759
6921 | 7 | 5 | CC Chg | 00:27:00 | 49:23:28 | 1.06 | 3.5491 | 0.477 | 29.96 | 0.477 | 29.96 | 0 | 0 | 0.00165 | 103.61 | 0 | 2024-03-14 20:51:45 | 0.003762
6922 | 7 | 5 | CC Chg | 00:27:30 | 49:23:58 | 1.06 | 3.5518 | 0.486 | 30.52 | 0.486 | 30.52 | 0 | 0 | 0.001681 | 105.58 | 0 | 2024-03-14 20:52:15 | 0.003765
6923 | 7 | 5 | CC Chg | 00:28:00 | 49:24:28 | 1.06 | 3.5546 | 0.495 | 31.07 | 0.495 | 31.07 | 0 | 0 | 0.001712 | 107.56 | 0 | 2024-03-14 20:52:45 | 0.003768
6924 | 7 | 5 | CC Chg | 00:28:30 | 49:24:58 | 1.06 | 3.5574 | 0.503 | 31.63 | 0.503 | 31.63 | 0 | 0 | 0.001744 | 109.53 | 0 | 2024-03-14 20:53:15 | 0.003771
6925 | 7 | 5 | CC Chg | 00:29:00 | 49:25:28 | 1.06 | 3.5605 | 0.512 | 32.18 | 0.512 | 32.18 | 0 | 0 | 0.001775 | 111.5 | 0 | 2024-03-14 20:53:45 | 0.003774
6926 | 7 | 5 | CC Chg | 00:29:30 | 49:25:58 | 1.06 | 3.5633 | 0.521 | 32.74 | 0.521 | 32.74 | 0 | 0 | 0.001807 | 113.48 | 0 | 2024-03-14 20:54:15 | 0.003777
6927 | 7 | 5 | CC Chg | 00:30:00 | 49:26:28 | 1.06 | 3.5661 | 0.53 | 33.29 | 0.53 | 33.29 | 0 | 0 | 0.001838 | 115.46 | 0 | 2024-03-14 20:54:45 | 0.00378
6928 | 7 | 5 | CC Chg | 00:30:30 | 49:26:58 | 1.06 | 3.5692 | 0.539 | 33.85 | 0.539 | 33.85 | 0 | 0 | 0.00187 | 117.44 | 0 | 2024-03-14 20:55:15 | 0.003783
6929 | 7 | 5 | CC Chg | 00:31:00 | 49:27:28 | 1.06 | 3.572 | 0.548 | 34.4 | 0.548 | 34.4 | 0 | 0 | 0.001901 | 119.42 | 0 | 2024-03-14 20:55:45 | 0.003786
6930 | 7 | 5 | CC Chg | 00:31:30 | 49:27:58 | 1.06 | 3.5751 | 0.557 | 34.96 | 0.557 | 34.96 | 0 | 0 | 0.001933 | 121.4 | 0 | 2024-03-14 20:56:15 | 0.00379
6931 | 7 | 5 | CC Chg | 00:32:00 | 49:28:28 | 1.06 | 3.5779 | 0.565 | 35.51 | 0.565 | 35.51 | 0 | 0 | 0.001964 | 123.39 | 0 | 2024-03-14 20:56:45 | 0.003793
6932 | 7 | 5 | CC Chg | 00:32:30 | 49:28:58 | 1.06 | 3.5807 | 0.574 | 36.07 | 0.574 | 36.07 | 0 | 0 | 0.001996 | 125.37 | 0 | 2024-03-14 20:57:15 | 0.003796
6933 | 7 | 5 | CC Chg | 00:33:00 | 49:29:28 | 1.06 | 3.5838 | 0.583 | 36.62 | 0.583 | 36.62 | 0 | 0 | 0.002028 | 127.36 | 0 | 2024-03-14 20:57:45 | 0.003799
6934 | 7 | 5 | CC Chg | 00:33:30 | 49:29:58 | 1.06 | 3.5866 | 0.592 | 37.18 | 0.592 | 37.18 | 0 | 0 | 0.002059 | 129.35 | 0 | 2024-03-14 20:58:15 | 0.003802
6935 | 7 | 5 | CC Chg | 00:34:00 | 49:30:28 | 1.06 | 3.5894 | 0.601 | 37.73 | 0.601 | 37.73 | 0 | 0 | 0.002091 | 131.34 | 0 | 2024-03-14 20:58:45 | 0.003805
6936 | 7 | 5 | CC Chg | 00:34:30 | 49:30:58 | 1.06 | 3.5925 | 0.609 | 38.29 | 0.609 | 38.29 | 0 | 0 | 0.002123 | 133.33 | 0 | 2024-03-14 20:59:15 | 0.003808
6937 | 7 | 5 | CC Chg | 00:35:00 | 49:31:28 | 1.06 | 3.5953 | 0.618 | 38.84 | 0.618 | 38.84 | 0 | 0 | 0.002154 | 135.33 | 0 | 2024-03-14 20:59:45 | 0.003811
6938 | 7 | 5 | CC Chg | 00:35:30 | 49:31:58 | 1.06 | 3.5984 | 0.627 | 39.39 | 0.627 | 39.39 | 0 | 0 | 0.002186 | 137.32 | 0 | 2024-03-14 21:00:15 | 0.003814
6939 | 7 | 5 | CC Chg | 00:36:00 | 49:32:28 | 1.06 | 3.6015 | 0.636 | 39.95 | 0.636 | 39.95 | 0 | 0 | 0.002218 | 139.32 | 0 | 2024-03-14 21:00:45 | 0.003818
6940 | 7 | 5 | CC Chg | 00:36:30 | 49:32:58 | 1.06 | 3.6042 | 0.645 | 40.5 | 0.645 | 40.5 | 0 | 0 | 0.00225 | 141.32 | 0 | 2024-03-14 21:01:15 | 0.00382
6941 | 7 | 5 | CC Chg | 00:37:00 | 49:33:28 | 1.06 | 3.6073 | 0.654 | 41.06 | 0.654 | 41.06 | 0 | 0 | 0.002282 | 143.32 | 0 | 2024-03-14 21:01:45 | 0.003824
6942 | 7 | 5 | CC Chg | 00:37:30 | 49:33:58 | 1.06 | 3.6101 | 0.663 | 41.61 | 0.663 | 41.61 | 0 | 0 | 0.002314 | 145.32 | 0 | 2024-03-14 21:02:15 | 0.003827
6943 | 7 | 5 | CC Chg | 00:38:00 | 49:34:28 | 1.06 | 3.6129 | 0.671 | 42.17 | 0.671 | 42.17 | 0 | 0 | 0.002345 | 147.32 | 0 | 2024-03-14 21:02:45 | 0.00383
6944 | 7 | 5 | CC Chg | 00:38:30 | 49:34:58 | 1.06 | 3.616 | 0.68 | 42.72 | 0.68 | 42.72 | 0 | 0 | 0.002377 | 149.33 | 0 | 2024-03-14 21:03:15 | 0.003833
6945 | 7 | 5 | CC Chg | 00:39:00 | 49:35:28 | 1.06 | 3.6188 | 0.689 | 43.28 | 0.689 | 43.28 | 0 | 0 | 0.002409 | 151.34 | 0 | 2024-03-14 21:03:45 | 0.003836
6946 | 7 | 5 | CC Chg | 00:39:30 | 49:35:58 | 1.06 | 3.6219 | 0.698 | 43.83 | 0.698 | 43.83 | 0 | 0 | 0.002441 | 153.35 | 0 | 2024-03-14 21:04:15 | 0.003839
6947 | 7 | 5 | CC Chg | 00:40:00 | 49:36:28 | 1.06 | 3.6247 | 0.707 | 44.39 | 0.707 | 44.39 | 0 | 0 | 0.002473 | 155.36 | 0 | 2024-03-14 21:04:45 | 0.003842
6948 | 7 | 5 | CC Chg | 00:40:30 | 49:36:58 | 1.06 | 3.6278 | 0.716 | 44.94 | 0.716 | 44.94 | 0 | 0 | 0.002505 | 157.37 | 0 | 2024-03-14 21:05:15 | 0.003845
6949 | 7 | 5 | CC Chg | 00:41:00 | 49:37:28 | 1.06 | 3.6309 | 0.724 | 45.5 | 0.724 | 45.5 | 0 | 0 | 0.002537 | 159.38 | 0 | 2024-03-14 21:05:45 | 0.003849
6950 | 7 | 5 | CC Chg | 00:41:30 | 49:37:58 | 1.06 | 3.6337 | 0.733 | 46.05 | 0.733 | 46.05 | 0 | 0 | 0.002569 | 161.4 | 0 | 2024-03-14 21:06:15 | 0.003852
6951 | 7 | 5 | CC Chg | 00:42:00 | 49:38:28 | 1.06 | 3.6365 | 0.742 | 46.61 | 0.742 | 46.61 | 0 | 0 | 0.002602 | 163.41 | 0 | 2024-03-14 21:06:45 | 0.003855
6952 | 7 | 5 | CC Chg | 00:42:30 | 49:38:58 | 1.06 | 3.6396 | 0.751 | 47.16 | 0.751 | 47.16 | 0 | 0 | 0.002634 | 165.43 | 0 | 2024-03-14 21:07:15 | 0.003858
6953 | 7 | 5 | CC Chg | 00:43:00 | 49:39:28 | 1.06 | 3.6424 | 0.76 | 47.72 | 0.76 | 47.72 | 0 | 0 | 0.002666 | 167.45 | 0 | 2024-03-14 21:07:45 | 0.003861
6954 | 7 | 5 | CC Chg | 00:43:30 | 49:39:58 | 1.06 | 3.6455 | 0.769 | 48.27 | 0.769 | 48.27 | 0 | 0 | 0.002698 | 169.47 | 0 | 2024-03-14 21:08:15 | 0.003864
6955 | 7 | 5 | CC Chg | 00:44:00 | 49:40:28 | 1.06 | 3.648 | 0.777 | 48.83 | 0.777 | 48.83 | 0 | 0 | 0.00273 | 171.5 | 0 | 2024-03-14 21:08:45 | 0.003867
6956 | 7 | 5 | CC Chg | 00:44:19 | 49:40:48 | 1.06 | 3.6501 | 0.783 | 49.19 | 0.783 | 49.19 | 0 | 0 | 0.002752 | 172.83 | 0 | 2024-03-14 21:09:05 | 0.003869
6957 | 7 | 6 | CC DChg | 00:00:00 | 49:40:48 | -1.06 | 3.4123 | 0 | 0 | 0 | 0 | 0 | 0 | 0 | 0 | 0 | 2024-03-14 21:09:05 | -0.003617
6958 | 7 | 6 | CC DChg | 00:00:00 | 49:40:48 | -1.06 | 3.4021 | 0 | 0.01 | 0 | 0 | 0 | 0.01 | 1e-06 | 0 | 0.03 | 2024-03-14 21:09:05 | -0.003606
6959 | 7 | 6 | CC DChg | 00:00:02 | 49:40:50 | -1.06 | 3.3919 | 0.001 | 0.05 | 0 | 0 | 0.001 | 0.05 | 3e-06 | 0 | 0.17 | 2024-03-14 21:09:07 | -0.003595
6960 | 7 | 6 | CC DChg | 00:00:14 | 49:41:02 | -1.06 | 3.3816 | 0.004 | 0.27 | 0 | 0 | 0.004 | 0.27 | 1.5e-05 | 0 | 0.92 | 2024-03-14 21:09:19 | -0.003584
6961 | 7 | 6 | CC DChg | 00:00:30 | 49:41:18 | -1.06 | 3.3748 | 0.009 | 0.55 | 0 | 0 | 0.009 | 0.55 | 3e-05 | 0 | 1.88 | 2024-03-14 21:09:35 | -0.003577
6962 | 7 | 6 | CC DChg | 00:00:58 | 49:41:46 | -1.06 | 3.3646 | 0.017 | 1.08 | 0 | 0 | 0.017 | 1.08 | 5.8e-05 | 0 | 3.65 | 2024-03-14 21:10:03 | -0.003566
6963 | 7 | 6 | CC DChg | 00:01:00 | 49:41:48 | -1.06 | 3.3643 | 0.018 | 1.11 | 0 | 0 | 0.018 | 1.11 | 6e-05 | 0 | 3.75 | 2024-03-14 21:10:05 | -0.003566
6964 | 7 | 6 | CC DChg | 00:01:30 | 49:42:18 | -1.06 | 3.3553 | 0.027 | 1.66 | 0 | 0 | 0.027 | 1.66 | 8.9e-05 | 0 | 5.61 | 2024-03-14 21:10:35 | -0.003557
6965 | 7 | 6 | CC DChg | 00:02:00 | 49:42:48 | -1.06 | 3.3472 | 0.035 | 2.22 | 0 | 0 | 0.035 | 2.22 | 0.000119 | 0 | 7.47 | 2024-03-14 21:11:05 | -0.003548
6966 | 7 | 6 | CC DChg | 00:02:30 | 49:43:18 | -1.06 | 3.3401 | 0.044 | 2.77 | 0 | 0 | 0.044 | 2.77 | 0.000148 | 0 | 9.33 | 2024-03-14 21:11:35 | -0.003541
6967 | 7 | 6 | CC DChg | 00:03:00 | 49:43:48 | -1.06 | 3.3336 | 0.053 | 3.33 | 0 | 0 | 0.053 | 3.33 | 0.000178 | 0 | 11.18 | 2024-03-14 21:12:05 | -0.003534
6968 | 7 | 6 | CC DChg | 00:03:30 | 49:44:18 | -1.06 | 3.3271 | 0.062 | 3.88 | 0 | 0 | 0.062 | 3.88 | 0.000207 | 0 | 13.02 | 2024-03-14 21:12:35 | -0.003527
6969 | 7 | 6 | CC DChg | 00:04:00 | 49:44:48 | -1.06 | 3.3218 | 0.071 | 4.44 | 0 | 0 | 0.071 | 4.44 | 0.000237 | 0 | 14.87 | 2024-03-14 21:13:05 | -0.003521
6970 | 7 | 6 | CC DChg | 00:04:30 | 49:45:18 | -1.06 | 3.3162 | 0.08 | 4.99 | 0 | 0 | 0.08 | 4.99 | 0.000266 | 0 | 16.71 | 2024-03-14 21:13:35 | -0.003515
6971 | 7 | 6 | CC DChg | 00:05:00 | 49:45:48 | -1.06 | 3.311 | 0.088 | 5.55 | 0 | 0 | 0.088 | 5.55 | 0.000295 | 0 | 18.55 | 2024-03-14 21:14:05 | -0.00351
6972 | 7 | 6 | CC DChg | 00:05:30 | 49:46:18 | -1.06 | 3.3063 | 0.097 | 6.1 | 0 | 0 | 0.097 | 6.1 | 0.000325 | 0 | 20.39 | 2024-03-14 21:14:35 | -0.003505
6973 | 7 | 6 | CC DChg | 00:06:00 | 49:46:48 | -1.06 | 3.3017 | 0.106 | 6.66 | 0 | 0 | 0.106 | 6.66 | 0.000354 | 0 | 22.22 | 2024-03-14 21:15:05 | -0.0035
6974 | 7 | 6 | CC DChg | 00:06:30 | 49:47:18 | -1.06 | 3.2973 | 0.115 | 7.21 | 0 | 0 | 0.115 | 7.21 | 0.000383 | 0 | 24.05 | 2024-03-14 21:15:35 | -0.003495
6975 | 7 | 6 | CC DChg | 00:07:00 | 49:47:48 | -1.06 | 3.2927 | 0.124 | 7.77 | 0 | 0 | 0.124 | 7.77 | 0.000412 | 0 | 25.88 | 2024-03-14 21:16:05 | -0.00349
6976 | 7 | 6 | CC DChg | 00:07:30 | 49:48:18 | -1.06 | 3.2883 | 0.133 | 8.32 | 0 | 0 | 0.133 | 8.32 | 0.000441 | 0 | 27.7 | 2024-03-14 21:16:35 | -0.003486
6977 | 7 | 6 | CC DChg | 00:08:00 | 49:48:48 | -1.06 | 3.2846 | 0.141 | 8.88 | 0 | 0 | 0.141 | 8.88 | 0.00047 | 0 | 29.53 | 2024-03-14 21:17:05 | -0.003482
6978 | 7 | 6 | CC DChg | 00:08:30 | 49:49:18 | -1.06 | 3.2803 | 0.15 | 9.43 | 0 | 0 | 0.15 | 9.43 | 0.000499 | 0 | 31.35 | 2024-03-14 21:17:35 | -0.003477
6979 | 7 | 6 | CC DChg | 00:09:00 | 49:49:48 | -1.06 | 3.2765 | 0.159 | 9.99 | 0 | 0 | 0.159 | 9.99 | 0.000528 | 0 | 33.17 | 2024-03-14 21:18:05 | -0.003473
6980 | 7 | 6 | CC DChg | 00:09:30 | 49:50:18 | -1.06 | 3.2728 | 0.168 | 10.54 | 0 | 0 | 0.168 | 10.54 | 0.000557 | 0 | 34.98 | 2024-03-14 21:18:35 | -0.003469
6981 | 7 | 6 | CC DChg | 00:10:00 | 49:50:48 | -1.06 | 3.2691 | 0.177 | 11.1 | 0 | 0 | 0.177 | 11.1 | 0.000586 | 0 | 36.8 | 2024-03-14 21:19:05 | -0.003465
6982 | 7 | 6 | CC DChg | 00:10:30 | 49:51:18 | -1.06 | 3.2651 | 0.186 | 11.65 | 0 | 0 | 0.186 | 11.65 | 0.000615 | 0 | 38.61 | 2024-03-14 21:19:35 | -0.003461
6983 | 7 | 6 | CC DChg | 00:11:00 | 49:51:48 | -1.06 | 3.2617 | 0.194 | 12.21 | 0 | 0 | 0.194 | 12.21 | 0.000644 | 0 | 40.42 | 2024-03-14 21:20:05 | -0.003457
6984 | 7 | 6 | CC DChg | 00:11:30 | 49:52:18 | -1.06 | 3.2579 | 0.203 | 12.76 | 0 | 0 | 0.203 | 12.76 | 0.000672 | 0 | 42.23 | 2024-03-14 21:20:35 | -0.003453
6985 | 7 | 6 | CC DChg | 00:12:00 | 49:52:48 | -1.06 | 3.2542 | 0.212 | 13.32 | 0 | 0 | 0.212 | 13.32 | 0.000701 | 0 | 44.04 | 2024-03-14 21:21:05 | -0.003449
6986 | 7 | 6 | CC DChg | 00:12:30 | 49:53:18 | -1.06 | 3.2505 | 0.221 | 13.87 | 0 | 0 | 0.221 | 13.87 | 0.00073 | 0 | 45.84 | 2024-03-14 21:21:35 | -0.003446
6987 | 7 | 6 | CC DChg | 00:13:00 | 49:53:48 | -1.06 | 3.2465 | 0.23 | 14.43 | 0 | 0 | 0.23 | 14.43 | 0.000759 | 0 | 47.64 | 2024-03-14 21:22:05 | -0.003441
6988 | 7 | 6 | CC DChg | 00:13:30 | 49:54:18 | -1.06 | 3.2428 | 0.239 | 14.98 | 0 | 0 | 0.239 | 14.98 | 0.000787 | 0 | 49.44 | 2024-03-14 21:22:35 | -0.003437
6989 | 7 | 6 | CC DChg | 00:14:00 | 49:54:48 | -1.06 | 3.2384 | 0.247 | 15.54 | 0 | 0 | 0.247 | 15.54 | 0.000816 | 0 | 51.24 | 2024-03-14 21:23:05 | -0.003433
6990 | 7 | 6 | CC DChg | 00:14:30 | 49:55:18 | -1.06 | 3.2347 | 0.256 | 16.09 | 0 | 0 | 0.256 | 16.09 | 0.000844 | 0 | 53.04 | 2024-03-14 21:23:35 | -0.003429
6991 | 7 | 6 | CC DChg | 00:15:00 | 49:55:48 | -1.06 | 3.2304 | 0.265 | 16.65 | 0 | 0 | 0.265 | 16.65 | 0.000873 | 0 | 54.83 | 2024-03-14 21:24:05 | -0.003424
6992 | 7 | 6 | CC DChg | 00:15:30 | 49:56:18 | -1.06 | 3.226 | 0.274 | 17.2 | 0 | 0 | 0.274 | 17.2 | 0.000901 | 0 | 56.62 | 2024-03-14 21:24:35 | -0.00342
6993 | 7 | 6 | CC DChg | 00:16:00 | 49:56:48 | -1.06 | 3.222 | 0.283 | 17.76 | 0 | 0 | 0.283 | 17.76 | 0.00093 | 0 | 58.41 | 2024-03-14 21:25:05 | -0.003415
6994 | 7 | 6 | CC DChg | 00:16:30 | 49:57:18 | -1.06 | 3.2176 | 0.292 | 18.31 | 0 | 0 | 0.292 | 18.31 | 0.000958 | 0 | 60.2 | 2024-03-14 21:25:35 | -0.003411
6995 | 7 | 6 | CC DChg | 00:17:00 | 49:57:48 | -1.06 | 3.2133 | 0.3 | 18.87 | 0 | 0 | 0.3 | 18.87 | 0.000987 | 0 | 61.98 | 2024-03-14 21:26:05 | -0.003406
6996 | 7 | 6 | CC DChg | 00:17:30 | 49:58:18 | -1.06 | 3.2083 | 0.309 | 19.42 | 0 | 0 | 0.309 | 19.42 | 0.001015 | 0 | 63.76 | 2024-03-14 21:26:35 | -0.003401
6997 | 7 | 6 | CC DChg | 00:18:00 | 49:58:48 | -1.06 | 3.2037 | 0.318 | 19.97 | 0 | 0 | 0.318 | 19.97 | 0.001043 | 0 | 65.54 | 2024-03-14 21:27:05 | -0.003396
6998 | 7 | 6 | CC DChg | 00:18:30 | 49:59:18 | -1.06 | 3.1987 | 0.327 | 20.53 | 0 | 0 | 0.327 | 20.53 | 0.001072 | 0 | 67.32 | 2024-03-14 21:27:35 | -0.003391
6999 | 7 | 6 | CC DChg | 00:19:00 | 49:59:48 | -1.06 | 3.1935 | 0.336 | 21.08 | 0 | 0 | 0.336 | 21.08 | 0.0011 | 0 | 69.09 | 2024-03-14 21:28:05 | -0.003385
7000 | 7 | 6 | CC DChg | 00:19:30 | 50:00:18 | -1.06 | 3.1882 | 0.345 | 21.64 | 0 | 0 | 0.345 | 21.64 | 0.001128 | 0 | 70.86 | 2024-03-14 21:28:35 | -0.003379
7001 | 7 | 6 | CC DChg | 00:20:00 | 50:00:48 | -1.06 | 3.1823 | 0.353 | 22.19 | 0 | 0 | 0.353 | 22.19 | 0.001156 | 0 | 72.63 | 2024-03-14 21:29:05 | -0.003373
7002 | 7 | 6 | CC DChg | 00:20:30 | 50:01:18 | -1.06 | 3.1761 | 0.362 | 22.75 | 0 | 0 | 0.362 | 22.75 | 0.001184 | 0 | 74.4 | 2024-03-14 21:29:35 | -0.003367
7003 | 7 | 6 | CC DChg | 00:21:00 | 50:01:48 | -1.06 | 3.1699 | 0.371 | 23.3 | 0 | 0 | 0.371 | 23.3 | 0.001212 | 0 | 76.16 | 2024-03-14 21:30:05 | -0.00336
7004 | 7 | 6 | CC DChg | 00:21:30 | 50:02:18 | -1.06 | 3.1637 | 0.38 | 23.86 | 0 | 0 | 0.38 | 23.86 | 0.00124 | 0 | 77.91 | 2024-03-14 21:30:35 | -0.003354
7005 | 7 | 6 | CC DChg | 00:22:00 | 50:02:48 | -1.06 | 3.1569 | 0.389 | 24.41 | 0 | 0 | 0.389 | 24.41 | 0.001268 | 0 | 79.67 | 2024-03-14 21:31:05 | -0.003346
7006 | 7 | 6 | CC DChg | 00:22:30 | 50:03:18 | -1.06 | 3.1507 | 0.398 | 24.97 | 0 | 0 | 0.398 | 24.97 | 0.001296 | 0 | 81.42 | 2024-03-14 21:31:35 | -0.00334
7007 | 7 | 6 | CC DChg | 00:23:00 | 50:03:48 | -1.06 | 3.1442 | 0.406 | 25.52 | 0 | 0 | 0.406 | 25.52 | 0.001324 | 0 | 83.16 | 2024-03-14 21:32:05 | -0.003333
7008 | 7 | 6 | CC DChg | 00:23:30 | 50:04:18 | -1.06 | 3.1377 | 0.415 | 26.08 | 0 | 0 | 0.415 | 26.08 | 0.001352 | 0 | 84.91 | 2024-03-14 21:32:35 | -0.003326
7009 | 7 | 6 | CC DChg | 00:24:00 | 50:04:48 | -1.06 | 3.1312 | 0.424 | 26.63 | 0 | 0 | 0.424 | 26.63 | 0.001379 | 0 | 86.64 | 2024-03-14 21:33:05 | -0.003319
7010 | 7 | 6 | CC DChg | 00:24:30 | 50:05:18 | -1.06 | 3.1237 | 0.433 | 27.19 | 0 | 0 | 0.433 | 27.19 | 0.001407 | 0 | 88.38 | 2024-03-14 21:33:35 | -0.003311
7011 | 7 | 6 | CC DChg | 00:25:00 | 50:05:48 | -1.06 | 3.1166 | 0.442 | 27.74 | 0 | 0 | 0.442 | 27.74 | 0.001435 | 0 | 90.11 | 2024-03-14 21:34:05 | -0.003304
7012 | 7 | 6 | CC DChg | 00:25:30 | 50:06:18 | -1.06 | 3.1091 | 0.451 | 28.3 | 0 | 0 | 0.451 | 28.3 | 0.001462 | 0 | 91.84 | 2024-03-14 21:34:35 | -0.003296
7013 | 7 | 6 | CC DChg | 00:26:00 | 50:06:48 | -1.06 | 3.102 | 0.459 | 28.85 | 0 | 0 | 0.459 | 28.85 | 0.001489 | 0 | 93.56 | 2024-03-14 21:35:05 | -0.003288
7014 | 7 | 6 | CC DChg | 00:26:30 | 50:07:18 | -1.06 | 3.0939 | 0.468 | 29.41 | 0 | 0 | 0.468 | 29.41 | 0.001517 | 0 | 95.28 | 2024-03-14 21:35:35 | -0.00328
7015 | 7 | 6 | CC DChg | 00:27:00 | 50:07:48 | -1.06 | 3.0859 | 0.477 | 29.96 | 0 | 0 | 0.477 | 29.96 | 0.001544 | 0 | 96.99 | 2024-03-14 21:36:05 | -0.003271
7016 | 7 | 6 | CC DChg | 00:27:30 | 50:08:18 | -1.06 | 3.0772 | 0.486 | 30.52 | 0 | 0 | 0.486 | 30.52 | 0.001571 | 0 | 98.7 | 2024-03-14 21:36:35 | -0.003262
7017 | 7 | 6 | CC DChg | 00:28:00 | 50:08:48 | -1.06 | 3.0679 | 0.495 | 31.07 | 0 | 0 | 0.495 | 31.07 | 0.001599 | 0 | 100.41 | 2024-03-14 21:37:05 | -0.003252
7018 | 7 | 6 | CC DChg | 00:28:30 | 50:09:18 | -1.06 | 3.058 | 0.503 | 31.63 | 0 | 0 | 0.503 | 31.63 | 0.001626 | 0 | 102.11 | 2024-03-14 21:37:35 | -0.003241
7019 | 7 | 6 | CC DChg | 00:28:59 | 50:09:47 | -1.06 | 3.0478 | 0.512 | 32.17 | 0 | 0 | 0.512 | 32.17 | 0.001652 | 0 | 103.75 | 2024-03-14 21:38:04 | -0.003231
7020 | 7 | 6 | CC DChg | 00:29:00 | 50:09:48 | -1.06 | 3.0478 | 0.512 | 32.18 | 0 | 0 | 0.512 | 32.18 | 0.001653 | 0 | 103.8 | 2024-03-14 21:38:05 | -0.003231
7021 | 7 | 6 | CC DChg | 00:29:26 | 50:10:14 | -1.06 | 3.0378 | 0.52 | 32.67 | 0 | 0 | 0.52 | 32.67 | 0.001676 | 0 | 105.28 | 2024-03-14 21:38:31 | -0.00322
7022 | 7 | 6 | CC DChg | 00:29:30 | 50:10:18 | -1.06 | 3.0363 | 0.521 | 32.74 | 0 | 0 | 0.521 | 32.74 | 0.001679 | 0 | 105.49 | 2024-03-14 21:38:35 | -0.003218
7023 | 7 | 6 | CC DChg | 00:29:55 | 50:10:44 | -1.06 | 3.0261 | 0.529 | 33.22 | 0 | 0 | 0.529 | 33.22 | 0.001703 | 0 | 106.94 | 2024-03-14 21:39:01 | -0.003208
7024 | 7 | 6 | CC DChg | 00:30:00 | 50:10:48 | -1.06 | 3.0245 | 0.53 | 33.29 | 0 | 0 | 0.53 | 33.29 | 0.001706 | 0 | 107.17 | 2024-03-14 21:39:05 | -0.003206
7025 | 7 | 6 | CC DChg | 00:30:22 | 50:11:11 | -1.06 | 3.0143 | 0.537 | 33.71 | 0 | 0 | 0.537 | 33.71 | 0.001727 | 0 | 108.45 | 2024-03-14 21:39:28 | -0.003195
7026 | 7 | 6 | CC DChg | 00:30:30 | 50:11:18 | -1.06 | 3.0109 | 0.539 | 33.85 | 0 | 0 | 0.539 | 33.85 | 0.001733 | 0 | 108.85 | 2024-03-14 21:39:35 | -0.003192
7027 | 7 | 6 | CC DChg | 00:30:49 | 50:11:37 | -1.06 | 3.0009 | 0.544 | 34.2 | 0 | 0 | 0.544 | 34.2 | 0.00175 | 0 | 109.91 | 2024-03-14 21:39:54 | -0.003181
7028 | 7 | 6 | CC DChg | 00:31:00 | 50:11:48 | -1.06 | 2.9951 | 0.548 | 34.4 | 0 | 0 | 0.548 | 34.4 | 0.001759 | 0 | 110.51 | 2024-03-14 21:40:05 | -0.003175
7029 | 7 | 6 | CC DChg | 00:31:17 | 50:12:05 | -1.06 | 2.9851 | 0.553 | 34.73 | 0 | 0 | 0.553 | 34.73 | 0.001775 | 0 | 111.49 | 2024-03-14 21:40:22 | -0.003164
7030 | 7 | 6 | CC DChg | 00:31:30 | 50:12:18 | -1.06 | 2.9783 | 0.557 | 34.96 | 0 | 0 | 0.557 | 34.96 | 0.001786 | 0 | 112.17 | 2024-03-14 21:40:35 | -0.003157
7031 | 7 | 6 | CC DChg | 00:31:47 | 50:12:35 | -1.06 | 2.9681 | 0.562 | 35.28 | 0 | 0 | 0.562 | 35.28 | 0.001801 | 0 | 113.13 | 2024-03-14 21:40:52 | -0.003146
7032 | 7 | 6 | CC DChg | 00:32:00 | 50:12:48 | -1.06 | 2.9609 | 0.565 | 35.51 | 0 | 0 | 0.565 | 35.51 | 0.001812 | 0 | 113.82 | 2024-03-14 21:41:05 | -0.003139
7033 | 7 | 6 | CC DChg | 00:32:16 | 50:13:04 | -1.06 | 2.9507 | 0.57 | 35.82 | 0 | 0 | 0.57 | 35.82 | 0.001826 | 0 | 114.72 | 2024-03-14 21:41:21 | -0.003128
7034 | 7 | 6 | CC DChg | 00:32:30 | 50:13:18 | -1.06 | 2.9423 | 0.574 | 36.07 | 0 | 0 | 0.574 | 36.07 | 0.001838 | 0 | 115.46 | 2024-03-14 21:41:35 | -0.003119
7035 | 7 | 6 | CC DChg | 00:32:45 | 50:13:33 | -1.06 | 2.9321 | 0.579 | 36.35 | 0 | 0 | 0.579 | 36.35 | 0.001851 | 0 | 116.28 | 2024-03-14 21:41:50 | -0.003108
7036 | 7 | 6 | CC DChg | 00:32:59 | 50:13:47 | -1.06 | 2.9219 | 0.583 | 36.6 | 0 | 0 | 0.583 | 36.6 | 0.001863 | 0 | 117.03 | 2024-03-14 21:42:04 | -0.003097
7037 | 7 | 6 | CC DChg | 00:33:00 | 50:13:48 | -1.06 | 2.9213 | 0.583 | 36.62 | 0 | 0 | 0.583 | 36.62 | 0.001864 | 0 | 117.08 | 2024-03-14 21:42:05 | -0.003097
7038 | 7 | 6 | CC DChg | 00:33:11 | 50:13:59 | -1.06 | 2.9113 | 0.586 | 36.83 | 0 | 0 | 0.586 | 36.83 | 0.001874 | 0 | 117.7 | 2024-03-14 21:42:16 | -0.003086
7039 | 7 | 6 | CC DChg | 00:33:23 | 50:14:11 | -1.06 | 2.9011 | 0.59 | 37.05 | 0 | 0 | 0.59 | 37.05 | 0.001884 | 0 | 118.33 | 2024-03-14 21:42:28 | -0.003075
7040 | 7 | 6 | CC DChg | 00:33:30 | 50:14:18 | -1.06 | 2.8949 | 0.592 | 37.18 | 0 | 0 | 0.592 | 37.18 | 0.00189 | 0 | 118.7 | 2024-03-14 21:42:35 | -0.003069
7041 | 7 | 6 | CC DChg | 00:33:40 | 50:14:28 | -1.06 | 2.8847 | 0.595 | 37.38 | 0 | 0 | 0.595 | 37.38 | 0.001899 | 0 | 119.27 | 2024-03-14 21:42:45 | -0.003058
7042 | 7 | 6 | CC DChg | 00:33:50 | 50:14:39 | -1.06 | 2.8745 | 0.598 | 37.56 | 0 | 0 | 0.598 | 37.56 | 0.001907 | 0 | 119.81 | 2024-03-14 21:42:56 | -0.003047
7043 | 7 | 6 | CC DChg | 00:34:00 | 50:14:48 | -1.06 | 2.8648 | 0.601 | 37.73 | 0 | 0 | 0.601 | 37.73 | 0.001915 | 0 | 120.29 | 2024-03-14 21:43:05 | -0.003037
7044 | 7 | 6 | CC DChg | 00:34:08 | 50:14:56 | -1.06 | 2.8546 | 0.603 | 37.88 | 0 | 0 | 0.603 | 37.88 | 0.001922 | 0 | 120.73 | 2024-03-14 21:43:13 | -0.003026
7045 | 7 | 6 | CC DChg | 00:34:16 | 50:15:04 | -1.06 | 2.8444 | 0.605 | 38.03 | 0 | 0 | 0.605 | 38.03 | 0.001929 | 0 | 121.16 | 2024-03-14 21:43:21 | -0.003015
7046 | 7 | 6 | CC DChg | 00:34:23 | 50:15:11 | -1.06 | 2.8342 | 0.608 | 38.17 | 0 | 0 | 0.608 | 38.17 | 0.001935 | 0 | 121.54 | 2024-03-14 21:43:28 | -0.003004
7047 | 7 | 6 | CC DChg | 00:34:29 | 50:15:18 | -1.06 | 2.8242 | 0.609 | 38.28 | 0 | 0 | 0.609 | 38.28 | 0.00194 | 0 | 121.87 | 2024-03-14 21:43:35 | -0.002994
7048 | 7 | 6 | CC DChg | 00:34:30 | 50:15:18 | -1.06 | 2.8242 | 0.609 | 38.29 | 0 | 0 | 0.609 | 38.29 | 0.00194 | 0 | 121.87 | 2024-03-14 21:43:35 | -0.002994
7049 | 7 | 6 | CC DChg | 00:34:36 | 50:15:24 | -1.06 | 2.814 | 0.611 | 38.4 | 0 | 0 | 0.611 | 38.4 | 0.001945 | 0 | 122.2 | 2024-03-14 21:43:41 | -0.002983
7050 | 7 | 6 | CC DChg | 00:34:42 | 50:15:30 | -1.06 | 2.8038 | 0.613 | 38.51 | 0 | 0 | 0.613 | 38.51 | 0.00195 | 0 | 122.51 | 2024-03-14 21:43:47 | -0.002972
7051 | 7 | 6 | CC DChg | 00:34:47 | 50:15:35 | -1.06 | 2.7935 | 0.615 | 38.61 | 0 | 0 | 0.615 | 38.61 | 0.001955 | 0 | 122.8 | 2024-03-14 21:43:52 | -0.002961
7052 | 7 | 6 | CC DChg | 00:34:53 | 50:15:41 | -1.06 | 2.7833 | 0.616 | 38.72 | 0 | 0 | 0.616 | 38.72 | 0.001959 | 0 | 123.08 | 2024-03-14 21:43:58 | -0.00295
7053 | 7 | 6 | CC DChg | 00:34:58 | 50:15:46 | -1.06 | 2.7731 | 0.618 | 38.81 | 0 | 0 | 0.618 | 38.81 | 0.001964 | 0 | 123.35 | 2024-03-14 21:44:03 | -0.002939
7054 | 7 | 6 | CC DChg | 00:35:00 | 50:15:48 | -1.06 | 2.7706 | 0.618 | 38.84 | 0 | 0 | 0.618 | 38.84 | 0.001965 | 0 | 123.43 | 2024-03-14 21:44:05 | -0.002937
7055 | 7 | 6 | CC DChg | 00:35:04 | 50:15:52 | -1.06 | 2.7604 | 0.62 | 38.93 | 0 | 0 | 0.62 | 38.93 | 0.001969 | 0 | 123.67 | 2024-03-14 21:44:09 | -0.002926
7056 | 7 | 6 | CC DChg | 00:35:09 | 50:15:57 | -1.06 | 2.7504 | 0.621 | 39.02 | 0 | 0 | 0.621 | 39.02 | 0.001973 | 0 | 123.92 | 2024-03-14 21:44:14 | -0.002915
7057 | 7 | 6 | CC DChg | 00:35:14 | 50:16:02 | -1.06 | 2.7402 | 0.623 | 39.11 | 0 | 0 | 0.623 | 39.11 | 0.001977 | 0 | 124.16 | 2024-03-14 21:44:19 | -0.002905
7058 | 7 | 6 | CC DChg | 00:35:19 | 50:16:07 | -1.06 | 2.73 | 0.624 | 39.19 | 0 | 0 | 0.624 | 39.19 | 0.00198 | 0 | 124.39 | 2024-03-14 21:44:24 | -0.002894
7059 | 7 | 6 | CC DChg | 00:35:23 | 50:16:11 | -1.06 | 2.7198 | 0.625 | 39.28 | 0 | 0 | 0.625 | 39.28 | 0.001984 | 0 | 124.62 | 2024-03-14 21:44:28 | -0.002883
7060 | 7 | 6 | CC DChg | 00:35:28 | 50:16:16 | -1.06 | 2.7098 | 0.627 | 39.36 | 0 | 0 | 0.627 | 39.36 | 0.001988 | 0 | 124.85 | 2024-03-14 21:44:33 | -0.002872
7061 | 7 | 6 | CC DChg | 00:35:30 | 50:16:18 | -1.06 | 2.7052 | 0.627 | 39.39 | 0 | 0 | 0.627 | 39.39 | 0.001989 | 0 | 124.95 | 2024-03-14 21:44:35 | -0.002868
7062 | 7 | 6 | CC DChg | 00:35:34 | 50:16:22 | -1.06 | 2.695 | 0.628 | 39.48 | 0 | 0 | 0.628 | 39.48 | 0.001993 | 0 | 125.16 | 2024-03-14 21:44:39 | -0.002857
7063 | 7 | 6 | CC DChg | 00:35:38 | 50:16:26 | -1.06 | 2.685 | 0.63 | 39.55 | 0 | 0 | 0.63 | 39.55 | 0.001996 | 0 | 125.37 | 2024-03-14 21:44:43 | -0.002846
7064 | 7 | 6 | CC DChg | 00:35:42 | 50:16:30 | -1.06 | 2.6748 | 0.631 | 39.63 | 0 | 0 | 0.631 | 39.63 | 0.001999 | 0 | 125.58 | 2024-03-14 21:44:47 | -0.002835
7065 | 7 | 6 | CC DChg | 00:35:47 | 50:16:35 | -1.06 | 2.6646 | 0.632 | 39.71 | 0 | 0 | 0.632 | 39.71 | 0.002003 | 0 | 125.79 | 2024-03-14 21:44:52 | -0.002824
7066 | 7 | 6 | CC DChg | 00:35:51 | 50:16:39 | -1.06 | 2.6546 | 0.633 | 39.78 | 0 | 0 | 0.633 | 39.78 | 0.002006 | 0 | 125.99 | 2024-03-14 21:44:56 | -0.002814
7067 | 7 | 6 | CC DChg | 00:35:55 | 50:16:43 | -1.06 | 2.6441 | 0.635 | 39.86 | 0 | 0 | 0.635 | 39.86 | 0.002009 | 0 | 126.19 | 2024-03-14 21:45:00 | -0.002803
7068 | 7 | 6 | CC DChg | 00:35:59 | 50:16:47 | -1.06 | 2.6339 | 0.636 | 39.93 | 0 | 0 | 0.636 | 39.93 | 0.002012 | 0 | 126.39 | 2024-03-14 21:45:04 | -0.002792
7069 | 7 | 6 | CC DChg | 00:36:00 | 50:16:48 | -1.06 | 2.632 | 0.636 | 39.95 | 0 | 0 | 0.636 | 39.95 | 0.002013 | 0 | 126.43 | 2024-03-14 21:45:05 | -0.00279
7070 | 7 | 6 | CC DChg | 00:36:04 | 50:16:52 | -1.06 | 2.6218 | 0.637 | 40.02 | 0 | 0 | 0.637 | 40.02 | 0.002016 | 0 | 126.62 | 2024-03-14 21:45:09 | -0.002779
7071 | 7 | 6 | CC DChg | 00:36:07 | 50:16:55 | -1.06 | 2.6116 | 0.638 | 40.09 | 0 | 0 | 0.638 | 40.09 | 0.002019 | 0 | 126.8 | 2024-03-14 21:45:12 | -0.002768
7072 | 7 | 6 | CC DChg | 00:36:11 | 50:16:59 | -1.06 | 2.6016 | 0.639 | 40.16 | 0 | 0 | 0.639 | 40.16 | 0.002022 | 0 | 126.99 | 2024-03-14 21:45:16 | -0.002758
7073 | 7 | 6 | CC DChg | 00:36:15 | 50:17:03 | -1.06 | 2.5914 | 0.641 | 40.23 | 0 | 0 | 0.641 | 40.23 | 0.002025 | 0 | 127.17 | 2024-03-14 21:45:20 | -0.002747
7074 | 7 | 6 | CC DChg | 00:36:19 | 50:17:07 | -1.06 | 2.5812 | 0.642 | 40.3 | 0 | 0 | 0.642 | 40.3 | 0.002027 | 0 | 127.35 | 2024-03-14 21:45:24 | -0.002736
7075 | 7 | 6 | CC DChg | 00:36:22 | 50:17:11 | -1.06 | 2.5709 | 0.643 | 40.37 | 0 | 0 | 0.643 | 40.37 | 0.00203 | 0 | 127.53 | 2024-03-14 21:45:28 | -0.002725
7076 | 7 | 6 | CC DChg | 00:36:26 | 50:17:14 | -1.06 | 2.5607 | 0.644 | 40.44 | 0 | 0 | 0.644 | 40.44 | 0.002033 | 0 | 127.7 | 2024-03-14 21:45:31 | -0.002714
7077 | 7 | 6 | CC DChg | 00:36:30 | 50:17:18 | -1.06 | 2.5514 | 0.645 | 40.5 | 0 | 0 | 0.645 | 40.5 | 0.002036 | 0 | 127.86 | 2024-03-14 21:45:35 | -0.002704
7078 | 7 | 6 | CC DChg | 00:36:33 | 50:17:21 | -1.06 | 2.5412 | 0.646 | 40.57 | 0 | 0 | 0.646 | 40.57 | 0.002038 | 0 | 128.03 | 2024-03-14 21:45:38 | -0.002694
7079 | 7 | 6 | CC DChg | 00:36:37 | 50:17:25 | -1.06 | 2.531 | 0.647 | 40.64 | 0 | 0 | 0.647 | 40.64 | 0.002041 | 0 | 128.21 | 2024-03-14 21:45:42 | -0.002683
7080 | 7 | 6 | CC DChg | 00:36:40 | 50:17:29 | -1.06 | 2.521 | 0.648 | 40.71 | 0 | 0 | 0.648 | 40.71 | 0.002044 | 0 | 128.38 | 2024-03-14 21:45:46 | -0.002672
7081 | 7 | 6 | CC DChg | 00:36:44 | 50:17:32 | -1.06 | 2.5105 | 0.649 | 40.77 | 0 | 0 | 0.649 | 40.77 | 0.002046 | 0 | 128.55 | 2024-03-14 21:45:49 | -0.002661
7082 | 7 | 6 | CC DChg | 00:36:48 | 50:17:36 | -1.06 | 2.5003 | 0.65 | 40.84 | 0 | 0 | 0.65 | 40.84 | 0.002049 | 0 | 128.71 | 2024-03-14 21:45:53 | -0.00265
7083 | 7 | 6 | CC DChg | 00:36:51 | 50:17:39 | -1.06 | 2.4903 | 0.651 | 40.91 | 0 | 0 | 0.651 | 40.91 | 0.002052 | 0 | 128.88 | 2024-03-14 21:45:56 | -0.00264
7084 | 7 | 6 | CC DChg | 00:36:55 | 50:17:43 | -1.06 | 2.4801 | 0.652 | 40.97 | 0 | 0 | 0.652 | 40.97 | 0.002054 | 0 | 129.05 | 2024-03-14 21:46:00 | -0.002629
7085 | 7 | 6 | CC DChg | 00:36:58 | 50:17:47 | -1.06 | 2.4699 | 0.653 | 41.04 | 0 | 0 | 0.653 | 41.04 | 0.002057 | 0 | 129.21 | 2024-03-14 21:46:04 | -0.002618
7086 | 7 | 6 | CC DChg | 00:37:00 | 50:17:48 | -1.06 | 2.4671 | 0.654 | 41.06 | 0 | 0 | 0.654 | 41.06 | 0.002058 | 0 | 129.26 | 2024-03-14 21:46:05 | -0.002615
7087 | 7 | 6 | CC DChg | 00:37:03 | 50:17:51 | -1.06 | 2.4569 | 0.655 | 41.13 | 0 | 0 | 0.655 | 41.13 | 0.00206 | 0 | 129.42 | 2024-03-14 21:46:08 | -0.002604
7088 | 7 | 6 | CC DChg | 00:37:07 | 50:17:55 | -1.06 | 2.4469 | 0.656 | 41.19 | 0 | 0 | 0.656 | 41.19 | 0.002063 | 0 | 129.57 | 2024-03-14 21:46:12 | -0.002594
7089 | 7 | 6 | CC DChg | 00:37:10 | 50:17:58 | -1.06 | 2.4367 | 0.657 | 41.26 | 0 | 0 | 0.657 | 41.26 | 0.002065 | 0 | 129.74 | 2024-03-14 21:46:15 | -0.002583
7090 | 7 | 6 | CC DChg | 00:37:14 | 50:18:02 | -1.06 | 2.4265 | 0.658 | 41.32 | 0 | 0 | 0.658 | 41.32 | 0.002068 | 0 | 129.9 | 2024-03-14 21:46:19 | -0.002572
7091 | 7 | 6 | CC DChg | 00:37:17 | 50:18:06 | -1.06 | 2.4162 | 0.659 | 41.39 | 0 | 0 | 0.659 | 41.39 | 0.002071 | 0 | 130.06 | 2024-03-14 21:46:23 | -0.002561
7092 | 7 | 6 | CC DChg | 00:37:21 | 50:18:09 | -1.06 | 2.406 | 0.66 | 41.46 | 0 | 0 | 0.66 | 41.46 | 0.002073 | 0 | 130.23 | 2024-03-14 21:46:26 | -0.00255
7093 | 7 | 6 | CC DChg | 00:37:25 | 50:18:13 | -1.06 | 2.3958 | 0.661 | 41.53 | 0 | 0 | 0.661 | 41.53 | 0.002076 | 0 | 130.39 | 2024-03-14 21:46:30 | -0.00254
7094 | 7 | 6 | CC DChg | 00:37:28 | 50:18:17 | -1.06 | 2.3856 | 0.662 | 41.59 | 0 | 0 | 0.662 | 41.59 | 0.002078 | 0 | 130.55 | 2024-03-14 21:46:34 | -0.002529
7095 | 7 | 6 | CC DChg | 00:37:30 | 50:18:18 | -1.06 | 2.3821 | 0.663 | 41.61 | 0 | 0 | 0.663 | 41.61 | 0.002079 | 0 | 130.6 | 2024-03-14 21:46:35 | -0.002525
7096 | 7 | 6 | CC DChg | 00:37:33 | 50:18:21 | -1.06 | 2.3719 | 0.664 | 41.68 | 0 | 0 | 0.664 | 41.68 | 0.002082 | 0 | 130.76 | 2024-03-14 21:46:38 | -0.002514
7097 | 7 | 6 | CC DChg | 00:37:37 | 50:18:25 | -1.06 | 2.3614 | 0.665 | 41.75 | 0 | 0 | 0.665 | 41.75 | 0.002084 | 0 | 130.92 | 2024-03-14 21:46:42 | -0.002503
7098 | 7 | 6 | CC DChg | 00:37:41 | 50:18:29 | -1.06 | 2.3511 | 0.666 | 41.82 | 0 | 0 | 0.666 | 41.82 | 0.002087 | 0 | 131.08 | 2024-03-14 21:46:46 | -0.002492
7099 | 7 | 6 | CC DChg | 00:37:44 | 50:18:32 | -1.06 | 2.3409 | 0.667 | 41.89 | 0 | 0 | 0.667 | 41.89 | 0.002089 | 0 | 131.24 | 2024-03-14 21:46:49 | -0.002481
7100 | 7 | 6 | CC DChg | 00:37:48 | 50:18:36 | -1.06 | 2.3307 | 0.668 | 41.95 | 0 | 0 | 0.668 | 41.95 | 0.002092 | 0 | 131.4 | 2024-03-14 21:46:53 | -0.002471
7101 | 7 | 6 | CC DChg | 00:37:52 | 50:18:40 | -1.06 | 2.3204 | 0.669 | 42.02 | 0 | 0 | 0.669 | 42.02 | 0.002094 | 0 | 131.56 | 2024-03-14 21:46:57 | -0.00246
7102 | 7 | 6 | CC DChg | 00:37:55 | 50:18:43 | -1.06 | 2.3102 | 0.67 | 42.09 | 0 | 0 | 0.67 | 42.09 | 0.002097 | 0 | 131.72 | 2024-03-14 21:47:00 | -0.002449
7103 | 7 | 6 | CC DChg | 00:37:59 | 50:18:47 | -1.06 | 2.3 | 0.671 | 42.16 | 0 | 0 | 0.671 | 42.16 | 0.002099 | 0 | 131.87 | 2024-03-14 21:47:04 | -0.002438
7104 | 7 | 6 | CC DChg | 00:38:00 | 50:18:48 | -1.06 | 2.2981 | 0.671 | 42.17 | 0 | 0 | 0.671 | 42.17 | 0.0021 | 0 | 131.9 | 2024-03-14 21:47:05 | -0.002436
7105 | 7 | 6 | CC DChg | 00:38:03 | 50:18:51 | -1.06 | 2.2879 | 0.672 | 42.24 | 0 | 0 | 0.672 | 42.24 | 0.002102 | 0 | 132.06 | 2024-03-14 21:47:08 | -0.002425
7106 | 7 | 6 | CC DChg | 00:38:07 | 50:18:55 | -1.06 | 2.2777 | 0.674 | 42.31 | 0 | 0 | 0.674 | 42.31 | 0.002105 | 0 | 132.22 | 2024-03-14 21:47:12 | -0.002414
7107 | 7 | 6 | CC DChg | 00:38:11 | 50:18:59 | -1.06 | 2.2677 | 0.675 | 42.37 | 0 | 0 | 0.675 | 42.37 | 0.002107 | 0 | 132.37 | 2024-03-14 21:47:16 | -0.002404
7108 | 7 | 6 | CC DChg | 00:38:14 | 50:19:02 | -1.06 | 2.2575 | 0.676 | 42.44 | 0 | 0 | 0.676 | 42.44 | 0.00211 | 0 | 132.52 | 2024-03-14 21:47:19 | -0.002393
7109 | 7 | 6 | CC DChg | 00:38:18 | 50:19:06 | -1.06 | 2.2473 | 0.677 | 42.52 | 0 | 0 | 0.677 | 42.52 | 0.002112 | 0 | 132.69 | 2024-03-14 21:47:23 | -0.002382
7110 | 7 | 6 | CC DChg | 00:38:22 | 50:19:10 | -1.06 | 2.2371 | 0.678 | 42.59 | 0 | 0 | 0.678 | 42.59 | 0.002115 | 0 | 132.85 | 2024-03-14 21:47:27 | -0.002371
7111 | 7 | 6 | CC DChg | 00:38:26 | 50:19:14 | -1.06 | 2.2271 | 0.679 | 42.66 | 0 | 0 | 0.679 | 42.66 | 0.002118 | 0 | 133.01 | 2024-03-14 21:47:31 | -0.002361
7112 | 7 | 6 | CC DChg | 00:38:30 | 50:19:18 | -1.06 | 2.2181 | 0.68 | 42.72 | 0 | 0 | 0.68 | 42.72 | 0.00212 | 0 | 133.15 | 2024-03-14 21:47:35 | -0.002351
7113 | 7 | 6 | CC DChg | 00:38:34 | 50:19:22 | -1.06 | 2.2079 | 0.681 | 42.8 | 0 | 0 | 0.681 | 42.8 | 0.002122 | 0 | 133.32 | 2024-03-14 21:47:39 | -0.00234
7114 | 7 | 6 | CC DChg | 00:38:38 | 50:19:26 | -1.06 | 2.1977 | 0.683 | 42.88 | 0 | 0 | 0.683 | 42.88 | 0.002125 | 0 | 133.49 | 2024-03-14 21:47:43 | -0.00233
7115 | 7 | 6 | CC DChg | 00:38:42 | 50:19:30 | -1.06 | 2.1875 | 0.684 | 42.95 | 0 | 0 | 0.684 | 42.95 | 0.002128 | 0 | 133.65 | 2024-03-14 21:47:47 | -0.002319
7116 | 7 | 6 | CC DChg | 00:38:45 | 50:19:34 | -1.06 | 2.1775 | 0.685 | 43.02 | 0 | 0 | 0.685 | 43.02 | 0.00213 | 0 | 133.8 | 2024-03-14 21:47:51 | -0.002308
7117 | 7 | 6 | CC DChg | 00:38:49 | 50:19:38 | -1.06 | 2.1673 | 0.686 | 43.09 | 0 | 0 | 0.686 | 43.09 | 0.002133 | 0 | 133.96 | 2024-03-14 21:47:55 | -0.002297
7118 | 7 | 6 | CC DChg | 00:38:53 | 50:19:41 | -1.06 | 2.1568 | 0.687 | 43.16 | 0 | 0 | 0.687 | 43.16 | 0.002135 | 0 | 134.12 | 2024-03-14 21:47:58 | -0.002286
7119 | 7 | 6 | CC DChg | 00:38:57 | 50:19:45 | -1.06 | 2.1468 | 0.688 | 43.23 | 0 | 0 | 0.688 | 43.23 | 0.002138 | 0 | 134.27 | 2024-03-14 21:48:02 | -0.002276
7120 | 7 | 6 | CC DChg | 00:39:00 | 50:19:48 | -1.06 | 2.1403 | 0.689 | 43.28 | 0 | 0 | 0.689 | 43.28 | 0.002139 | 0 | 134.36 | 2024-03-14 21:48:05 | -0.002269
7121 | 7 | 6 | CC DChg | 00:39:03 | 50:19:51 | -1.06 | 2.1301 | 0.69 | 43.35 | 0 | 0 | 0.69 | 43.35 | 0.002141 | 0 | 134.51 | 2024-03-14 21:48:08 | -0.002258
7122 | 7 | 6 | CC DChg | 00:39:07 | 50:19:55 | -1.06 | 2.1199 | 0.691 | 43.42 | 0 | 0 | 0.691 | 43.42 | 0.002144 | 0 | 134.66 | 2024-03-14 21:48:12 | -0.002247
7123 | 7 | 6 | CC DChg | 00:39:11 | 50:19:59 | -1.06 | 2.1096 | 0.692 | 43.49 | 0 | 0 | 0.692 | 43.49 | 0.002146 | 0 | 134.81 | 2024-03-14 21:48:16 | -0.002236
7124 | 7 | 6 | CC DChg | 00:39:15 | 50:20:03 | -1.06 | 2.0994 | 0.693 | 43.56 | 0 | 0 | 0.693 | 43.56 | 0.002148 | 0 | 134.95 | 2024-03-14 21:48:20 | -0.002225
7125 | 7 | 6 | CC DChg | 00:39:19 | 50:20:07 | -1.06 | 2.0892 | 0.695 | 43.63 | 0 | 0 | 0.695 | 43.63 | 0.002151 | 0 | 135.11 | 2024-03-14 21:48:24 | -0.002215
7126 | 7 | 6 | CC DChg | 00:39:22 | 50:20:10 | -1.06 | 2.0789 | 0.696 | 43.7 | 0 | 0 | 0.696 | 43.7 | 0.002153 | 0 | 135.25 | 2024-03-14 21:48:27 | -0.002204
7127 | 7 | 6 | CC DChg | 00:39:26 | 50:20:14 | -1.06 | 2.0687 | 0.697 | 43.77 | 0 | 0 | 0.697 | 43.77 | 0.002155 | 0 | 135.39 | 2024-03-14 21:48:31 | -0.002193
7128 | 7 | 6 | CC DChg | 00:39:30 | 50:20:18 | -1.06 | 2.0591 | 0.698 | 43.83 | 0 | 0 | 0.698 | 43.83 | 0.002158 | 0 | 135.53 | 2024-03-14 21:48:35 | -0.002183
7129 | 7 | 6 | CC DChg | 00:39:33 | 50:20:21 | -1.06 | 2.0489 | 0.699 | 43.9 | 0 | 0 | 0.699 | 43.9 | 0.00216 | 0 | 135.67 | 2024-03-14 21:48:38 | -0.002172
7130 | 7 | 6 | CC DChg | 00:39:37 | 50:20:25 | -1.06 | 2.0386 | 0.7 | 43.97 | 0 | 0 | 0.7 | 43.97 | 0.002162 | 0 | 135.81 | 2024-03-14 21:48:42 | -0.002161
7131 | 7 | 6 | CC DChg | 00:39:41 | 50:20:29 | -1.06 | 2.0284 | 0.701 | 44.04 | 0 | 0 | 0.701 | 44.04 | 0.002164 | 0 | 135.95 | 2024-03-14 21:48:46 | -0.00215
7132 | 7 | 6 | CC DChg | 00:39:45 | 50:20:33 | -1.06 | 2.0182 | 0.702 | 44.11 | 0 | 0 | 0.702 | 44.11 | 0.002167 | 0 | 136.1 | 2024-03-14 21:48:50 | -0.002139
7133 | 7 | 6 | CC DChg | 00:39:49 | 50:20:37 | -1.06 | 2.0076 | 0.703 | 44.19 | 0 | 0 | 0.703 | 44.19 | 0.002169 | 0 | 136.24 | 2024-03-14 21:48:54 | -0.002128
7134 | 7 | 6 | CC DChg | 00:39:52 | 50:20:41 | -1.06 | 1.9974 | 0.705 | 44.26 | 0 | 0 | 0.705 | 44.26 | 0.002171 | 0 | 136.39 | 2024-03-14 21:48:58 | -0.002117
7135 | 7 | 6 | CC DChg | 00:39:56 | 50:20:44 | -1.06 | 1.9872 | 0.706 | 44.33 | 0 | 0 | 0.706 | 44.33 | 0.002174 | 0 | 136.53 | 2024-03-14 21:49:01 | -0.002106
7136 | 7 | 6 | CC DChg | 00:40:00 | 50:20:48 | -1.06 | 1.9788 | 0.707 | 44.39 | 0 | 0 | 0.707 | 44.39 | 0.002175 | 0 | 136.65 | 2024-03-14 21:49:05 | -0.002098
7137 | 7 | 6 | CC DChg | 00:40:03 | 50:20:52 | -1.06 | 1.9683 | 0.708 | 44.46 | 0 | 0 | 0.708 | 44.46 | 0.002178 | 0 | 136.79 | 2024-03-14 21:49:09 | -0.002086
7138 | 7 | 6 | CC DChg | 00:40:07 | 50:20:55 | -1.06 | 1.9583 | 0.709 | 44.53 | 0 | 0 | 0.709 | 44.53 | 0.00218 | 0 | 136.93 | 2024-03-14 21:49:12 | -0.002076
7139 | 7 | 6 | CC DChg | 00:40:11 | 50:20:59 | -1.06 | 1.9481 | 0.71 | 44.61 | 0 | 0 | 0.71 | 44.61 | 0.002182 | 0 | 137.08 | 2024-03-14 21:49:16 | -0.002065
7140 | 7 | 6 | CC DChg | 00:40:15 | 50:21:04 | -1.06 | 1.9379 | 0.711 | 44.68 | 0 | 0 | 0.711 | 44.68 | 0.002185 | 0 | 137.22 | 2024-03-14 21:49:21 | -0.002054
7141 | 7 | 6 | CC DChg | 00:40:19 | 50:21:08 | -1.06 | 1.9277 | 0.713 | 44.76 | 0 | 0 | 0.713 | 44.76 | 0.002187 | 0 | 137.37 | 2024-03-14 21:49:25 | -0.002043
7142 | 7 | 6 | CC DChg | 00:40:24 | 50:21:12 | -1.06 | 1.9177 | 0.714 | 44.83 | 0 | 0 | 0.714 | 44.83 | 0.002189 | 0 | 137.51 | 2024-03-14 21:49:29 | -0.002033
7143 | 7 | 6 | CC DChg | 00:40:28 | 50:21:16 | -1.06 | 1.9075 | 0.715 | 44.91 | 0 | 0 | 0.715 | 44.91 | 0.002192 | 0 | 137.67 | 2024-03-14 21:49:33 | -0.002022
7144 | 7 | 6 | CC DChg | 00:40:30 | 50:21:18 | -1.06 | 1.9035 | 0.716 | 44.94 | 0 | 0 | 0.716 | 44.94 | 0.002193 | 0 | 137.72 | 2024-03-14 21:49:35 | -0.002018
7145 | 7 | 6 | CC DChg | 00:40:31 | 50:21:19 | -1.06 | 1.8998 | 0.716 | 44.97 | 0 | 0 | 0.716 | 44.97 | 0.002194 | 0 | 137.78 | 2024-03-14 21:49:36 | -0.002014
7146 | 8 | 5 | CC Chg | 00:00:00 | 50:21:19 | 1.059 | 2.2023 | 0 | 0 | 0 | 0 | 0 | 0 | 0 | 0 | 0 | 2024-03-14 21:49:36 | 0.002332
7147 | 8 | 5 | CC Chg | 00:00:00 | 50:21:20 | 1.059 | 2.2386 | 0 | 0 | 0 | 0 | 0 | 0 | 0 | 0.01 | 0 | 2024-03-14 21:49:37 | 0.002371
7148 | 8 | 5 | CC Chg | 00:00:00 | 50:21:20 | 1.06 | 2.2783 | 0 | 0.01 | 0 | 0.01 | 0 | 0 | 0 | 0.01 | 0 | 2024-03-14 21:49:37 | 0.002415
7149 | 8 | 5 | CC Chg | 00:00:00 | 50:21:20 | 1.06 | 2.3062 | 0 | 0.01 | 0 | 0.01 | 0 | 0 | 0 | 0.02 | 0 | 2024-03-14 21:49:37 | 0.002445
7150 | 8 | 5 | CC Chg | 00:00:00 | 50:21:20 | 1.06 | 2.3239 | 0 | 0.01 | 0 | 0.01 | 0 | 0 | 0 | 0.02 | 0 | 2024-03-14 21:49:37 | 0.002463
7151 | 8 | 5 | CC Chg | 00:00:00 | 50:21:20 | 1.06 | 2.3496 | 0 | 0.01 | 0 | 0.01 | 0 | 0 | 0 | 0.03 | 0 | 2024-03-14 21:49:37 | 0.002491
7152 | 8 | 5 | CC Chg | 00:00:00 | 50:21:20 | 1.06 | 2.3738 | 0 | 0.01 | 0 | 0.01 | 0 | 0 | 0 | 0.03 | 0 | 2024-03-14 21:49:37 | 0.002516
7153 | 8 | 5 | CC Chg | 00:00:00 | 50:21:20 | 1.06 | 2.3893 | 0 | 0.01 | 0 | 0.01 | 0 | 0 | 1e-06 | 0.03 | 0 | 2024-03-14 21:49:37 | 0.002533
7154 | 8 | 5 | CC Chg | 00:00:00 | 50:21:20 | 1.06 | 2.4107 | 0 | 0.02 | 0 | 0.02 | 0 | 0 | 1e-06 | 0.04 | 0 | 2024-03-14 21:49:37 | 0.002555
7155 | 8 | 5 | CC Chg | 00:00:01 | 50:21:20 | 1.06 | 2.4302 | 0 | 0.02 | 0 | 0.02 | 0 | 0 | 1e-06 | 0.04 | 0 | 2024-03-14 21:49:37 | 0.002576
7156 | 8 | 5 | CC Chg | 00:00:01 | 50:21:20 | 1.06 | 2.4423 | 0 | 0.02 | 0 | 0.02 | 0 | 0 | 1e-06 | 0.05 | 0 | 2024-03-14 21:49:37 | 0.002589
7157 | 8 | 5 | CC Chg | 00:00:01 | 50:21:21 | 1.06 | 2.459 | 0 | 0.02 | 0 | 0.02 | 0 | 0 | 1e-06 | 0.05 | 0 | 2024-03-14 21:49:38 | 0.002607
7158 | 8 | 5 | CC Chg | 00:00:01 | 50:21:21 | 1.06 | 2.4745 | 0 | 0.02 | 0 | 0.02 | 0 | 0 | 1e-06 | 0.06 | 0 | 2024-03-14 21:49:38 | 0.002623
7159 | 8 | 5 | CC Chg | 00:00:01 | 50:21:21 | 1.06 | 2.4975 | 0 | 0.03 | 0 | 0.03 | 0 | 0 | 1e-06 | 0.07 | 0 | 2024-03-14 21:49:38 | 0.002647
7160 | 8 | 5 | CC Chg | 00:00:01 | 50:21:21 | 1.06 | 2.5099 | 0 | 0.03 | 0 | 0.03 | 0 | 0 | 1e-06 | 0.07 | 0 | 2024-03-14 21:49:38 | 0.00266
7161 | 8 | 5 | CC Chg | 00:00:01 | 50:21:21 | 1.06 | 2.5291 | 0.001 | 0.03 | 0.001 | 0.03 | 0 | 0 | 1e-06 | 0.08 | 0 | 2024-03-14 21:49:38 | 0.002681
7162 | 8 | 5 | CC Chg | 00:00:01 | 50:21:21 | 1.06 | 2.5396 | 0.001 | 0.04 | 0.001 | 0.04 | 0 | 0 | 1e-06 | 0.08 | 0 | 2024-03-14 21:49:38 | 0.002692
7163 | 8 | 5 | CC Chg | 00:00:02 | 50:21:21 | 1.06 | 2.5558 | 0.001 | 0.04 | 0.001 | 0.04 | 0 | 0 | 1e-06 | 0.09 | 0 | 2024-03-14 21:49:38 | 0.002709
7164 | 8 | 5 | CC Chg | 00:00:02 | 50:21:22 | 1.06 | 2.5709 | 0.001 | 0.04 | 0.001 | 0.04 | 0 | 0 | 2e-06 | 0.1 | 0 | 2024-03-14 21:49:39 | 0.002725
7165 | 8 | 5 | CC Chg | 00:00:02 | 50:21:22 | 1.06 | 2.588 | 0.001 | 0.05 | 0.001 | 0.05 | 0 | 0 | 2e-06 | 0.11 | 0 | 2024-03-14 21:49:39 | 0.002743
7166 | 8 | 5 | CC Chg | 00:00:02 | 50:21:22 | 1.06 | 2.6013 | 0.001 | 0.05 | 0.001 | 0.05 | 0 | 0 | 2e-06 | 0.12 | 0 | 2024-03-14 21:49:39 | 0.002757
7167 | 8 | 5 | CC Chg | 00:00:02 | 50:21:22 | 1.06 | 2.614 | 0.001 | 0.05 | 0.001 | 0.05 | 0 | 0 | 2e-06 | 0.13 | 0 | 2024-03-14 21:49:39 | 0.002771
7168 | 8 | 5 | CC Chg | 00:00:03 | 50:21:22 | 1.06 | 2.6289 | 0.001 | 0.06 | 0.001 | 0.06 | 0 | 0 | 2e-06 | 0.14 | 0 | 2024-03-14 21:49:39 | 0.002787
7169 | 8 | 5 | CC Chg | 00:00:03 | 50:21:23 | 1.06 | 2.641 | 0.001 | 0.06 | 0.001 | 0.06 | 0 | 0 | 2e-06 | 0.15 | 0 | 2024-03-14 21:49:40 | 0.002799
7170 | 8 | 5 | CC Chg | 00:00:03 | 50:21:23 | 1.06 | 2.6528 | 0.001 | 0.06 | 0.001 | 0.06 | 0 | 0 | 3e-06 | 0.16 | 0 | 2024-03-14 21:49:40 | 0.002812
7171 | 8 | 5 | CC Chg | 00:00:03 | 50:21:23 | 1.06 | 2.6671 | 0.001 | 0.07 | 0.001 | 0.07 | 0 | 0 | 3e-06 | 0.17 | 0 | 2024-03-14 21:49:40 | 0.002827
7172 | 8 | 5 | CC Chg | 00:00:03 | 50:21:23 | 1.06 | 2.6791 | 0.001 | 0.07 | 0.001 | 0.07 | 0 | 0 | 3e-06 | 0.18 | 0 | 2024-03-14 21:49:40 | 0.00284
7173 | 8 | 5 | CC Chg | 00:00:04 | 50:21:23 | 1.06 | 2.6906 | 0.001 | 0.08 | 0.001 | 0.08 | 0 | 0 | 3e-06 | 0.19 | 0 | 2024-03-14 21:49:40 | 0.002852
7174 | 8 | 5 | CC Chg | 00:00:04 | 50:21:24 | 1.06 | 2.7049 | 0.001 | 0.08 | 0.001 | 0.08 | 0 | 0 | 3e-06 | 0.2 | 0 | 2024-03-14 21:49:41 | 0.002867
7175 | 8 | 5 | CC Chg | 00:00:04 | 50:21:24 | 1.06 | 2.7163 | 0.001 | 0.08 | 0.001 | 0.08 | 0 | 0 | 3e-06 | 0.21 | 0 | 2024-03-14 21:49:41 | 0.002879
7176 | 8 | 5 | CC Chg | 00:00:04 | 50:21:24 | 1.06 | 2.7284 | 0.001 | 0.09 | 0.001 | 0.09 | 0 | 0 | 4e-06 | 0.22 | 0 | 2024-03-14 21:49:41 | 0.002892
7177 | 8 | 5 | CC Chg | 00:00:04 | 50:21:24 | 1.06 | 2.7427 | 0.001 | 0.09 | 0.001 | 0.09 | 0 | 0 | 4e-06 | 0.23 | 0 | 2024-03-14 21:49:41 | 0.002907
7178 | 8 | 5 | CC Chg | 00:00:05 | 50:21:24 | 1.06 | 2.7548 | 0.002 | 0.09 | 0.002 | 0.09 | 0 | 0 | 4e-06 | 0.24 | 0 | 2024-03-14 21:49:41 | 0.00292
7179 | 8 | 5 | CC Chg | 00:00:05 | 50:21:25 | 1.06 | 2.7672 | 0.002 | 0.1 | 0.002 | 0.1 | 0 | 0 | 4e-06 | 0.25 | 0 | 2024-03-14 21:49:42 | 0.002933
7180 | 8 | 5 | CC Chg | 00:00:05 | 50:21:25 | 1.06 | 2.7818 | 0.002 | 0.1 | 0.002 | 0.1 | 0 | 0 | 4e-06 | 0.26 | 0 | 2024-03-14 21:49:42 | 0.002949
7181 | 8 | 5 | CC Chg | 00:00:05 | 50:21:25 | 1.06 | 2.7942 | 0.002 | 0.11 | 0.002 | 0.11 | 0 | 0 | 4e-06 | 0.27 | 0 | 2024-03-14 21:49:42 | 0.002962
7182 | 8 | 5 | CC Chg | 00:00:05 | 50:21:25 | 1.06 | 2.8069 | 0.002 | 0.11 | 0.002 | 0.11 | 0 | 0 | 5e-06 | 0.28 | 0 | 2024-03-14 21:49:42 | 0.002975
7183 | 8 | 5 | CC Chg | 00:00:06 | 50:21:25 | 1.06 | 2.8221 | 0.002 | 0.11 | 0.002 | 0.11 | 0 | 0 | 5e-06 | 0.29 | 0 | 2024-03-14 21:49:42 | 0.002991
7184 | 8 | 5 | CC Chg | 00:00:06 | 50:21:26 | 1.06 | 2.8345 | 0.002 | 0.12 | 0.002 | 0.12 | 0 | 0 | 5e-06 | 0.3 | 0 | 2024-03-14 21:49:43 | 0.003005
7185 | 8 | 5 | CC Chg | 00:00:06 | 50:21:26 | 1.06 | 2.8475 | 0.002 | 0.12 | 0.002 | 0.12 | 0 | 0 | 5e-06 | 0.31 | 0 | 2024-03-14 21:49:43 | 0.003018
7186 | 8 | 5 | CC Chg | 00:00:06 | 50:21:26 | 1.06 | 2.863 | 0.002 | 0.12 | 0.002 | 0.12 | 0 | 0 | 5e-06 | 0.32 | 0 | 2024-03-14 21:49:43 | 0.003035
7187 | 8 | 5 | CC Chg | 00:00:06 | 50:21:26 | 1.06 | 2.876 | 0.002 | 0.13 | 0.002 | 0.13 | 0 | 0 | 5e-06 | 0.34 | 0 | 2024-03-14 21:49:43 | 0.003049
7188 | 8 | 5 | CC Chg | 00:00:07 | 50:21:26 | 1.06 | 2.8887 | 0.002 | 0.13 | 0.002 | 0.13 | 0 | 0 | 6e-06 | 0.35 | 0 | 2024-03-14 21:49:43 | 0.003062
7189 | 8 | 5 | CC Chg | 00:00:07 | 50:21:27 | 1.06 | 2.9042 | 0.002 | 0.13 | 0.002 | 0.13 | 0 | 0 | 6e-06 | 0.36 | 0 | 2024-03-14 21:49:44 | 0.003078
7190 | 8 | 5 | CC Chg | 00:00:07 | 50:21:27 | 1.06 | 2.9169 | 0.002 | 0.14 | 0.002 | 0.14 | 0 | 0 | 6e-06 | 0.37 | 0 | 2024-03-14 21:49:44 | 0.003092
7191 | 8 | 5 | CC Chg | 00:00:07 | 50:21:27 | 1.06 | 2.9296 | 0.002 | 0.14 | 0.002 | 0.14 | 0 | 0 | 6e-06 | 0.38 | 0 | 2024-03-14 21:49:44 | 0.003105
7192 | 8 | 5 | CC Chg | 00:00:07 | 50:21:27 | 1.06 | 2.9445 | 0.002 | 0.15 | 0.002 | 0.15 | 0 | 0 | 6e-06 | 0.39 | 0 | 2024-03-14 21:49:44 | 0.003121
7193 | 8 | 5 | CC Chg | 00:00:08 | 50:21:27 | 1.06 | 2.9572 | 0.002 | 0.15 | 0.002 | 0.15 | 0 | 0 | 6e-06 | 0.4 | 0 | 2024-03-14 21:49:44 | 0.003135
7194 | 8 | 5 | CC Chg | 00:00:08 | 50:21:28 | 1.06 | 2.969 | 0.002 | 0.15 | 0.002 | 0.15 | 0 | 0 | 7e-06 | 0.41 | 0 | 2024-03-14 21:49:45 | 0.003147
7195 | 8 | 5 | CC Chg | 00:00:08 | 50:21:28 | 1.06 | 2.9836 | 0.003 | 0.16 | 0.003 | 0.16 | 0 | 0 | 7e-06 | 0.42 | 0 | 2024-03-14 21:49:45 | 0.003163
7196 | 8 | 5 | CC Chg | 00:00:08 | 50:21:28 | 1.06 | 2.9957 | 0.003 | 0.16 | 0.003 | 0.16 | 0 | 0 | 7e-06 | 0.43 | 0 | 2024-03-14 21:49:45 | 0.003175
7197 | 8 | 5 | CC Chg | 00:00:08 | 50:21:28 | 1.06 | 3.0071 | 0.003 | 0.16 | 0.003 | 0.16 | 0 | 0 | 7e-06 | 0.44 | 0 | 2024-03-14 21:49:45 | 0.003188
7198 | 8 | 5 | CC Chg | 00:00:09 | 50:21:28 | 1.06 | 3.0211 | 0.003 | 0.17 | 0.003 | 0.17 | 0 | 0 | 7e-06 | 0.46 | 0 | 2024-03-14 21:49:45 | 0.003202
7199 | 8 | 5 | CC Chg | 00:00:09 | 50:21:29 | 1.06 | 3.0323 | 0.003 | 0.17 | 0.003 | 0.17 | 0 | 0 | 7e-06 | 0.47 | 0 | 2024-03-14 21:49:46 | 0.003214
7200 | 8 | 5 | CC Chg | 00:00:09 | 50:21:29 | 1.06 | 3.0434 | 0.003 | 0.18 | 0.003 | 0.18 | 0 | 0 | 8e-06 | 0.48 | 0 | 2024-03-14 21:49:46 | 0.003226
7201 | 8 | 5 | CC Chg | 00:00:09 | 50:21:29 | 1.06 | 3.0567 | 0.003 | 0.18 | 0.003 | 0.18 | 0 | 0 | 8e-06 | 0.49 | 0 | 2024-03-14 21:49:46 | 0.00324
7202 | 8 | 5 | CC Chg | 00:00:09 | 50:21:29 | 1.06 | 3.0673 | 0.003 | 0.18 | 0.003 | 0.18 | 0 | 0 | 8e-06 | 0.5 | 0 | 2024-03-14 21:49:46 | 0.003251
7203 | 8 | 5 | CC Chg | 00:00:10 | 50:21:29 | 1.06 | 3.0778 | 0.003 | 0.19 | 0.003 | 0.19 | 0 | 0 | 8e-06 | 0.51 | 0 | 2024-03-14 21:49:46 | 0.003262
7204 | 8 | 5 | CC Chg | 00:00:10 | 50:21:30 | 1.06 | 3.0905 | 0.003 | 0.19 | 0.003 | 0.19 | 0 | 0 | 8e-06 | 0.52 | 0 | 2024-03-14 21:49:47 | 0.003276
7205 | 8 | 5 | CC Chg | 00:00:10 | 50:21:30 | 1.06 | 3.1008 | 0.003 | 0.19 | 0.003 | 0.19 | 0 | 0 | 9e-06 | 0.54 | 0 | 2024-03-14 21:49:47 | 0.003287
7206 | 8 | 5 | CC Chg | 00:00:10 | 50:21:30 | 1.06 | 3.1169 | 0.003 | 0.2 | 0.003 | 0.2 | 0 | 0 | 9e-06 | 0.55 | 0 | 2024-03-14 21:49:47 | 0.003304
7207 | 8 | 5 | CC Chg | 00:00:11 | 50:21:30 | 1.06 | 3.1327 | 0.003 | 0.21 | 0.003 | 0.21 | 0 | 0 | 9e-06 | 0.57 | 0 | 2024-03-14 21:49:47 | 0.003321
7208 | 8 | 5 | CC Chg | 00:00:11 | 50:21:31 | 1.06 | 3.1485 | 0.003 | 0.21 | 0.003 | 0.21 | 0 | 0 | 9e-06 | 0.59 | 0 | 2024-03-14 21:49:48 | 0.003337
7209 | 8 | 5 | CC Chg | 00:00:11 | 50:21:31 | 1.06 | 3.1637 | 0.003 | 0.22 | 0.003 | 0.22 | 0 | 0 | 1e-05 | 0.6 | 0 | 2024-03-14 21:49:48 | 0.003354
7210 | 8 | 5 | CC Chg | 00:00:12 | 50:21:31 | 1.06 | 3.1786 | 0.004 | 0.22 | 0.004 | 0.22 | 0 | 0 | 1e-05 | 0.62 | 0 | 2024-03-14 21:49:48 | 0.003369
7211 | 8 | 5 | CC Chg | 00:00:12 | 50:21:32 | 1.06 | 3.1932 | 0.004 | 0.23 | 0.004 | 0.23 | 0 | 0 | 1e-05 | 0.64 | 0 | 2024-03-14 21:49:49 | 0.003385
7212 | 8 | 5 | CC Chg | 00:00:12 | 50:21:32 | 1.06 | 3.2074 | 0.004 | 0.23 | 0.004 | 0.23 | 0 | 0 | 1e-05 | 0.66 | 0 | 2024-03-14 21:49:49 | 0.0034
7213 | 8 | 5 | CC Chg | 00:00:12 | 50:21:32 | 1.06 | 3.2214 | 0.004 | 0.24 | 0.004 | 0.24 | 0 | 0 | 1.1e-05 | 0.68 | 0 | 2024-03-14 21:49:49 | 0.003415
7214 | 8 | 5 | CC Chg | 00:00:13 | 50:21:33 | 1.06 | 3.235 | 0.004 | 0.24 | 0.004 | 0.24 | 0 | 0 | 1.1e-05 | 0.69 | 0 | 2024-03-14 21:49:50 | 0.003429
7215 | 8 | 5 | CC Chg | 00:00:13 | 50:21:33 | 1.06 | 3.2483 | 0.004 | 0.25 | 0.004 | 0.25 | 0 | 0 | 1.1e-05 | 0.71 | 0 | 2024-03-14 21:49:50 | 0.003443
7216 | 8 | 5 | CC Chg | 00:00:13 | 50:21:33 | 1.06 | 3.2607 | 0.004 | 0.26 | 0.004 | 0.26 | 0 | 0 | 1.2e-05 | 0.73 | 0 | 2024-03-14 21:49:50 | 0.003456
7217 | 8 | 5 | CC Chg | 00:00:14 | 50:21:33 | 1.06 | 3.2731 | 0.004 | 0.26 | 0.004 | 0.26 | 0 | 0 | 1.2e-05 | 0.75 | 0 | 2024-03-14 21:49:50 | 0.003469
7218 | 8 | 5 | CC Chg | 00:00:14 | 50:21:34 | 1.06 | 3.2846 | 0.004 | 0.27 | 0.004 | 0.27 | 0 | 0 | 1.2e-05 | 0.77 | 0 | 2024-03-14 21:49:51 | 0.003482
7219 | 8 | 5 | CC Chg | 00:00:14 | 50:21:34 | 1.06 | 3.2958 | 0.004 | 0.27 | 0.004 | 0.27 | 0 | 0 | 1.2e-05 | 0.78 | 0 | 2024-03-14 21:49:51 | 0.003494
7220 | 8 | 5 | CC Chg | 00:00:15 | 50:21:34 | 1.06 | 3.3094 | 0.004 | 0.28 | 0.004 | 0.28 | 0 | 0 | 1.3e-05 | 0.81 | 0 | 2024-03-14 21:49:51 | 0.003508
7221 | 8 | 5 | CC Chg | 00:00:15 | 50:21:35 | 1.06 | 3.3203 | 0.005 | 0.29 | 0.005 | 0.29 | 0 | 0 | 1.3e-05 | 0.83 | 0 | 2024-03-14 21:49:52 | 0.00352
7222 | 8 | 5 | CC Chg | 00:00:16 | 50:21:35 | 1.06 | 3.333 | 0.005 | 0.3 | 0.005 | 0.3 | 0 | 0 | 1.4e-05 | 0.86 | 0 | 2024-03-14 21:49:52 | 0.003533
7223 | 8 | 5 | CC Chg | 00:00:16 | 50:21:36 | 1.06 | 3.3441 | 0.005 | 0.31 | 0.005 | 0.31 | 0 | 0 | 1.4e-05 | 0.9 | 0 | 2024-03-14 21:49:53 | 0.003545
7224 | 8 | 5 | CC Chg | 00:00:17 | 50:21:37 | 1.06 | 3.355 | 0.005 | 0.32 | 0.005 | 0.32 | 0 | 0 | 1.5e-05 | 0.95 | 0 | 2024-03-14 21:49:54 | 0.003556
7225 | 8 | 5 | CC Chg | 00:00:18 | 50:21:38 | 1.06 | 3.3652 | 0.005 | 0.34 | 0.005 | 0.34 | 0 | 0 | 1.6e-05 | 1.03 | 0 | 2024-03-14 21:49:55 | 0.003567
7226 | 8 | 5 | CC Chg | 00:00:30 | 50:21:49 | 1.06 | 3.3708 | 0.009 | 0.55 | 0.009 | 0.55 | 0 | 0 | 2.8e-05 | 1.74 | 0 | 2024-03-14 21:50:06 | 0.003573
7227 | 8 | 5 | CC Chg | 00:01:00 | 50:22:19 | 1.06 | 3.3785 | 0.018 | 1.11 | 0.018 | 1.11 | 0 | 0 | 5.7e-05 | 3.61 | 0 | 2024-03-14 21:50:36 | 0.003581
7228 | 8 | 5 | CC Chg | 00:01:30 | 50:22:49 | 1.06 | 3.3875 | 0.026 | 1.66 | 0.026 | 1.66 | 0 | 0 | 8.7e-05 | 5.49 | 0 | 2024-03-14 21:51:06 | 0.003591
7229 | 8 | 5 | CC Chg | 00:02:00 | 50:23:19 | 1.06 | 3.3953 | 0.035 | 2.22 | 0.035 | 2.22 | 0 | 0 | 0.000117 | 7.37 | 0 | 2024-03-14 21:51:36 | 0.003599
7230 | 8 | 5 | CC Chg | 00:02:30 | 50:23:49 | 1.06 | 3.4015 | 0.044 | 2.77 | 0.044 | 2.77 | 0 | 0 | 0.000147 | 9.25 | 0 | 2024-03-14 21:52:06 | 0.003606
7231 | 8 | 5 | CC Chg | 00:03:00 | 50:24:19 | 1.06 | 3.4068 | 0.053 | 3.33 | 0.053 | 3.33 | 0 | 0 | 0.000177 | 11.14 | 0 | 2024-03-14 21:52:36 | 0.003611
7232 | 8 | 5 | CC Chg | 00:03:30 | 50:24:49 | 1.06 | 3.4117 | 0.062 | 3.88 | 0.062 | 3.88 | 0 | 0 | 0.000207 | 13.03 | 0 | 2024-03-14 21:53:06 | 0.003616
7233 | 8 | 5 | CC Chg | 00:04:00 | 50:25:19 | 1.06 | 3.4167 | 0.071 | 4.44 | 0.071 | 4.44 | 0 | 0 | 0.000238 | 14.93 | 0 | 2024-03-14 21:53:36 | 0.003622
7234 | 8 | 5 | CC Chg | 00:04:30 | 50:25:49 | 1.06 | 3.4213 | 0.079 | 4.99 | 0.079 | 4.99 | 0 | 0 | 0.000268 | 16.83 | 0 | 2024-03-14 21:54:06 | 0.003627
7235 | 8 | 5 | CC Chg | 00:05:00 | 50:26:19 | 1.06 | 3.426 | 0.088 | 5.55 | 0.088 | 5.55 | 0 | 0 | 0.000298 | 18.72 | 0 | 2024-03-14 21:54:36 | 0.003632
7236 | 8 | 5 | CC Chg | 00:05:30 | 50:26:49 | 1.06 | 3.4303 | 0.097 | 6.1 | 0.097 | 6.1 | 0 | 0 | 0.000328 | 20.63 | 0 | 2024-03-14 21:55:06 | 0.003636
7237 | 8 | 5 | CC Chg | 00:06:00 | 50:27:19 | 1.06 | 3.435 | 0.106 | 6.66 | 0.106 | 6.66 | 0 | 0 | 0.000359 | 22.53 | 0 | 2024-03-14 21:55:36 | 0.003641
7238 | 8 | 5 | CC Chg | 00:06:30 | 50:27:49 | 1.06 | 3.4393 | 0.115 | 7.21 | 0.115 | 7.21 | 0 | 0 | 0.000389 | 24.44 | 0 | 2024-03-14 21:56:06 | 0.003646
7239 | 8 | 5 | CC Chg | 00:07:00 | 50:28:19 | 1.06 | 3.4437 | 0.124 | 7.77 | 0.124 | 7.77 | 0 | 0 | 0.000419 | 26.35 | 0 | 2024-03-14 21:56:36 | 0.00365
7240 | 8 | 5 | CC Chg | 00:07:30 | 50:28:49 | 1.06 | 3.4477 | 0.132 | 8.32 | 0.132 | 8.32 | 0 | 0 | 0.00045 | 28.26 | 0 | 2024-03-14 21:57:06 | 0.003655
7241 | 8 | 5 | CC Chg | 00:08:00 | 50:29:19 | 1.06 | 3.4517 | 0.141 | 8.88 | 0.141 | 8.88 | 0 | 0 | 0.00048 | 30.17 | 0 | 2024-03-14 21:57:36 | 0.003659
7242 | 8 | 5 | CC Chg | 00:08:30 | 50:29:49 | 1.06 | 3.4554 | 0.15 | 9.43 | 0.15 | 9.43 | 0 | 0 | 0.000511 | 32.09 | 0 | 2024-03-14 21:58:06 | 0.003663
7243 | 8 | 5 | CC Chg | 00:09:00 | 50:30:19 | 1.06 | 3.4595 | 0.159 | 9.99 | 0.159 | 9.99 | 0 | 0 | 0.000541 | 34.01 | 0 | 2024-03-14 21:58:36 | 0.003667
7244 | 8 | 5 | CC Chg | 00:09:30 | 50:30:49 | 1.06 | 3.4632 | 0.168 | 10.54 | 0.168 | 10.54 | 0 | 0 | 0.000572 | 35.93 | 0 | 2024-03-14 21:59:06 | 0.003671
7245 | 8 | 5 | CC Chg | 00:10:00 | 50:31:19 | 1.06 | 3.4669 | 0.177 | 11.1 | 0.177 | 11.1 | 0 | 0 | 0.000603 | 37.85 | 0 | 2024-03-14 21:59:36 | 0.003675
7246 | 8 | 5 | CC Chg | 00:10:30 | 50:31:49 | 1.06 | 3.4706 | 0.185 | 11.65 | 0.185 | 11.65 | 0 | 0 | 0.000633 | 39.78 | 0 | 2024-03-14 22:00:06 | 0.003679
7247 | 8 | 5 | CC Chg | 00:11:00 | 50:32:19 | 1.06 | 3.4743 | 0.194 | 12.21 | 0.194 | 12.21 | 0 | 0 | 0.000664 | 41.7 | 0 | 2024-03-14 22:00:36 | 0.003683
7248 | 8 | 5 | CC Chg | 00:11:30 | 50:32:49 | 1.06 | 3.4778 | 0.203 | 12.76 | 0.203 | 12.76 | 0 | 0 | 0.000695 | 43.63 | 0 | 2024-03-14 22:01:06 | 0.003686
7249 | 8 | 5 | CC Chg | 00:12:00 | 50:33:19 | 1.06 | 3.4812 | 0.212 | 13.32 | 0.212 | 13.32 | 0 | 0 | 0.000725 | 45.56 | 0 | 2024-03-14 22:01:36 | 0.00369
7250 | 8 | 5 | CC Chg | 00:12:30 | 50:33:49 | 1.06 | 3.4846 | 0.221 | 13.87 | 0.221 | 13.87 | 0 | 0 | 0.000756 | 47.5 | 0 | 2024-03-14 22:02:06 | 0.003694
7251 | 8 | 5 | CC Chg | 00:13:00 | 50:34:19 | 1.06 | 3.488 | 0.23 | 14.43 | 0.23 | 14.43 | 0 | 0 | 0.000787 | 49.43 | 0 | 2024-03-14 22:02:36 | 0.003697
7252 | 8 | 5 | CC Chg | 00:13:30 | 50:34:49 | 1.06 | 3.4914 | 0.238 | 14.98 | 0.238 | 14.98 | 0 | 0 | 0.000818 | 51.37 | 0 | 2024-03-14 22:03:06 | 0.003701
7253 | 8 | 5 | CC Chg | 00:14:00 | 50:35:19 | 1.06 | 3.4945 | 0.247 | 15.54 | 0.247 | 15.54 | 0 | 0 | 0.000849 | 53.3 | 0 | 2024-03-14 22:03:36 | 0.003704
7254 | 8 | 5 | CC Chg | 00:14:30 | 50:35:49 | 1.06 | 3.4979 | 0.256 | 16.09 | 0.256 | 16.09 | 0 | 0 | 0.000879 | 55.24 | 0 | 2024-03-14 22:04:06 | 0.003708
7255 | 8 | 5 | CC Chg | 00:15:00 | 50:36:19 | 1.06 | 3.501 | 0.265 | 16.65 | 0.265 | 16.65 | 0 | 0 | 0.00091 | 57.19 | 0 | 2024-03-14 22:04:36 | 0.003711
7256 | 8 | 5 | CC Chg | 00:15:30 | 50:36:49 | 1.06 | 3.5041 | 0.274 | 17.2 | 0.274 | 17.2 | 0 | 0 | 0.000941 | 59.13 | 0 | 2024-03-14 22:05:06 | 0.003714
7257 | 8 | 5 | CC Chg | 00:16:00 | 50:37:19 | 1.06 | 3.5072 | 0.283 | 17.76 | 0.283 | 17.76 | 0 | 0 | 0.000972 | 61.07 | 0 | 2024-03-14 22:05:36 | 0.003718
7258 | 8 | 5 | CC Chg | 00:16:30 | 50:37:49 | 1.06 | 3.51 | 0.291 | 18.31 | 0.291 | 18.31 | 0 | 0 | 0.001003 | 63.02 | 0 | 2024-03-14 22:06:06 | 0.003721
7259 | 8 | 5 | CC Chg | 00:17:00 | 50:38:19 | 1.06 | 3.5134 | 0.3 | 18.87 | 0.3 | 18.87 | 0 | 0 | 0.001034 | 64.97 | 0 | 2024-03-14 22:06:36 | 0.003724
7260 | 8 | 5 | CC Chg | 00:17:30 | 50:38:49 | 1.06 | 3.5162 | 0.309 | 19.42 | 0.309 | 19.42 | 0 | 0 | 0.001065 | 66.92 | 0 | 2024-03-14 22:07:06 | 0.003727
7261 | 8 | 5 | CC Chg | 00:18:00 | 50:39:19 | 1.06 | 3.5196 | 0.318 | 19.97 | 0.318 | 19.97 | 0 | 0 | 0.001096 | 68.87 | 0 | 2024-03-14 22:07:36 | 0.003731
7262 | 8 | 5 | CC Chg | 00:18:30 | 50:39:49 | 1.06 | 3.5224 | 0.327 | 20.53 | 0.327 | 20.53 | 0 | 0 | 0.001128 | 70.83 | 0 | 2024-03-14 22:08:06 | 0.003734
7263 | 8 | 5 | CC Chg | 00:19:00 | 50:40:19 | 1.06 | 3.5252 | 0.336 | 21.08 | 0.336 | 21.08 | 0 | 0 | 0.001159 | 72.78 | 0 | 2024-03-14 22:08:36 | 0.003737
7264 | 8 | 5 | CC Chg | 00:19:30 | 50:40:49 | 1.06 | 3.5283 | 0.344 | 21.64 | 0.344 | 21.64 | 0 | 0 | 0.00119 | 74.74 | 0 | 2024-03-14 22:09:06 | 0.00374
7265 | 8 | 5 | CC Chg | 00:20:00 | 50:41:19 | 1.06 | 3.5311 | 0.353 | 22.19 | 0.353 | 22.19 | 0 | 0 | 0.001221 | 76.7 | 0 | 2024-03-14 22:09:36 | 0.003743
7266 | 8 | 5 | CC Chg | 00:20:30 | 50:41:49 | 1.06 | 3.5339 | 0.362 | 22.75 | 0.362 | 22.75 | 0 | 0 | 0.001252 | 78.66 | 0 | 2024-03-14 22:10:06 | 0.003746
7267 | 8 | 5 | CC Chg | 00:21:00 | 50:42:19 | 1.06 | 3.537 | 0.371 | 23.3 | 0.371 | 23.3 | 0 | 0 | 0.001283 | 80.62 | 0 | 2024-03-14 22:10:36 | 0.003749
7268 | 8 | 5 | CC Chg | 00:21:30 | 50:42:49 | 1.06 | 3.5398 | 0.38 | 23.86 | 0.38 | 23.86 | 0 | 0 | 0.001315 | 82.58 | 0 | 2024-03-14 22:11:06 | 0.003752
7269 | 8 | 5 | CC Chg | 00:22:00 | 50:43:19 | 1.06 | 3.5429 | 0.389 | 24.41 | 0.389 | 24.41 | 0 | 0 | 0.001346 | 84.55 | 0 | 2024-03-14 22:11:36 | 0.003755
7270 | 8 | 5 | CC Chg | 00:22:30 | 50:43:49 | 1.06 | 3.5456 | 0.397 | 24.97 | 0.397 | 24.97 | 0 | 0 | 0.001377 | 86.51 | 0 | 2024-03-14 22:12:06 | 0.003758
7271 | 8 | 5 | CC Chg | 00:23:00 | 50:44:19 | 1.06 | 3.5487 | 0.406 | 25.52 | 0.406 | 25.52 | 0 | 0 | 0.001409 | 88.48 | 0 | 2024-03-14 22:12:36 | 0.003762
7272 | 8 | 5 | CC Chg | 00:23:30 | 50:44:49 | 1.06 | 3.5515 | 0.415 | 26.08 | 0.415 | 26.08 | 0 | 0 | 0.00144 | 90.45 | 0 | 2024-03-14 22:13:06 | 0.003765
7273 | 8 | 5 | CC Chg | 00:24:00 | 50:45:19 | 1.06 | 3.5543 | 0.424 | 26.63 | 0.424 | 26.63 | 0 | 0 | 0.001471 | 92.42 | 0 | 2024-03-14 22:13:36 | 0.003768
7274 | 8 | 5 | CC Chg | 00:24:30 | 50:45:49 | 1.06 | 3.5574 | 0.433 | 27.19 | 0.433 | 27.19 | 0 | 0 | 0.001503 | 94.39 | 0 | 2024-03-14 22:14:06 | 0.003771
7275 | 8 | 5 | CC Chg | 00:25:00 | 50:46:19 | 1.06 | 3.5602 | 0.442 | 27.74 | 0.442 | 27.74 | 0 | 0 | 0.001534 | 96.37 | 0 | 2024-03-14 22:14:36 | 0.003774
7276 | 8 | 5 | CC Chg | 00:25:30 | 50:46:49 | 1.06 | 3.5633 | 0.45 | 28.3 | 0.45 | 28.3 | 0 | 0 | 0.001566 | 98.35 | 0 | 2024-03-14 22:15:06 | 0.003777
7277 | 8 | 5 | CC Chg | 00:26:00 | 50:47:19 | 1.06 | 3.5658 | 0.459 | 28.85 | 0.459 | 28.85 | 0 | 0 | 0.001597 | 100.32 | 0 | 2024-03-14 22:15:36 | 0.00378
7278 | 8 | 5 | CC Chg | 00:26:30 | 50:47:49 | 1.06 | 3.5689 | 0.468 | 29.41 | 0.468 | 29.41 | 0 | 0 | 0.001629 | 102.3 | 0 | 2024-03-14 22:16:06 | 0.003783
7279 | 8 | 5 | CC Chg | 00:27:00 | 50:48:19 | 1.06 | 3.572 | 0.477 | 29.96 | 0.477 | 29.96 | 0 | 0 | 0.00166 | 104.28 | 0 | 2024-03-14 22:16:36 | 0.003786
7280 | 8 | 5 | CC Chg | 00:27:30 | 50:48:49 | 1.06 | 3.5751 | 0.486 | 30.52 | 0.486 | 30.52 | 0 | 0 | 0.001692 | 106.27 | 0 | 2024-03-14 22:17:06 | 0.00379
7281 | 8 | 5 | CC Chg | 00:28:00 | 50:49:19 | 1.06 | 3.5779 | 0.495 | 31.07 | 0.495 | 31.07 | 0 | 0 | 0.001723 | 108.25 | 0 | 2024-03-14 22:17:36 | 0.003793
7282 | 8 | 5 | CC Chg | 00:28:30 | 50:49:49 | 1.06 | 3.5807 | 0.503 | 31.63 | 0.503 | 31.63 | 0 | 0 | 0.001755 | 110.24 | 0 | 2024-03-14 22:18:06 | 0.003796
7283 | 8 | 5 | CC Chg | 00:29:00 | 50:50:19 | 1.06 | 3.5838 | 0.512 | 32.18 | 0.512 | 32.18 | 0 | 0 | 0.001787 | 112.22 | 0 | 2024-03-14 22:18:36 | 0.003799
7284 | 8 | 5 | CC Chg | 00:29:30 | 50:50:49 | 1.06 | 3.5866 | 0.521 | 32.74 | 0.521 | 32.74 | 0 | 0 | 0.001818 | 114.21 | 0 | 2024-03-14 22:19:06 | 0.003802
7285 | 8 | 5 | CC Chg | 00:30:00 | 50:51:19 | 1.06 | 3.5894 | 0.53 | 33.29 | 0.53 | 33.29 | 0 | 0 | 0.00185 | 116.21 | 0 | 2024-03-14 22:19:36 | 0.003805
7286 | 8 | 5 | CC Chg | 00:30:30 | 50:51:49 | 1.06 | 3.5928 | 0.539 | 33.85 | 0.539 | 33.85 | 0 | 0 | 0.001882 | 118.2 | 0 | 2024-03-14 22:20:06 | 0.003808
7287 | 8 | 5 | CC Chg | 00:31:00 | 50:52:19 | 1.06 | 3.5956 | 0.548 | 34.4 | 0.548 | 34.4 | 0 | 0 | 0.001913 | 120.19 | 0 | 2024-03-14 22:20:36 | 0.003811
7288 | 8 | 5 | CC Chg | 00:31:30 | 50:52:49 | 1.06 | 3.5987 | 0.556 | 34.96 | 0.556 | 34.96 | 0 | 0 | 0.001945 | 122.19 | 0 | 2024-03-14 22:21:06 | 0.003815
7289 | 8 | 5 | CC Chg | 00:32:00 | 50:53:19 | 1.06 | 3.6015 | 0.565 | 35.51 | 0.565 | 35.51 | 0 | 0 | 0.001977 | 124.19 | 0 | 2024-03-14 22:21:36 | 0.003818
7290 | 8 | 5 | CC Chg | 00:32:30 | 50:53:49 | 1.06 | 3.6042 | 0.574 | 36.07 | 0.574 | 36.07 | 0 | 0 | 0.002009 | 126.18 | 0 | 2024-03-14 22:22:06 | 0.00382
7291 | 8 | 5 | CC Chg | 00:33:00 | 50:54:19 | 1.06 | 3.6073 | 0.583 | 36.62 | 0.583 | 36.62 | 0 | 0 | 0.002041 | 128.19 | 0 | 2024-03-14 22:22:36 | 0.003824
7292 | 8 | 5 | CC Chg | 00:33:30 | 50:54:49 | 1.06 | 3.6104 | 0.592 | 37.18 | 0.592 | 37.18 | 0 | 0 | 0.002073 | 130.19 | 0 | 2024-03-14 22:23:06 | 0.003827
7293 | 8 | 5 | CC Chg | 00:34:00 | 50:55:19 | 1.06 | 3.6132 | 0.601 | 37.73 | 0.601 | 37.73 | 0 | 0 | 0.002104 | 132.19 | 0 | 2024-03-14 22:23:36 | 0.00383
7294 | 8 | 5 | CC Chg | 00:34:30 | 50:55:49 | 1.06 | 3.6163 | 0.609 | 38.29 | 0.609 | 38.29 | 0 | 0 | 0.002136 | 134.2 | 0 | 2024-03-14 22:24:06 | 0.003833
7295 | 8 | 5 | CC Chg | 00:35:00 | 50:56:19 | 1.06 | 3.6191 | 0.618 | 38.84 | 0.618 | 38.84 | 0 | 0 | 0.002168 | 136.2 | 0 | 2024-03-14 22:24:36 | 0.003836
7296 | 8 | 5 | CC Chg | 00:35:30 | 50:56:49 | 1.06 | 3.6222 | 0.627 | 39.39 | 0.627 | 39.39 | 0 | 0 | 0.0022 | 138.21 | 0 | 2024-03-14 22:25:06 | 0.00384
7297 | 8 | 5 | CC Chg | 00:36:00 | 50:57:19 | 1.06 | 3.625 | 0.636 | 39.95 | 0.636 | 39.95 | 0 | 0 | 0.002232 | 140.22 | 0 | 2024-03-14 22:25:36 | 0.003843
7298 | 8 | 5 | CC Chg | 00:36:30 | 50:57:49 | 1.06 | 3.6281 | 0.645 | 40.5 | 0.645 | 40.5 | 0 | 0 | 0.002264 | 142.24 | 0 | 2024-03-14 22:26:06 | 0.003846
7299 | 8 | 5 | CC Chg | 00:37:00 | 50:58:19 | 1.06 | 3.6312 | 0.654 | 41.06 | 0.654 | 41.06 | 0 | 0 | 0.002296 | 144.25 | 0 | 2024-03-14 22:26:36 | 0.003849
7300 | 8 | 5 | CC Chg | 00:37:30 | 50:58:49 | 1.06 | 3.634 | 0.662 | 41.61 | 0.662 | 41.61 | 0 | 0 | 0.002329 | 146.27 | 0 | 2024-03-14 22:27:06 | 0.003852
7301 | 8 | 5 | CC Chg | 00:38:00 | 50:59:19 | 1.06 | 3.6368 | 0.671 | 42.17 | 0.671 | 42.17 | 0 | 0 | 0.002361 | 148.28 | 0 | 2024-03-14 22:27:36 | 0.003855
7302 | 8 | 5 | CC Chg | 00:38:30 | 50:59:49 | 1.06 | 3.6399 | 0.68 | 42.72 | 0.68 | 42.72 | 0 | 0 | 0.002393 | 150.3 | 0 | 2024-03-14 22:28:06 | 0.003858
7303 | 8 | 5 | CC Chg | 00:39:00 | 51:00:19 | 1.06 | 3.6427 | 0.689 | 43.28 | 0.689 | 43.28 | 0 | 0 | 0.002425 | 152.32 | 0 | 2024-03-14 22:28:36 | 0.003861
7304 | 8 | 5 | CC Chg | 00:39:30 | 51:00:49 | 1.06 | 3.6458 | 0.698 | 43.83 | 0.698 | 43.83 | 0 | 0 | 0.002457 | 154.34 | 0 | 2024-03-14 22:29:06 | 0.003865
7305 | 8 | 5 | CC Chg | 00:40:00 | 51:01:19 | 1.06 | 3.6486 | 0.707 | 44.39 | 0.707 | 44.39 | 0 | 0 | 0.002489 | 156.37 | 0 | 2024-03-14 22:29:36 | 0.003868
7306 | 8 | 5 | CC Chg | 00:40:16 | 51:01:36 | 1.06 | 3.6501 | 0.712 | 44.69 | 0.712 | 44.69 | 0 | 0 | 0.002507 | 157.48 | 0 | 2024-03-14 22:29:53 | 0.003869
7307 | 8 | 6 | CC DChg | 00:00:00 | 51:01:36 | -1.059 | 3.4312 | 0 | 0 | 0 | 0 | 0 | 0 | 0 | 0 | 0 | 2024-03-14 22:29:53 | -0.003634
7308 | 8 | 6 | CC DChg | 00:00:00 | 51:01:36 | -1.059 | 3.4123 | 0 | 0 | 0 | 0 | 0 | 0 | 0 | 0 | 0.01 | 2024-03-14 22:29:53 | -0.003614
7309 | 8 | 6 | CC DChg | 00:00:00 | 51:01:36 | -1.06 | 3.4006 | 0 | 0.01 | 0 | 0 | 0 | 0.01 | 1e-06 | 0 | 0.03 | 2024-03-14 22:29:53 | -0.003605
7310 | 8 | 6 | CC DChg | 00:00:01 | 51:01:37 | -1.06 | 3.3906 | 0 | 0.03 | 0 | 0 | 0 | 0.03 | 2e-06 | 0 | 0.09 | 2024-03-14 22:29:54 | -0.003594
7311 | 8 | 6 | CC DChg | 00:00:08 | 51:01:45 | -1.06 | 3.3804 | 0.003 | 0.16 | 0 | 0 | 0.003 | 0.16 | 9e-06 | 0 | 0.55 | 2024-03-14 22:30:02 | -0.003583
7312 | 8 | 6 | CC DChg | 00:00:28 | 51:02:04 | -1.06 | 3.3702 | 0.008 | 0.52 | 0 | 0 | 0.008 | 0.52 | 2.8e-05 | 0 | 1.76 | 2024-03-14 22:30:21 | -0.003572
7313 | 8 | 6 | CC DChg | 00:00:30 | 51:02:06 | -1.06 | 3.3696 | 0.009 | 0.55 | 0 | 0 | 0.009 | 0.55 | 3e-05 | 0 | 1.87 | 2024-03-14 22:30:23 | -0.003572
7314 | 8 | 6 | CC DChg | 00:00:56 | 51:02:32 | -1.06 | 3.3596 | 0.017 | 1.04 | 0 | 0 | 0.017 | 1.04 | 5.6e-05 | 0 | 3.52 | 2024-03-14 22:30:49 | -0.003561
7315 | 8 | 6 | CC DChg | 00:01:00 | 51:02:36 | -1.06 | 3.3587 | 0.018 | 1.11 | 0 | 0 | 0.018 | 1.11 | 6e-05 | 0 | 3.74 | 2024-03-14 22:30:53 | -0.00356
7316 | 8 | 6 | CC DChg | 00:01:30 | 51:03:06 | -1.06 | 3.3497 | 0.026 | 1.66 | 0 | 0 | 0.026 | 1.66 | 8.9e-05 | 0 | 5.6 | 2024-03-14 22:31:23 | -0.003551
7317 | 8 | 6 | CC DChg | 00:02:00 | 51:03:36 | -1.06 | 3.3417 | 0.035 | 2.22 | 0 | 0 | 0.035 | 2.22 | 0.000119 | 0 | 7.46 | 2024-03-14 22:31:53 | -0.003542
7318 | 8 | 6 | CC DChg | 00:02:30 | 51:04:06 | -1.06 | 3.3342 | 0.044 | 2.77 | 0 | 0 | 0.044 | 2.77 | 0.000148 | 0 | 9.31 | 2024-03-14 22:32:23 | -0.003534
7319 | 8 | 6 | CC DChg | 00:03:00 | 51:04:36 | -1.06 | 3.3274 | 0.053 | 3.33 | 0 | 0 | 0.053 | 3.33 | 0.000178 | 0 | 11.16 | 2024-03-14 22:32:53 | -0.003527
7320 | 8 | 6 | CC DChg | 00:03:30 | 51:05:06 | -1.06 | 3.3215 | 0.062 | 3.88 | 0 | 0 | 0.062 | 3.88 | 0.000207 | 0 | 13 | 2024-03-14 22:33:23 | -0.003521
7321 | 8 | 6 | CC DChg | 00:04:00 | 51:05:36 | -1.06 | 3.3159 | 0.071 | 4.44 | 0 | 0 | 0.071 | 4.44 | 0.000236 | 0 | 14.84 | 2024-03-14 22:33:53 | -0.003515
7322 | 8 | 6 | CC DChg | 00:04:30 | 51:06:06 | -1.06 | 3.3103 | 0.079 | 4.99 | 0 | 0 | 0.079 | 4.99 | 0.000266 | 0 | 16.68 | 2024-03-14 22:34:23 | -0.003509
7323 | 8 | 6 | CC DChg | 00:05:00 | 51:06:36 | -1.06 | 3.3054 | 0.088 | 5.55 | 0 | 0 | 0.088 | 5.55 | 0.000295 | 0 | 18.52 | 2024-03-14 22:34:53 | -0.003504
7324 | 8 | 6 | CC DChg | 00:05:30 | 51:07:06 | -1.06 | 3.3004 | 0.097 | 6.1 | 0 | 0 | 0.097 | 6.1 | 0.000324 | 0 | 20.35 | 2024-03-14 22:35:23 | -0.003498
7325 | 8 | 6 | CC DChg | 00:06:00 | 51:07:36 | -1.06 | 3.2958 | 0.106 | 6.66 | 0 | 0 | 0.106 | 6.66 | 0.000353 | 0 | 22.18 | 2024-03-14 22:35:53 | -0.003494
7326 | 8 | 6 | CC DChg | 00:06:30 | 51:08:06 | -1.06 | 3.2914 | 0.115 | 7.21 | 0 | 0 | 0.115 | 7.21 | 0.000382 | 0 | 24.01 | 2024-03-14 22:36:23 | -0.003489
7327 | 8 | 6 | CC DChg | 00:07:00 | 51:08:36 | -1.06 | 3.2871 | 0.124 | 7.77 | 0 | 0 | 0.124 | 7.77 | 0.000411 | 0 | 25.83 | 2024-03-14 22:36:53 | -0.003484
7328 | 8 | 6 | CC DChg | 00:07:30 | 51:09:06 | -1.06 | 3.2831 | 0.132 | 8.32 | 0 | 0 | 0.132 | 8.32 | 0.00044 | 0 | 27.66 | 2024-03-14 22:37:23 | -0.00348
7329 | 8 | 6 | CC DChg | 00:08:00 | 51:09:36 | -1.06 | 3.2787 | 0.141 | 8.88 | 0 | 0 | 0.141 | 8.88 | 0.000469 | 0 | 29.48 | 2024-03-14 22:37:53 | -0.003475
7330 | 8 | 6 | CC DChg | 00:08:30 | 51:10:06 | -1.06 | 3.275 | 0.15 | 9.43 | 0 | 0 | 0.15 | 9.43 | 0.000498 | 0 | 31.29 | 2024-03-14 22:38:23 | -0.003471
7331 | 8 | 6 | CC DChg | 00:09:00 | 51:10:36 | -1.06 | 3.271 | 0.159 | 9.99 | 0 | 0 | 0.159 | 9.99 | 0.000527 | 0 | 33.11 | 2024-03-14 22:38:53 | -0.003467
7332 | 8 | 6 | CC DChg | 00:09:30 | 51:11:06 | -1.06 | 3.2672 | 0.168 | 10.54 | 0 | 0 | 0.168 | 10.54 | 0.000556 | 0 | 34.92 | 2024-03-14 22:39:23 | -0.003463
7333 | 8 | 6 | CC DChg | 00:10:00 | 51:11:36 | -1.06 | 3.2635 | 0.177 | 11.1 | 0 | 0 | 0.177 | 11.1 | 0.000585 | 0 | 36.74 | 2024-03-14 22:39:53 | -0.003459
7334 | 8 | 6 | CC DChg | 00:10:30 | 51:12:06 | -1.06 | 3.2598 | 0.185 | 11.65 | 0 | 0 | 0.185 | 11.65 | 0.000614 | 0 | 38.55 | 2024-03-14 22:40:23 | -0.003455
7335 | 8 | 6 | CC DChg | 00:11:00 | 51:12:36 | -1.06 | 3.2558 | 0.194 | 12.21 | 0 | 0 | 0.194 | 12.21 | 0.000642 | 0 | 40.35 | 2024-03-14 22:40:53 | -0.003451
7336 | 8 | 6 | CC DChg | 00:11:30 | 51:13:06 | -1.06 | 3.2517 | 0.203 | 12.76 | 0 | 0 | 0.203 | 12.76 | 0.000671 | 0 | 42.16 | 2024-03-14 22:41:23 | -0.003447
7337 | 8 | 6 | CC DChg | 00:12:00 | 51:13:36 | -1.06 | 3.2474 | 0.212 | 13.32 | 0 | 0 | 0.212 | 13.32 | 0.0007 | 0 | 43.96 | 2024-03-14 22:41:53 | -0.003442
7338 | 8 | 6 | CC DChg | 00:12:30 | 51:14:06 | -1.06 | 3.2437 | 0.221 | 13.87 | 0 | 0 | 0.221 | 13.87 | 0.000729 | 0 | 45.76 | 2024-03-14 22:42:23 | -0.003438
7339 | 8 | 6 | CC DChg | 00:13:00 | 51:14:36 | -1.06 | 3.239 | 0.23 | 14.43 | 0 | 0 | 0.23 | 14.43 | 0.000757 | 0 | 47.56 | 2024-03-14 22:42:53 | -0.003433
7340 | 8 | 6 | CC DChg | 00:13:30 | 51:15:06 | -1.06 | 3.235 | 0.238 | 14.98 | 0 | 0 | 0.238 | 14.98 | 0.000786 | 0 | 49.36 | 2024-03-14 22:43:23 | -0.003429
7341 | 8 | 6 | CC DChg | 00:14:00 | 51:15:36 | -1.06 | 3.2304 | 0.247 | 15.54 | 0 | 0 | 0.247 | 15.54 | 0.000814 | 0 | 51.15 | 2024-03-14 22:43:53 | -0.003424
7342 | 8 | 6 | CC DChg | 00:14:30 | 51:16:06 | -1.06 | 3.2257 | 0.256 | 16.09 | 0 | 0 | 0.256 | 16.09 | 0.000843 | 0 | 52.94 | 2024-03-14 22:44:23 | -0.003419
7343 | 8 | 6 | CC DChg | 00:15:00 | 51:16:36 | -1.06 | 3.2214 | 0.265 | 16.65 | 0 | 0 | 0.265 | 16.65 | 0.000871 | 0 | 54.73 | 2024-03-14 22:44:53 | -0.003415
7344 | 8 | 6 | CC DChg | 00:15:30 | 51:17:06 | -1.06 | 3.2164 | 0.274 | 17.2 | 0 | 0 | 0.274 | 17.2 | 0.0009 | 0 | 56.52 | 2024-03-14 22:45:23 | -0.003409
7345 | 8 | 6 | CC DChg | 00:16:00 | 51:17:36 | -1.06 | 3.2111 | 0.283 | 17.76 | 0 | 0 | 0.283 | 17.76 | 0.000928 | 0 | 58.3 | 2024-03-14 22:45:53 | -0.003404
7346 | 8 | 6 | CC DChg | 00:16:30 | 51:18:06 | -1.06 | 3.2059 | 0.291 | 18.31 | 0 | 0 | 0.291 | 18.31 | 0.000956 | 0 | 60.08 | 2024-03-14 22:46:23 | -0.003398
7347 | 8 | 6 | CC DChg | 00:17:00 | 51:18:36 | -1.06 | 3.2 | 0.3 | 18.87 | 0 | 0 | 0.3 | 18.87 | 0.000985 | 0 | 61.86 | 2024-03-14 22:46:53 | -0.003392
7348 | 8 | 6 | CC DChg | 00:17:30 | 51:19:06 | -1.06 | 3.1941 | 0.309 | 19.42 | 0 | 0 | 0.309 | 19.42 | 0.001013 | 0 | 63.63 | 2024-03-14 22:47:23 | -0.003386
7349 | 8 | 6 | CC DChg | 00:18:00 | 51:19:36 | -1.06 | 3.1882 | 0.318 | 19.97 | 0 | 0 | 0.318 | 19.97 | 0.001041 | 0 | 65.4 | 2024-03-14 22:47:53 | -0.003379
7350 | 8 | 6 | CC DChg | 00:18:30 | 51:20:06 | -1.06 | 3.1817 | 0.327 | 20.53 | 0 | 0 | 0.327 | 20.53 | 0.001069 | 0 | 67.17 | 2024-03-14 22:48:23 | -0.003373
7351 | 8 | 6 | CC DChg | 00:19:00 | 51:20:36 | -1.06 | 3.1746 | 0.336 | 21.08 | 0 | 0 | 0.336 | 21.08 | 0.001097 | 0 | 68.93 | 2024-03-14 22:48:53 | -0.003365
7352 | 8 | 6 | CC DChg | 00:19:30 | 51:21:06 | -1.06 | 3.1677 | 0.344 | 21.64 | 0 | 0 | 0.344 | 21.64 | 0.001125 | 0 | 70.69 | 2024-03-14 22:49:23 | -0.003358
7353 | 8 | 6 | CC DChg | 00:20:00 | 51:21:36 | -1.06 | 3.1606 | 0.353 | 22.19 | 0 | 0 | 0.353 | 22.19 | 0.001153 | 0 | 72.45 | 2024-03-14 22:49:53 | -0.00335
7354 | 8 | 6 | CC DChg | 00:20:30 | 51:22:06 | -1.06 | 3.1541 | 0.362 | 22.75 | 0 | 0 | 0.362 | 22.75 | 0.001181 | 0 | 74.2 | 2024-03-14 22:50:23 | -0.003343
7355 | 8 | 6 | CC DChg | 00:21:00 | 51:22:36 | -1.06 | 3.147 | 0.371 | 23.3 | 0 | 0 | 0.371 | 23.3 | 0.001209 | 0 | 75.95 | 2024-03-14 22:50:53 | -0.003336
7356 | 8 | 6 | CC DChg | 00:21:30 | 51:23:06 | -1.06 | 3.1405 | 0.38 | 23.86 | 0 | 0 | 0.38 | 23.86 | 0.001237 | 0 | 77.69 | 2024-03-14 22:51:23 | -0.003329
7357 | 8 | 6 | CC DChg | 00:22:00 | 51:23:36 | -1.06 | 3.1327 | 0.389 | 24.41 | 0 | 0 | 0.389 | 24.41 | 0.001265 | 0 | 79.43 | 2024-03-14 22:51:53 | -0.003321
7358 | 8 | 6 | CC DChg | 00:22:30 | 51:24:06 | -1.06 | 3.1253 | 0.397 | 24.97 | 0 | 0 | 0.397 | 24.97 | 0.001292 | 0 | 81.17 | 2024-03-14 22:52:23 | -0.003313
7359 | 8 | 6 | CC DChg | 00:23:00 | 51:24:36 | -1.06 | 3.1178 | 0.406 | 25.52 | 0 | 0 | 0.406 | 25.52 | 0.00132 | 0 | 82.9 | 2024-03-14 22:52:53 | -0.003305
7360 | 8 | 6 | CC DChg | 00:23:30 | 51:25:06 | -1.06 | 3.1101 | 0.415 | 26.08 | 0 | 0 | 0.415 | 26.08 | 0.001347 | 0 | 84.63 | 2024-03-14 22:53:23 | -0.003297
7361 | 8 | 6 | CC DChg | 00:24:00 | 51:25:36 | -1.06 | 3.1023 | 0.424 | 26.63 | 0 | 0 | 0.424 | 26.63 | 0.001375 | 0 | 86.35 | 2024-03-14 22:53:53 | -0.003288
7362 | 8 | 6 | CC DChg | 00:24:30 | 51:26:06 | -1.06 | 3.0943 | 0.433 | 27.19 | 0 | 0 | 0.433 | 27.19 | 0.001402 | 0 | 88.07 | 2024-03-14 22:54:23 | -0.00328
7363 | 8 | 6 | CC DChg | 00:25:00 | 51:26:36 | -1.06 | 3.0853 | 0.442 | 27.74 | 0 | 0 | 0.442 | 27.74 | 0.001429 | 0 | 89.78 | 2024-03-14 22:54:53 | -0.00327
7364 | 8 | 6 | CC DChg | 00:25:30 | 51:27:06 | -1.06 | 3.0757 | 0.45 | 28.3 | 0 | 0 | 0.45 | 28.3 | 0.001457 | 0 | 91.49 | 2024-03-14 22:55:23 | -0.00326
7365 | 8 | 6 | CC DChg | 00:25:59 | 51:27:35 | -1.06 | 3.0657 | 0.459 | 28.84 | 0 | 0 | 0.459 | 28.84 | 0.001483 | 0 | 93.15 | 2024-03-14 22:55:52 | -0.00325
7366 | 8 | 6 | CC DChg | 00:26:00 | 51:27:36 | -1.06 | 3.0657 | 0.459 | 28.85 | 0 | 0 | 0.459 | 28.85 | 0.001484 | 0 | 93.2 | 2024-03-14 22:55:53 | -0.00325
7367 | 8 | 6 | CC DChg | 00:26:28 | 51:28:04 | -1.06 | 3.0555 | 0.468 | 29.37 | 0 | 0 | 0.468 | 29.37 | 0.001509 | 0 | 94.79 | 2024-03-14 22:56:21 | -0.003239
7368 | 8 | 6 | CC DChg | 00:26:30 | 51:28:06 | -1.06 | 3.0549 | 0.468 | 29.41 | 0 | 0 | 0.468 | 29.41 | 0.001511 | 0 | 94.9 | 2024-03-14 22:56:23 | -0.003238
7369 | 8 | 6 | CC DChg | 00:26:57 | 51:28:33 | -1.06 | 3.0447 | 0.476 | 29.91 | 0 | 0 | 0.476 | 29.91 | 0.001535 | 0 | 96.42 | 2024-03-14 22:56:50 | -0.003227
7370 | 8 | 6 | CC DChg | 00:27:00 | 51:28:36 | -1.06 | 3.0437 | 0.477 | 29.96 | 0 | 0 | 0.477 | 29.96 | 0.001538 | 0 | 96.59 | 2024-03-14 22:56:53 | -0.003226
7371 | 8 | 6 | CC DChg | 00:27:24 | 51:29:00 | -1.06 | 3.0335 | 0.484 | 30.42 | 0 | 0 | 0.484 | 30.42 | 0.00156 | 0 | 97.96 | 2024-03-14 22:57:17 | -0.003216
7372 | 8 | 6 | CC DChg | 00:27:30 | 51:29:06 | -1.06 | 3.0313 | 0.486 | 30.52 | 0 | 0 | 0.486 | 30.52 | 0.001565 | 0 | 98.27 | 2024-03-14 22:57:23 | -0.003213
7373 | 8 | 6 | CC DChg | 00:27:51 | 51:29:28 | -1.06 | 3.0211 | 0.492 | 30.92 | 0 | 0 | 0.492 | 30.92 | 0.001584 | 0 | 99.49 | 2024-03-14 22:57:45 | -0.003202
7374 | 8 | 6 | CC DChg | 00:28:00 | 51:29:36 | -1.06 | 3.0177 | 0.495 | 31.07 | 0 | 0 | 0.495 | 31.07 | 0.001591 | 0 | 99.95 | 2024-03-14 22:57:53 | -0.003199
7375 | 8 | 6 | CC DChg | 00:28:24 | 51:30:01 | -1.06 | 3.0075 | 0.502 | 31.53 | 0 | 0 | 0.502 | 31.53 | 0.001613 | 0 | 101.34 | 2024-03-14 22:58:18 | -0.003188
7376 | 8 | 6 | CC DChg | 00:28:30 | 51:30:06 | -1.06 | 3.0053 | 0.503 | 31.63 | 0 | 0 | 0.503 | 31.63 | 0.001618 | 0 | 101.62 | 2024-03-14 22:58:23 | -0.003186
7377 | 8 | 6 | CC DChg | 00:28:55 | 51:30:31 | -1.06 | 2.9951 | 0.511 | 32.09 | 0 | 0 | 0.511 | 32.09 | 0.00164 | 0 | 103.03 | 2024-03-14 22:58:48 | -0.003175
7378 | 8 | 6 | CC DChg | 00:29:00 | 51:30:36 | -1.06 | 2.9935 | 0.512 | 32.18 | 0 | 0 | 0.512 | 32.18 | 0.001644 | 0 | 103.29 | 2024-03-14 22:58:53 | -0.003173
7379 | 8 | 6 | CC DChg | 00:29:25 | 51:31:01 | -1.06 | 2.9833 | 0.52 | 32.65 | 0 | 0 | 0.52 | 32.65 | 0.001666 | 0 | 104.67 | 2024-03-14 22:59:18 | -0.003162
7380 | 8 | 6 | CC DChg | 00:29:30 | 51:31:06 | -1.06 | 2.9811 | 0.521 | 32.74 | 0 | 0 | 0.521 | 32.74 | 0.001671 | 0 | 104.94 | 2024-03-14 22:59:23 | -0.00316
7381 | 8 | 6 | CC DChg | 00:29:54 | 51:31:30 | -1.06 | 2.9709 | 0.528 | 33.18 | 0 | 0 | 0.528 | 33.18 | 0.001692 | 0 | 106.27 | 2024-03-14 22:59:47 | -0.003149
7382 | 8 | 6 | CC DChg | 00:30:00 | 51:31:36 | -1.06 | 2.9684 | 0.53 | 33.29 | 0 | 0 | 0.53 | 33.29 | 0.001697 | 0 | 106.59 | 2024-03-14 22:59:53 | -0.003147
7383 | 8 | 6 | CC DChg | 00:30:21 | 51:31:57 | -1.06 | 2.9582 | 0.536 | 33.68 | 0 | 0 | 0.536 | 33.68 | 0.001715 | 0 | 107.75 | 2024-03-14 23:00:14 | -0.003136
7384 | 8 | 6 | CC DChg | 00:30:30 | 51:32:06 | -1.06 | 2.9538 | 0.539 | 33.85 | 0 | 0 | 0.539 | 33.85 | 0.001723 | 0 | 108.24 | 2024-03-14 23:00:23 | -0.003131
7385 | 8 | 6 | CC DChg | 00:30:48 | 51:32:24 | -1.06 | 2.9436 | 0.544 | 34.19 | 0 | 0 | 0.544 | 34.19 | 0.001739 | 0 | 109.25 | 2024-03-14 23:00:41 | -0.00312
7386 | 8 | 6 | CC DChg | 00:31:00 | 51:32:36 | -1.06 | 2.9361 | 0.548 | 34.4 | 0 | 0 | 0.548 | 34.4 | 0.001749 | 0 | 109.87 | 2024-03-14 23:00:53 | -0.003112
7387 | 8 | 6 | CC DChg | 00:31:13 | 51:32:49 | -1.06 | 2.9259 | 0.552 | 34.65 | 0 | 0 | 0.552 | 34.65 | 0.001761 | 0 | 110.59 | 2024-03-14 23:01:06 | -0.003101
7388 | 8 | 6 | CC DChg | 00:31:25 | 51:33:01 | -1.06 | 2.9157 | 0.555 | 34.87 | 0 | 0 | 0.555 | 34.87 | 0.001771 | 0 | 111.25 | 2024-03-14 23:01:18 | -0.003091
7389 | 8 | 6 | CC DChg | 00:31:30 | 51:33:06 | -1.06 | 2.9113 | 0.556 | 34.96 | 0 | 0 | 0.556 | 34.96 | 0.001775 | 0 | 111.49 | 2024-03-14 23:01:23 | -0.003086
7390 | 8 | 6 | CC DChg | 00:31:40 | 51:33:16 | -1.06 | 2.9011 | 0.56 | 35.15 | 0 | 0 | 0.56 | 35.15 | 0.001784 | 0 | 112.06 | 2024-03-14 23:01:33 | -0.003075
7391 | 8 | 6 | CC DChg | 00:31:50 | 51:33:26 | -1.06 | 2.8909 | 0.562 | 35.33 | 0 | 0 | 0.562 | 35.33 | 0.001792 | 0 | 112.58 | 2024-03-14 23:01:43 | -0.003064
7392 | 8 | 6 | CC DChg | 00:31:59 | 51:33:35 | -1.06 | 2.8807 | 0.565 | 35.5 | 0 | 0 | 0.565 | 35.5 | 0.0018 | 0 | 113.06 | 2024-03-14 23:01:52 | -0.003054
7393 | 8 | 6 | CC DChg | 00:32:00 | 51:33:36 | -1.06 | 2.8797 | 0.565 | 35.51 | 0 | 0 | 0.565 | 35.51 | 0.001801 | 0 | 113.1 | 2024-03-14 23:01:53 | -0.003052
7394 | 8 | 6 | CC DChg | 00:32:08 | 51:33:44 | -1.06 | 2.8695 | 0.568 | 35.67 | 0 | 0 | 0.568 | 35.67 | 0.001808 | 0 | 113.55 | 2024-03-14 23:02:01 | -0.003042
7395 | 8 | 6 | CC DChg | 00:32:16 | 51:33:52 | -1.06 | 2.8593 | 0.57 | 35.81 | 0 | 0 | 0.57 | 35.81 | 0.001814 | 0 | 113.96 | 2024-03-14 23:02:09 | -0.003031
7396 | 8 | 6 | CC DChg | 00:32:23 | 51:33:59 | -1.06 | 2.8493 | 0.572 | 35.95 | 0 | 0 | 0.572 | 35.95 | 0.00182 | 0 | 114.35 | 2024-03-14 23:02:16 | -0.00302
7397 | 8 | 6 | CC DChg | 00:32:30 | 51:34:06 | -1.06 | 2.84 | 0.574 | 36.07 | 0 | 0 | 0.574 | 36.07 | 0.001826 | 0 | 114.69 | 2024-03-14 23:02:23 | -0.00301
7398 | 8 | 6 | CC DChg | 00:32:36 | 51:34:13 | -1.06 | 2.8298 | 0.576 | 36.19 | 0 | 0 | 0.576 | 36.19 | 0.001832 | 0 | 115.05 | 2024-03-14 23:02:30 | -0.003
7399 | 8 | 6 | CC DChg | 00:32:43 | 51:34:19 | -1.06 | 2.8196 | 0.578 | 36.32 | 0 | 0 | 0.578 | 36.32 | 0.001837 | 0 | 115.4 | 2024-03-14 23:02:36 | -0.002989
7400 | 8 | 6 | CC DChg | 00:32:49 | 51:34:26 | -1.06 | 2.8093 | 0.58 | 36.43 | 0 | 0 | 0.58 | 36.43 | 0.001842 | 0 | 115.73 | 2024-03-14 23:02:43 | -0.002978
7401 | 8 | 6 | CC DChg | 00:32:56 | 51:34:32 | -1.06 | 2.7991 | 0.582 | 36.55 | 0 | 0 | 0.582 | 36.55 | 0.001848 | 0 | 116.06 | 2024-03-14 23:02:49 | -0.002967
7402 | 8 | 6 | CC DChg | 00:33:00 | 51:34:36 | -1.06 | 2.7926 | 0.583 | 36.62 | 0 | 0 | 0.583 | 36.62 | 0.001851 | 0 | 116.25 | 2024-03-14 23:02:53 | -0.00296
7403 | 8 | 6 | CC DChg | 00:33:06 | 51:34:42 | -1.06 | 2.7824 | 0.585 | 36.73 | 0 | 0 | 0.585 | 36.73 | 0.001856 | 0 | 116.56 | 2024-03-14 23:02:59 | -0.002949
7404 | 8 | 6 | CC DChg | 00:33:11 | 51:34:48 | -1.06 | 2.7721 | 0.586 | 36.84 | 0 | 0 | 0.586 | 36.84 | 0.00186 | 0 | 116.86 | 2024-03-14 23:03:05 | -0.002938
7405 | 8 | 6 | CC DChg | 00:33:17 | 51:34:53 | -1.06 | 2.7619 | 0.588 | 36.94 | 0 | 0 | 0.588 | 36.94 | 0.001865 | 0 | 117.14 | 2024-03-14 23:03:10 | -0.002928
7406 | 8 | 6 | CC DChg | 00:33:22 | 51:34:58 | -1.06 | 2.7517 | 0.59 | 37.04 | 0 | 0 | 0.59 | 37.04 | 0.001869 | 0 | 117.41 | 2024-03-14 23:03:15 | -0.002917
7407 | 8 | 6 | CC DChg | 00:33:27 | 51:35:04 | -1.06 | 2.7415 | 0.591 | 37.14 | 0 | 0 | 0.591 | 37.14 | 0.001873 | 0 | 117.68 | 2024-03-14 23:03:21 | -0.002906
7408 | 8 | 6 | CC DChg | 00:33:30 | 51:35:06 | -1.06 | 2.7371 | 0.592 | 37.18 | 0 | 0 | 0.592 | 37.18 | 0.001875 | 0 | 117.79 | 2024-03-14 23:03:23 | -0.002901
7409 | 8 | 6 | CC DChg | 00:33:35 | 51:35:11 | -1.06 | 2.7269 | 0.593 | 37.27 | 0 | 0 | 0.593 | 37.27 | 0.001879 | 0 | 118.04 | 2024-03-14 23:03:28 | -0.002891
7410 | 8 | 6 | CC DChg | 00:33:40 | 51:35:16 | -1.06 | 2.7167 | 0.595 | 37.36 | 0 | 0 | 0.595 | 37.36 | 0.001883 | 0 | 118.29 | 2024-03-14 23:03:33 | -0.00288
7411 | 8 | 6 | CC DChg | 00:33:44 | 51:35:20 | -1.06 | 2.7067 | 0.596 | 37.44 | 0 | 0 | 0.596 | 37.44 | 0.001887 | 0 | 118.52 | 2024-03-14 23:03:37 | -0.002869
7412 | 8 | 6 | CC DChg | 00:33:49 | 51:35:25 | -1.06 | 2.6965 | 0.598 | 37.53 | 0 | 0 | 0.598 | 37.53 | 0.001891 | 0 | 118.76 | 2024-03-14 23:03:42 | -0.002858
7413 | 8 | 6 | CC DChg | 00:33:53 | 51:35:30 | -1.06 | 2.6863 | 0.599 | 37.62 | 0 | 0 | 0.599 | 37.62 | 0.001894 | 0 | 118.98 | 2024-03-14 23:03:47 | -0.002847
7414 | 8 | 6 | CC DChg | 00:33:58 | 51:35:34 | -1.06 | 2.6757 | 0.6 | 37.7 | 0 | 0 | 0.6 | 37.7 | 0.001898 | 0 | 119.2 | 2024-03-14 23:03:51 | -0.002836
7415 | 8 | 6 | CC DChg | 00:34:00 | 51:35:36 | -1.06 | 2.672 | 0.601 | 37.73 | 0 | 0 | 0.601 | 37.73 | 0.001899 | 0 | 119.29 | 2024-03-14 23:03:53 | -0.002832
7416 | 8 | 6 | CC DChg | 00:34:04 | 51:35:40 | -1.06 | 2.6618 | 0.602 | 37.81 | 0 | 0 | 0.602 | 37.81 | 0.001903 | 0 | 119.5 | 2024-03-14 23:03:57 | -0.002822
7417 | 8 | 6 | CC DChg | 00:34:08 | 51:35:44 | -1.06 | 2.6515 | 0.603 | 37.89 | 0 | 0 | 0.603 | 37.89 | 0.001906 | 0 | 119.7 | 2024-03-14 23:04:01 | -0.002811
7418 | 8 | 6 | CC DChg | 00:34:12 | 51:35:48 | -1.06 | 2.6413 | 0.604 | 37.96 | 0 | 0 | 0.604 | 37.96 | 0.001909 | 0 | 119.9 | 2024-03-14 23:04:05 | -0.0028
7419 | 8 | 6 | CC DChg | 00:34:16 | 51:35:52 | -1.06 | 2.6311 | 0.606 | 38.04 | 0 | 0 | 0.606 | 38.04 | 0.001912 | 0 | 120.1 | 2024-03-14 23:04:09 | -0.002789
7420 | 8 | 6 | CC DChg | 00:34:20 | 51:35:56 | -1.06 | 2.6205 | 0.607 | 38.11 | 0 | 0 | 0.607 | 38.11 | 0.001915 | 0 | 120.29 | 2024-03-14 23:04:13 | -0.002778
7421 | 8 | 6 | CC DChg | 00:34:24 | 51:36:00 | -1.06 | 2.6103 | 0.608 | 38.18 | 0 | 0 | 0.608 | 38.18 | 0.001918 | 0 | 120.48 | 2024-03-14 23:04:17 | -0.002767
7422 | 8 | 6 | CC DChg | 00:34:28 | 51:36:04 | -1.06 | 2.6001 | 0.609 | 38.25 | 0 | 0 | 0.609 | 38.25 | 0.001921 | 0 | 120.67 | 2024-03-14 23:04:21 | -0.002756
7423 | 8 | 6 | CC DChg | 00:34:30 | 51:36:06 | -1.06 | 2.5954 | 0.609 | 38.29 | 0 | 0 | 0.609 | 38.29 | 0.001922 | 0 | 120.75 | 2024-03-14 23:04:23 | -0.002751
7424 | 8 | 6 | CC DChg | 00:34:33 | 51:36:10 | -1.06 | 2.5852 | 0.611 | 38.36 | 0 | 0 | 0.611 | 38.36 | 0.001925 | 0 | 120.93 | 2024-03-14 23:04:27 | -0.00274
7425 | 8 | 6 | CC DChg | 00:34:37 | 51:36:13 | -1.06 | 2.575 | 0.612 | 38.43 | 0 | 0 | 0.612 | 38.43 | 0.001928 | 0 | 121.11 | 2024-03-14 23:04:30 | -0.00273
7426 | 8 | 6 | CC DChg | 00:34:41 | 51:36:17 | -1.06 | 2.5647 | 0.613 | 38.49 | 0 | 0 | 0.613 | 38.49 | 0.001931 | 0 | 121.28 | 2024-03-14 23:04:34 | -0.002719
7427 | 8 | 6 | CC DChg | 00:34:44 | 51:36:21 | -1.06 | 2.5545 | 0.614 | 38.56 | 0 | 0 | 0.614 | 38.56 | 0.001934 | 0 | 121.46 | 2024-03-14 23:04:38 | -0.002708
7428 | 8 | 6 | CC DChg | 00:34:48 | 51:36:25 | -1.06 | 2.5443 | 0.615 | 38.63 | 0 | 0 | 0.615 | 38.63 | 0.001936 | 0 | 121.64 | 2024-03-14 23:04:42 | -0.002697
7429 | 8 | 6 | CC DChg | 00:34:52 | 51:36:28 | -1.06 | 2.5341 | 0.616 | 38.7 | 0 | 0 | 0.616 | 38.7 | 0.001939 | 0 | 121.8 | 2024-03-14 23:04:45 | -0.002686
7430 | 8 | 6 | CC DChg | 00:34:55 | 51:36:32 | -1.06 | 2.5241 | 0.617 | 38.76 | 0 | 0 | 0.617 | 38.76 | 0.001942 | 0 | 121.97 | 2024-03-14 23:04:49 | -0.002676
7431 | 8 | 6 | CC DChg | 00:34:59 | 51:36:35 | -1.06 | 2.5139 | 0.618 | 38.83 | 0 | 0 | 0.618 | 38.83 | 0.001944 | 0 | 122.14 | 2024-03-14 23:04:52 | -0.002665
7432 | 8 | 6 | CC DChg | 00:35:00 | 51:36:36 | -1.06 | 2.5124 | 0.618 | 38.84 | 0 | 0 | 0.618 | 38.84 | 0.001945 | 0 | 122.17 | 2024-03-14 23:04:53 | -0.002663
7433 | 8 | 6 | CC DChg | 00:35:03 | 51:36:39 | -1.06 | 2.5024 | 0.619 | 38.9 | 0 | 0 | 0.619 | 38.9 | 0.001947 | 0 | 122.32 | 2024-03-14 23:04:56 | -0.002653
7434 | 8 | 6 | CC DChg | 00:35:07 | 51:36:43 | -1.06 | 2.4922 | 0.62 | 38.97 | 0 | 0 | 0.62 | 38.97 | 0.00195 | 0 | 122.49 | 2024-03-14 23:05:00 | -0.002642
7435 | 8 | 6 | CC DChg | 00:35:10 | 51:36:46 | -1.06 | 2.482 | 0.621 | 39.04 | 0 | 0 | 0.621 | 39.04 | 0.001953 | 0 | 122.66 | 2024-03-14 23:05:03 | -0.002631
7436 | 8 | 6 | CC DChg | 00:35:14 | 51:36:50 | -1.06 | 2.472 | 0.623 | 39.1 | 0 | 0 | 0.623 | 39.1 | 0.001955 | 0 | 122.82 | 2024-03-14 23:05:07 | -0.00262
7437 | 8 | 6 | CC DChg | 00:35:17 | 51:36:54 | -1.06 | 2.4618 | 0.624 | 39.17 | 0 | 0 | 0.624 | 39.17 | 0.001958 | 0 | 122.98 | 2024-03-14 23:05:11 | -0.00261
7438 | 8 | 6 | CC DChg | 00:35:21 | 51:36:57 | -1.06 | 2.4516 | 0.625 | 39.23 | 0 | 0 | 0.625 | 39.23 | 0.00196 | 0 | 123.14 | 2024-03-14 23:05:14 | -0.002599
7439 | 8 | 6 | CC DChg | 00:35:25 | 51:37:01 | -1.06 | 2.4414 | 0.626 | 39.3 | 0 | 0 | 0.626 | 39.3 | 0.001963 | 0 | 123.31 | 2024-03-14 23:05:18 | -0.002588
7440 | 8 | 6 | CC DChg | 00:35:28 | 51:37:04 | -1.06 | 2.4314 | 0.627 | 39.37 | 0 | 0 | 0.627 | 39.37 | 0.001966 | 0 | 123.46 | 2024-03-14 23:05:21 | -0.002577
7441 | 8 | 6 | CC DChg | 00:35:30 | 51:37:06 | -1.06 | 2.4271 | 0.627 | 39.39 | 0 | 0 | 0.627 | 39.39 | 0.001967 | 0 | 123.54 | 2024-03-14 23:05:23 | -0.002573
7442 | 8 | 6 | CC DChg | 00:35:33 | 51:37:10 | -1.06 | 2.4169 | 0.628 | 39.46 | 0 | 0 | 0.628 | 39.46 | 0.001969 | 0 | 123.7 | 2024-03-14 23:05:27 | -0.002562
7443 | 8 | 6 | CC DChg | 00:35:37 | 51:37:13 | -1.06 | 2.4069 | 0.629 | 39.53 | 0 | 0 | 0.629 | 39.53 | 0.001972 | 0 | 123.86 | 2024-03-14 23:05:30 | -0.002551
7444 | 8 | 6 | CC DChg | 00:35:40 | 51:37:17 | -1.06 | 2.3967 | 0.63 | 39.59 | 0 | 0 | 0.63 | 39.59 | 0.001974 | 0 | 124.02 | 2024-03-14 23:05:34 | -0.002541
7445 | 8 | 6 | CC DChg | 00:35:44 | 51:37:20 | -1.06 | 2.3865 | 0.631 | 39.66 | 0 | 0 | 0.631 | 39.66 | 0.001977 | 0 | 124.18 | 2024-03-14 23:05:37 | -0.00253
7446 | 8 | 6 | CC DChg | 00:35:48 | 51:37:24 | -1.06 | 2.3763 | 0.632 | 39.73 | 0 | 0 | 0.632 | 39.73 | 0.00198 | 0 | 124.34 | 2024-03-14 23:05:41 | -0.002519
7447 | 8 | 6 | CC DChg | 00:35:51 | 51:37:28 | -1.06 | 2.3663 | 0.634 | 39.8 | 0 | 0 | 0.634 | 39.8 | 0.001982 | 0 | 124.5 | 2024-03-14 23:05:45 | -0.002508
7448 | 8 | 6 | CC DChg | 00:35:55 | 51:37:31 | -1.06 | 2.3561 | 0.635 | 39.86 | 0 | 0 | 0.635 | 39.86 | 0.001985 | 0 | 124.66 | 2024-03-14 23:05:48 | -0.002497
7449 | 8 | 6 | CC DChg | 00:35:59 | 51:37:35 | -1.06 | 2.3456 | 0.636 | 39.93 | 0 | 0 | 0.636 | 39.93 | 0.001987 | 0 | 124.82 | 2024-03-14 23:05:52 | -0.002486
7450 | 8 | 6 | CC DChg | 00:36:00 | 51:37:36 | -1.06 | 2.3431 | 0.636 | 39.95 | 0 | 0 | 0.636 | 39.95 | 0.001988 | 0 | 124.86 | 2024-03-14 23:05:53 | -0.002484
7451 | 8 | 6 | CC DChg | 00:36:03 | 51:37:40 | -1.06 | 2.3328 | 0.637 | 40.02 | 0 | 0 | 0.637 | 40.02 | 0.00199 | 0 | 125.02 | 2024-03-14 23:05:57 | -0.002473
7452 | 8 | 6 | CC DChg | 00:36:07 | 51:37:43 | -1.06 | 2.3226 | 0.638 | 40.09 | 0 | 0 | 0.638 | 40.09 | 0.001993 | 0 | 125.18 | 2024-03-14 23:06:00 | -0.002462
7453 | 8 | 6 | CC DChg | 00:36:11 | 51:37:47 | -1.06 | 2.3124 | 0.639 | 40.16 | 0 | 0 | 0.639 | 40.16 | 0.001995 | 0 | 125.34 | 2024-03-14 23:06:04 | -0.002451
7454 | 8 | 6 | CC DChg | 00:36:15 | 51:37:51 | -1.06 | 2.3022 | 0.64 | 40.23 | 0 | 0 | 0.64 | 40.23 | 0.001998 | 0 | 125.5 | 2024-03-14 23:06:08 | -0.00244
7455 | 8 | 6 | CC DChg | 00:36:18 | 51:37:54 | -1.06 | 2.2922 | 0.641 | 40.29 | 0 | 0 | 0.641 | 40.29 | 0.002 | 0 | 125.66 | 2024-03-14 23:06:11 | -0.00243
7456 | 8 | 6 | CC DChg | 00:36:22 | 51:37:58 | -1.06 | 2.282 | 0.643 | 40.36 | 0 | 0 | 0.643 | 40.36 | 0.002003 | 0 | 125.81 | 2024-03-14 23:06:15 | -0.002419
7457 | 8 | 6 | CC DChg | 00:36:26 | 51:38:02 | -1.06 | 2.2718 | 0.644 | 40.43 | 0 | 0 | 0.644 | 40.43 | 0.002006 | 0 | 125.98 | 2024-03-14 23:06:19 | -0.002408
7458 | 8 | 6 | CC DChg | 00:36:30 | 51:38:06 | -1.06 | 2.2622 | 0.645 | 40.5 | 0 | 0 | 0.645 | 40.5 | 0.002008 | 0 | 126.14 | 2024-03-14 23:06:23 | -0.002398
7459 | 8 | 6 | CC DChg | 00:36:33 | 51:38:10 | -1.06 | 2.2522 | 0.646 | 40.57 | 0 | 0 | 0.646 | 40.57 | 0.002011 | 0 | 126.3 | 2024-03-14 23:06:27 | -0.002387
7460 | 8 | 6 | CC DChg | 00:36:37 | 51:38:14 | -1.06 | 2.242 | 0.647 | 40.65 | 0 | 0 | 0.647 | 40.65 | 0.002013 | 0 | 126.46 | 2024-03-14 23:06:31 | -0.002377
7461 | 8 | 6 | CC DChg | 00:36:41 | 51:38:18 | -1.06 | 2.2318 | 0.648 | 40.72 | 0 | 0 | 0.648 | 40.72 | 0.002016 | 0 | 126.63 | 2024-03-14 23:06:35 | -0.002366
7462 | 8 | 6 | CC DChg | 00:36:46 | 51:38:22 | -1.06 | 2.2216 | 0.65 | 40.8 | 0 | 0 | 0.65 | 40.8 | 0.002019 | 0 | 126.8 | 2024-03-14 23:06:39 | -0.002355
7463 | 8 | 6 | CC DChg | 00:36:49 | 51:38:26 | -1.06 | 2.2116 | 0.651 | 40.87 | 0 | 0 | 0.651 | 40.87 | 0.002021 | 0 | 126.96 | 2024-03-14 23:06:43 | -0.002344
7464 | 8 | 6 | CC DChg | 00:36:54 | 51:38:30 | -1.06 | 2.2014 | 0.652 | 40.95 | 0 | 0 | 0.652 | 40.95 | 0.002024 | 0 | 127.14 | 2024-03-14 23:06:47 | -0.002333
7465 | 8 | 6 | CC DChg | 00:36:58 | 51:38:34 | -1.06 | 2.1912 | 0.653 | 41.03 | 0 | 0 | 0.653 | 41.03 | 0.002027 | 0 | 127.31 | 2024-03-14 23:06:51 | -0.002323
7466 | 8 | 6 | CC DChg | 00:37:00 | 51:38:36 | -1.06 | 2.1871 | 0.654 | 41.06 | 0 | 0 | 0.654 | 41.06 | 0.002028 | 0 | 127.37 | 2024-03-14 23:06:53 | -0.002318
7467 | 8 | 6 | CC DChg | 00:37:04 | 51:38:40 | -1.06 | 2.1769 | 0.655 | 41.14 | 0 | 0 | 0.655 | 41.14 | 0.00203 | 0 | 127.54 | 2024-03-14 23:06:57 | -0.002308
7468 | 8 | 6 | CC DChg | 00:37:08 | 51:38:44 | -1.06 | 2.1667 | 0.656 | 41.21 | 0 | 0 | 0.656 | 41.21 | 0.002033 | 0 | 127.7 | 2024-03-14 23:07:01 | -0.002297
7469 | 8 | 6 | CC DChg | 00:37:12 | 51:38:48 | -1.06 | 2.1564 | 0.657 | 41.28 | 0 | 0 | 0.657 | 41.28 | 0.002035 | 0 | 127.86 | 2024-03-14 23:07:05 | -0.002286
7470 | 8 | 6 | CC DChg | 00:37:16 | 51:38:52 | -1.06 | 2.1462 | 0.658 | 41.36 | 0 | 0 | 0.658 | 41.36 | 0.002038 | 0 | 128.02 | 2024-03-14 23:07:09 | -0.002275
7471 | 8 | 6 | CC DChg | 00:37:20 | 51:38:56 | -1.06 | 2.136 | 0.66 | 41.43 | 0 | 0 | 0.66 | 41.43 | 0.002041 | 0 | 128.18 | 2024-03-14 23:07:13 | -0.002264
7472 | 8 | 6 | CC DChg | 00:37:24 | 51:39:00 | -1.06 | 2.1254 | 0.661 | 41.51 | 0 | 0 | 0.661 | 41.51 | 0.002043 | 0 | 128.34 | 2024-03-14 23:07:17 | -0.002253
7473 | 8 | 6 | CC DChg | 00:37:28 | 51:39:04 | -1.06 | 2.1152 | 0.662 | 41.58 | 0 | 0 | 0.662 | 41.58 | 0.002046 | 0 | 128.49 | 2024-03-14 23:07:21 | -0.002242
7474 | 8 | 6 | CC DChg | 00:37:30 | 51:39:06 | -1.06 | 2.1109 | 0.662 | 41.61 | 0 | 0 | 0.662 | 41.61 | 0.002047 | 0 | 128.56 | 2024-03-14 23:07:23 | -0.002238
7475 | 8 | 6 | CC DChg | 00:37:33 | 51:39:10 | -1.06 | 2.1006 | 0.664 | 41.68 | 0 | 0 | 0.664 | 41.68 | 0.002049 | 0 | 128.71 | 2024-03-14 23:07:27 | -0.002227
7476 | 8 | 6 | CC DChg | 00:37:37 | 51:39:14 | -1.06 | 2.0904 | 0.665 | 41.76 | 0 | 0 | 0.665 | 41.76 | 0.002051 | 0 | 128.86 | 2024-03-14 23:07:31 | -0.002216
7477 | 8 | 6 | CC DChg | 00:37:41 | 51:39:17 | -1.06 | 2.0802 | 0.666 | 41.83 | 0 | 0 | 0.666 | 41.83 | 0.002054 | 0 | 129.01 | 2024-03-14 23:07:34 | -0.002205
7478 | 8 | 6 | CC DChg | 00:37:45 | 51:39:21 | -1.06 | 2.07 | 0.667 | 41.9 | 0 | 0 | 0.667 | 41.9 | 0.002056 | 0 | 129.16 | 2024-03-14 23:07:38 | -0.002194
7479 | 8 | 6 | CC DChg | 00:37:49 | 51:39:25 | -1.06 | 2.06 | 0.668 | 41.97 | 0 | 0 | 0.668 | 41.97 | 0.002059 | 0 | 129.3 | 2024-03-14 23:07:42 | -0.002184
7480 | 8 | 6 | CC DChg | 00:37:53 | 51:39:29 | -1.06 | 2.0498 | 0.669 | 42.04 | 0 | 0 | 0.669 | 42.04 | 0.002061 | 0 | 129.45 | 2024-03-14 23:07:46 | -0.002173
7481 | 8 | 6 | CC DChg | 00:37:57 | 51:39:33 | -1.06 | 2.0396 | 0.67 | 42.11 | 0 | 0 | 0.67 | 42.11 | 0.002063 | 0 | 129.6 | 2024-03-14 23:07:50 | -0.002162
7482 | 8 | 6 | CC DChg | 00:38:00 | 51:39:36 | -1.06 | 2.0318 | 0.671 | 42.17 | 0 | 0 | 0.671 | 42.17 | 0.002065 | 0 | 129.71 | 2024-03-14 23:07:53 | -0.002154
7483 | 8 | 6 | CC DChg | 00:38:03 | 51:39:40 | -1.06 | 2.0216 | 0.672 | 42.24 | 0 | 0 | 0.672 | 42.24 | 0.002067 | 0 | 129.85 | 2024-03-14 23:07:57 | -0.002143
7484 | 8 | 6 | CC DChg | 00:38:07 | 51:39:43 | -1.06 | 2.0114 | 0.674 | 42.31 | 0 | 0 | 0.674 | 42.31 | 0.00207 | 0 | 130 | 2024-03-14 23:08:00 | -0.002132
7485 | 8 | 6 | CC DChg | 00:38:11 | 51:39:47 | -1.06 | 2.0014 | 0.675 | 42.38 | 0 | 0 | 0.675 | 42.38 | 0.002072 | 0 | 130.14 | 2024-03-14 23:08:04 | -0.002121
7486 | 8 | 6 | CC DChg | 00:38:15 | 51:39:51 | -1.06 | 1.9912 | 0.676 | 42.45 | 0 | 0 | 0.676 | 42.45 | 0.002074 | 0 | 130.28 | 2024-03-14 23:08:08 | -0.002111
7487 | 8 | 6 | CC DChg | 00:38:19 | 51:39:55 | -1.06 | 1.981 | 0.677 | 42.53 | 0 | 0 | 0.677 | 42.53 | 0.002076 | 0 | 130.43 | 2024-03-14 23:08:12 | -0.0021
7488 | 8 | 6 | CC DChg | 00:38:23 | 51:39:59 | -1.06 | 1.9707 | 0.678 | 42.6 | 0 | 0 | 0.678 | 42.6 | 0.002079 | 0 | 130.58 | 2024-03-14 23:08:16 | -0.002089
7489 | 8 | 6 | CC DChg | 00:38:27 | 51:40:03 | -1.06 | 1.9605 | 0.679 | 42.67 | 0 | 0 | 0.679 | 42.67 | 0.002081 | 0 | 130.72 | 2024-03-14 23:08:20 | -0.002078
7490 | 8 | 6 | CC DChg | 00:38:30 | 51:40:06 | -1.06 | 1.954 | 0.68 | 42.72 | 0 | 0 | 0.68 | 42.72 | 0.002083 | 0 | 130.82 | 2024-03-14 23:08:23 | -0.002071
7491 | 8 | 6 | CC DChg | 00:38:34 | 51:40:10 | -1.06 | 1.9438 | 0.681 | 42.8 | 0 | 0 | 0.681 | 42.8 | 0.002085 | 0 | 130.97 | 2024-03-14 23:08:27 | -0.00206
7492 | 8 | 6 | CC DChg | 00:38:38 | 51:40:14 | -1.06 | 1.9335 | 0.683 | 42.88 | 0 | 0 | 0.683 | 42.88 | 0.002087 | 0 | 131.12 | 2024-03-14 23:08:31 | -0.00205
7493 | 8 | 6 | CC DChg | 00:38:42 | 51:40:18 | -1.06 | 1.9233 | 0.684 | 42.96 | 0 | 0 | 0.684 | 42.96 | 0.00209 | 0 | 131.27 | 2024-03-14 23:08:35 | -0.002039
7494 | 8 | 6 | CC DChg | 00:38:46 | 51:40:23 | -1.06 | 1.9131 | 0.685 | 43.03 | 0 | 0 | 0.685 | 43.03 | 0.002092 | 0 | 131.42 | 2024-03-14 23:08:40 | -0.002028
7495 | 8 | 6 | CC DChg | 00:38:51 | 51:40:27 | -1.06 | 1.9029 | 0.686 | 43.12 | 0 | 0 | 0.686 | 43.12 | 0.002095 | 0 | 131.57 | 2024-03-14 23:08:44 | -0.002017
7496 | 8 | 6 | CC DChg | 00:38:52 | 51:40:29 | -1.06 | 1.8998 | 0.687 | 43.14 | 0 | 0 | 0.687 | 43.14 | 0.002096 | 0 | 131.63 | 2024-03-14 23:08:46 | -0.002014
7497 | 9 | 5 | CC Chg | 00:00:00 | 51:40:29 | 1.06 | 2.2234 | 0 | 0 | 0 | 0 | 0 | 0 | 0 | 0 | 0 | 2024-03-14 23:08:46 | 0.002357
7498 | 9 | 5 | CC Chg | 00:00:00 | 51:40:29 | 1.06 | 2.2541 | 0 | 0 | 0 | 0 | 0 | 0 | 0 | 0.01 | 0 | 2024-03-14 23:08:46 | 0.002389
7499 | 9 | 5 | CC Chg | 00:00:00 | 51:40:29 | 1.06 | 2.2885 | 0 | 0.01 | 0 | 0.01 | 0 | 0 | 0 | 0.01 | 0 | 2024-03-14 23:08:46 | 0.002426
7500 | 9 | 5 | CC Chg | 00:00:00 | 51:40:29 | 1.06 | 2.3062 | 0 | 0.01 | 0 | 0.01 | 0 | 0 | 0 | 0.02 | 0 | 2024-03-14 23:08:46 | 0.002445
7501 | 9 | 5 | CC Chg | 00:00:00 | 51:40:29 | 1.06 | 2.3304 | 0 | 0.01 | 0 | 0.01 | 0 | 0 | 0 | 0.02 | 0 | 2024-03-14 23:08:46 | 0.00247
7502 | 9 | 5 | CC Chg | 00:00:00 | 51:40:29 | 1.06 | 2.3542 | 0 | 0.01 | 0 | 0.01 | 0 | 0 | 0 | 0.03 | 0 | 2024-03-14 23:08:46 | 0.002495
7503 | 9 | 5 | CC Chg | 00:00:00 | 51:40:29 | 1.06 | 2.3697 | 0 | 0.01 | 0 | 0.01 | 0 | 0 | 0 | 0.03 | 0 | 2024-03-14 23:08:46 | 0.002512
7504 | 9 | 5 | CC Chg | 00:00:00 | 51:40:29 | 1.06 | 2.3921 | 0 | 0.01 | 0 | 0.01 | 0 | 0 | 1e-06 | 0.03 | 0 | 2024-03-14 23:08:46 | 0.002536
7505 | 9 | 5 | CC Chg | 00:00:00 | 51:40:29 | 1.06 | 2.4125 | 0 | 0.02 | 0 | 0.02 | 0 | 0 | 1e-06 | 0.04 | 0 | 2024-03-14 23:08:46 | 0.002557
7506 | 9 | 5 | CC Chg | 00:00:01 | 51:40:30 | 1.06 | 2.4252 | 0 | 0.02 | 0 | 0.02 | 0 | 0 | 1e-06 | 0.04 | 0 | 2024-03-14 23:08:47 | 0.002571
7507 | 9 | 5 | CC Chg | 00:00:01 | 51:40:30 | 1.06 | 2.4432 | 0 | 0.02 | 0 | 0.02 | 0 | 0 | 1e-06 | 0.05 | 0 | 2024-03-14 23:08:47 | 0.00259
7508 | 9 | 5 | CC Chg | 00:00:01 | 51:40:30 | 1.06 | 2.4593 | 0 | 0.02 | 0 | 0.02 | 0 | 0 | 1e-06 | 0.05 | 0 | 2024-03-14 23:08:47 | 0.002607
7509 | 9 | 5 | CC Chg | 00:00:01 | 51:40:30 | 1.06 | 2.4693 | 0 | 0.02 | 0 | 0.02 | 0 | 0 | 1e-06 | 0.06 | 0 | 2024-03-14 23:08:47 | 0.002617
7510 | 9 | 5 | CC Chg | 00:00:01 | 51:40:30 | 1.06 | 2.4835 | 0 | 0.03 | 0 | 0.03 | 0 | 0 | 1e-06 | 0.06 | 0 | 2024-03-14 23:08:47 | 0.002633
7511 | 9 | 5 | CC Chg | 00:00:01 | 51:40:30 | 1.06 | 2.4968 | 0 | 0.03 | 0 | 0.03 | 0 | 0 | 1e-06 | 0.07 | 0 | 2024-03-14 23:08:47 | 0.002647
7512 | 9 | 5 | CC Chg | 00:00:01 | 51:40:30 | 1.06 | 2.5164 | 0.001 | 0.03 | 0.001 | 0.03 | 0 | 0 | 1e-06 | 0.08 | 0 | 2024-03-14 23:08:47 | 0.002667
7513 | 9 | 5 | CC Chg | 00:00:01 | 51:40:30 | 1.06 | 2.5269 | 0.001 | 0.03 | 0.001 | 0.03 | 0 | 0 | 1e-06 | 0.08 | 0 | 2024-03-14 23:08:47 | 0.002679
7514 | 9 | 5 | CC Chg | 00:00:02 | 51:40:31 | 1.06 | 2.5437 | 0.001 | 0.04 | 0.001 | 0.04 | 0 | 0 | 1e-06 | 0.09 | 0 | 2024-03-14 23:08:48 | 0.002696
7515 | 9 | 5 | CC Chg | 00:00:02 | 51:40:31 | 1.06 | 2.5589 | 0.001 | 0.04 | 0.001 | 0.04 | 0 | 0 | 2e-06 | 0.1 | 0 | 2024-03-14 23:08:48 | 0.002712
7516 | 9 | 5 | CC Chg | 00:00:02 | 51:40:31 | 1.06 | 2.5759 | 0.001 | 0.04 | 0.001 | 0.04 | 0 | 0 | 2e-06 | 0.11 | 0 | 2024-03-14 23:08:48 | 0.00273
7517 | 9 | 5 | CC Chg | 00:00:02 | 51:40:31 | 1.06 | 2.5889 | 0.001 | 0.05 | 0.001 | 0.05 | 0 | 0 | 2e-06 | 0.12 | 0 | 2024-03-14 23:08:48 | 0.002744
7518 | 9 | 5 | CC Chg | 00:00:02 | 51:40:31 | 1.06 | 2.6016 | 0.001 | 0.05 | 0.001 | 0.05 | 0 | 0 | 2e-06 | 0.13 | 0 | 2024-03-14 23:08:48 | 0.002758
7519 | 9 | 5 | CC Chg | 00:00:03 | 51:40:32 | 1.06 | 2.6159 | 0.001 | 0.06 | 0.001 | 0.06 | 0 | 0 | 2e-06 | 0.14 | 0 | 2024-03-14 23:08:49 | 0.002773
7520 | 9 | 5 | CC Chg | 00:00:03 | 51:40:32 | 1.06 | 2.6271 | 0.001 | 0.06 | 0.001 | 0.06 | 0 | 0 | 2e-06 | 0.15 | 0 | 2024-03-14 23:08:49 | 0.002785
7521 | 9 | 5 | CC Chg | 00:00:03 | 51:40:32 | 1.06 | 2.6382 | 0.001 | 0.06 | 0.001 | 0.06 | 0 | 0 | 2e-06 | 0.16 | 0 | 2024-03-14 23:08:49 | 0.002796
7522 | 9 | 5 | CC Chg | 00:00:03 | 51:40:32 | 1.06 | 2.6515 | 0.001 | 0.07 | 0.001 | 0.07 | 0 | 0 | 3e-06 | 0.17 | 0 | 2024-03-14 23:08:49 | 0.002811
7523 | 9 | 5 | CC Chg | 00:00:03 | 51:40:32 | 1.06 | 2.6627 | 0.001 | 0.07 | 0.001 | 0.07 | 0 | 0 | 3e-06 | 0.18 | 0 | 2024-03-14 23:08:49 | 0.002822
7524 | 9 | 5 | CC Chg | 00:00:04 | 51:40:33 | 1.06 | 2.6733 | 0.001 | 0.07 | 0.001 | 0.07 | 0 | 0 | 3e-06 | 0.19 | 0 | 2024-03-14 23:08:50 | 0.002834
7525 | 9 | 5 | CC Chg | 00:00:04 | 51:40:33 | 1.06 | 2.6863 | 0.001 | 0.08 | 0.001 | 0.08 | 0 | 0 | 3e-06 | 0.2 | 0 | 2024-03-14 23:08:50 | 0.002847
7526 | 9 | 5 | CC Chg | 00:00:04 | 51:40:33 | 1.06 | 2.6968 | 0.001 | 0.08 | 0.001 | 0.08 | 0 | 0 | 3e-06 | 0.21 | 0 | 2024-03-14 23:08:50 | 0.002859
7527 | 9 | 5 | CC Chg | 00:00:04 | 51:40:33 | 1.06 | 2.7077 | 0.001 | 0.09 | 0.001 | 0.09 | 0 | 0 | 3e-06 | 0.22 | 0 | 2024-03-14 23:08:50 | 0.00287
7528 | 9 | 5 | CC Chg | 00:00:04 | 51:40:33 | 1.06 | 2.7207 | 0.001 | 0.09 | 0.001 | 0.09 | 0 | 0 | 4e-06 | 0.23 | 0 | 2024-03-14 23:08:50 | 0.002884
7529 | 9 | 5 | CC Chg | 00:00:05 | 51:40:34 | 1.06 | 2.7315 | 0.001 | 0.09 | 0.001 | 0.09 | 0 | 0 | 4e-06 | 0.24 | 0 | 2024-03-14 23:08:51 | 0.002895
7530 | 9 | 5 | CC Chg | 00:00:05 | 51:40:34 | 1.06 | 2.7427 | 0.002 | 0.1 | 0.002 | 0.1 | 0 | 0 | 4e-06 | 0.25 | 0 | 2024-03-14 23:08:51 | 0.002907
7531 | 9 | 5 | CC Chg | 00:00:05 | 51:40:34 | 1.06 | 2.7554 | 0.002 | 0.1 | 0.002 | 0.1 | 0 | 0 | 4e-06 | 0.26 | 0 | 2024-03-14 23:08:51 | 0.002921
7532 | 9 | 5 | CC Chg | 00:00:05 | 51:40:34 | 1.06 | 2.7669 | 0.002 | 0.1 | 0.002 | 0.1 | 0 | 0 | 4e-06 | 0.27 | 0 | 2024-03-14 23:08:51 | 0.002933
7533 | 9 | 5 | CC Chg | 00:00:05 | 51:40:34 | 1.06 | 2.778 | 0.002 | 0.11 | 0.002 | 0.11 | 0 | 0 | 4e-06 | 0.28 | 0 | 2024-03-14 23:08:51 | 0.002945
7534 | 9 | 5 | CC Chg | 00:00:06 | 51:40:35 | 1.06 | 2.7917 | 0.002 | 0.11 | 0.002 | 0.11 | 0 | 0 | 5e-06 | 0.29 | 0 | 2024-03-14 23:08:52 | 0.002959
7535 | 9 | 5 | CC Chg | 00:00:06 | 51:40:35 | 1.06 | 2.8031 | 0.002 | 0.11 | 0.002 | 0.11 | 0 | 0 | 5e-06 | 0.3 | 0 | 2024-03-14 23:08:52 | 0.002971
7536 | 9 | 5 | CC Chg | 00:00:06 | 51:40:35 | 1.06 | 2.8146 | 0.002 | 0.12 | 0.002 | 0.12 | 0 | 0 | 5e-06 | 0.31 | 0 | 2024-03-14 23:08:52 | 0.002983
7537 | 9 | 5 | CC Chg | 00:00:06 | 51:40:35 | 1.06 | 2.8289 | 0.002 | 0.12 | 0.002 | 0.12 | 0 | 0 | 5e-06 | 0.32 | 0 | 2024-03-14 23:08:52 | 0.002999
7538 | 9 | 5 | CC Chg | 00:00:06 | 51:40:35 | 1.06 | 2.8404 | 0.002 | 0.13 | 0.002 | 0.13 | 0 | 0 | 5e-06 | 0.33 | 0 | 2024-03-14 23:08:52 | 0.003011
7539 | 9 | 5 | CC Chg | 00:00:07 | 51:40:36 | 1.06 | 2.8521 | 0.002 | 0.13 | 0.002 | 0.13 | 0 | 0 | 5e-06 | 0.34 | 0 | 2024-03-14 23:08:53 | 0.003023
7540 | 9 | 5 | CC Chg | 00:00:07 | 51:40:36 | 1.06 | 2.8661 | 0.002 | 0.13 | 0.002 | 0.13 | 0 | 0 | 6e-06 | 0.35 | 0 | 2024-03-14 23:08:53 | 0.003038
7541 | 9 | 5 | CC Chg | 00:00:07 | 51:40:36 | 1.06 | 2.8779 | 0.002 | 0.14 | 0.002 | 0.14 | 0 | 0 | 6e-06 | 0.36 | 0 | 2024-03-14 23:08:53 | 0.003051
7542 | 9 | 5 | CC Chg | 00:00:07 | 51:40:36 | 1.06 | 2.8896 | 0.002 | 0.14 | 0.002 | 0.14 | 0 | 0 | 6e-06 | 0.37 | 0 | 2024-03-14 23:08:53 | 0.003063
7543 | 9 | 5 | CC Chg | 00:00:07 | 51:40:36 | 1.06 | 2.9036 | 0.002 | 0.14 | 0.002 | 0.14 | 0 | 0 | 6e-06 | 0.38 | 0 | 2024-03-14 23:08:53 | 0.003078
7544 | 9 | 5 | CC Chg | 00:00:08 | 51:40:37 | 1.06 | 2.9154 | 0.002 | 0.15 | 0.002 | 0.15 | 0 | 0 | 6e-06 | 0.39 | 0 | 2024-03-14 23:08:54 | 0.00309
7545 | 9 | 5 | CC Chg | 00:00:08 | 51:40:37 | 1.06 | 2.9268 | 0.002 | 0.15 | 0.002 | 0.15 | 0 | 0 | 6e-06 | 0.4 | 0 | 2024-03-14 23:08:54 | 0.003102
7546 | 9 | 5 | CC Chg | 00:00:08 | 51:40:37 | 1.06 | 2.9405 | 0.002 | 0.16 | 0.002 | 0.16 | 0 | 0 | 7e-06 | 0.41 | 0 | 2024-03-14 23:08:54 | 0.003117
7547 | 9 | 5 | CC Chg | 00:00:08 | 51:40:37 | 1.06 | 2.952 | 0.003 | 0.16 | 0.003 | 0.16 | 0 | 0 | 7e-06 | 0.43 | 0 | 2024-03-14 23:08:54 | 0.003129
7548 | 9 | 5 | CC Chg | 00:00:08 | 51:40:37 | 1.06 | 2.9631 | 0.003 | 0.16 | 0.003 | 0.16 | 0 | 0 | 7e-06 | 0.44 | 0 | 2024-03-14 23:08:54 | 0.003141
7549 | 9 | 5 | CC Chg | 00:00:09 | 51:40:38 | 1.06 | 2.9761 | 0.003 | 0.17 | 0.003 | 0.17 | 0 | 0 | 7e-06 | 0.45 | 0 | 2024-03-14 23:08:55 | 0.003155
7550 | 9 | 5 | CC Chg | 00:00:09 | 51:40:38 | 1.06 | 2.987 | 0.003 | 0.17 | 0.003 | 0.17 | 0 | 0 | 7e-06 | 0.46 | 0 | 2024-03-14 23:08:55 | 0.003166
7551 | 9 | 5 | CC Chg | 00:00:09 | 51:40:38 | 1.06 | 2.9975 | 0.003 | 0.17 | 0.003 | 0.17 | 0 | 0 | 7e-06 | 0.47 | 0 | 2024-03-14 23:08:55 | 0.003177
7552 | 9 | 5 | CC Chg | 00:00:09 | 51:40:38 | 1.06 | 3.0102 | 0.003 | 0.18 | 0.003 | 0.18 | 0 | 0 | 8e-06 | 0.48 | 0 | 2024-03-14 23:08:55 | 0.003191
7553 | 9 | 5 | CC Chg | 00:00:09 | 51:40:38 | 1.06 | 3.0205 | 0.003 | 0.18 | 0.003 | 0.18 | 0 | 0 | 8e-06 | 0.49 | 0 | 2024-03-14 23:08:55 | 0.003202
7554 | 9 | 5 | CC Chg | 00:00:10 | 51:40:39 | 1.06 | 3.0366 | 0.003 | 0.19 | 0.003 | 0.19 | 0 | 0 | 8e-06 | 0.51 | 0 | 2024-03-14 23:08:56 | 0.003219
7555 | 9 | 5 | CC Chg | 00:00:10 | 51:40:39 | 1.06 | 3.0524 | 0.003 | 0.19 | 0.003 | 0.19 | 0 | 0 | 8e-06 | 0.53 | 0 | 2024-03-14 23:08:56 | 0.003236
7556 | 9 | 5 | CC Chg | 00:00:10 | 51:40:39 | 1.06 | 3.0679 | 0.003 | 0.2 | 0.003 | 0.2 | 0 | 0 | 9e-06 | 0.54 | 0 | 2024-03-14 23:08:56 | 0.003252
7557 | 9 | 5 | CC Chg | 00:00:11 | 51:40:40 | 1.06 | 3.0831 | 0.003 | 0.2 | 0.003 | 0.2 | 0 | 0 | 9e-06 | 0.56 | 0 | 2024-03-14 23:08:57 | 0.003268
7558 | 9 | 5 | CC Chg | 00:00:11 | 51:40:40 | 1.06 | 3.0983 | 0.003 | 0.21 | 0.003 | 0.21 | 0 | 0 | 9e-06 | 0.58 | 0 | 2024-03-14 23:08:57 | 0.003284
7559 | 9 | 5 | CC Chg | 00:00:11 | 51:40:40 | 1.06 | 3.1129 | 0.003 | 0.21 | 0.003 | 0.21 | 0 | 0 | 9e-06 | 0.59 | 0 | 2024-03-14 23:08:57 | 0.0033
7560 | 9 | 5 | CC Chg | 00:00:11 | 51:40:40 | 1.06 | 3.1271 | 0.004 | 0.22 | 0.004 | 0.22 | 0 | 0 | 1e-05 | 0.61 | 0 | 2024-03-14 23:08:57 | 0.003315
7561 | 9 | 5 | CC Chg | 00:00:12 | 51:40:41 | 1.06 | 3.1414 | 0.004 | 0.23 | 0.004 | 0.23 | 0 | 0 | 1e-05 | 0.63 | 0 | 2024-03-14 23:08:58 | 0.00333
7562 | 9 | 5 | CC Chg | 00:00:12 | 51:40:41 | 1.06 | 3.1556 | 0.004 | 0.23 | 0.004 | 0.23 | 0 | 0 | 1e-05 | 0.65 | 0 | 2024-03-14 23:08:58 | 0.003345
7563 | 9 | 5 | CC Chg | 00:00:12 | 51:40:41 | 1.06 | 3.1693 | 0.004 | 0.24 | 0.004 | 0.24 | 0 | 0 | 1.1e-05 | 0.66 | 0 | 2024-03-14 23:08:58 | 0.003359
7564 | 9 | 5 | CC Chg | 00:00:13 | 51:40:42 | 1.06 | 3.1826 | 0.004 | 0.24 | 0.004 | 0.24 | 0 | 0 | 1.1e-05 | 0.68 | 0 | 2024-03-14 23:08:59 | 0.003374
7565 | 9 | 5 | CC Chg | 00:00:13 | 51:40:42 | 1.06 | 3.1963 | 0.004 | 0.25 | 0.004 | 0.25 | 0 | 0 | 1.1e-05 | 0.7 | 0 | 2024-03-14 23:08:59 | 0.003388
7566 | 9 | 5 | CC Chg | 00:00:13 | 51:40:42 | 1.06 | 3.2093 | 0.004 | 0.25 | 0.004 | 0.25 | 0 | 0 | 1.1e-05 | 0.72 | 0 | 2024-03-14 23:08:59 | 0.003402
7567 | 9 | 5 | CC Chg | 00:00:14 | 51:40:43 | 1.06 | 3.222 | 0.004 | 0.26 | 0.004 | 0.26 | 0 | 0 | 1.2e-05 | 0.73 | 0 | 2024-03-14 23:09:00 | 0.003415
7568 | 9 | 5 | CC Chg | 00:00:14 | 51:40:43 | 1.06 | 3.2347 | 0.004 | 0.26 | 0.004 | 0.26 | 0 | 0 | 1.2e-05 | 0.75 | 0 | 2024-03-14 23:09:00 | 0.003429
7569 | 9 | 5 | CC Chg | 00:00:14 | 51:40:43 | 1.06 | 3.2471 | 0.004 | 0.27 | 0.004 | 0.27 | 0 | 0 | 1.2e-05 | 0.77 | 0 | 2024-03-14 23:09:00 | 0.003442
7570 | 9 | 5 | CC Chg | 00:00:14 | 51:40:43 | 1.06 | 3.2589 | 0.004 | 0.28 | 0.004 | 0.28 | 0 | 0 | 1.3e-05 | 0.79 | 0 | 2024-03-14 23:09:00 | 0.003454
7571 | 9 | 5 | CC Chg | 00:00:15 | 51:40:44 | 1.06 | 3.2707 | 0.004 | 0.28 | 0.004 | 0.28 | 0 | 0 | 1.3e-05 | 0.81 | 0 | 2024-03-14 23:09:01 | 0.003467
7572 | 9 | 5 | CC Chg | 00:00:15 | 51:40:44 | 1.06 | 3.2818 | 0.005 | 0.29 | 0.005 | 0.29 | 0 | 0 | 1.3e-05 | 0.83 | 0 | 2024-03-14 23:09:01 | 0.003479
7573 | 9 | 5 | CC Chg | 00:00:15 | 51:40:44 | 1.06 | 3.2924 | 0.005 | 0.29 | 0.005 | 0.29 | 0 | 0 | 1.3e-05 | 0.84 | 0 | 2024-03-14 23:09:01 | 0.00349
7574 | 9 | 5 | CC Chg | 00:00:16 | 51:40:45 | 1.06 | 3.3026 | 0.005 | 0.3 | 0.005 | 0.3 | 0 | 0 | 1.4e-05 | 0.86 | 0 | 2024-03-14 23:09:02 | 0.003501
7575 | 9 | 5 | CC Chg | 00:00:16 | 51:40:45 | 1.06 | 3.315 | 0.005 | 0.31 | 0.005 | 0.31 | 0 | 0 | 1.4e-05 | 0.89 | 0 | 2024-03-14 23:09:02 | 0.003514
7576 | 9 | 5 | CC Chg | 00:00:16 | 51:40:45 | 1.06 | 3.3252 | 0.005 | 0.31 | 0.005 | 0.31 | 0 | 0 | 1.4e-05 | 0.91 | 0 | 2024-03-14 23:09:02 | 0.003525
7577 | 9 | 5 | CC Chg | 00:00:17 | 51:40:46 | 1.06 | 3.3373 | 0.005 | 0.32 | 0.005 | 0.32 | 0 | 0 | 1.5e-05 | 0.94 | 0 | 2024-03-14 23:09:03 | 0.003538
7578 | 9 | 5 | CC Chg | 00:00:18 | 51:40:47 | 1.06 | 3.3482 | 0.005 | 0.33 | 0.005 | 0.33 | 0 | 0 | 1.6e-05 | 0.98 | 0 | 2024-03-14 23:09:04 | 0.003549
7579 | 9 | 5 | CC Chg | 00:00:18 | 51:40:47 | 1.06 | 3.3596 | 0.006 | 0.35 | 0.006 | 0.35 | 0 | 0 | 1.6e-05 | 1.03 | 0 | 2024-03-14 23:09:04 | 0.003561
7580 | 9 | 5 | CC Chg | 00:00:20 | 51:40:49 | 1.06 | 3.3699 | 0.006 | 0.37 | 0.006 | 0.37 | 0 | 0 | 1.8e-05 | 1.1 | 0 | 2024-03-14 23:09:06 | 0.003572
7581 | 9 | 5 | CC Chg | 00:00:30 | 51:40:59 | 1.06 | 3.3785 | 0.009 | 0.55 | 0.009 | 0.55 | 0 | 0 | 2.8e-05 | 1.73 | 0 | 2024-03-14 23:09:16 | 0.003581
7582 | 9 | 5 | CC Chg | 00:01:00 | 51:41:29 | 1.06 | 3.386 | 0.018 | 1.11 | 0.018 | 1.11 | 0 | 0 | 5.7e-05 | 3.6 | 0 | 2024-03-14 23:09:46 | 0.003589
7583 | 9 | 5 | CC Chg | 00:01:30 | 51:41:59 | 1.06 | 3.395 | 0.027 | 1.66 | 0.027 | 1.66 | 0 | 0 | 8.7e-05 | 5.49 | 0 | 2024-03-14 23:10:16 | 0.003599
7584 | 9 | 5 | CC Chg | 00:02:00 | 51:42:29 | 1.06 | 3.403 | 0.035 | 2.22 | 0.035 | 2.22 | 0 | 0 | 0.000117 | 7.37 | 0 | 2024-03-14 23:10:46 | 0.003607
7585 | 9 | 5 | CC Chg | 00:02:30 | 51:42:59 | 1.06 | 3.4095 | 0.044 | 2.77 | 0.044 | 2.77 | 0 | 0 | 0.000147 | 9.26 | 0 | 2024-03-14 23:11:16 | 0.003614
7586 | 9 | 5 | CC Chg | 00:03:00 | 51:43:29 | 1.06 | 3.4148 | 0.053 | 3.33 | 0.053 | 3.33 | 0 | 0 | 0.000178 | 11.15 | 0 | 2024-03-14 23:11:46 | 0.00362
7587 | 9 | 5 | CC Chg | 00:03:30 | 51:43:59 | 1.06 | 3.4201 | 0.062 | 3.88 | 0.062 | 3.88 | 0 | 0 | 0.000208 | 13.05 | 0 | 2024-03-14 23:12:16 | 0.003625
7588 | 9 | 5 | CC Chg | 00:04:00 | 51:44:29 | 1.06 | 3.425 | 0.071 | 4.44 | 0.071 | 4.44 | 0 | 0 | 0.000238 | 14.95 | 0 | 2024-03-14 23:12:46 | 0.00363
7589 | 9 | 5 | CC Chg | 00:04:30 | 51:44:59 | 1.06 | 3.4294 | 0.08 | 4.99 | 0.08 | 4.99 | 0 | 0 | 0.000268 | 16.85 | 0 | 2024-03-14 23:13:16 | 0.003635
7590 | 9 | 5 | CC Chg | 00:05:00 | 51:45:29 | 1.06 | 3.4343 | 0.088 | 5.55 | 0.088 | 5.55 | 0 | 0 | 0.000299 | 18.76 | 0 | 2024-03-14 23:13:46 | 0.00364
7591 | 9 | 5 | CC Chg | 00:05:30 | 51:45:59 | 1.06 | 3.4384 | 0.097 | 6.1 | 0.097 | 6.1 | 0 | 0 | 0.000329 | 20.66 | 0 | 2024-03-14 23:14:16 | 0.003645
7592 | 9 | 5 | CC Chg | 00:06:00 | 51:46:29 | 1.06 | 3.443 | 0.106 | 6.66 | 0.106 | 6.66 | 0 | 0 | 0.000359 | 22.57 | 0 | 2024-03-14 23:14:46 | 0.00365
7593 | 9 | 5 | CC Chg | 00:06:30 | 51:46:59 | 1.06 | 3.4471 | 0.115 | 7.21 | 0.115 | 7.21 | 0 | 0 | 0.00039 | 24.48 | 0 | 2024-03-14 23:15:16 | 0.003654
7594 | 9 | 5 | CC Chg | 00:07:00 | 51:47:29 | 1.06 | 3.4514 | 0.124 | 7.77 | 0.124 | 7.77 | 0 | 0 | 0.00042 | 26.4 | 0 | 2024-03-14 23:15:46 | 0.003658
7595 | 9 | 5 | CC Chg | 00:07:30 | 51:47:59 | 1.06 | 3.4554 | 0.133 | 8.32 | 0.133 | 8.32 | 0 | 0 | 0.000451 | 28.31 | 0 | 2024-03-14 23:16:16 | 0.003663
7596 | 9 | 5 | CC Chg | 00:08:00 | 51:48:29 | 1.06 | 3.4595 | 0.141 | 8.88 | 0.141 | 8.88 | 0 | 0 | 0.000481 | 30.23 | 0 | 2024-03-14 23:16:46 | 0.003667
7597 | 9 | 5 | CC Chg | 00:08:30 | 51:48:59 | 1.06 | 3.4632 | 0.15 | 9.43 | 0.15 | 9.43 | 0 | 0 | 0.000512 | 32.15 | 0 | 2024-03-14 23:17:16 | 0.003671
7598 | 9 | 5 | CC Chg | 00:09:00 | 51:49:29 | 1.06 | 3.4672 | 0.159 | 9.99 | 0.159 | 9.99 | 0 | 0 | 0.000542 | 34.08 | 0 | 2024-03-14 23:17:46 | 0.003675
7599 | 9 | 5 | CC Chg | 00:09:30 | 51:49:59 | 1.06 | 3.4706 | 0.168 | 10.54 | 0.168 | 10.54 | 0 | 0 | 0.000573 | 36 | 0 | 2024-03-14 23:18:16 | 0.003679
7600 | 9 | 5 | CC Chg | 00:10:00 | 51:50:29 | 1.06 | 3.4747 | 0.177 | 11.1 | 0.177 | 11.1 | 0 | 0 | 0.000604 | 37.93 | 0 | 2024-03-14 23:18:46 | 0.003683
7601 | 9 | 5 | CC Chg | 00:10:30 | 51:50:59 | 1.06 | 3.4781 | 0.186 | 11.65 | 0.186 | 11.65 | 0 | 0 | 0.000635 | 39.86 | 0 | 2024-03-14 23:19:16 | 0.003687
7602 | 9 | 5 | CC Chg | 00:11:00 | 51:51:29 | 1.06 | 3.4818 | 0.194 | 12.21 | 0.194 | 12.21 | 0 | 0 | 0.000665 | 41.79 | 0 | 2024-03-14 23:19:46 | 0.003691
7603 | 9 | 5 | CC Chg | 00:11:30 | 51:51:59 | 1.06 | 3.4849 | 0.203 | 12.76 | 0.203 | 12.76 | 0 | 0 | 0.000696 | 43.72 | 0 | 2024-03-14 23:20:16 | 0.003694
7604 | 9 | 5 | CC Chg | 00:12:00 | 51:52:29 | 1.06 | 3.4886 | 0.212 | 13.32 | 0.212 | 13.32 | 0 | 0 | 0.000727 | 45.65 | 0 | 2024-03-14 23:20:46 | 0.003698
7605 | 9 | 5 | CC Chg | 00:12:30 | 51:52:59 | 1.06 | 3.4917 | 0.221 | 13.87 | 0.221 | 13.87 | 0 | 0 | 0.000758 | 47.59 | 0 | 2024-03-14 23:21:16 | 0.003701
7606 | 9 | 5 | CC Chg | 00:13:00 | 51:53:29 | 1.06 | 3.4954 | 0.23 | 14.43 | 0.23 | 14.43 | 0 | 0 | 0.000789 | 49.53 | 0 | 2024-03-14 23:21:46 | 0.003705
7607 | 9 | 5 | CC Chg | 00:13:30 | 51:53:59 | 1.06 | 3.4985 | 0.239 | 14.98 | 0.239 | 14.98 | 0 | 0 | 0.000819 | 51.47 | 0 | 2024-03-14 23:22:16 | 0.003708
7608 | 9 | 5 | CC Chg | 00:14:00 | 51:54:29 | 1.06 | 3.5016 | 0.247 | 15.54 | 0.247 | 15.54 | 0 | 0 | 0.00085 | 53.41 | 0 | 2024-03-14 23:22:46 | 0.003712
7609 | 9 | 5 | CC Chg | 00:14:30 | 51:54:59 | 1.06 | 3.505 | 0.256 | 16.09 | 0.256 | 16.09 | 0 | 0 | 0.000881 | 55.35 | 0 | 2024-03-14 23:23:16 | 0.003715
7610 | 9 | 5 | CC Chg | 00:15:00 | 51:55:29 | 1.06 | 3.5078 | 0.265 | 16.65 | 0.265 | 16.65 | 0 | 0 | 0.000912 | 57.3 | 0 | 2024-03-14 23:23:46 | 0.003718
7611 | 9 | 5 | CC Chg | 00:15:30 | 51:55:59 | 1.06 | 3.5112 | 0.274 | 17.2 | 0.274 | 17.2 | 0 | 0 | 0.000943 | 59.25 | 0 | 2024-03-14 23:24:16 | 0.003722
7612 | 9 | 5 | CC Chg | 00:16:00 | 51:56:29 | 1.06 | 3.514 | 0.283 | 17.76 | 0.283 | 17.76 | 0 | 0 | 0.000974 | 61.2 | 0 | 2024-03-14 23:24:46 | 0.003725
7613 | 9 | 5 | CC Chg | 00:16:30 | 51:56:59 | 1.06 | 3.5171 | 0.292 | 18.31 | 0.292 | 18.31 | 0 | 0 | 0.001005 | 63.15 | 0 | 2024-03-14 23:25:16 | 0.003728
7614 | 9 | 5 | CC Chg | 00:17:00 | 51:57:29 | 1.06 | 3.5202 | 0.3 | 18.87 | 0.3 | 18.87 | 0 | 0 | 0.001036 | 65.1 | 0 | 2024-03-14 23:25:46 | 0.003731
7615 | 9 | 5 | CC Chg | 00:17:30 | 51:57:59 | 1.06 | 3.5233 | 0.309 | 19.42 | 0.309 | 19.42 | 0 | 0 | 0.001067 | 67.05 | 0 | 2024-03-14 23:26:16 | 0.003735
7616 | 9 | 5 | CC Chg | 00:18:00 | 51:58:29 | 1.06 | 3.5261 | 0.318 | 19.97 | 0.318 | 19.97 | 0 | 0 | 0.001099 | 69.01 | 0 | 2024-03-14 23:26:46 | 0.003738
7617 | 9 | 5 | CC Chg | 00:18:30 | 51:58:59 | 1.06 | 3.5292 | 0.327 | 20.53 | 0.327 | 20.53 | 0 | 0 | 0.00113 | 70.97 | 0 | 2024-03-14 23:27:16 | 0.003741
7618 | 9 | 5 | CC Chg | 00:19:00 | 51:59:29 | 1.06 | 3.532 | 0.336 | 21.08 | 0.336 | 21.08 | 0 | 0 | 0.001161 | 72.93 | 0 | 2024-03-14 23:27:46 | 0.003744
7619 | 9 | 5 | CC Chg | 00:19:30 | 51:59:59 | 1.06 | 3.5351 | 0.345 | 21.64 | 0.345 | 21.64 | 0 | 0 | 0.001192 | 74.89 | 0 | 2024-03-14 23:28:16 | 0.003747
7620 | 9 | 5 | CC Chg | 00:20:00 | 52:00:29 | 1.06 | 3.5379 | 0.353 | 22.19 | 0.353 | 22.19 | 0 | 0 | 0.001223 | 76.85 | 0 | 2024-03-14 23:28:46 | 0.00375
7621 | 9 | 5 | CC Chg | 00:20:30 | 52:00:59 | 1.06 | 3.5407 | 0.362 | 22.75 | 0.362 | 22.75 | 0 | 0 | 0.001255 | 78.81 | 0 | 2024-03-14 23:29:16 | 0.003753
7622 | 9 | 5 | CC Chg | 00:21:00 | 52:01:29 | 1.06 | 3.5438 | 0.371 | 23.3 | 0.371 | 23.3 | 0 | 0 | 0.001286 | 80.78 | 0 | 2024-03-14 23:29:46 | 0.003756
7623 | 9 | 5 | CC Chg | 00:21:30 | 52:01:59 | 1.06 | 3.5466 | 0.38 | 23.86 | 0.38 | 23.86 | 0 | 0 | 0.001317 | 82.75 | 0 | 2024-03-14 23:30:16 | 0.003759
7624 | 9 | 5 | CC Chg | 00:22:00 | 52:02:29 | 1.06 | 3.5497 | 0.389 | 24.41 | 0.389 | 24.41 | 0 | 0 | 0.001349 | 84.71 | 0 | 2024-03-14 23:30:46 | 0.003763
7625 | 9 | 5 | CC Chg | 00:22:30 | 52:02:59 | 1.06 | 3.5528 | 0.398 | 24.97 | 0.398 | 24.97 | 0 | 0 | 0.00138 | 86.68 | 0 | 2024-03-14 23:31:16 | 0.003766
7626 | 9 | 5 | CC Chg | 00:23:00 | 52:03:29 | 1.06 | 3.5556 | 0.406 | 25.52 | 0.406 | 25.52 | 0 | 0 | 0.001411 | 88.66 | 0 | 2024-03-14 23:31:46 | 0.003769
7627 | 9 | 5 | CC Chg | 00:23:30 | 52:03:59 | 1.06 | 3.5587 | 0.415 | 26.08 | 0.415 | 26.08 | 0 | 0 | 0.001443 | 90.63 | 0 | 2024-03-14 23:32:16 | 0.003772
7628 | 9 | 5 | CC Chg | 00:24:00 | 52:04:29 | 1.06 | 3.5615 | 0.424 | 26.63 | 0.424 | 26.63 | 0 | 0 | 0.001474 | 92.61 | 0 | 2024-03-14 23:32:46 | 0.003775
7629 | 9 | 5 | CC Chg | 00:24:30 | 52:04:59 | 1.06 | 3.5642 | 0.433 | 27.19 | 0.433 | 27.19 | 0 | 0 | 0.001506 | 94.58 | 0 | 2024-03-14 23:33:16 | 0.003778
7630 | 9 | 5 | CC Chg | 00:25:00 | 52:05:29 | 1.06 | 3.5673 | 0.442 | 27.74 | 0.442 | 27.74 | 0 | 0 | 0.001537 | 96.56 | 0 | 2024-03-14 23:33:46 | 0.003781
7631 | 9 | 5 | CC Chg | 00:25:30 | 52:05:59 | 1.06 | 3.5701 | 0.451 | 28.3 | 0.451 | 28.3 | 0 | 0 | 0.001569 | 98.54 | 0 | 2024-03-14 23:34:16 | 0.003784
7632 | 9 | 5 | CC Chg | 00:26:00 | 52:06:29 | 1.06 | 3.5729 | 0.459 | 28.85 | 0.459 | 28.85 | 0 | 0 | 0.0016 | 100.52 | 0 | 2024-03-14 23:34:46 | 0.003787
7633 | 9 | 5 | CC Chg | 00:26:30 | 52:06:59 | 1.06 | 3.576 | 0.468 | 29.41 | 0.468 | 29.41 | 0 | 0 | 0.001632 | 102.51 | 0 | 2024-03-14 23:35:16 | 0.003791
7634 | 9 | 5 | CC Chg | 00:27:00 | 52:07:29 | 1.06 | 3.5788 | 0.477 | 29.96 | 0.477 | 29.96 | 0 | 0 | 0.001663 | 104.49 | 0 | 2024-03-14 23:35:46 | 0.003794
7635 | 9 | 5 | CC Chg | 00:27:30 | 52:07:59 | 1.06 | 3.5816 | 0.486 | 30.52 | 0.486 | 30.52 | 0 | 0 | 0.001695 | 106.48 | 0 | 2024-03-14 23:36:16 | 0.003796
7636 | 9 | 5 | CC Chg | 00:28:00 | 52:08:29 | 1.06 | 3.5847 | 0.495 | 31.07 | 0.495 | 31.07 | 0 | 0 | 0.001727 | 108.47 | 0 | 2024-03-14 23:36:46 | 0.0038
7637 | 9 | 5 | CC Chg | 00:28:30 | 52:08:59 | 1.06 | 3.5875 | 0.503 | 31.63 | 0.503 | 31.63 | 0 | 0 | 0.001758 | 110.46 | 0 | 2024-03-14 23:37:16 | 0.003803
7638 | 9 | 5 | CC Chg | 00:29:00 | 52:09:29 | 1.06 | 3.5909 | 0.512 | 32.18 | 0.512 | 32.18 | 0 | 0 | 0.00179 | 112.45 | 0 | 2024-03-14 23:37:46 | 0.003806
7639 | 9 | 5 | CC Chg | 00:29:30 | 52:09:59 | 1.06 | 3.5937 | 0.521 | 32.74 | 0.521 | 32.74 | 0 | 0 | 0.001822 | 114.44 | 0 | 2024-03-14 23:38:16 | 0.003809
7640 | 9 | 5 | CC Chg | 00:30:00 | 52:10:29 | 1.06 | 3.5965 | 0.53 | 33.29 | 0.53 | 33.29 | 0 | 0 | 0.001854 | 116.43 | 0 | 2024-03-14 23:38:46 | 0.003812
7641 | 9 | 5 | CC Chg | 00:30:30 | 52:10:59 | 1.06 | 3.5996 | 0.539 | 33.85 | 0.539 | 33.85 | 0 | 0 | 0.001885 | 118.43 | 0 | 2024-03-14 23:39:16 | 0.003816
7642 | 9 | 5 | CC Chg | 00:31:00 | 52:11:29 | 1.06 | 3.6024 | 0.548 | 34.4 | 0.548 | 34.4 | 0 | 0 | 0.001917 | 120.43 | 0 | 2024-03-14 23:39:46 | 0.003819
7643 | 9 | 5 | CC Chg | 00:31:30 | 52:11:59 | 1.06 | 3.6052 | 0.557 | 34.96 | 0.557 | 34.96 | 0 | 0 | 0.001949 | 122.43 | 0 | 2024-03-14 23:40:16 | 0.003822
7644 | 9 | 5 | CC Chg | 00:32:00 | 52:12:29 | 1.06 | 3.6086 | 0.565 | 35.51 | 0.565 | 35.51 | 0 | 0 | 0.001981 | 124.43 | 0 | 2024-03-14 23:40:46 | 0.003825
7645 | 9 | 5 | CC Chg | 00:32:30 | 52:12:59 | 1.06 | 3.6111 | 0.574 | 36.07 | 0.574 | 36.07 | 0 | 0 | 0.002013 | 126.43 | 0 | 2024-03-14 23:41:16 | 0.003828
7646 | 9 | 5 | CC Chg | 00:33:00 | 52:13:29 | 1.06 | 3.6145 | 0.583 | 36.62 | 0.583 | 36.62 | 0 | 0 | 0.002045 | 128.44 | 0 | 2024-03-14 23:41:46 | 0.003831
7647 | 9 | 5 | CC Chg | 00:33:30 | 52:13:59 | 1.06 | 3.6173 | 0.592 | 37.18 | 0.592 | 37.18 | 0 | 0 | 0.002077 | 130.44 | 0 | 2024-03-14 23:42:16 | 0.003834
7648 | 9 | 5 | CC Chg | 00:34:00 | 52:14:29 | 1.06 | 3.6201 | 0.601 | 37.73 | 0.601 | 37.73 | 0 | 0 | 0.002109 | 132.45 | 0 | 2024-03-14 23:42:46 | 0.003837
7649 | 9 | 5 | CC Chg | 00:34:30 | 52:14:59 | 1.06 | 3.6232 | 0.609 | 38.29 | 0.609 | 38.29 | 0 | 0 | 0.002141 | 134.46 | 0 | 2024-03-14 23:43:16 | 0.003841
7650 | 9 | 5 | CC Chg | 00:35:00 | 52:15:29 | 1.06 | 3.6263 | 0.618 | 38.84 | 0.618 | 38.84 | 0 | 0 | 0.002173 | 136.47 | 0 | 2024-03-14 23:43:46 | 0.003844
7651 | 9 | 5 | CC Chg | 00:35:30 | 52:15:59 | 1.06 | 3.629 | 0.627 | 39.39 | 0.627 | 39.39 | 0 | 0 | 0.002205 | 138.49 | 0 | 2024-03-14 23:44:16 | 0.003847
7652 | 9 | 5 | CC Chg | 00:36:00 | 52:16:29 | 1.06 | 3.6318 | 0.636 | 39.95 | 0.636 | 39.95 | 0 | 0 | 0.002237 | 140.5 | 0 | 2024-03-14 23:44:46 | 0.00385
7653 | 9 | 5 | CC Chg | 00:36:30 | 52:16:59 | 1.06 | 3.6349 | 0.645 | 40.5 | 0.645 | 40.5 | 0 | 0 | 0.002269 | 142.52 | 0 | 2024-03-14 23:45:16 | 0.003853
7654 | 9 | 5 | CC Chg | 00:37:00 | 52:17:29 | 1.06 | 3.638 | 0.654 | 41.06 | 0.654 | 41.06 | 0 | 0 | 0.002301 | 144.53 | 0 | 2024-03-14 23:45:46 | 0.003856
7655 | 9 | 5 | CC Chg | 00:37:30 | 52:17:59 | 1.06 | 3.6408 | 0.663 | 41.61 | 0.663 | 41.61 | 0 | 0 | 0.002333 | 146.55 | 0 | 2024-03-14 23:46:16 | 0.003859
7656 | 9 | 5 | CC Chg | 00:38:00 | 52:18:29 | 1.06 | 3.6433 | 0.671 | 42.17 | 0.671 | 42.17 | 0 | 0 | 0.002365 | 148.57 | 0 | 2024-03-14 23:46:46 | 0.003862
7657 | 9 | 5 | CC Chg | 00:38:30 | 52:18:59 | 1.06 | 3.6464 | 0.68 | 42.72 | 0.68 | 42.72 | 0 | 0 | 0.002397 | 150.6 | 0 | 2024-03-14 23:47:16 | 0.003865
7658 | 9 | 5 | CC Chg | 00:39:00 | 52:19:29 | 1.06 | 3.6492 | 0.689 | 43.28 | 0.689 | 43.28 | 0 | 0 | 0.00243 | 152.62 | 0 | 2024-03-14 23:47:46 | 0.003868
7659 | 9 | 5 | CC Chg | 00:39:08 | 52:19:37 | 1.06 | 3.6501 | 0.691 | 43.43 | 0.691 | 43.43 | 0 | 0 | 0.002439 | 153.18 | 0 | 2024-03-14 23:47:54 | 0.003869
7660 | 9 | 6 | CC DChg | 00:00:00 | 52:19:37 | -1.059 | 3.4173 | 0 | 0 | 0 | 0 | 0 | 0 | 0 | 0 | 0 | 2024-03-14 23:47:54 | -0.003619
7661 | 9 | 6 | CC DChg | 00:00:00 | 52:19:37 | -1.06 | 3.4068 | 0 | 0 | 0 | 0 | 0 | 0 | 0 | 0 | 0.01 | 2024-03-14 23:47:54 | -0.003611
7662 | 9 | 6 | CC DChg | 00:00:00 | 52:19:38 | -1.06 | 3.3965 | 0 | 0.01 | 0 | 0 | 0 | 0.01 | 1e-06 | 0 | 0.04 | 2024-03-14 23:47:55 | -0.0036
7663 | 9 | 6 | CC DChg | 00:00:03 | 52:19:41 | -1.06 | 3.3863 | 0.001 | 0.07 | 0 | 0 | 0.001 | 0.07 | 4e-06 | 0 | 0.23 | 2024-03-14 23:47:58 | -0.003589
7664 | 9 | 6 | CC DChg | 00:00:16 | 52:19:54 | -1.06 | 3.3761 | 0.005 | 0.31 | 0 | 0 | 0.005 | 0.31 | 1.7e-05 | 0 | 1.05 | 2024-03-14 23:48:11 | -0.003579
7665 | 9 | 6 | CC DChg | 00:00:30 | 52:20:07 | -1.06 | 3.3702 | 0.009 | 0.55 | 0 | 0 | 0.009 | 0.55 | 3e-05 | 0 | 1.87 | 2024-03-14 23:48:24 | -0.003572
7666 | 9 | 6 | CC DChg | 00:00:57 | 52:20:35 | -1.06 | 3.3596 | 0.017 | 1.07 | 0 | 0 | 0.017 | 1.07 | 5.7e-05 | 0 | 3.6 | 2024-03-14 23:48:52 | -0.003561
7667 | 9 | 6 | CC DChg | 00:01:00 | 52:20:37 | -1.06 | 3.359 | 0.018 | 1.11 | 0 | 0 | 0.018 | 1.11 | 6e-05 | 0 | 3.74 | 2024-03-14 23:48:54 | -0.003561
7668 | 9 | 6 | CC DChg | 00:01:30 | 52:21:07 | -1.06 | 3.35 | 0.026 | 1.66 | 0 | 0 | 0.026 | 1.66 | 8.9e-05 | 0 | 5.6 | 2024-03-14 23:49:24 | -0.003551
7669 | 9 | 6 | CC DChg | 00:02:00 | 52:21:37 | -1.06 | 3.342 | 0.035 | 2.22 | 0 | 0 | 0.035 | 2.22 | 0.000119 | 0 | 7.46 | 2024-03-14 23:49:54 | -0.003543
7670 | 9 | 6 | CC DChg | 00:02:30 | 52:22:07 | -1.06 | 3.3348 | 0.044 | 2.77 | 0 | 0 | 0.044 | 2.77 | 0.000148 | 0 | 9.31 | 2024-03-14 23:50:24 | -0.003535
7671 | 9 | 6 | CC DChg | 00:03:00 | 52:22:37 | -1.06 | 3.328 | 0.053 | 3.33 | 0 | 0 | 0.053 | 3.33 | 0.000178 | 0 | 11.16 | 2024-03-14 23:50:54 | -0.003528
7672 | 9 | 6 | CC DChg | 00:03:30 | 52:23:07 | -1.06 | 3.3221 | 0.062 | 3.88 | 0 | 0 | 0.062 | 3.88 | 0.000207 | 0 | 13.01 | 2024-03-14 23:51:24 | -0.003521
7673 | 9 | 6 | CC DChg | 00:04:00 | 52:23:37 | -1.06 | 3.3165 | 0.071 | 4.44 | 0 | 0 | 0.071 | 4.44 | 0.000236 | 0 | 14.85 | 2024-03-14 23:51:54 | -0.003515
7674 | 9 | 6 | CC DChg | 00:04:30 | 52:24:07 | -1.06 | 3.311 | 0.079 | 4.99 | 0 | 0 | 0.079 | 4.99 | 0.000266 | 0 | 16.69 | 2024-03-14 23:52:24 | -0.00351
7675 | 9 | 6 | CC DChg | 00:05:00 | 52:24:37 | -1.06 | 3.3063 | 0.088 | 5.55 | 0 | 0 | 0.088 | 5.55 | 0.000295 | 0 | 18.52 | 2024-03-14 23:52:54 | -0.003505
7676 | 9 | 6 | CC DChg | 00:05:30 | 52:25:07 | -1.06 | 3.3014 | 0.097 | 6.1 | 0 | 0 | 0.097 | 6.1 | 0.000324 | 0 | 20.35 | 2024-03-14 23:53:24 | -0.003499
7677 | 9 | 6 | CC DChg | 00:06:00 | 52:25:37 | -1.06 | 3.2967 | 0.106 | 6.66 | 0 | 0 | 0.106 | 6.66 | 0.000353 | 0 | 22.18 | 2024-03-14 23:53:54 | -0.003495
7678 | 9 | 6 | CC DChg | 00:06:30 | 52:26:07 | -1.06 | 3.2924 | 0.115 | 7.21 | 0 | 0 | 0.115 | 7.21 | 0.000382 | 0 | 24.01 | 2024-03-14 23:54:24 | -0.00349
7679 | 9 | 6 | CC DChg | 00:07:00 | 52:26:37 | -1.06 | 3.288 | 0.124 | 7.77 | 0 | 0 | 0.124 | 7.77 | 0.000411 | 0 | 25.84 | 2024-03-14 23:54:54 | -0.003485
7680 | 9 | 6 | CC DChg | 00:07:30 | 52:27:07 | -1.06 | 3.284 | 0.132 | 8.32 | 0 | 0 | 0.132 | 8.32 | 0.00044 | 0 | 27.66 | 2024-03-14 23:55:24 | -0.003481
7681 | 9 | 6 | CC DChg | 00:08:00 | 52:27:37 | -1.06 | 3.2796 | 0.141 | 8.88 | 0 | 0 | 0.141 | 8.88 | 0.000469 | 0 | 29.48 | 2024-03-14 23:55:54 | -0.003476
7682 | 9 | 6 | CC DChg | 00:08:30 | 52:28:07 | -1.06 | 3.2759 | 0.15 | 9.43 | 0 | 0 | 0.15 | 9.43 | 0.000498 | 0 | 31.3 | 2024-03-14 23:56:24 | -0.003472
7683 | 9 | 6 | CC DChg | 00:09:00 | 52:28:37 | -1.06 | 3.2719 | 0.159 | 9.99 | 0 | 0 | 0.159 | 9.99 | 0.000527 | 0 | 33.12 | 2024-03-14 23:56:54 | -0.003468
7684 | 9 | 6 | CC DChg | 00:09:30 | 52:29:07 | -1.06 | 3.2682 | 0.168 | 10.54 | 0 | 0 | 0.168 | 10.54 | 0.000556 | 0 | 34.93 | 2024-03-14 23:57:24 | -0.003464
7685 | 9 | 6 | CC DChg | 00:10:00 | 52:29:37 | -1.06 | 3.2641 | 0.177 | 11.1 | 0 | 0 | 0.177 | 11.1 | 0.000585 | 0 | 36.74 | 2024-03-14 23:57:54 | -0.00346
7686 | 9 | 6 | CC DChg | 00:10:30 | 52:30:07 | -1.06 | 3.2604 | 0.185 | 11.65 | 0 | 0 | 0.185 | 11.65 | 0.000614 | 0 | 38.55 | 2024-03-14 23:58:24 | -0.003456
7687 | 9 | 6 | CC DChg | 00:11:00 | 52:30:37 | -1.06 | 3.2564 | 0.194 | 12.21 | 0 | 0 | 0.194 | 12.21 | 0.000643 | 0 | 40.36 | 2024-03-14 23:58:54 | -0.003452
7688 | 9 | 6 | CC DChg | 00:11:30 | 52:31:07 | -1.06 | 3.2524 | 0.203 | 12.76 | 0 | 0 | 0.203 | 12.76 | 0.000671 | 0 | 42.17 | 2024-03-14 23:59:24 | -0.003448
7689 | 9 | 6 | CC DChg | 00:12:00 | 52:31:37 | -1.06 | 3.248 | 0.212 | 13.32 | 0 | 0 | 0.212 | 13.32 | 0.0007 | 0 | 43.97 | 2024-03-14 23:59:54 | -0.003443
7690 | 9 | 6 | CC DChg | 00:12:30 | 52:32:07 | -1.06 | 3.2437 | 0.221 | 13.87 | 0 | 0 | 0.221 | 13.87 | 0.000729 | 0 | 45.77 | 2024-03-15 00:00:24 | -0.003438
7691 | 9 | 6 | CC DChg | 00:13:00 | 52:32:37 | -1.06 | 3.239 | 0.23 | 14.43 | 0 | 0 | 0.23 | 14.43 | 0.000757 | 0 | 47.57 | 2024-03-15 00:00:54 | -0.003433
7692 | 9 | 6 | CC DChg | 00:13:30 | 52:33:07 | -1.06 | 3.2347 | 0.238 | 14.98 | 0 | 0 | 0.238 | 14.98 | 0.000786 | 0 | 49.37 | 2024-03-15 00:01:24 | -0.003429
7693 | 9 | 6 | CC DChg | 00:14:00 | 52:33:37 | -1.06 | 3.23 | 0.247 | 15.54 | 0 | 0 | 0.247 | 15.54 | 0.000814 | 0 | 51.16 | 2024-03-15 00:01:54 | -0.003424
7694 | 9 | 6 | CC DChg | 00:14:30 | 52:34:07 | -1.06 | 3.2251 | 0.256 | 16.09 | 0 | 0 | 0.256 | 16.09 | 0.000843 | 0 | 52.95 | 2024-03-15 00:02:24 | -0.003419
7695 | 9 | 6 | CC DChg | 00:15:00 | 52:34:37 | -1.06 | 3.2204 | 0.265 | 16.65 | 0 | 0 | 0.265 | 16.65 | 0.000871 | 0 | 54.74 | 2024-03-15 00:02:54 | -0.003414
7696 | 9 | 6 | CC DChg | 00:15:30 | 52:35:07 | -1.06 | 3.2149 | 0.274 | 17.2 | 0 | 0 | 0.274 | 17.2 | 0.0009 | 0 | 56.53 | 2024-03-15 00:03:24 | -0.003408
7697 | 9 | 6 | CC DChg | 00:16:00 | 52:35:37 | -1.06 | 3.2093 | 0.283 | 17.76 | 0 | 0 | 0.283 | 17.76 | 0.000928 | 0 | 58.31 | 2024-03-15 00:03:54 | -0.003402
7698 | 9 | 6 | CC DChg | 00:16:30 | 52:36:07 | -1.06 | 3.2034 | 0.291 | 18.31 | 0 | 0 | 0.291 | 18.31 | 0.000957 | 0 | 60.09 | 2024-03-15 00:04:24 | -0.003396
7699 | 9 | 6 | CC DChg | 00:17:00 | 52:36:37 | -1.06 | 3.1969 | 0.3 | 18.87 | 0 | 0 | 0.3 | 18.87 | 0.000985 | 0 | 61.86 | 2024-03-15 00:04:54 | -0.003389
7700 | 9 | 6 | CC DChg | 00:17:30 | 52:37:07 | -1.06 | 3.1901 | 0.309 | 19.42 | 0 | 0 | 0.309 | 19.42 | 0.001013 | 0 | 63.63 | 2024-03-15 00:05:24 | -0.003382
7701 | 9 | 6 | CC DChg | 00:18:00 | 52:37:37 | -1.06 | 3.1829 | 0.318 | 19.97 | 0 | 0 | 0.318 | 19.97 | 0.001041 | 0 | 65.4 | 2024-03-15 00:05:54 | -0.003374
7702 | 9 | 6 | CC DChg | 00:18:30 | 52:38:07 | -1.06 | 3.1758 | 0.327 | 20.53 | 0 | 0 | 0.327 | 20.53 | 0.001069 | 0 | 67.17 | 2024-03-15 00:06:24 | -0.003366
7703 | 9 | 6 | CC DChg | 00:19:00 | 52:38:37 | -1.06 | 3.169 | 0.336 | 21.08 | 0 | 0 | 0.336 | 21.08 | 0.001097 | 0 | 68.93 | 2024-03-15 00:06:54 | -0.003359
7704 | 9 | 6 | CC DChg | 00:19:30 | 52:39:07 | -1.06 | 3.1622 | 0.344 | 21.64 | 0 | 0 | 0.344 | 21.64 | 0.001125 | 0 | 70.68 | 2024-03-15 00:07:24 | -0.003352
7705 | 9 | 6 | CC DChg | 00:20:00 | 52:39:37 | -1.06 | 3.1556 | 0.353 | 22.19 | 0 | 0 | 0.353 | 22.19 | 0.001153 | 0 | 72.44 | 2024-03-15 00:07:54 | -0.003345
7706 | 9 | 6 | CC DChg | 00:20:30 | 52:40:07 | -1.06 | 3.1488 | 0.362 | 22.75 | 0 | 0 | 0.362 | 22.75 | 0.001181 | 0 | 74.18 | 2024-03-15 00:08:24 | -0.003338
7707 | 9 | 6 | CC DChg | 00:21:00 | 52:40:37 | -1.06 | 3.1417 | 0.371 | 23.3 | 0 | 0 | 0.371 | 23.3 | 0.001209 | 0 | 75.93 | 2024-03-15 00:08:54 | -0.00333
7708 | 9 | 6 | CC DChg | 00:21:30 | 52:41:07 | -1.06 | 3.1346 | 0.38 | 23.86 | 0 | 0 | 0.38 | 23.86 | 0.001237 | 0 | 77.67 | 2024-03-15 00:09:24 | -0.003323
7709 | 9 | 6 | CC DChg | 00:22:00 | 52:41:37 | -1.06 | 3.1271 | 0.389 | 24.41 | 0 | 0 | 0.389 | 24.41 | 0.001264 | 0 | 79.41 | 2024-03-15 00:09:54 | -0.003315
7710 | 9 | 6 | CC DChg | 00:22:30 | 52:42:07 | -1.06 | 3.1194 | 0.397 | 24.97 | 0 | 0 | 0.397 | 24.97 | 0.001292 | 0 | 81.14 | 2024-03-15 00:10:24 | -0.003307
7711 | 9 | 6 | CC DChg | 00:23:00 | 52:42:37 | -1.06 | 3.1116 | 0.406 | 25.52 | 0 | 0 | 0.406 | 25.52 | 0.001319 | 0 | 82.87 | 2024-03-15 00:10:54 | -0.003298
7712 | 9 | 6 | CC DChg | 00:23:30 | 52:43:07 | -1.06 | 3.1036 | 0.415 | 26.08 | 0 | 0 | 0.415 | 26.08 | 0.001347 | 0 | 84.59 | 2024-03-15 00:11:24 | -0.00329
7713 | 9 | 6 | CC DChg | 00:24:00 | 52:43:37 | -1.06 | 3.0949 | 0.424 | 26.63 | 0 | 0 | 0.424 | 26.63 | 0.001374 | 0 | 86.31 | 2024-03-15 00:11:54 | -0.003281
7714 | 9 | 6 | CC DChg | 00:24:30 | 52:44:07 | -1.06 | 3.0856 | 0.433 | 27.19 | 0 | 0 | 0.433 | 27.19 | 0.001401 | 0 | 88.03 | 2024-03-15 00:12:24 | -0.003271
7715 | 9 | 6 | CC DChg | 00:24:59 | 52:44:36 | -1.06 | 3.0753 | 0.441 | 27.73 | 0 | 0 | 0.441 | 27.73 | 0.001428 | 0 | 89.69 | 2024-03-15 00:12:53 | -0.00326
7716 | 9 | 6 | CC DChg | 00:25:00 | 52:44:37 | -1.06 | 3.0753 | 0.442 | 27.74 | 0 | 0 | 0.442 | 27.74 | 0.001429 | 0 | 89.74 | 2024-03-15 00:12:54 | -0.00326
7717 | 9 | 6 | CC DChg | 00:25:28 | 52:45:05 | -1.06 | 3.0651 | 0.45 | 28.27 | 0 | 0 | 0.45 | 28.27 | 0.001454 | 0 | 91.36 | 2024-03-15 00:13:22 | -0.003249
7718 | 9 | 6 | CC DChg | 00:25:30 | 52:45:07 | -1.06 | 3.0648 | 0.45 | 28.3 | 0 | 0 | 0.45 | 28.3 | 0.001456 | 0 | 91.44 | 2024-03-15 00:13:24 | -0.003249
7719 | 9 | 6 | CC DChg | 00:25:58 | 52:45:35 | -1.06 | 3.0546 | 0.459 | 28.82 | 0 | 0 | 0.459 | 28.82 | 0.001481 | 0 | 93.04 | 2024-03-15 00:13:52 | -0.003238
7720 | 9 | 6 | CC DChg | 00:26:00 | 52:45:37 | -1.06 | 3.054 | 0.459 | 28.85 | 0 | 0 | 0.459 | 28.85 | 0.001483 | 0 | 93.14 | 2024-03-15 00:13:54 | -0.003237
7721 | 9 | 6 | CC DChg | 00:26:23 | 52:46:01 | -1.06 | 3.044 | 0.466 | 29.29 | 0 | 0 | 0.466 | 29.29 | 0.001504 | 0 | 94.47 | 2024-03-15 00:14:18 | -0.003227
7722 | 9 | 6 | CC DChg | 00:26:30 | 52:46:07 | -1.06 | 3.0416 | 0.468 | 29.41 | 0 | 0 | 0.468 | 29.41 | 0.00151 | 0 | 94.83 | 2024-03-15 00:14:24 | -0.003224
7723 | 9 | 6 | CC DChg | 00:26:53 | 52:46:30 | -1.06 | 3.0316 | 0.475 | 29.83 | 0 | 0 | 0.475 | 29.83 | 0.00153 | 0 | 96.13 | 2024-03-15 00:14:47 | -0.003213
7724 | 9 | 6 | CC DChg | 00:27:00 | 52:46:37 | -1.06 | 3.0288 | 0.477 | 29.96 | 0 | 0 | 0.477 | 29.96 | 0.001536 | 0 | 96.51 | 2024-03-15 00:14:54 | -0.003211
7725 | 9 | 6 | CC DChg | 00:27:25 | 52:47:03 | -1.06 | 3.0186 | 0.485 | 30.44 | 0 | 0 | 0.485 | 30.44 | 0.00156 | 0 | 97.96 | 2024-03-15 00:15:20 | -0.0032
7726 | 9 | 6 | CC DChg | 00:27:30 | 52:47:07 | -1.06 | 3.0174 | 0.486 | 30.52 | 0 | 0 | 0.486 | 30.52 | 0.001563 | 0 | 98.19 | 2024-03-15 00:15:24 | -0.003198
7727 | 9 | 6 | CC DChg | 00:27:56 | 52:47:34 | -1.06 | 3.0071 | 0.494 | 31.01 | 0 | 0 | 0.494 | 31.01 | 0.001587 | 0 | 99.68 | 2024-03-15 00:15:51 | -0.003188
7728 | 9 | 6 | CC DChg | 00:28:00 | 52:47:37 | -1.06 | 3.0059 | 0.495 | 31.07 | 0 | 0 | 0.495 | 31.07 | 0.00159 | 0 | 99.86 | 2024-03-15 00:15:54 | -0.003186
7729 | 9 | 6 | CC DChg | 00:28:26 | 52:48:04 | -1.06 | 2.9957 | 0.503 | 31.57 | 0 | 0 | 0.503 | 31.57 | 0.001613 | 0 | 101.35 | 2024-03-15 00:16:21 | -0.003175
7730 | 9 | 6 | CC DChg | 00:28:30 | 52:48:07 | -1.06 | 2.9947 | 0.503 | 31.63 | 0 | 0 | 0.503 | 31.63 | 0.001616 | 0 | 101.53 | 2024-03-15 00:16:24 | -0.003174
7731 | 9 | 6 | CC DChg | 00:28:56 | 52:48:33 | -1.06 | 2.9845 | 0.511 | 32.11 | 0 | 0 | 0.511 | 32.11 | 0.001639 | 0 | 102.97 | 2024-03-15 00:16:50 | -0.003164
7732 | 9 | 6 | CC DChg | 00:29:00 | 52:48:37 | -1.06 | 2.9833 | 0.512 | 32.18 | 0 | 0 | 0.512 | 32.18 | 0.001643 | 0 | 103.18 | 2024-03-15 00:16:54 | -0.003162
7733 | 9 | 6 | CC DChg | 00:29:23 | 52:49:00 | -1.06 | 2.973 | 0.519 | 32.61 | 0 | 0 | 0.519 | 32.61 | 0.001663 | 0 | 104.46 | 2024-03-15 00:17:17 | -0.003151
7734 | 9 | 6 | CC DChg | 00:29:30 | 52:49:07 | -1.06 | 2.9703 | 0.521 | 32.74 | 0 | 0 | 0.521 | 32.74 | 0.001669 | 0 | 104.84 | 2024-03-15 00:17:24 | -0.003149
7735 | 9 | 6 | CC DChg | 00:29:51 | 52:49:28 | -1.06 | 2.9603 | 0.527 | 33.12 | 0 | 0 | 0.527 | 33.12 | 0.001687 | 0 | 105.99 | 2024-03-15 00:17:45 | -0.003138
7736 | 9 | 6 | CC DChg | 00:30:00 | 52:49:37 | -1.06 | 2.9557 | 0.53 | 33.29 | 0 | 0 | 0.53 | 33.29 | 0.001695 | 0 | 106.48 | 2024-03-15 00:17:54 | -0.003133
7737 | 9 | 6 | CC DChg | 00:30:17 | 52:49:54 | -1.06 | 2.9454 | 0.535 | 33.61 | 0 | 0 | 0.535 | 33.61 | 0.00171 | 0 | 107.41 | 2024-03-15 00:18:11 | -0.003122
7738 | 9 | 6 | CC DChg | 00:30:30 | 52:50:07 | -1.06 | 2.9368 | 0.539 | 33.85 | 0 | 0 | 0.539 | 33.85 | 0.001721 | 0 | 108.12 | 2024-03-15 00:18:24 | -0.003113
7739 | 9 | 6 | CC DChg | 00:30:42 | 52:50:19 | -1.06 | 2.9268 | 0.542 | 34.07 | 0 | 0 | 0.542 | 34.07 | 0.001732 | 0 | 108.77 | 2024-03-15 00:18:36 | -0.003102
7740 | 9 | 6 | CC DChg | 00:30:53 | 52:50:30 | -1.06 | 2.9166 | 0.546 | 34.28 | 0 | 0 | 0.546 | 34.28 | 0.001741 | 0 | 109.38 | 2024-03-15 00:18:47 | -0.003092
7741 | 9 | 6 | CC DChg | 00:31:00 | 52:50:37 | -1.06 | 2.9098 | 0.548 | 34.4 | 0 | 0 | 0.548 | 34.4 | 0.001747 | 0 | 109.74 | 2024-03-15 00:18:54 | -0.003084
7742 | 9 | 6 | CC DChg | 00:31:09 | 52:50:46 | -1.06 | 2.8996 | 0.55 | 34.57 | 0 | 0 | 0.55 | 34.57 | 0.001755 | 0 | 110.22 | 2024-03-15 00:19:03 | -0.003074
7743 | 9 | 6 | CC DChg | 00:31:16 | 52:50:54 | -1.06 | 2.8896 | 0.553 | 34.71 | 0 | 0 | 0.553 | 34.71 | 0.001761 | 0 | 110.64 | 2024-03-15 00:19:11 | -0.003063
7744 | 9 | 6 | CC DChg | 00:31:24 | 52:51:01 | -1.06 | 2.8794 | 0.555 | 34.85 | 0 | 0 | 0.555 | 34.85 | 0.001767 | 0 | 111.02 | 2024-03-15 00:19:18 | -0.003052
7745 | 9 | 6 | CC DChg | 00:31:30 | 52:51:07 | -1.06 | 2.8707 | 0.556 | 34.96 | 0 | 0 | 0.556 | 34.96 | 0.001773 | 0 | 111.34 | 2024-03-15 00:19:24 | -0.003043
7746 | 9 | 6 | CC DChg | 00:31:36 | 52:51:14 | -1.06 | 2.8605 | 0.559 | 35.08 | 0 | 0 | 0.559 | 35.08 | 0.001778 | 0 | 111.7 | 2024-03-15 00:19:31 | -0.003032
7747 | 9 | 6 | CC DChg | 00:31:43 | 52:51:20 | -1.06 | 2.8503 | 0.56 | 35.2 | 0 | 0 | 0.56 | 35.2 | 0.001784 | 0 | 112.05 | 2024-03-15 00:19:37 | -0.003021
7748 | 9 | 6 | CC DChg | 00:31:49 | 52:51:26 | -1.06 | 2.84 | 0.562 | 35.32 | 0 | 0 | 0.562 | 35.32 | 0.001789 | 0 | 112.37 | 2024-03-15 00:19:43 | -0.00301
7749 | 9 | 6 | CC DChg | 00:31:55 | 52:51:33 | -1.06 | 2.8298 | 0.564 | 35.43 | 0 | 0 | 0.564 | 35.43 | 0.001794 | 0 | 112.7 | 2024-03-15 00:19:50 | -0.003
7750 | 9 | 6 | CC DChg | 00:32:00 | 52:51:37 | -1.06 | 2.8227 | 0.565 | 35.51 | 0 | 0 | 0.565 | 35.51 | 0.001798 | 0 | 112.92 | 2024-03-15 00:19:54 | -0.002992
7751 | 9 | 6 | CC DChg | 00:32:05 | 52:51:43 | -1.06 | 2.8125 | 0.567 | 35.62 | 0 | 0 | 0.567 | 35.62 | 0.001803 | 0 | 113.22 | 2024-03-15 00:20:00 | -0.002981
7752 | 9 | 6 | CC DChg | 00:32:11 | 52:51:48 | -1.06 | 2.8025 | 0.569 | 35.72 | 0 | 0 | 0.569 | 35.72 | 0.001807 | 0 | 113.51 | 2024-03-15 00:20:05 | -0.002971
7753 | 9 | 6 | CC DChg | 00:32:16 | 52:51:54 | -1.06 | 2.7923 | 0.57 | 35.82 | 0 | 0 | 0.57 | 35.82 | 0.001812 | 0 | 113.8 | 2024-03-15 00:20:11 | -0.00296
7754 | 9 | 6 | CC DChg | 00:32:22 | 52:51:59 | -1.06 | 2.7821 | 0.572 | 35.93 | 0 | 0 | 0.572 | 35.93 | 0.001816 | 0 | 114.08 | 2024-03-15 00:20:16 | -0.002949
7755 | 9 | 6 | CC DChg | 00:32:27 | 52:52:05 | -1.06 | 2.7721 | 0.573 | 36.02 | 0 | 0 | 0.573 | 36.02 | 0.001821 | 0 | 114.36 | 2024-03-15 00:20:22 | -0.002938
7756 | 9 | 6 | CC DChg | 00:32:30 | 52:52:07 | -1.06 | 2.7675 | 0.574 | 36.07 | 0 | 0 | 0.574 | 36.07 | 0.001822 | 0 | 114.47 | 2024-03-15 00:20:24 | -0.002934
7757 | 9 | 6 | CC DChg | 00:32:35 | 52:52:12 | -1.06 | 2.7573 | 0.576 | 36.16 | 0 | 0 | 0.576 | 36.16 | 0.001827 | 0 | 114.74 | 2024-03-15 00:20:29 | -0.002923
7758 | 9 | 6 | CC DChg | 00:32:40 | 52:52:17 | -1.06 | 2.7473 | 0.577 | 36.25 | 0 | 0 | 0.577 | 36.25 | 0.001831 | 0 | 114.99 | 2024-03-15 00:20:34 | -0.002912
7759 | 9 | 6 | CC DChg | 00:32:45 | 52:52:22 | -1.06 | 2.7371 | 0.579 | 36.35 | 0 | 0 | 0.579 | 36.35 | 0.001835 | 0 | 115.25 | 2024-03-15 00:20:39 | -0.002901
7760 | 9 | 6 | CC DChg | 00:32:50 | 52:52:27 | -1.06 | 2.7269 | 0.58 | 36.44 | 0 | 0 | 0.58 | 36.44 | 0.001839 | 0 | 115.49 | 2024-03-15 00:20:44 | -0.002891
7761 | 9 | 6 | CC DChg | 00:32:54 | 52:52:32 | -1.06 | 2.7167 | 0.581 | 36.53 | 0 | 0 | 0.581 | 36.53 | 0.001843 | 0 | 115.74 | 2024-03-15 00:20:49 | -0.00288
7762 | 9 | 6 | CC DChg | 00:32:59 | 52:52:36 | -1.06 | 2.7067 | 0.583 | 36.61 | 0 | 0 | 0.583 | 36.61 | 0.001846 | 0 | 115.96 | 2024-03-15 00:20:53 | -0.002869
7763 | 9 | 6 | CC DChg | 00:33:00 | 52:52:37 | -1.06 | 2.7055 | 0.583 | 36.62 | 0 | 0 | 0.583 | 36.62 | 0.001847 | 0 | 115.99 | 2024-03-15 00:20:54 | -0.002868
7764 | 9 | 6 | CC DChg | 00:33:04 | 52:52:41 | -1.06 | 2.6953 | 0.584 | 36.7 | 0 | 0 | 0.584 | 36.7 | 0.00185 | 0 | 116.22 | 2024-03-15 00:20:58 | -0.002857
7765 | 9 | 6 | CC DChg | 00:33:08 | 52:52:46 | -1.06 | 2.6853 | 0.586 | 36.79 | 0 | 0 | 0.586 | 36.79 | 0.001854 | 0 | 116.44 | 2024-03-15 00:21:03 | -0.002846
7766 | 9 | 6 | CC DChg | 00:33:13 | 52:52:50 | -1.06 | 2.6751 | 0.587 | 36.87 | 0 | 0 | 0.587 | 36.87 | 0.001857 | 0 | 116.65 | 2024-03-15 00:21:07 | -0.002836
7767 | 9 | 6 | CC DChg | 00:33:17 | 52:52:55 | -1.06 | 2.6649 | 0.588 | 36.95 | 0 | 0 | 0.588 | 36.95 | 0.001861 | 0 | 116.87 | 2024-03-15 00:21:12 | -0.002825
7768 | 9 | 6 | CC DChg | 00:33:22 | 52:52:59 | -1.06 | 2.6546 | 0.59 | 37.03 | 0 | 0 | 0.59 | 37.03 | 0.001864 | 0 | 117.09 | 2024-03-15 00:21:16 | -0.002814
7769 | 9 | 6 | CC DChg | 00:33:26 | 52:53:03 | -1.06 | 2.6441 | 0.591 | 37.11 | 0 | 0 | 0.591 | 37.11 | 0.001867 | 0 | 117.3 | 2024-03-15 00:21:20 | -0.002803
7770 | 9 | 6 | CC DChg | 00:33:30 | 52:53:07 | -1.06 | 2.6357 | 0.592 | 37.18 | 0 | 0 | 0.592 | 37.18 | 0.00187 | 0 | 117.47 | 2024-03-15 00:21:24 | -0.002794
7771 | 9 | 6 | CC DChg | 00:33:34 | 52:53:11 | -1.06 | 2.6255 | 0.593 | 37.25 | 0 | 0 | 0.593 | 37.25 | 0.001873 | 0 | 117.68 | 2024-03-15 00:21:28 | -0.002783
7772 | 9 | 6 | CC DChg | 00:33:38 | 52:53:15 | -1.06 | 2.6153 | 0.594 | 37.33 | 0 | 0 | 0.594 | 37.33 | 0.001877 | 0 | 117.88 | 2024-03-15 00:21:32 | -0.002772
7773 | 9 | 6 | CC DChg | 00:33:42 | 52:53:19 | -1.06 | 2.605 | 0.595 | 37.4 | 0 | 0 | 0.595 | 37.4 | 0.00188 | 0 | 118.07 | 2024-03-15 00:21:36 | -0.002761
7774 | 9 | 6 | CC DChg | 00:33:46 | 52:53:23 | -1.06 | 2.5948 | 0.597 | 37.48 | 0 | 0 | 0.597 | 37.48 | 0.001883 | 0 | 118.27 | 2024-03-15 00:21:40 | -0.00275
7775 | 9 | 6 | CC DChg | 00:33:50 | 52:53:27 | -1.06 | 2.5846 | 0.598 | 37.56 | 0 | 0 | 0.598 | 37.56 | 0.001886 | 0 | 118.47 | 2024-03-15 00:21:44 | -0.00274
7776 | 9 | 6 | CC DChg | 00:33:54 | 52:53:32 | -1.06 | 2.5744 | 0.599 | 37.63 | 0 | 0 | 0.599 | 37.63 | 0.001889 | 0 | 118.66 | 2024-03-15 00:21:49 | -0.002729
7777 | 9 | 6 | CC DChg | 00:33:58 | 52:53:35 | -1.06 | 2.5644 | 0.6 | 37.7 | 0 | 0 | 0.6 | 37.7 | 0.001892 | 0 | 118.84 | 2024-03-15 00:21:52 | -0.002718
7778 | 9 | 6 | CC DChg | 00:34:00 | 52:53:37 | -1.06 | 2.5607 | 0.601 | 37.73 | 0 | 0 | 0.601 | 37.73 | 0.001893 | 0 | 118.92 | 2024-03-15 00:21:54 | -0.002714
7779 | 9 | 6 | CC DChg | 00:34:04 | 52:53:41 | -1.06 | 2.5505 | 0.602 | 37.8 | 0 | 0 | 0.602 | 37.8 | 0.001896 | 0 | 119.1 | 2024-03-15 00:21:58 | -0.002704
7780 | 9 | 6 | CC DChg | 00:34:07 | 52:53:45 | -1.06 | 2.5403 | 0.603 | 37.88 | 0 | 0 | 0.603 | 37.88 | 0.001899 | 0 | 119.29 | 2024-03-15 00:22:02 | -0.002693
7781 | 9 | 6 | CC DChg | 00:34:11 | 52:53:49 | -1.06 | 2.5303 | 0.604 | 37.95 | 0 | 0 | 0.604 | 37.95 | 0.001902 | 0 | 119.47 | 2024-03-15 00:22:06 | -0.002682
7782 | 9 | 6 | CC DChg | 00:34:15 | 52:53:53 | -1.06 | 2.5201 | 0.605 | 38.02 | 0 | 0 | 0.605 | 38.02 | 0.001905 | 0 | 119.65 | 2024-03-15 00:22:10 | -0.002671
7783 | 9 | 6 | CC DChg | 00:34:19 | 52:53:56 | -1.06 | 2.5099 | 0.606 | 38.09 | 0 | 0 | 0.606 | 38.09 | 0.001908 | 0 | 119.83 | 2024-03-15 00:22:13 | -0.00266
7784 | 9 | 6 | CC DChg | 00:34:23 | 52:54:00 | -1.06 | 2.4996 | 0.608 | 38.16 | 0 | 0 | 0.608 | 38.16 | 0.001911 | 0 | 120.01 | 2024-03-15 00:22:17 | -0.00265
7785 | 9 | 6 | CC DChg | 00:34:27 | 52:54:04 | -1.06 | 2.4894 | 0.609 | 38.23 | 0 | 0 | 0.609 | 38.23 | 0.001913 | 0 | 120.19 | 2024-03-15 00:22:21 | -0.002639
7786 | 9 | 6 | CC DChg | 00:34:30 | 52:54:07 | -1.06 | 2.482 | 0.609 | 38.29 | 0 | 0 | 0.609 | 38.29 | 0.001915 | 0 | 120.31 | 2024-03-15 00:22:24 | -0.002631
7787 | 9 | 6 | CC DChg | 00:34:33 | 52:54:11 | -1.06 | 2.472 | 0.611 | 38.36 | 0 | 0 | 0.611 | 38.36 | 0.001918 | 0 | 120.49 | 2024-03-15 00:22:28 | -0.00262
7788 | 9 | 6 | CC DChg | 00:34:37 | 52:54:14 | -1.06 | 2.4618 | 0.612 | 38.43 | 0 | 0 | 0.612 | 38.43 | 0.001921 | 0 | 120.66 | 2024-03-15 00:22:31 | -0.00261
7789 | 9 | 6 | CC DChg | 00:34:41 | 52:54:18 | -1.06 | 2.4516 | 0.613 | 38.5 | 0 | 0 | 0.613 | 38.5 | 0.001924 | 0 | 120.84 | 2024-03-15 00:22:35 | -0.002599
7790 | 9 | 6 | CC DChg | 00:34:45 | 52:54:22 | -1.06 | 2.4414 | 0.614 | 38.57 | 0 | 0 | 0.614 | 38.57 | 0.001927 | 0 | 121.02 | 2024-03-15 00:22:39 | -0.002588
7791 | 9 | 6 | CC DChg | 00:34:49 | 52:54:26 | -1.06 | 2.4314 | 0.615 | 38.64 | 0 | 0 | 0.615 | 38.64 | 0.001929 | 0 | 121.19 | 2024-03-15 00:22:43 | -0.002577
7792 | 9 | 6 | CC DChg | 00:34:53 | 52:54:30 | -1.06 | 2.4212 | 0.616 | 38.72 | 0 | 0 | 0.616 | 38.72 | 0.001932 | 0 | 121.37 | 2024-03-15 00:22:47 | -0.002566
7793 | 9 | 6 | CC DChg | 00:34:57 | 52:54:34 | -1.06 | 2.411 | 0.618 | 38.79 | 0 | 0 | 0.618 | 38.79 | 0.001935 | 0 | 121.55 | 2024-03-15 00:22:51 | -0.002556
7794 | 9 | 6 | CC DChg | 00:35:00 | 52:54:37 | -1.06 | 2.4038 | 0.618 | 38.84 | 0 | 0 | 0.618 | 38.84 | 0.001937 | 0 | 121.67 | 2024-03-15 00:22:54 | -0.002548
7795 | 9 | 6 | CC DChg | 00:35:04 | 52:54:41 | -1.06 | 2.3936 | 0.62 | 38.92 | 0 | 0 | 0.62 | 38.92 | 0.00194 | 0 | 121.85 | 2024-03-15 00:22:58 | -0.002537
7796 | 9 | 6 | CC DChg | 00:35:08 | 52:54:45 | -1.06 | 2.3834 | 0.621 | 38.99 | 0 | 0 | 0.621 | 38.99 | 0.001943 | 0 | 122.02 | 2024-03-15 00:23:02 | -0.002526
7797 | 9 | 6 | CC DChg | 00:35:12 | 52:54:49 | -1.06 | 2.3732 | 0.622 | 39.06 | 0 | 0 | 0.622 | 39.06 | 0.001945 | 0 | 122.2 | 2024-03-15 00:23:06 | -0.002516
7798 | 9 | 6 | CC DChg | 00:35:15 | 52:54:53 | -1.06 | 2.3632 | 0.623 | 39.13 | 0 | 0 | 0.623 | 39.13 | 0.001948 | 0 | 122.37 | 2024-03-15 00:23:10 | -0.002505
7799 | 9 | 6 | CC DChg | 00:35:19 | 52:54:57 | -1.06 | 2.353 | 0.624 | 39.21 | 0 | 0 | 0.624 | 39.21 | 0.001951 | 0 | 122.55 | 2024-03-15 00:23:14 | -0.002494
7800 | 9 | 6 | CC DChg | 00:35:24 | 52:55:01 | -1.06 | 2.3428 | 0.625 | 39.28 | 0 | 0 | 0.625 | 39.28 | 0.001954 | 0 | 122.72 | 2024-03-15 00:23:18 | -0.002483
7801 | 9 | 6 | CC DChg | 00:35:27 | 52:55:05 | -1.06 | 2.3328 | 0.627 | 39.36 | 0 | 0 | 0.627 | 39.36 | 0.001956 | 0 | 122.89 | 2024-03-15 00:23:22 | -0.002473
7802 | 9 | 6 | CC DChg | 00:35:30 | 52:55:07 | -1.06 | 2.3276 | 0.627 | 39.39 | 0 | 0 | 0.627 | 39.39 | 0.001958 | 0 | 122.98 | 2024-03-15 00:23:24 | -0.002467
7803 | 9 | 6 | CC DChg | 00:35:34 | 52:55:11 | -1.06 | 2.3173 | 0.628 | 39.47 | 0 | 0 | 0.628 | 39.47 | 0.001961 | 0 | 123.16 | 2024-03-15 00:23:28 | -0.002456
7804 | 9 | 6 | CC DChg | 00:35:38 | 52:55:15 | -1.06 | 2.3071 | 0.63 | 39.54 | 0 | 0 | 0.63 | 39.54 | 0.001963 | 0 | 123.33 | 2024-03-15 00:23:32 | -0.002446
7805 | 9 | 6 | CC DChg | 00:35:42 | 52:55:19 | -1.06 | 2.2969 | 0.631 | 39.62 | 0 | 0 | 0.631 | 39.62 | 0.001966 | 0 | 123.5 | 2024-03-15 00:23:36 | -0.002435
7806 | 9 | 6 | CC DChg | 00:35:46 | 52:55:23 | -1.06 | 2.2867 | 0.632 | 39.69 | 0 | 0 | 0.632 | 39.69 | 0.001969 | 0 | 123.67 | 2024-03-15 00:23:40 | -0.002424
7807 | 9 | 6 | CC DChg | 00:35:50 | 52:55:27 | -1.06 | 2.2767 | 0.633 | 39.77 | 0 | 0 | 0.633 | 39.77 | 0.001972 | 0 | 123.84 | 2024-03-15 00:23:44 | -0.002413
7808 | 9 | 6 | CC DChg | 00:35:54 | 52:55:31 | -1.06 | 2.2665 | 0.634 | 39.84 | 0 | 0 | 0.634 | 39.84 | 0.001974 | 0 | 124.01 | 2024-03-15 00:23:48 | -0.002402
7809 | 9 | 6 | CC DChg | 00:35:58 | 52:55:35 | -1.06 | 2.2563 | 0.636 | 39.92 | 0 | 0 | 0.636 | 39.92 | 0.001977 | 0 | 124.19 | 2024-03-15 00:23:52 | -0.002392
7810 | 9 | 6 | CC DChg | 00:36:00 | 52:55:37 | -1.06 | 2.2532 | 0.636 | 39.95 | 0 | 0 | 0.636 | 39.95 | 0.001978 | 0 | 124.25 | 2024-03-15 00:23:54 | -0.002388
7811 | 9 | 6 | CC DChg | 00:36:04 | 52:55:41 | -1.06 | 2.2429 | 0.637 | 40.03 | 0 | 0 | 0.637 | 40.03 | 0.001981 | 0 | 124.43 | 2024-03-15 00:23:58 | -0.002377
7812 | 9 | 6 | CC DChg | 00:36:08 | 52:55:45 | -1.06 | 2.2327 | 0.639 | 40.11 | 0 | 0 | 0.639 | 40.11 | 0.001984 | 0 | 124.61 | 2024-03-15 00:24:02 | -0.002367
7813 | 9 | 6 | CC DChg | 00:36:13 | 52:55:50 | -1.06 | 2.2225 | 0.64 | 40.19 | 0 | 0 | 0.64 | 40.19 | 0.001987 | 0 | 124.79 | 2024-03-15 00:24:07 | -0.002356
7814 | 9 | 6 | CC DChg | 00:36:17 | 52:55:54 | -1.06 | 2.2119 | 0.641 | 40.27 | 0 | 0 | 0.641 | 40.27 | 0.00199 | 0 | 124.98 | 2024-03-15 00:24:11 | -0.002345
7815 | 9 | 6 | CC DChg | 00:36:22 | 52:55:59 | -1.06 | 2.2017 | 0.642 | 40.36 | 0 | 0 | 0.642 | 40.36 | 0.001993 | 0 | 125.16 | 2024-03-15 00:24:16 | -0.002334
7816 | 9 | 6 | CC DChg | 00:36:26 | 52:56:03 | -1.06 | 2.1915 | 0.644 | 40.44 | 0 | 0 | 0.644 | 40.44 | 0.001995 | 0 | 125.34 | 2024-03-15 00:24:20 | -0.002323
7817 | 9 | 6 | CC DChg | 00:36:30 | 52:56:07 | -1.06 | 2.1831 | 0.645 | 40.5 | 0 | 0 | 0.645 | 40.5 | 0.001998 | 0 | 125.48 | 2024-03-15 00:24:24 | -0.002314
7818 | 9 | 6 | CC DChg | 00:36:34 | 52:56:11 | -1.06 | 2.1726 | 0.646 | 40.59 | 0 | 0 | 0.646 | 40.59 | 0.002001 | 0 | 125.66 | 2024-03-15 00:24:28 | -0.002303
7819 | 9 | 6 | CC DChg | 00:36:38 | 52:56:15 | -1.06 | 2.1626 | 0.647 | 40.66 | 0 | 0 | 0.647 | 40.66 | 0.002003 | 0 | 125.83 | 2024-03-15 00:24:32 | -0.002292
7820 | 9 | 6 | CC DChg | 00:36:42 | 52:56:20 | -1.06 | 2.1524 | 0.649 | 40.74 | 0 | 0 | 0.649 | 40.74 | 0.002006 | 0 | 126 | 2024-03-15 00:24:37 | -0.002282
7821 | 9 | 6 | CC DChg | 00:36:47 | 52:56:24 | -1.06 | 2.1422 | 0.65 | 40.82 | 0 | 0 | 0.65 | 40.82 | 0.002009 | 0 | 126.17 | 2024-03-15 00:24:41 | -0.002271
7822 | 9 | 6 | CC DChg | 00:36:51 | 52:56:28 | -1.06 | 2.132 | 0.651 | 40.9 | 0 | 0 | 0.651 | 40.9 | 0.002011 | 0 | 126.33 | 2024-03-15 00:24:45 | -0.00226
7823 | 9 | 6 | CC DChg | 00:36:55 | 52:56:32 | -1.06 | 2.122 | 0.652 | 40.97 | 0 | 0 | 0.652 | 40.97 | 0.002014 | 0 | 126.49 | 2024-03-15 00:24:49 | -0.002249
7824 | 9 | 6 | CC DChg | 00:36:59 | 52:56:36 | -1.06 | 2.1118 | 0.654 | 41.05 | 0 | 0 | 0.654 | 41.05 | 0.002016 | 0 | 126.66 | 2024-03-15 00:24:53 | -0.002239
7825 | 9 | 6 | CC DChg | 00:37:00 | 52:56:37 | -1.06 | 2.1109 | 0.654 | 41.06 | 0 | 0 | 0.654 | 41.06 | 0.002017 | 0 | 126.67 | 2024-03-15 00:24:54 | -0.002238
7826 | 9 | 6 | CC DChg | 00:37:03 | 52:56:41 | -1.06 | 2.1006 | 0.655 | 41.13 | 0 | 0 | 0.655 | 41.13 | 0.002019 | 0 | 126.83 | 2024-03-15 00:24:58 | -0.002227
7827 | 9 | 6 | CC DChg | 00:37:08 | 52:56:45 | -1.06 | 2.0904 | 0.656 | 41.21 | 0 | 0 | 0.656 | 41.21 | 0.002022 | 0 | 126.99 | 2024-03-15 00:25:02 | -0.002216
7828 | 9 | 6 | CC DChg | 00:37:12 | 52:56:49 | -1.06 | 2.0802 | 0.657 | 41.29 | 0 | 0 | 0.657 | 41.29 | 0.002024 | 0 | 127.15 | 2024-03-15 00:25:06 | -0.002205
7829 | 9 | 6 | CC DChg | 00:37:16 | 52:56:53 | -1.06 | 2.07 | 0.658 | 41.36 | 0 | 0 | 0.658 | 41.36 | 0.002027 | 0 | 127.3 | 2024-03-15 00:25:10 | -0.002194
7830 | 9 | 6 | CC DChg | 00:37:20 | 52:56:57 | -1.06 | 2.06 | 0.66 | 41.43 | 0 | 0 | 0.66 | 41.43 | 0.002029 | 0 | 127.46 | 2024-03-15 00:25:14 | -0.002184
7831 | 9 | 6 | CC DChg | 00:37:24 | 52:57:01 | -1.06 | 2.0498 | 0.661 | 41.51 | 0 | 0 | 0.661 | 41.51 | 0.002032 | 0 | 127.61 | 2024-03-15 00:25:18 | -0.002173
7832 | 9 | 6 | CC DChg | 00:37:28 | 52:57:05 | -1.06 | 2.0396 | 0.662 | 41.59 | 0 | 0 | 0.662 | 41.59 | 0.002034 | 0 | 127.77 | 2024-03-15 00:25:22 | -0.002162
7833 | 9 | 6 | CC DChg | 00:37:30 | 52:57:07 | -1.06 | 2.0359 | 0.662 | 41.61 | 0 | 0 | 0.662 | 41.61 | 0.002035 | 0 | 127.83 | 2024-03-15 00:25:24 | -0.002158
7834 | 9 | 6 | CC DChg | 00:37:33 | 52:57:11 | -1.06 | 2.0259 | 0.664 | 41.69 | 0 | 0 | 0.664 | 41.69 | 0.002037 | 0 | 127.97 | 2024-03-15 00:25:28 | -0.002147
7835 | 9 | 6 | CC DChg | 00:37:38 | 52:57:15 | -1.06 | 2.0154 | 0.665 | 41.76 | 0 | 0 | 0.665 | 41.76 | 0.00204 | 0 | 128.13 | 2024-03-15 00:25:32 | -0.002136
7836 | 9 | 6 | CC DChg | 00:37:42 | 52:57:19 | -1.06 | 2.0052 | 0.666 | 41.84 | 0 | 0 | 0.666 | 41.84 | 0.002042 | 0 | 128.28 | 2024-03-15 00:25:36 | -0.002126
7837 | 9 | 6 | CC DChg | 00:37:46 | 52:57:23 | -1.06 | 1.9952 | 0.667 | 41.92 | 0 | 0 | 0.667 | 41.92 | 0.002045 | 0 | 128.43 | 2024-03-15 00:25:40 | -0.002115
7838 | 9 | 6 | CC DChg | 00:37:50 | 52:57:27 | -1.06 | 1.985 | 0.669 | 41.99 | 0 | 0 | 0.669 | 41.99 | 0.002047 | 0 | 128.59 | 2024-03-15 00:25:44 | -0.002104
7839 | 9 | 6 | CC DChg | 00:37:54 | 52:57:32 | -1.06 | 1.9748 | 0.67 | 42.07 | 0 | 0 | 0.67 | 42.07 | 0.00205 | 0 | 128.74 | 2024-03-15 00:25:49 | -0.002093
7840 | 9 | 6 | CC DChg | 00:37:59 | 52:57:36 | -1.06 | 1.9645 | 0.671 | 42.15 | 0 | 0 | 0.671 | 42.15 | 0.002052 | 0 | 128.9 | 2024-03-15 00:25:53 | -0.002082
7841 | 9 | 6 | CC DChg | 00:38:00 | 52:57:37 | -1.06 | 1.9624 | 0.671 | 42.17 | 0 | 0 | 0.671 | 42.17 | 0.002053 | 0 | 128.93 | 2024-03-15 00:25:54 | -0.00208
7842 | 9 | 6 | CC DChg | 00:38:04 | 52:57:41 | -1.06 | 1.9521 | 0.673 | 42.25 | 0 | 0 | 0.673 | 42.25 | 0.002055 | 0 | 129.09 | 2024-03-15 00:25:58 | -0.002069
7843 | 9 | 6 | CC DChg | 00:38:08 | 52:57:45 | -1.06 | 1.9419 | 0.674 | 42.33 | 0 | 0 | 0.674 | 42.33 | 0.002058 | 0 | 129.24 | 2024-03-15 00:26:02 | -0.002058
7844 | 9 | 6 | CC DChg | 00:38:13 | 52:57:50 | -1.06 | 1.9317 | 0.675 | 42.41 | 0 | 0 | 0.675 | 42.41 | 0.00206 | 0 | 129.41 | 2024-03-15 00:26:07 | -0.002048
7845 | 9 | 6 | CC DChg | 00:38:17 | 52:57:55 | -1.06 | 1.9211 | 0.677 | 42.5 | 0 | 0 | 0.677 | 42.5 | 0.002063 | 0 | 129.57 | 2024-03-15 00:26:12 | -0.002036
7846 | 9 | 6 | CC DChg | 00:38:22 | 52:57:59 | -1.06 | 1.9109 | 0.678 | 42.58 | 0 | 0 | 0.678 | 42.58 | 0.002065 | 0 | 129.73 | 2024-03-15 00:26:16 | -0.002026
7847 | 9 | 6 | CC DChg | 00:38:27 | 52:58:04 | -1.06 | 1.9007 | 0.679 | 42.67 | 0 | 0 | 0.679 | 42.67 | 0.002068 | 0 | 129.9 | 2024-03-15 00:26:21 | -0.002015
7848 | 9 | 6 | CC DChg | 00:38:27 | 52:58:04 | -1.06 | 1.8998 | 0.679 | 42.68 | 0 | 0 | 0.679 | 42.68 | 0.002068 | 0 | 129.91 | 2024-03-15 00:26:21 | -0.002014
7849 | 10 | 5 | CC Chg | 00:00:00 | 52:58:04 | 1.059 | 2.1481 | 0 | 0 | 0 | 0 | 0 | 0 | 0 | 0 | 0 | 2024-03-15 00:26:21 | 0.002275
7850 | 10 | 5 | CC Chg | 00:00:00 | 52:58:04 | 1.059 | 2.2212 | 0 | 0 | 0 | 0 | 0 | 0 | 0 | 0.01 | 0 | 2024-03-15 00:26:22 | 0.002352
7851 | 10 | 5 | CC Chg | 00:00:00 | 52:58:05 | 1.06 | 2.2634 | 0 | 0.01 | 0 | 0.01 | 0 | 0 | 0 | 0.01 | 0 | 2024-03-15 00:26:22 | 0.002399
7852 | 10 | 5 | CC Chg | 00:00:00 | 52:58:05 | 1.06 | 2.2842 | 0 | 0.01 | 0 | 0.01 | 0 | 0 | 0 | 0.02 | 0 | 2024-03-15 00:26:22 | 0.002421
7853 | 10 | 5 | CC Chg | 00:00:00 | 52:58:05 | 1.06 | 2.313 | 0 | 0.01 | 0 | 0.01 | 0 | 0 | 0 | 0.02 | 0 | 2024-03-15 00:26:22 | 0.002452
7854 | 10 | 5 | CC Chg | 00:00:00 | 52:58:05 | 1.06 | 2.3319 | 0 | 0.01 | 0 | 0.01 | 0 | 0 | 0 | 0.03 | 0 | 2024-03-15 00:26:22 | 0.002472
7855 | 10 | 5 | CC Chg | 00:00:00 | 52:58:05 | 1.06 | 2.3583 | 0 | 0.01 | 0 | 0.01 | 0 | 0 | 0 | 0.03 | 0 | 2024-03-15 00:26:22 | 0.0025
7856 | 10 | 5 | CC Chg | 00:00:00 | 52:58:05 | 1.06 | 2.3825 | 0 | 0.01 | 0 | 0.01 | 0 | 0 | 1e-06 | 0.03 | 0 | 2024-03-15 00:26:22 | 0.002525
7857 | 10 | 5 | CC Chg | 00:00:00 | 52:58:05 | 1.06 | 2.397 | 0 | 0.02 | 0 | 0.02 | 0 | 0 | 1e-06 | 0.04 | 0 | 2024-03-15 00:26:22 | 0.002541
7858 | 10 | 5 | CC Chg | 00:00:01 | 52:58:05 | 1.06 | 2.4175 | 0 | 0.02 | 0 | 0.02 | 0 | 0 | 1e-06 | 0.04 | 0 | 2024-03-15 00:26:22 | 0.002563
7859 | 10 | 5 | CC Chg | 00:00:01 | 52:58:05 | 1.06 | 2.4361 | 0 | 0.02 | 0 | 0.02 | 0 | 0 | 1e-06 | 0.05 | 0 | 2024-03-15 00:26:22 | 0.002582
7860 | 10 | 5 | CC Chg | 00:00:01 | 52:58:05 | 1.06 | 2.4472 | 0 | 0.02 | 0 | 0.02 | 0 | 0 | 1e-06 | 0.05 | 0 | 2024-03-15 00:26:23 | 0.002594
7861 | 10 | 5 | CC Chg | 00:00:01 | 52:58:06 | 1.06 | 2.4631 | 0 | 0.02 | 0 | 0.02 | 0 | 0 | 1e-06 | 0.06 | 0 | 2024-03-15 00:26:23 | 0.002611
7862 | 10 | 5 | CC Chg | 00:00:01 | 52:58:06 | 1.06 | 2.4773 | 0 | 0.03 | 0 | 0.03 | 0 | 0 | 1e-06 | 0.06 | 0 | 2024-03-15 00:26:23 | 0.002626
7863 | 10 | 5 | CC Chg | 00:00:01 | 52:58:06 | 1.06 | 2.4987 | 0 | 0.03 | 0 | 0.03 | 0 | 0 | 1e-06 | 0.07 | 0 | 2024-03-15 00:26:23 | 0.002649
7864 | 10 | 5 | CC Chg | 00:00:01 | 52:58:06 | 1.06 | 2.5099 | 0.001 | 0.03 | 0.001 | 0.03 | 0 | 0 | 1e-06 | 0.07 | 0 | 2024-03-15 00:26:23 | 0.00266
7865 | 10 | 5 | CC Chg | 00:00:01 | 52:58:06 | 1.06 | 2.5272 | 0.001 | 0.04 | 0.001 | 0.04 | 0 | 0 | 1e-06 | 0.08 | 0 | 2024-03-15 00:26:23 | 0.002679
7866 | 10 | 5 | CC Chg | 00:00:02 | 52:58:06 | 1.06 | 2.5372 | 0.001 | 0.04 | 0.001 | 0.04 | 0 | 0 | 1e-06 | 0.09 | 0 | 2024-03-15 00:26:23 | 0.002689
7867 | 10 | 5 | CC Chg | 00:00:02 | 52:58:06 | 1.06 | 2.552 | 0.001 | 0.04 | 0.001 | 0.04 | 0 | 0 | 2e-06 | 0.1 | 0 | 2024-03-15 00:26:24 | 0.002705
7868 | 10 | 5 | CC Chg | 00:00:02 | 52:58:07 | 1.06 | 2.5654 | 0.001 | 0.04 | 0.001 | 0.04 | 0 | 0 | 2e-06 | 0.11 | 0 | 2024-03-15 00:26:24 | 0.002719
7869 | 10 | 5 | CC Chg | 00:00:02 | 52:58:07 | 1.06 | 2.5809 | 0.001 | 0.05 | 0.001 | 0.05 | 0 | 0 | 2e-06 | 0.12 | 0 | 2024-03-15 00:26:24 | 0.002736
7870 | 10 | 5 | CC Chg | 00:00:02 | 52:58:07 | 1.06 | 2.5926 | 0.001 | 0.05 | 0.001 | 0.05 | 0 | 0 | 2e-06 | 0.13 | 0 | 2024-03-15 00:26:24 | 0.002748
7871 | 10 | 5 | CC Chg | 00:00:03 | 52:58:07 | 1.06 | 2.6041 | 0.001 | 0.06 | 0.001 | 0.06 | 0 | 0 | 2e-06 | 0.14 | 0 | 2024-03-15 00:26:24 | 0.00276
7872 | 10 | 5 | CC Chg | 00:00:03 | 52:58:07 | 1.06 | 2.6171 | 0.001 | 0.06 | 0.001 | 0.06 | 0 | 0 | 2e-06 | 0.15 | 0 | 2024-03-15 00:26:25 | 0.002774
7873 | 10 | 5 | CC Chg | 00:00:03 | 52:58:08 | 1.06 | 2.6277 | 0.001 | 0.06 | 0.001 | 0.06 | 0 | 0 | 2e-06 | 0.16 | 0 | 2024-03-15 00:26:25 | 0.002785
7874 | 10 | 5 | CC Chg | 00:00:03 | 52:58:08 | 1.06 | 2.6379 | 0.001 | 0.07 | 0.001 | 0.07 | 0 | 0 | 3e-06 | 0.17 | 0 | 2024-03-15 00:26:25 | 0.002796
7875 | 10 | 5 | CC Chg | 00:00:03 | 52:58:08 | 1.06 | 2.6503 | 0.001 | 0.07 | 0.001 | 0.07 | 0 | 0 | 3e-06 | 0.18 | 0 | 2024-03-15 00:26:25 | 0.002809
7876 | 10 | 5 | CC Chg | 00:00:04 | 52:58:08 | 1.06 | 2.6661 | 0.001 | 0.08 | 0.001 | 0.08 | 0 | 0 | 3e-06 | 0.19 | 0 | 2024-03-15 00:26:25 | 0.002826
7877 | 10 | 5 | CC Chg | 00:00:04 | 52:58:09 | 1.06 | 2.6819 | 0.001 | 0.08 | 0.001 | 0.08 | 0 | 0 | 3e-06 | 0.2 | 0 | 2024-03-15 00:26:26 | 0.002843
7878 | 10 | 5 | CC Chg | 00:00:04 | 52:58:09 | 1.06 | 2.6919 | 0.001 | 0.09 | 0.001 | 0.09 | 0 | 0 | 3e-06 | 0.21 | 0 | 2024-03-15 00:26:26 | 0.002853
7879 | 10 | 5 | CC Chg | 00:00:04 | 52:58:09 | 1.06 | 2.7077 | 0.001 | 0.09 | 0.001 | 0.09 | 0 | 0 | 4e-06 | 0.23 | 0 | 2024-03-15 00:26:26 | 0.00287
7880 | 10 | 5 | CC Chg | 00:00:05 | 52:58:09 | 1.06 | 2.7179 | 0.002 | 0.09 | 0.002 | 0.09 | 0 | 0 | 4e-06 | 0.24 | 0 | 2024-03-15 00:26:26 | 0.002881
7881 | 10 | 5 | CC Chg | 00:00:05 | 52:58:10 | 1.06 | 2.7297 | 0.002 | 0.1 | 0.002 | 0.1 | 0 | 0 | 4e-06 | 0.25 | 0 | 2024-03-15 00:26:27 | 0.002893
7882 | 10 | 5 | CC Chg | 00:00:05 | 52:58:10 | 1.06 | 2.7458 | 0.002 | 0.1 | 0.002 | 0.1 | 0 | 0 | 4e-06 | 0.27 | 0 | 2024-03-15 00:26:27 | 0.002911
7883 | 10 | 5 | CC Chg | 00:00:05 | 52:58:10 | 1.06 | 2.756 | 0.002 | 0.11 | 0.002 | 0.11 | 0 | 0 | 4e-06 | 0.28 | 0 | 2024-03-15 00:26:27 | 0.002921
7884 | 10 | 5 | CC Chg | 00:00:06 | 52:58:10 | 1.06 | 2.7666 | 0.002 | 0.11 | 0.002 | 0.11 | 0 | 0 | 5e-06 | 0.29 | 0 | 2024-03-15 00:26:27 | 0.002933
7885 | 10 | 5 | CC Chg | 00:00:06 | 52:58:10 | 1.06 | 2.7787 | 0.002 | 0.11 | 0.002 | 0.11 | 0 | 0 | 5e-06 | 0.3 | 0 | 2024-03-15 00:26:28 | 0.002945
7886 | 10 | 5 | CC Chg | 00:00:06 | 52:58:11 | 1.06 | 2.7895 | 0.002 | 0.12 | 0.002 | 0.12 | 0 | 0 | 5e-06 | 0.31 | 0 | 2024-03-15 00:26:28 | 0.002957
7887 | 10 | 5 | CC Chg | 00:00:06 | 52:58:11 | 1.06 | 2.8 | 0.002 | 0.12 | 0.002 | 0.12 | 0 | 0 | 5e-06 | 0.32 | 0 | 2024-03-15 00:26:28 | 0.002968
7888 | 10 | 5 | CC Chg | 00:00:06 | 52:58:11 | 1.06 | 2.8128 | 0.002 | 0.13 | 0.002 | 0.13 | 0 | 0 | 5e-06 | 0.33 | 0 | 2024-03-15 00:26:28 | 0.002982
7889 | 10 | 5 | CC Chg | 00:00:07 | 52:58:11 | 1.06 | 2.8236 | 0.002 | 0.13 | 0.002 | 0.13 | 0 | 0 | 5e-06 | 0.34 | 0 | 2024-03-15 00:26:28 | 0.002993
7890 | 10 | 5 | CC Chg | 00:00:07 | 52:58:11 | 1.06 | 2.8342 | 0.002 | 0.13 | 0.002 | 0.13 | 0 | 0 | 6e-06 | 0.35 | 0 | 2024-03-15 00:26:29 | 0.003004
7891 | 10 | 5 | CC Chg | 00:00:07 | 52:58:12 | 1.06 | 2.8472 | 0.002 | 0.14 | 0.002 | 0.14 | 0 | 0 | 6e-06 | 0.36 | 0 | 2024-03-15 00:26:29 | 0.003018
7892 | 10 | 5 | CC Chg | 00:00:07 | 52:58:12 | 1.06 | 2.8577 | 0.002 | 0.14 | 0.002 | 0.14 | 0 | 0 | 6e-06 | 0.37 | 0 | 2024-03-15 00:26:29 | 0.003029
7893 | 10 | 5 | CC Chg | 00:00:07 | 52:58:12 | 1.06 | 2.8689 | 0.002 | 0.14 | 0.002 | 0.14 | 0 | 0 | 6e-06 | 0.38 | 0 | 2024-03-15 00:26:29 | 0.003041
7894 | 10 | 5 | CC Chg | 00:00:08 | 52:58:12 | 1.06 | 2.8816 | 0.002 | 0.15 | 0.002 | 0.15 | 0 | 0 | 6e-06 | 0.39 | 0 | 2024-03-15 00:26:29 | 0.003054
7895 | 10 | 5 | CC Chg | 00:00:08 | 52:58:12 | 1.06 | 2.8927 | 0.002 | 0.15 | 0.002 | 0.15 | 0 | 0 | 6e-06 | 0.4 | 0 | 2024-03-15 00:26:30 | 0.003066
7896 | 10 | 5 | CC Chg | 00:00:08 | 52:58:13 | 1.06 | 2.9033 | 0.002 | 0.16 | 0.002 | 0.16 | 0 | 0 | 7e-06 | 0.41 | 0 | 2024-03-15 00:26:30 | 0.003077
7897 | 10 | 5 | CC Chg | 00:00:08 | 52:58:13 | 1.06 | 2.916 | 0.003 | 0.16 | 0.003 | 0.16 | 0 | 0 | 7e-06 | 0.42 | 0 | 2024-03-15 00:26:30 | 0.003091
7898 | 10 | 5 | CC Chg | 00:00:08 | 52:58:13 | 1.06 | 2.9265 | 0.003 | 0.16 | 0.003 | 0.16 | 0 | 0 | 7e-06 | 0.43 | 0 | 2024-03-15 00:26:30 | 0.003102
7899 | 10 | 5 | CC Chg | 00:00:09 | 52:58:13 | 1.06 | 2.9368 | 0.003 | 0.17 | 0.003 | 0.17 | 0 | 0 | 7e-06 | 0.44 | 0 | 2024-03-15 00:26:30 | 0.003113
7900 | 10 | 5 | CC Chg | 00:00:09 | 52:58:13 | 1.06 | 2.9492 | 0.003 | 0.17 | 0.003 | 0.17 | 0 | 0 | 7e-06 | 0.45 | 0 | 2024-03-15 00:26:31 | 0.003126
7901 | 10 | 5 | CC Chg | 00:00:09 | 52:58:14 | 1.06 | 2.9594 | 0.003 | 0.17 | 0.003 | 0.17 | 0 | 0 | 7e-06 | 0.47 | 0 | 2024-03-15 00:26:31 | 0.003137
7902 | 10 | 5 | CC Chg | 00:00:09 | 52:58:14 | 1.06 | 2.9752 | 0.003 | 0.18 | 0.003 | 0.18 | 0 | 0 | 8e-06 | 0.48 | 0 | 2024-03-15 00:26:31 | 0.003154
7903 | 10 | 5 | CC Chg | 00:00:10 | 52:58:14 | 1.06 | 2.991 | 0.003 | 0.18 | 0.003 | 0.18 | 0 | 0 | 8e-06 | 0.5 | 0 | 2024-03-15 00:26:31 | 0.00317
7904 | 10 | 5 | CC Chg | 00:00:10 | 52:58:15 | 1.06 | 3.0062 | 0.003 | 0.19 | 0.003 | 0.19 | 0 | 0 | 8e-06 | 0.52 | 0 | 2024-03-15 00:26:32 | 0.003187
7905 | 10 | 5 | CC Chg | 00:00:10 | 52:58:15 | 1.06 | 3.0211 | 0.003 | 0.2 | 0.003 | 0.2 | 0 | 0 | 8e-06 | 0.53 | 0 | 2024-03-15 00:26:32 | 0.003202
7906 | 10 | 5 | CC Chg | 00:00:10 | 52:58:15 | 1.06 | 3.036 | 0.003 | 0.2 | 0.003 | 0.2 | 0 | 0 | 9e-06 | 0.55 | 0 | 2024-03-15 00:26:32 | 0.003218
7907 | 10 | 5 | CC Chg | 00:00:11 | 52:58:15 | 1.06 | 3.0502 | 0.003 | 0.21 | 0.003 | 0.21 | 0 | 0 | 9e-06 | 0.57 | 0 | 2024-03-15 00:26:33 | 0.003233
7908 | 10 | 5 | CC Chg | 00:00:11 | 52:58:16 | 1.06 | 3.0642 | 0.003 | 0.21 | 0.003 | 0.21 | 0 | 0 | 9e-06 | 0.58 | 0 | 2024-03-15 00:26:33 | 0.003248
7909 | 10 | 5 | CC Chg | 00:00:11 | 52:58:16 | 1.06 | 3.0781 | 0.003 | 0.22 | 0.003 | 0.22 | 0 | 0 | 1e-05 | 0.6 | 0 | 2024-03-15 00:26:33 | 0.003263
7910 | 10 | 5 | CC Chg | 00:00:12 | 52:58:16 | 1.06 | 3.0921 | 0.004 | 0.22 | 0.004 | 0.22 | 0 | 0 | 1e-05 | 0.62 | 0 | 2024-03-15 00:26:33 | 0.003278
7911 | 10 | 5 | CC Chg | 00:00:12 | 52:58:17 | 1.06 | 3.1054 | 0.004 | 0.23 | 0.004 | 0.23 | 0 | 0 | 1e-05 | 0.63 | 0 | 2024-03-15 00:26:34 | 0.003292
7912 | 10 | 5 | CC Chg | 00:00:12 | 52:58:17 | 1.06 | 3.1187 | 0.004 | 0.23 | 0.004 | 0.23 | 0 | 0 | 1e-05 | 0.65 | 0 | 2024-03-15 00:26:34 | 0.003306
7913 | 10 | 5 | CC Chg | 00:00:13 | 52:58:17 | 1.06 | 3.1318 | 0.004 | 0.24 | 0.004 | 0.24 | 0 | 0 | 1.1e-05 | 0.67 | 0 | 2024-03-15 00:26:34 | 0.00332
7914 | 10 | 5 | CC Chg | 00:00:13 | 52:58:18 | 1.06 | 3.1451 | 0.004 | 0.25 | 0.004 | 0.25 | 0 | 0 | 1.1e-05 | 0.69 | 0 | 2024-03-15 00:26:35 | 0.003334
7915 | 10 | 5 | CC Chg | 00:00:13 | 52:58:18 | 1.06 | 3.1575 | 0.004 | 0.25 | 0.004 | 0.25 | 0 | 0 | 1.1e-05 | 0.7 | 0 | 2024-03-15 00:26:35 | 0.003347
7916 | 10 | 5 | CC Chg | 00:00:13 | 52:58:18 | 1.06 | 3.1702 | 0.004 | 0.26 | 0.004 | 0.26 | 0 | 0 | 1.1e-05 | 0.72 | 0 | 2024-03-15 00:26:35 | 0.00336
7917 | 10 | 5 | CC Chg | 00:00:14 | 52:58:18 | 1.06 | 3.1826 | 0.004 | 0.26 | 0.004 | 0.26 | 0 | 0 | 1.2e-05 | 0.74 | 0 | 2024-03-15 00:26:36 | 0.003374
7918 | 10 | 5 | CC Chg | 00:00:14 | 52:58:19 | 1.06 | 3.195 | 0.004 | 0.27 | 0.004 | 0.27 | 0 | 0 | 1.2e-05 | 0.76 | 0 | 2024-03-15 00:26:36 | 0.003387
7919 | 10 | 5 | CC Chg | 00:00:14 | 52:58:19 | 1.06 | 3.2074 | 0.004 | 0.27 | 0.004 | 0.27 | 0 | 0 | 1.2e-05 | 0.77 | 0 | 2024-03-15 00:26:36 | 0.0034
7920 | 10 | 5 | CC Chg | 00:00:15 | 52:58:19 | 1.06 | 3.2192 | 0.004 | 0.28 | 0.004 | 0.28 | 0 | 0 | 1.3e-05 | 0.79 | 0 | 2024-03-15 00:26:36 | 0.003412
7921 | 10 | 5 | CC Chg | 00:00:15 | 52:58:20 | 1.06 | 3.231 | 0.005 | 0.28 | 0.005 | 0.28 | 0 | 0 | 1.3e-05 | 0.81 | 0 | 2024-03-15 00:26:37 | 0.003425
7922 | 10 | 5 | CC Chg | 00:00:15 | 52:58:20 | 1.06 | 3.2424 | 0.005 | 0.29 | 0.005 | 0.29 | 0 | 0 | 1.3e-05 | 0.83 | 0 | 2024-03-15 00:26:37 | 0.003437
7923 | 10 | 5 | CC Chg | 00:00:16 | 52:58:20 | 1.06 | 3.2536 | 0.005 | 0.3 | 0.005 | 0.3 | 0 | 0 | 1.3e-05 | 0.85 | 0 | 2024-03-15 00:26:37 | 0.003449
7924 | 10 | 5 | CC Chg | 00:00:16 | 52:58:21 | 1.06 | 3.2648 | 0.005 | 0.3 | 0.005 | 0.3 | 0 | 0 | 1.4e-05 | 0.86 | 0 | 2024-03-15 00:26:38 | 0.003461
7925 | 10 | 5 | CC Chg | 00:00:16 | 52:58:21 | 1.06 | 3.2753 | 0.005 | 0.31 | 0.005 | 0.31 | 0 | 0 | 1.4e-05 | 0.88 | 0 | 2024-03-15 00:26:38 | 0.003472
7926 | 10 | 5 | CC Chg | 00:00:16 | 52:58:21 | 1.06 | 3.2859 | 0.005 | 0.31 | 0.005 | 0.31 | 0 | 0 | 1.4e-05 | 0.9 | 0 | 2024-03-15 00:26:38 | 0.003483
7927 | 10 | 5 | CC Chg | 00:00:17 | 52:58:22 | 1.06 | 3.2992 | 0.005 | 0.32 | 0.005 | 0.32 | 0 | 0 | 1.5e-05 | 0.93 | 0 | 2024-03-15 00:26:39 | 0.003497
7928 | 10 | 5 | CC Chg | 00:00:17 | 52:58:22 | 1.06 | 3.3107 | 0.005 | 0.33 | 0.005 | 0.33 | 0 | 0 | 1.5e-05 | 0.95 | 0 | 2024-03-15 00:26:39 | 0.003509
7929 | 10 | 5 | CC Chg | 00:00:18 | 52:58:22 | 1.06 | 3.3218 | 0.005 | 0.33 | 0.005 | 0.33 | 0 | 0 | 1.6e-05 | 0.97 | 0 | 2024-03-15 00:26:39 | 0.003521
7930 | 10 | 5 | CC Chg | 00:00:18 | 52:58:23 | 1.06 | 3.3333 | 0.005 | 0.34 | 0.005 | 0.34 | 0 | 0 | 1.6e-05 | 1.01 | 0 | 2024-03-15 00:26:40 | 0.003533
7931 | 10 | 5 | CC Chg | 00:00:19 | 52:58:23 | 1.06 | 3.3435 | 0.006 | 0.35 | 0.006 | 0.35 | 0 | 0 | 1.6e-05 | 1.04 | 0 | 2024-03-15 00:26:40 | 0.003544
7932 | 10 | 5 | CC Chg | 00:00:19 | 52:58:24 | 1.06 | 3.3544 | 0.006 | 0.37 | 0.006 | 0.37 | 0 | 0 | 1.7e-05 | 1.08 | 0 | 2024-03-15 00:26:41 | 0.003556
7933 | 10 | 5 | CC Chg | 00:00:20 | 52:58:25 | 1.06 | 3.3649 | 0.006 | 0.38 | 0.006 | 0.38 | 0 | 0 | 1.8e-05 | 1.14 | 0 | 2024-03-15 00:26:42 | 0.003567
7934 | 10 | 5 | CC Chg | 00:00:22 | 52:58:26 | 1.06 | 3.3751 | 0.007 | 0.41 | 0.007 | 0.41 | 0 | 0 | 2e-05 | 1.23 | 0 | 2024-03-15 00:26:44 | 0.003578
7935 | 10 | 5 | CC Chg | 00:00:30 | 52:58:34 | 1.06 | 3.3816 | 0.009 | 0.55 | 0.009 | 0.55 | 0 | 0 | 2.7e-05 | 1.72 | 0 | 2024-03-15 00:26:51 | 0.003584
7936 | 10 | 5 | CC Chg | 00:01:00 | 52:59:04 | 1.06 | 3.3885 | 0.018 | 1.11 | 0.018 | 1.11 | 0 | 0 | 5.7e-05 | 3.59 | 0 | 2024-03-15 00:27:21 | 0.003592
7937 | 10 | 5 | CC Chg | 00:01:30 | 52:59:34 | 1.06 | 3.3971 | 0.026 | 1.66 | 0.026 | 1.66 | 0 | 0 | 8.7e-05 | 5.48 | 0 | 2024-03-15 00:27:51 | 0.003601
7938 | 10 | 5 | CC Chg | 00:02:00 | 53:00:04 | 1.06 | 3.4055 | 0.035 | 2.22 | 0.035 | 2.22 | 0 | 0 | 0.000117 | 7.36 | 0 | 2024-03-15 00:28:21 | 0.00361
7939 | 10 | 5 | CC Chg | 00:02:30 | 53:00:34 | 1.06 | 3.412 | 0.044 | 2.77 | 0.044 | 2.77 | 0 | 0 | 0.000147 | 9.26 | 0 | 2024-03-15 00:28:51 | 0.003617
7940 | 10 | 5 | CC Chg | 00:03:00 | 53:01:04 | 1.06 | 3.4176 | 0.053 | 3.33 | 0.053 | 3.33 | 0 | 0 | 0.000178 | 11.15 | 0 | 2024-03-15 00:29:21 | 0.003623
7941 | 10 | 5 | CC Chg | 00:03:30 | 53:01:34 | 1.06 | 3.4226 | 0.062 | 3.88 | 0.062 | 3.88 | 0 | 0 | 0.000208 | 13.05 | 0 | 2024-03-15 00:29:51 | 0.003628
7942 | 10 | 5 | CC Chg | 00:04:00 | 53:02:04 | 1.06 | 3.4275 | 0.071 | 4.44 | 0.071 | 4.44 | 0 | 0 | 0.000238 | 14.95 | 0 | 2024-03-15 00:30:21 | 0.003633
7943 | 10 | 5 | CC Chg | 00:04:30 | 53:02:34 | 1.06 | 3.4325 | 0.079 | 4.99 | 0.079 | 4.99 | 0 | 0 | 0.000268 | 16.85 | 0 | 2024-03-15 00:30:51 | 0.003638
7944 | 10 | 5 | CC Chg | 00:05:00 | 53:03:04 | 1.06 | 3.4368 | 0.088 | 5.55 | 0.088 | 5.55 | 0 | 0 | 0.000299 | 18.76 | 0 | 2024-03-15 00:31:21 | 0.003643
7945 | 10 | 5 | CC Chg | 00:05:30 | 53:03:34 | 1.06 | 3.4412 | 0.097 | 6.1 | 0.097 | 6.1 | 0 | 0 | 0.000329 | 20.67 | 0 | 2024-03-15 00:31:51 | 0.003648
7946 | 10 | 5 | CC Chg | 00:06:00 | 53:04:04 | 1.06 | 3.4455 | 0.106 | 6.66 | 0.106 | 6.66 | 0 | 0 | 0.000359 | 22.58 | 0 | 2024-03-15 00:32:21 | 0.003652
7947 | 10 | 5 | CC Chg | 00:06:30 | 53:04:34 | 1.06 | 3.4499 | 0.115 | 7.21 | 0.115 | 7.21 | 0 | 0 | 0.00039 | 24.49 | 0 | 2024-03-15 00:32:51 | 0.003657
7948 | 10 | 5 | CC Chg | 00:07:00 | 53:05:04 | 1.06 | 3.4539 | 0.124 | 7.77 | 0.124 | 7.77 | 0 | 0 | 0.00042 | 26.4 | 0 | 2024-03-15 00:33:21 | 0.003661
7949 | 10 | 5 | CC Chg | 00:07:30 | 53:05:34 | 1.06 | 3.4579 | 0.132 | 8.32 | 0.132 | 8.32 | 0 | 0 | 0.000451 | 28.32 | 0 | 2024-03-15 00:33:51 | 0.003665
7950 | 10 | 5 | CC Chg | 00:08:00 | 53:06:04 | 1.06 | 3.4616 | 0.141 | 8.88 | 0.141 | 8.88 | 0 | 0 | 0.000481 | 30.24 | 0 | 2024-03-15 00:34:21 | 0.003669
7951 | 10 | 5 | CC Chg | 00:08:30 | 53:06:34 | 1.06 | 3.466 | 0.15 | 9.43 | 0.15 | 9.43 | 0 | 0 | 0.000512 | 32.16 | 0 | 2024-03-15 00:34:51 | 0.003674
7952 | 10 | 5 | CC Chg | 00:09:00 | 53:07:04 | 1.06 | 3.4694 | 0.159 | 9.99 | 0.159 | 9.99 | 0 | 0 | 0.000543 | 34.09 | 0 | 2024-03-15 00:35:21 | 0.003678
7953 | 10 | 5 | CC Chg | 00:09:30 | 53:07:34 | 1.06 | 3.4731 | 0.168 | 10.54 | 0.168 | 10.54 | 0 | 0 | 0.000573 | 36.01 | 0 | 2024-03-15 00:35:51 | 0.003681
7954 | 10 | 5 | CC Chg | 00:10:00 | 53:08:04 | 1.06 | 3.4768 | 0.177 | 11.1 | 0.177 | 11.1 | 0 | 0 | 0.000604 | 37.94 | 0 | 2024-03-15 00:36:21 | 0.003685
7955 | 10 | 5 | CC Chg | 00:10:30 | 53:08:34 | 1.06 | 3.4805 | 0.185 | 11.65 | 0.185 | 11.65 | 0 | 0 | 0.000635 | 39.87 | 0 | 2024-03-15 00:36:51 | 0.003689
7956 | 10 | 5 | CC Chg | 00:11:00 | 53:09:04 | 1.06 | 3.484 | 0.194 | 12.21 | 0.194 | 12.21 | 0 | 0 | 0.000666 | 41.8 | 0 | 2024-03-15 00:37:21 | 0.003693
7957 | 10 | 5 | CC Chg | 00:11:30 | 53:09:34 | 1.06 | 3.4871 | 0.203 | 12.76 | 0.203 | 12.76 | 0 | 0 | 0.000696 | 43.74 | 0 | 2024-03-15 00:37:51 | 0.003696
7958 | 10 | 5 | CC Chg | 00:12:00 | 53:10:04 | 1.06 | 3.4908 | 0.212 | 13.32 | 0.212 | 13.32 | 0 | 0 | 0.000727 | 45.67 | 0 | 2024-03-15 00:38:21 | 0.0037
7959 | 10 | 5 | CC Chg | 00:12:30 | 53:10:34 | 1.06 | 3.4939 | 0.221 | 13.87 | 0.221 | 13.87 | 0 | 0 | 0.000758 | 47.61 | 0 | 2024-03-15 00:38:51 | 0.003704
7960 | 10 | 5 | CC Chg | 00:13:00 | 53:11:04 | 1.06 | 3.4973 | 0.23 | 14.43 | 0.23 | 14.43 | 0 | 0 | 0.000789 | 49.55 | 0 | 2024-03-15 00:39:21 | 0.003707
7961 | 10 | 5 | CC Chg | 00:13:30 | 53:11:34 | 1.06 | 3.5004 | 0.238 | 14.98 | 0.238 | 14.98 | 0 | 0 | 0.00082 | 51.49 | 0 | 2024-03-15 00:39:51 | 0.00371
7962 | 10 | 5 | CC Chg | 00:14:00 | 53:12:04 | 1.06 | 3.5038 | 0.247 | 15.54 | 0.247 | 15.54 | 0 | 0 | 0.000851 | 53.44 | 0 | 2024-03-15 00:40:21 | 0.003714
7963 | 10 | 5 | CC Chg | 00:14:30 | 53:12:34 | 1.06 | 3.5069 | 0.256 | 16.09 | 0.256 | 16.09 | 0 | 0 | 0.000882 | 55.38 | 0 | 2024-03-15 00:40:51 | 0.003717
7964 | 10 | 5 | CC Chg | 00:15:00 | 53:13:04 | 1.06 | 3.51 | 0.265 | 16.65 | 0.265 | 16.65 | 0 | 0 | 0.000913 | 57.33 | 0 | 2024-03-15 00:41:21 | 0.003721
7965 | 10 | 5 | CC Chg | 00:15:30 | 53:13:34 | 1.06 | 3.5131 | 0.274 | 17.2 | 0.274 | 17.2 | 0 | 0 | 0.000944 | 59.28 | 0 | 2024-03-15 00:41:51 | 0.003724
7966 | 10 | 5 | CC Chg | 00:16:00 | 53:14:04 | 1.06 | 3.5162 | 0.283 | 17.76 | 0.283 | 17.76 | 0 | 0 | 0.000975 | 61.23 | 0 | 2024-03-15 00:42:21 | 0.003727
7967 | 10 | 5 | CC Chg | 00:16:30 | 53:14:34 | 1.06 | 3.5193 | 0.291 | 18.31 | 0.291 | 18.31 | 0 | 0 | 0.001006 | 63.18 | 0 | 2024-03-15 00:42:51 | 0.00373
7968 | 10 | 5 | CC Chg | 00:17:00 | 53:15:04 | 1.06 | 3.5224 | 0.3 | 18.87 | 0.3 | 18.87 | 0 | 0 | 0.001037 | 65.13 | 0 | 2024-03-15 00:43:21 | 0.003734
7969 | 10 | 5 | CC Chg | 00:17:30 | 53:15:34 | 1.06 | 3.5252 | 0.309 | 19.42 | 0.309 | 19.42 | 0 | 0 | 0.001068 | 67.09 | 0 | 2024-03-15 00:43:51 | 0.003737
7970 | 10 | 5 | CC Chg | 00:18:00 | 53:16:04 | 1.06 | 3.5283 | 0.318 | 19.97 | 0.318 | 19.97 | 0 | 0 | 0.001099 | 69.04 | 0 | 2024-03-15 00:44:21 | 0.00374
7971 | 10 | 5 | CC Chg | 00:18:30 | 53:16:34 | 1.06 | 3.5311 | 0.327 | 20.53 | 0.327 | 20.53 | 0 | 0 | 0.00113 | 71 | 0 | 2024-03-15 00:44:51 | 0.003743
7972 | 10 | 5 | CC Chg | 00:19:00 | 53:17:04 | 1.06 | 3.5342 | 0.336 | 21.08 | 0.336 | 21.08 | 0 | 0 | 0.001162 | 72.96 | 0 | 2024-03-15 00:45:21 | 0.003746
7973 | 10 | 5 | CC Chg | 00:19:30 | 53:17:34 | 1.06 | 3.5373 | 0.344 | 21.64 | 0.344 | 21.64 | 0 | 0 | 0.001193 | 74.92 | 0 | 2024-03-15 00:45:51 | 0.00375
7974 | 10 | 5 | CC Chg | 00:20:00 | 53:18:04 | 1.06 | 3.5401 | 0.353 | 22.19 | 0.353 | 22.19 | 0 | 0 | 0.001224 | 76.89 | 0 | 2024-03-15 00:46:21 | 0.003753
7975 | 10 | 5 | CC Chg | 00:20:30 | 53:18:34 | 1.06 | 3.5432 | 0.362 | 22.75 | 0.362 | 22.75 | 0 | 0 | 0.001255 | 78.85 | 0 | 2024-03-15 00:46:51 | 0.003756
7976 | 10 | 5 | CC Chg | 00:21:00 | 53:19:04 | 1.06 | 3.546 | 0.371 | 23.3 | 0.371 | 23.3 | 0 | 0 | 0.001287 | 80.82 | 0 | 2024-03-15 00:47:21 | 0.003759
7977 | 10 | 5 | CC Chg | 00:21:30 | 53:19:34 | 1.06 | 3.5487 | 0.38 | 23.86 | 0.38 | 23.86 | 0 | 0 | 0.001318 | 82.79 | 0 | 2024-03-15 00:47:51 | 0.003762
7978 | 10 | 5 | CC Chg | 00:22:00 | 53:20:04 | 1.06 | 3.5518 | 0.389 | 24.41 | 0.389 | 24.41 | 0 | 0 | 0.001349 | 84.76 | 0 | 2024-03-15 00:48:21 | 0.003765
7979 | 10 | 5 | CC Chg | 00:22:30 | 53:20:34 | 1.06 | 3.5546 | 0.397 | 24.97 | 0.397 | 24.97 | 0 | 0 | 0.001381 | 86.73 | 0 | 2024-03-15 00:48:51 | 0.003768
7980 | 10 | 5 | CC Chg | 00:23:00 | 53:21:04 | 1.06 | 3.5574 | 0.406 | 25.52 | 0.406 | 25.52 | 0 | 0 | 0.001412 | 88.7 | 0 | 2024-03-15 00:49:21 | 0.003771
7981 | 10 | 5 | CC Chg | 00:23:30 | 53:21:34 | 1.06 | 3.5605 | 0.415 | 26.08 | 0.415 | 26.08 | 0 | 0 | 0.001444 | 90.68 | 0 | 2024-03-15 00:49:51 | 0.003774
7982 | 10 | 5 | CC Chg | 00:24:00 | 53:22:04 | 1.06 | 3.5633 | 0.424 | 26.63 | 0.424 | 26.63 | 0 | 0 | 0.001475 | 92.65 | 0 | 2024-03-15 00:50:21 | 0.003777
7983 | 10 | 5 | CC Chg | 00:24:30 | 53:22:34 | 1.06 | 3.5661 | 0.433 | 27.19 | 0.433 | 27.19 | 0 | 0 | 0.001507 | 94.63 | 0 | 2024-03-15 00:50:51 | 0.00378
7984 | 10 | 5 | CC Chg | 00:25:00 | 53:23:04 | 1.06 | 3.5695 | 0.442 | 27.74 | 0.442 | 27.74 | 0 | 0 | 0.001538 | 96.61 | 0 | 2024-03-15 00:51:21 | 0.003784
7985 | 10 | 5 | CC Chg | 00:25:30 | 53:23:34 | 1.06 | 3.5723 | 0.45 | 28.3 | 0.45 | 28.3 | 0 | 0 | 0.00157 | 98.59 | 0 | 2024-03-15 00:51:51 | 0.003787
7986 | 10 | 5 | CC Chg | 00:26:00 | 53:24:04 | 1.06 | 3.5754 | 0.459 | 28.85 | 0.459 | 28.85 | 0 | 0 | 0.001601 | 100.57 | 0 | 2024-03-15 00:52:21 | 0.00379
7987 | 10 | 5 | CC Chg | 00:26:30 | 53:24:34 | 1.06 | 3.5782 | 0.468 | 29.41 | 0.468 | 29.41 | 0 | 0 | 0.001633 | 102.56 | 0 | 2024-03-15 00:52:51 | 0.003793
7988 | 10 | 5 | CC Chg | 00:27:00 | 53:25:04 | 1.06 | 3.581 | 0.477 | 29.96 | 0.477 | 29.96 | 0 | 0 | 0.001664 | 104.55 | 0 | 2024-03-15 00:53:21 | 0.003796
7989 | 10 | 5 | CC Chg | 00:27:30 | 53:25:34 | 1.06 | 3.5841 | 0.486 | 30.52 | 0.486 | 30.52 | 0 | 0 | 0.001696 | 106.53 | 0 | 2024-03-15 00:53:51 | 0.003799
7990 | 10 | 5 | CC Chg | 00:28:00 | 53:26:04 | 1.06 | 3.5872 | 0.495 | 31.07 | 0.495 | 31.07 | 0 | 0 | 0.001728 | 108.52 | 0 | 2024-03-15 00:54:21 | 0.003802
7991 | 10 | 5 | CC Chg | 00:28:30 | 53:26:34 | 1.06 | 3.5903 | 0.503 | 31.63 | 0.503 | 31.63 | 0 | 0 | 0.001759 | 110.51 | 0 | 2024-03-15 00:54:51 | 0.003806
7992 | 10 | 5 | CC Chg | 00:29:00 | 53:27:04 | 1.06 | 3.5931 | 0.512 | 32.18 | 0.512 | 32.18 | 0 | 0 | 0.001791 | 112.51 | 0 | 2024-03-15 00:55:21 | 0.003809
7993 | 10 | 5 | CC Chg | 00:29:30 | 53:27:34 | 1.06 | 3.5959 | 0.521 | 32.74 | 0.521 | 32.74 | 0 | 0 | 0.001823 | 114.5 | 0 | 2024-03-15 00:55:51 | 0.003812
7994 | 10 | 5 | CC Chg | 00:30:00 | 53:28:04 | 1.06 | 3.599 | 0.53 | 33.29 | 0.53 | 33.29 | 0 | 0 | 0.001855 | 116.5 | 0 | 2024-03-15 00:56:21 | 0.003815
7995 | 10 | 5 | CC Chg | 00:30:30 | 53:28:34 | 1.06 | 3.6021 | 0.539 | 33.85 | 0.539 | 33.85 | 0 | 0 | 0.001886 | 118.5 | 0 | 2024-03-15 00:56:51 | 0.003818
7996 | 10 | 5 | CC Chg | 00:31:00 | 53:29:04 | 1.06 | 3.6049 | 0.548 | 34.4 | 0.548 | 34.4 | 0 | 0 | 0.001918 | 120.49 | 0 | 2024-03-15 00:57:21 | 0.003821
7997 | 10 | 5 | CC Chg | 00:31:30 | 53:29:34 | 1.06 | 3.608 | 0.556 | 34.96 | 0.556 | 34.96 | 0 | 0 | 0.00195 | 122.5 | 0 | 2024-03-15 00:57:51 | 0.003824
7998 | 10 | 5 | CC Chg | 00:32:00 | 53:30:04 | 1.06 | 3.6108 | 0.565 | 35.51 | 0.565 | 35.51 | 0 | 0 | 0.001982 | 124.5 | 0 | 2024-03-15 00:58:21 | 0.003827
7999 | 10 | 5 | CC Chg | 00:32:30 | 53:30:34 | 1.06 | 3.6142 | 0.574 | 36.07 | 0.574 | 36.07 | 0 | 0 | 0.002014 | 126.5 | 0 | 2024-03-15 00:58:51 | 0.003831
8000 | 10 | 5 | CC Chg | 00:33:00 | 53:31:04 | 1.06 | 3.617 | 0.583 | 36.62 | 0.583 | 36.62 | 0 | 0 | 0.002046 | 128.51 | 0 | 2024-03-15 00:59:21 | 0.003834
8001 | 10 | 5 | CC Chg | 00:33:30 | 53:31:34 | 1.06 | 3.6197 | 0.592 | 37.18 | 0.592 | 37.18 | 0 | 0 | 0.002078 | 130.52 | 0 | 2024-03-15 00:59:51 | 0.003837
8002 | 10 | 5 | CC Chg | 00:34:00 | 53:32:04 | 1.06 | 3.6228 | 0.601 | 37.73 | 0.601 | 37.73 | 0 | 0 | 0.00211 | 132.53 | 0 | 2024-03-15 01:00:21 | 0.00384
8003 | 10 | 5 | CC Chg | 00:34:30 | 53:32:34 | 1.06 | 3.6256 | 0.609 | 38.29 | 0.609 | 38.29 | 0 | 0 | 0.002142 | 134.54 | 0 | 2024-03-15 01:00:51 | 0.003843
8004 | 10 | 5 | CC Chg | 00:35:00 | 53:33:04 | 1.06 | 3.6284 | 0.618 | 38.84 | 0.618 | 38.84 | 0 | 0 | 0.002174 | 136.55 | 0 | 2024-03-15 01:01:21 | 0.003846
8005 | 10 | 5 | CC Chg | 00:35:30 | 53:33:34 | 1.06 | 3.6315 | 0.627 | 39.39 | 0.627 | 39.39 | 0 | 0 | 0.002206 | 138.56 | 0 | 2024-03-15 01:01:51 | 0.003849
8006 | 10 | 5 | CC Chg | 00:36:00 | 53:34:04 | 1.06 | 3.6343 | 0.636 | 39.95 | 0.636 | 39.95 | 0 | 0 | 0.002238 | 140.58 | 0 | 2024-03-15 01:02:21 | 0.003852
8007 | 10 | 5 | CC Chg | 00:36:30 | 53:34:34 | 1.06 | 3.6371 | 0.645 | 40.5 | 0.645 | 40.5 | 0 | 0 | 0.00227 | 142.6 | 0 | 2024-03-15 01:02:51 | 0.003855
8008 | 10 | 5 | CC Chg | 00:37:00 | 53:35:04 | 1.06 | 3.6405 | 0.654 | 41.06 | 0.654 | 41.06 | 0 | 0 | 0.002302 | 144.62 | 0 | 2024-03-15 01:03:21 | 0.003859
8009 | 10 | 5 | CC Chg | 00:37:30 | 53:35:34 | 1.06 | 3.643 | 0.662 | 41.61 | 0.662 | 41.61 | 0 | 0 | 0.002334 | 146.64 | 0 | 2024-03-15 01:03:51 | 0.003862
8010 | 10 | 5 | CC Chg | 00:38:00 | 53:36:04 | 1.06 | 3.6461 | 0.671 | 42.17 | 0.671 | 42.17 | 0 | 0 | 0.002367 | 148.66 | 0 | 2024-03-15 01:04:21 | 0.003865
8011 | 10 | 5 | CC Chg | 00:38:30 | 53:36:34 | 1.06 | 3.6489 | 0.68 | 42.72 | 0.68 | 42.72 | 0 | 0 | 0.002399 | 150.68 | 0 | 2024-03-15 01:04:51 | 0.003868
8012 | 10 | 5 | CC Chg | 00:38:41 | 53:36:46 | 1.06 | 3.6501 | 0.684 | 42.94 | 0.684 | 42.94 | 0 | 0 | 0.002411 | 151.47 | 0 | 2024-03-15 01:05:03 | 0.003869
8013 | 10 | 6 | CC DChg | 00:00:00 | 53:36:46 | -1.06 | 3.4055 | 0 | 0 | 0 | 0 | 0 | 0 | 0 | 0 | 0 | 2024-03-15 01:05:03 | -0.00361
8014 | 10 | 6 | CC DChg | 00:00:00 | 53:36:47 | -1.06 | 3.3953 | 0 | 0.01 | 0 | 0 | 0 | 0.01 | 1e-06 | 0 | 0.05 | 2024-03-15 01:05:04 | -0.003599
8015 | 10 | 6 | CC DChg | 00:00:05 | 53:36:51 | -1.06 | 3.3851 | 0.001 | 0.09 | 0 | 0 | 0.001 | 0.09 | 5e-06 | 0 | 0.31 | 2024-03-15 01:05:08 | -0.003588
8016 | 10 | 6 | CC DChg | 00:00:19 | 53:37:05 | -1.06 | 3.3751 | 0.006 | 0.36 | 0 | 0 | 0.006 | 0.36 | 1.9e-05 | 0 | 1.21 | 2024-03-15 01:05:22 | -0.003578
8017 | 10 | 6 | CC DChg | 00:00:30 | 53:37:16 | -1.06 | 3.3705 | 0.009 | 0.55 | 0 | 0 | 0.009 | 0.55 | 3e-05 | 0 | 1.87 | 2024-03-15 01:05:33 | -0.003573
8018 | 10 | 6 | CC DChg | 00:00:58 | 53:37:45 | -1.06 | 3.3603 | 0.017 | 1.09 | 0 | 0 | 0.017 | 1.09 | 5.8e-05 | 0 | 3.66 | 2024-03-15 01:06:02 | -0.003562
8019 | 10 | 6 | CC DChg | 00:01:00 | 53:37:46 | -1.06 | 3.3596 | 0.018 | 1.11 | 0 | 0 | 0.018 | 1.11 | 6e-05 | 0 | 3.74 | 2024-03-15 01:06:03 | -0.003561
8020 | 10 | 6 | CC DChg | 00:01:30 | 53:38:16 | -1.06 | 3.3506 | 0.027 | 1.66 | 0 | 0 | 0.027 | 1.66 | 8.9e-05 | 0 | 5.6 | 2024-03-15 01:06:33 | -0.003552
8021 | 10 | 6 | CC DChg | 00:02:00 | 53:38:46 | -1.06 | 3.3426 | 0.035 | 2.22 | 0 | 0 | 0.035 | 2.22 | 0.000119 | 0 | 7.46 | 2024-03-15 01:07:03 | -0.003543
8022 | 10 | 6 | CC DChg | 00:02:30 | 53:39:16 | -1.06 | 3.3355 | 0.044 | 2.77 | 0 | 0 | 0.044 | 2.77 | 0.000148 | 0 | 9.31 | 2024-03-15 01:07:33 | -0.003536
8023 | 10 | 6 | CC DChg | 00:03:00 | 53:39:46 | -1.06 | 3.3289 | 0.053 | 3.33 | 0 | 0 | 0.053 | 3.33 | 0.000178 | 0 | 11.16 | 2024-03-15 01:08:03 | -0.003529
8024 | 10 | 6 | CC DChg | 00:03:30 | 53:40:16 | -1.06 | 3.3227 | 0.062 | 3.88 | 0 | 0 | 0.062 | 3.88 | 0.000207 | 0 | 13.01 | 2024-03-15 01:08:33 | -0.003522
8025 | 10 | 6 | CC DChg | 00:04:00 | 53:40:46 | -1.06 | 3.3172 | 0.071 | 4.44 | 0 | 0 | 0.071 | 4.44 | 0.000236 | 0 | 14.85 | 2024-03-15 01:09:03 | -0.003516
8026 | 10 | 6 | CC DChg | 00:04:30 | 53:41:16 | -1.06 | 3.3116 | 0.08 | 4.99 | 0 | 0 | 0.08 | 4.99 | 0.000266 | 0 | 16.69 | 2024-03-15 01:09:33 | -0.00351
8027 | 10 | 6 | CC DChg | 00:05:00 | 53:41:46 | -1.06 | 3.3066 | 0.088 | 5.55 | 0 | 0 | 0.088 | 5.55 | 0.000295 | 0 | 18.52 | 2024-03-15 01:10:03 | -0.003505
8028 | 10 | 6 | CC DChg | 00:05:30 | 53:42:16 | -1.06 | 3.3017 | 0.097 | 6.1 | 0 | 0 | 0.097 | 6.1 | 0.000324 | 0 | 20.36 | 2024-03-15 01:10:33 | -0.0035
8029 | 10 | 6 | CC DChg | 00:06:00 | 53:42:46 | -1.06 | 3.2973 | 0.106 | 6.66 | 0 | 0 | 0.106 | 6.66 | 0.000353 | 0 | 22.19 | 2024-03-15 01:11:03 | -0.003495
8030 | 10 | 6 | CC DChg | 00:06:30 | 53:43:16 | -1.06 | 3.293 | 0.115 | 7.21 | 0 | 0 | 0.115 | 7.21 | 0.000382 | 0 | 24.02 | 2024-03-15 01:11:33 | -0.003491
8031 | 10 | 6 | CC DChg | 00:07:00 | 53:43:46 | -1.06 | 3.2883 | 0.124 | 7.77 | 0 | 0 | 0.124 | 7.77 | 0.000411 | 0 | 25.84 | 2024-03-15 01:12:03 | -0.003486
8032 | 10 | 6 | CC DChg | 00:07:30 | 53:44:16 | -1.06 | 3.2843 | 0.133 | 8.32 | 0 | 0 | 0.133 | 8.32 | 0.00044 | 0 | 27.67 | 2024-03-15 01:12:33 | -0.003481
8033 | 10 | 6 | CC DChg | 00:08:00 | 53:44:46 | -1.06 | 3.2803 | 0.141 | 8.88 | 0 | 0 | 0.141 | 8.88 | 0.000469 | 0 | 29.49 | 2024-03-15 01:13:03 | -0.003477
8034 | 10 | 6 | CC DChg | 00:08:30 | 53:45:16 | -1.06 | 3.2765 | 0.15 | 9.43 | 0 | 0 | 0.15 | 9.43 | 0.000498 | 0 | 31.31 | 2024-03-15 01:13:33 | -0.003473
8035 | 10 | 6 | CC DChg | 00:09:00 | 53:45:46 | -1.06 | 3.2725 | 0.159 | 9.99 | 0 | 0 | 0.159 | 9.99 | 0.000527 | 0 | 33.12 | 2024-03-15 01:14:03 | -0.003469
8036 | 10 | 6 | CC DChg | 00:09:30 | 53:46:16 | -1.06 | 3.2688 | 0.168 | 10.54 | 0 | 0 | 0.168 | 10.54 | 0.000556 | 0 | 34.94 | 2024-03-15 01:14:33 | -0.003465
8037 | 10 | 6 | CC DChg | 00:10:00 | 53:46:46 | -1.06 | 3.2648 | 0.177 | 11.1 | 0 | 0 | 0.177 | 11.1 | 0.000585 | 0 | 36.75 | 2024-03-15 01:15:03 | -0.003461
8038 | 10 | 6 | CC DChg | 00:10:30 | 53:47:16 | -1.06 | 3.261 | 0.186 | 11.65 | 0 | 0 | 0.186 | 11.65 | 0.000614 | 0 | 38.56 | 2024-03-15 01:15:33 | -0.003457
8039 | 10 | 6 | CC DChg | 00:11:00 | 53:47:46 | -1.06 | 3.2567 | 0.194 | 12.21 | 0 | 0 | 0.194 | 12.21 | 0.000643 | 0 | 40.37 | 2024-03-15 01:16:03 | -0.003452
8040 | 10 | 6 | CC DChg | 00:11:30 | 53:48:16 | -1.06 | 3.2524 | 0.203 | 12.76 | 0 | 0 | 0.203 | 12.76 | 0.000671 | 0 | 42.18 | 2024-03-15 01:16:33 | -0.003448
8041 | 10 | 6 | CC DChg | 00:12:00 | 53:48:46 | -1.06 | 3.248 | 0.212 | 13.32 | 0 | 0 | 0.212 | 13.32 | 0.0007 | 0 | 43.98 | 2024-03-15 01:17:03 | -0.003443
8042 | 10 | 6 | CC DChg | 00:12:30 | 53:49:16 | -1.06 | 3.2437 | 0.221 | 13.87 | 0 | 0 | 0.221 | 13.87 | 0.000729 | 0 | 45.78 | 2024-03-15 01:17:33 | -0.003438
8043 | 10 | 6 | CC DChg | 00:13:00 | 53:49:46 | -1.06 | 3.239 | 0.23 | 14.43 | 0 | 0 | 0.23 | 14.43 | 0.000757 | 0 | 47.58 | 2024-03-15 01:18:03 | -0.003433
8044 | 10 | 6 | CC DChg | 00:13:30 | 53:50:16 | -1.06 | 3.2344 | 0.239 | 14.98 | 0 | 0 | 0.239 | 14.98 | 0.000786 | 0 | 49.37 | 2024-03-15 01:18:33 | -0.003428
8045 | 10 | 6 | CC DChg | 00:14:00 | 53:50:46 | -1.06 | 3.2294 | 0.247 | 15.54 | 0 | 0 | 0.247 | 15.54 | 0.000815 | 0 | 51.17 | 2024-03-15 01:19:03 | -0.003423
8046 | 10 | 6 | CC DChg | 00:14:30 | 53:51:16 | -1.06 | 3.2245 | 0.256 | 16.09 | 0 | 0 | 0.256 | 16.09 | 0.000843 | 0 | 52.96 | 2024-03-15 01:19:33 | -0.003418
8047 | 10 | 6 | CC DChg | 00:15:00 | 53:51:46 | -1.06 | 3.2195 | 0.265 | 16.65 | 0 | 0 | 0.265 | 16.65 | 0.000872 | 0 | 54.75 | 2024-03-15 01:20:03 | -0.003413
8048 | 10 | 6 | CC DChg | 00:15:30 | 53:52:16 | -1.06 | 3.2136 | 0.274 | 17.2 | 0 | 0 | 0.274 | 17.2 | 0.0009 | 0 | 56.53 | 2024-03-15 01:20:33 | -0.003406
8049 | 10 | 6 | CC DChg | 00:16:00 | 53:52:46 | -1.06 | 3.2074 | 0.283 | 17.76 | 0 | 0 | 0.283 | 17.76 | 0.000928 | 0 | 58.31 | 2024-03-15 01:21:03 | -0.0034
8050 | 10 | 6 | CC DChg | 00:16:30 | 53:53:16 | -1.06 | 3.2009 | 0.292 | 18.31 | 0 | 0 | 0.292 | 18.31 | 0.000957 | 0 | 60.09 | 2024-03-15 01:21:33 | -0.003393
8051 | 10 | 6 | CC DChg | 00:17:00 | 53:53:46 | -1.06 | 3.1941 | 0.3 | 18.87 | 0 | 0 | 0.3 | 18.87 | 0.000985 | 0 | 61.86 | 2024-03-15 01:22:03 | -0.003386
8052 | 10 | 6 | CC DChg | 00:17:30 | 53:54:16 | -1.06 | 3.1873 | 0.309 | 19.42 | 0 | 0 | 0.309 | 19.42 | 0.001013 | 0 | 63.63 | 2024-03-15 01:22:33 | -0.003379
8053 | 10 | 6 | CC DChg | 00:18:00 | 53:54:46 | -1.06 | 3.1801 | 0.318 | 19.97 | 0 | 0 | 0.318 | 19.97 | 0.001041 | 0 | 65.4 | 2024-03-15 01:23:03 | -0.003371
8054 | 10 | 6 | CC DChg | 00:18:30 | 53:55:16 | -1.06 | 3.1733 | 0.327 | 20.53 | 0 | 0 | 0.327 | 20.53 | 0.001069 | 0 | 67.16 | 2024-03-15 01:23:33 | -0.003364
8055 | 10 | 6 | CC DChg | 00:19:00 | 53:55:46 | -1.06 | 3.1665 | 0.336 | 21.08 | 0 | 0 | 0.336 | 21.08 | 0.001097 | 0 | 68.92 | 2024-03-15 01:24:03 | -0.003356
8056 | 10 | 6 | CC DChg | 00:19:30 | 53:56:16 | -1.06 | 3.1597 | 0.345 | 21.64 | 0 | 0 | 0.345 | 21.64 | 0.001125 | 0 | 70.68 | 2024-03-15 01:24:33 | -0.003349
8057 | 10 | 6 | CC DChg | 00:20:00 | 53:56:46 | -1.06 | 3.1529 | 0.353 | 22.19 | 0 | 0 | 0.353 | 22.19 | 0.001153 | 0 | 72.43 | 2024-03-15 01:25:03 | -0.003342
8058 | 10 | 6 | CC DChg | 00:20:30 | 53:57:16 | -1.06 | 3.1457 | 0.362 | 22.75 | 0 | 0 | 0.362 | 22.75 | 0.001181 | 0 | 74.18 | 2024-03-15 01:25:33 | -0.003334
8059 | 10 | 6 | CC DChg | 00:21:00 | 53:57:46 | -1.06 | 3.1383 | 0.371 | 23.3 | 0 | 0 | 0.371 | 23.3 | 0.001209 | 0 | 75.92 | 2024-03-15 01:26:03 | -0.003327
8060 | 10 | 6 | CC DChg | 00:21:30 | 53:58:16 | -1.06 | 3.1312 | 0.38 | 23.86 | 0 | 0 | 0.38 | 23.86 | 0.001236 | 0 | 77.66 | 2024-03-15 01:26:33 | -0.003319
8061 | 10 | 6 | CC DChg | 00:22:00 | 53:58:46 | -1.06 | 3.1234 | 0.389 | 24.41 | 0 | 0 | 0.389 | 24.41 | 0.001264 | 0 | 79.39 | 2024-03-15 01:27:03 | -0.003311
8062 | 10 | 6 | CC DChg | 00:22:30 | 53:59:16 | -1.06 | 3.1153 | 0.398 | 24.97 | 0 | 0 | 0.398 | 24.97 | 0.001291 | 0 | 81.12 | 2024-03-15 01:27:33 | -0.003302
8063 | 10 | 6 | CC DChg | 00:23:00 | 53:59:46 | -1.06 | 3.1073 | 0.406 | 25.52 | 0 | 0 | 0.406 | 25.52 | 0.001319 | 0 | 82.85 | 2024-03-15 01:28:03 | -0.003294
8064 | 10 | 6 | CC DChg | 00:23:30 | 54:00:16 | -1.06 | 3.0986 | 0.415 | 26.08 | 0 | 0 | 0.415 | 26.08 | 0.001346 | 0 | 84.57 | 2024-03-15 01:28:33 | -0.003285
8065 | 10 | 6 | CC DChg | 00:24:00 | 54:00:46 | -1.06 | 3.089 | 0.424 | 26.63 | 0 | 0 | 0.424 | 26.63 | 0.001374 | 0 | 86.29 | 2024-03-15 01:29:03 | -0.003274
8066 | 10 | 6 | CC DChg | 00:24:30 | 54:01:16 | -1.06 | 3.0791 | 0.433 | 27.19 | 0 | 0 | 0.433 | 27.19 | 0.001401 | 0 | 88 | 2024-03-15 01:29:33 | -0.003264
8067 | 10 | 6 | CC DChg | 00:24:58 | 54:01:45 | -1.06 | 3.0688 | 0.441 | 27.72 | 0 | 0 | 0.441 | 27.72 | 0.001427 | 0 | 89.63 | 2024-03-15 01:30:02 | -0.003253
8068 | 10 | 6 | CC DChg | 00:25:00 | 54:01:46 | -1.06 | 3.0685 | 0.442 | 27.74 | 0 | 0 | 0.442 | 27.74 | 0.001428 | 0 | 89.71 | 2024-03-15 01:30:03 | -0.003253
8069 | 10 | 6 | CC DChg | 00:25:28 | 54:02:14 | -1.06 | 3.0583 | 0.45 | 28.26 | 0 | 0 | 0.45 | 28.26 | 0.001453 | 0 | 91.29 | 2024-03-15 01:30:31 | -0.003242
8070 | 10 | 6 | CC DChg | 00:25:30 | 54:02:16 | -1.06 | 3.0577 | 0.451 | 28.3 | 0 | 0 | 0.451 | 28.3 | 0.001455 | 0 | 91.41 | 2024-03-15 01:30:33 | -0.003241
8071 | 10 | 6 | CC DChg | 00:25:55 | 54:02:41 | -1.06 | 3.0474 | 0.458 | 28.77 | 0 | 0 | 0.458 | 28.77 | 0.001478 | 0 | 92.85 | 2024-03-15 01:30:59 | -0.00323
8072 | 10 | 6 | CC DChg | 00:26:00 | 54:02:46 | -1.06 | 3.0459 | 0.459 | 28.85 | 0 | 0 | 0.459 | 28.85 | 0.001482 | 0 | 93.1 | 2024-03-15 01:31:03 | -0.003229
8073 | 10 | 6 | CC DChg | 00:26:24 | 54:03:11 | -1.06 | 3.0357 | 0.467 | 29.31 | 0 | 0 | 0.467 | 29.31 | 0.001504 | 0 | 94.49 | 2024-03-15 01:31:28 | -0.003218
8074 | 10 | 6 | CC DChg | 00:26:30 | 54:03:16 | -1.06 | 3.0338 | 0.468 | 29.41 | 0 | 0 | 0.468 | 29.41 | 0.001509 | 0 | 94.79 | 2024-03-15 01:31:33 | -0.003216
8075 | 10 | 6 | CC DChg | 00:26:57 | 54:03:43 | -1.06 | 3.0236 | 0.476 | 29.91 | 0 | 0 | 0.476 | 29.91 | 0.001533 | 0 | 96.32 | 2024-03-15 01:32:00 | -0.003205
8076 | 10 | 6 | CC DChg | 00:27:00 | 54:03:46 | -1.06 | 3.0226 | 0.477 | 29.96 | 0 | 0 | 0.477 | 29.96 | 0.001536 | 0 | 96.47 | 2024-03-15 01:32:03 | -0.003204
8077 | 10 | 6 | CC DChg | 00:27:27 | 54:04:14 | -1.06 | 3.0124 | 0.485 | 30.48 | 0 | 0 | 0.485 | 30.48 | 0.00156 | 0 | 98.02 | 2024-03-15 01:32:31 | -0.003193
8078 | 10 | 6 | CC DChg | 00:27:30 | 54:04:16 | -1.06 | 3.0118 | 0.486 | 30.52 | 0 | 0 | 0.486 | 30.52 | 0.001562 | 0 | 98.14 | 2024-03-15 01:32:33 | -0.003193
8079 | 10 | 6 | CC DChg | 00:27:58 | 54:04:44 | -1.06 | 3.0016 | 0.494 | 31.04 | 0 | 0 | 0.494 | 31.04 | 0.001587 | 0 | 99.71 | 2024-03-15 01:33:01 | -0.003182
8080 | 10 | 6 | CC DChg | 00:28:00 | 54:04:46 | -1.06 | 3.0013 | 0.495 | 31.07 | 0 | 0 | 0.495 | 31.07 | 0.001589 | 0 | 99.81 | 2024-03-15 01:33:03 | -0.003181
8081 | 10 | 6 | CC DChg | 00:28:26 | 54:05:12 | -1.06 | 2.9913 | 0.502 | 31.56 | 0 | 0 | 0.502 | 31.56 | 0.001612 | 0 | 101.26 | 2024-03-15 01:33:29 | -0.003171
8082 | 10 | 6 | CC DChg | 00:28:30 | 54:05:16 | -1.06 | 2.9898 | 0.503 | 31.63 | 0 | 0 | 0.503 | 31.63 | 0.001615 | 0 | 101.47 | 2024-03-15 01:33:33 | -0.003169
8083 | 10 | 6 | CC DChg | 00:28:56 | 54:05:42 | -1.06 | 2.9796 | 0.511 | 32.12 | 0 | 0 | 0.511 | 32.12 | 0.001639 | 0 | 102.94 | 2024-03-15 01:34:00 | -0.003158
8084 | 10 | 6 | CC DChg | 00:29:00 | 54:05:46 | -1.06 | 2.9783 | 0.512 | 32.18 | 0 | 0 | 0.512 | 32.18 | 0.001642 | 0 | 103.13 | 2024-03-15 01:34:03 | -0.003157
8085 | 10 | 6 | CC DChg | 00:29:23 | 54:06:09 | -1.06 | 2.9681 | 0.519 | 32.62 | 0 | 0 | 0.519 | 32.62 | 0.001662 | 0 | 104.42 | 2024-03-15 01:34:26 | -0.003146
8086 | 10 | 6 | CC DChg | 00:29:30 | 54:06:16 | -1.06 | 2.965 | 0.521 | 32.74 | 0 | 0 | 0.521 | 32.74 | 0.001668 | 0 | 104.77 | 2024-03-15 01:34:33 | -0.003143
8087 | 10 | 6 | CC DChg | 00:29:49 | 54:06:35 | -1.06 | 2.9547 | 0.527 | 33.09 | 0 | 0 | 0.527 | 33.09 | 0.001685 | 0 | 105.83 | 2024-03-15 01:34:52 | -0.003132
8088 | 10 | 6 | CC DChg | 00:30:00 | 54:06:46 | -1.06 | 2.9485 | 0.53 | 33.29 | 0 | 0 | 0.53 | 33.29 | 0.001694 | 0 | 106.42 | 2024-03-15 01:35:03 | -0.003125
8089 | 10 | 6 | CC DChg | 00:30:14 | 54:07:01 | -1.06 | 2.9383 | 0.534 | 33.56 | 0 | 0 | 0.534 | 33.56 | 0.001707 | 0 | 107.22 | 2024-03-15 01:35:18 | -0.003115
8090 | 10 | 6 | CC DChg | 00:30:26 | 54:07:13 | -1.06 | 2.9281 | 0.538 | 33.79 | 0 | 0 | 0.538 | 33.79 | 0.001717 | 0 | 107.87 | 2024-03-15 01:35:30 | -0.003104
8091 | 10 | 6 | CC DChg | 00:30:30 | 54:07:16 | -1.06 | 2.925 | 0.539 | 33.85 | 0 | 0 | 0.539 | 33.85 | 0.00172 | 0 | 108.05 | 2024-03-15 01:35:33 | -0.0031
8092 | 10 | 6 | CC DChg | 00:30:40 | 54:07:26 | -1.06 | 2.9148 | 0.542 | 34.03 | 0 | 0 | 0.542 | 34.03 | 0.001729 | 0 | 108.6 | 2024-03-15 01:35:43 | -0.00309
8093 | 10 | 6 | CC DChg | 00:30:49 | 54:07:35 | -1.06 | 2.9048 | 0.544 | 34.2 | 0 | 0 | 0.544 | 34.2 | 0.001737 | 0 | 109.08 | 2024-03-15 01:35:52 | -0.003079
8094 | 10 | 6 | CC DChg | 00:30:57 | 54:07:43 | -1.06 | 2.8946 | 0.547 | 34.35 | 0 | 0 | 0.547 | 34.35 | 0.001744 | 0 | 109.52 | 2024-03-15 01:36:00 | -0.003068
8095 | 10 | 6 | CC DChg | 00:31:00 | 54:07:46 | -1.06 | 2.8915 | 0.548 | 34.4 | 0 | 0 | 0.548 | 34.4 | 0.001746 | 0 | 109.66 | 2024-03-15 01:36:03 | -0.003065
8096 | 10 | 6 | CC DChg | 00:31:07 | 54:07:53 | -1.06 | 2.8813 | 0.55 | 34.54 | 0 | 0 | 0.55 | 34.54 | 0.001752 | 0 | 110.06 | 2024-03-15 01:36:10 | -0.003054
8097 | 10 | 6 | CC DChg | 00:31:14 | 54:08:00 | -1.06 | 2.871 | 0.552 | 34.67 | 0 | 0 | 0.552 | 34.67 | 0.001758 | 0 | 110.43 | 2024-03-15 01:36:17 | -0.003043
8098 | 10 | 6 | CC DChg | 00:31:21 | 54:08:07 | -1.06 | 2.8608 | 0.554 | 34.8 | 0 | 0 | 0.554 | 34.8 | 0.001764 | 0 | 110.8 | 2024-03-15 01:36:24 | -0.003032
8099 | 10 | 6 | CC DChg | 00:31:28 | 54:08:14 | -1.06 | 2.8506 | 0.556 | 34.92 | 0 | 0 | 0.556 | 34.92 | 0.00177 | 0 | 111.16 | 2024-03-15 01:36:31 | -0.003022
8100 | 10 | 6 | CC DChg | 00:31:30 | 54:08:16 | -1.06 | 2.8475 | 0.557 | 34.96 | 0 | 0 | 0.557 | 34.96 | 0.001771 | 0 | 111.25 | 2024-03-15 01:36:33 | -0.003018
8101 | 10 | 6 | CC DChg | 00:31:36 | 54:08:22 | -1.06 | 2.8373 | 0.558 | 35.08 | 0 | 0 | 0.558 | 35.08 | 0.001777 | 0 | 111.59 | 2024-03-15 01:36:39 | -0.003008
8102 | 10 | 6 | CC DChg | 00:31:42 | 54:08:28 | -1.06 | 2.8273 | 0.56 | 35.19 | 0 | 0 | 0.56 | 35.19 | 0.001782 | 0 | 111.91 | 2024-03-15 01:36:46 | -0.002997
8103 | 10 | 6 | CC DChg | 00:31:48 | 54:08:34 | -1.06 | 2.8171 | 0.562 | 35.3 | 0 | 0 | 0.562 | 35.3 | 0.001787 | 0 | 112.23 | 2024-03-15 01:36:52 | -0.002986
8104 | 10 | 6 | CC DChg | 00:31:54 | 54:08:40 | -1.06 | 2.8069 | 0.564 | 35.41 | 0 | 0 | 0.564 | 35.41 | 0.001792 | 0 | 112.54 | 2024-03-15 01:36:58 | -0.002975
8105 | 10 | 6 | CC DChg | 00:32:00 | 54:08:46 | -1.06 | 2.7973 | 0.565 | 35.51 | 0 | 0 | 0.565 | 35.51 | 0.001796 | 0 | 112.82 | 2024-03-15 01:37:03 | -0.002965
8106 | 10 | 6 | CC DChg | 00:32:05 | 54:08:51 | -1.06 | 2.7873 | 0.567 | 35.61 | 0 | 0 | 0.567 | 35.61 | 0.001801 | 0 | 113.11 | 2024-03-15 01:37:09 | -0.002955
8107 | 10 | 6 | CC DChg | 00:32:11 | 54:08:57 | -1.06 | 2.7771 | 0.569 | 35.71 | 0 | 0 | 0.569 | 35.71 | 0.001805 | 0 | 113.39 | 2024-03-15 01:37:14 | -0.002944
8108 | 10 | 6 | CC DChg | 00:32:16 | 54:09:02 | -1.06 | 2.7669 | 0.57 | 35.81 | 0 | 0 | 0.57 | 35.81 | 0.00181 | 0 | 113.66 | 2024-03-15 01:37:19 | -0.002933
8109 | 10 | 6 | CC DChg | 00:32:21 | 54:09:08 | -1.06 | 2.7566 | 0.572 | 35.91 | 0 | 0 | 0.572 | 35.91 | 0.001814 | 0 | 113.94 | 2024-03-15 01:37:25 | -0.002922
8110 | 10 | 6 | CC DChg | 00:32:26 | 54:09:13 | -1.06 | 2.7464 | 0.573 | 36.01 | 0 | 0 | 0.573 | 36.01 | 0.001818 | 0 | 114.2 | 2024-03-15 01:37:30 | -0.002911
8111 | 10 | 6 | CC DChg | 00:32:30 | 54:09:16 | -1.06 | 2.7405 | 0.574 | 36.07 | 0 | 0 | 0.574 | 36.07 | 0.001821 | 0 | 114.36 | 2024-03-15 01:37:33 | -0.002905
8112 | 10 | 6 | CC DChg | 00:32:35 | 54:09:21 | -1.06 | 2.7303 | 0.576 | 36.16 | 0 | 0 | 0.576 | 36.16 | 0.001825 | 0 | 114.61 | 2024-03-15 01:37:38 | -0.002894
8113 | 10 | 6 | CC DChg | 00:32:40 | 54:09:26 | -1.06 | 2.7201 | 0.577 | 36.25 | 0 | 0 | 0.577 | 36.25 | 0.001829 | 0 | 114.87 | 2024-03-15 01:37:43 | -0.002883
8114 | 10 | 6 | CC DChg | 00:32:44 | 54:09:31 | -1.06 | 2.7101 | 0.579 | 36.34 | 0 | 0 | 0.579 | 36.34 | 0.001832 | 0 | 115.1 | 2024-03-15 01:37:48 | -0.002873
8115 | 10 | 6 | CC DChg | 00:32:49 | 54:09:36 | -1.06 | 2.6999 | 0.58 | 36.43 | 0 | 0 | 0.58 | 36.43 | 0.001836 | 0 | 115.35 | 2024-03-15 01:37:53 | -0.002862
8116 | 10 | 6 | CC DChg | 00:32:54 | 54:09:40 | -1.06 | 2.6897 | 0.581 | 36.52 | 0 | 0 | 0.581 | 36.52 | 0.00184 | 0 | 115.58 | 2024-03-15 01:37:57 | -0.002851
8117 | 10 | 6 | CC DChg | 00:32:59 | 54:09:45 | -1.06 | 2.6795 | 0.583 | 36.61 | 0 | 0 | 0.583 | 36.61 | 0.001844 | 0 | 115.82 | 2024-03-15 01:38:02 | -0.00284
8118 | 10 | 6 | CC DChg | 00:33:00 | 54:09:46 | -1.06 | 2.6779 | 0.583 | 36.62 | 0 | 0 | 0.583 | 36.62 | 0.001844 | 0 | 115.86 | 2024-03-15 01:38:03 | -0.002839
8119 | 10 | 6 | CC DChg | 00:33:04 | 54:09:50 | -1.06 | 2.6677 | 0.584 | 36.7 | 0 | 0 | 0.584 | 36.7 | 0.001848 | 0 | 116.08 | 2024-03-15 01:38:07 | -0.002828
8120 | 10 | 6 | CC DChg | 00:33:09 | 54:09:55 | -1.06 | 2.6574 | 0.586 | 36.79 | 0 | 0 | 0.586 | 36.79 | 0.001852 | 0 | 116.31 | 2024-03-15 01:38:12 | -0.002817
8121 | 10 | 6 | CC DChg | 00:33:13 | 54:10:00 | -1.06 | 2.6472 | 0.587 | 36.87 | 0 | 0 | 0.587 | 36.87 | 0.001855 | 0 | 116.53 | 2024-03-15 01:38:17 | -0.002806
8122 | 10 | 6 | CC DChg | 00:33:18 | 54:10:04 | -1.06 | 2.637 | 0.588 | 36.96 | 0 | 0 | 0.588 | 36.96 | 0.001859 | 0 | 116.75 | 2024-03-15 01:38:21 | -0.002795
8123 | 10 | 6 | CC DChg | 00:33:22 | 54:10:08 | -1.06 | 2.6267 | 0.59 | 37.04 | 0 | 0 | 0.59 | 37.04 | 0.001862 | 0 | 116.97 | 2024-03-15 01:38:26 | -0.002784
8124 | 10 | 6 | CC DChg | 00:33:27 | 54:10:13 | -1.06 | 2.6165 | 0.591 | 37.12 | 0 | 0 | 0.591 | 37.12 | 0.001866 | 0 | 117.18 | 2024-03-15 01:38:30 | -0.002773
8125 | 10 | 6 | CC DChg | 00:33:30 | 54:10:16 | -1.06 | 2.6097 | 0.592 | 37.18 | 0 | 0 | 0.592 | 37.18 | 0.001868 | 0 | 117.33 | 2024-03-15 01:38:33 | -0.002766
8126 | 10 | 6 | CC DChg | 00:33:34 | 54:10:20 | -1.06 | 2.5995 | 0.593 | 37.25 | 0 | 0 | 0.593 | 37.25 | 0.001871 | 0 | 117.53 | 2024-03-15 01:38:37 | -0.002755
8127 | 10 | 6 | CC DChg | 00:33:38 | 54:10:24 | -1.06 | 2.5892 | 0.594 | 37.33 | 0 | 0 | 0.594 | 37.33 | 0.001874 | 0 | 117.74 | 2024-03-15 01:38:42 | -0.002745
8128 | 10 | 6 | CC DChg | 00:33:43 | 54:10:29 | -1.06 | 2.579 | 0.596 | 37.42 | 0 | 0 | 0.596 | 37.42 | 0.001878 | 0 | 117.95 | 2024-03-15 01:38:46 | -0.002734
8129 | 10 | 6 | CC DChg | 00:33:47 | 54:10:33 | -1.06 | 2.5688 | 0.597 | 37.5 | 0 | 0 | 0.597 | 37.5 | 0.001881 | 0 | 118.16 | 2024-03-15 01:38:50 | -0.002723
8130 | 10 | 6 | CC DChg | 00:33:51 | 54:10:38 | -1.06 | 2.5585 | 0.598 | 37.58 | 0 | 0 | 0.598 | 37.58 | 0.001884 | 0 | 118.36 | 2024-03-15 01:38:55 | -0.002712
8131 | 10 | 6 | CC DChg | 00:33:55 | 54:10:42 | -1.06 | 2.5483 | 0.599 | 37.65 | 0 | 0 | 0.599 | 37.65 | 0.001887 | 0 | 118.56 | 2024-03-15 01:38:59 | -0.002701
8132 | 10 | 6 | CC DChg | 00:34:00 | 54:10:46 | -1.06 | 2.5387 | 0.601 | 37.73 | 0 | 0 | 0.601 | 37.73 | 0.001891 | 0 | 118.75 | 2024-03-15 01:39:03 | -0.002691
8133 | 10 | 6 | CC DChg | 00:34:04 | 54:10:50 | -1.06 | 2.5285 | 0.602 | 37.81 | 0 | 0 | 0.602 | 37.81 | 0.001894 | 0 | 118.95 | 2024-03-15 01:39:07 | -0.00268
8134 | 10 | 6 | CC DChg | 00:34:08 | 54:10:54 | -1.06 | 2.5182 | 0.603 | 37.89 | 0 | 0 | 0.603 | 37.89 | 0.001897 | 0 | 119.15 | 2024-03-15 01:39:11 | -0.002669
8135 | 10 | 6 | CC DChg | 00:34:12 | 54:10:58 | -1.06 | 2.508 | 0.604 | 37.96 | 0 | 0 | 0.604 | 37.96 | 0.0019 | 0 | 119.34 | 2024-03-15 01:39:16 | -0.002658
8136 | 10 | 6 | CC DChg | 00:34:16 | 54:11:03 | -1.06 | 2.4978 | 0.606 | 38.04 | 0 | 0 | 0.606 | 38.04 | 0.001903 | 0 | 119.54 | 2024-03-15 01:39:20 | -0.002648
8137 | 10 | 6 | CC DChg | 00:34:21 | 54:11:07 | -1.06 | 2.4875 | 0.607 | 38.12 | 0 | 0 | 0.607 | 38.12 | 0.001906 | 0 | 119.73 | 2024-03-15 01:39:24 | -0.002637
8138 | 10 | 6 | CC DChg | 00:34:25 | 54:11:11 | -1.06 | 2.4773 | 0.608 | 38.2 | 0 | 0 | 0.608 | 38.2 | 0.001909 | 0 | 119.92 | 2024-03-15 01:39:28 | -0.002626
8139 | 10 | 6 | CC DChg | 00:34:29 | 54:11:15 | -1.06 | 2.4671 | 0.609 | 38.28 | 0 | 0 | 0.609 | 38.28 | 0.001912 | 0 | 120.12 | 2024-03-15 01:39:32 | -0.002615
8140 | 10 | 6 | CC DChg | 00:34:30 | 54:11:16 | -1.06 | 2.4662 | 0.609 | 38.29 | 0 | 0 | 0.609 | 38.29 | 0.001913 | 0 | 120.14 | 2024-03-15 01:39:33 | -0.002614
8141 | 10 | 6 | CC DChg | 00:34:34 | 54:11:20 | -1.06 | 2.4562 | 0.611 | 38.36 | 0 | 0 | 0.611 | 38.36 | 0.001916 | 0 | 120.33 | 2024-03-15 01:39:37 | -0.002604
8142 | 10 | 6 | CC DChg | 00:34:38 | 54:11:24 | -1.06 | 2.446 | 0.612 | 38.44 | 0 | 0 | 0.612 | 38.44 | 0.001919 | 0 | 120.51 | 2024-03-15 01:39:41 | -0.002593
8143 | 10 | 6 | CC DChg | 00:34:42 | 54:11:28 | -1.06 | 2.4358 | 0.613 | 38.52 | 0 | 0 | 0.613 | 38.52 | 0.001922 | 0 | 120.71 | 2024-03-15 01:39:45 | -0.002582
8144 | 10 | 6 | CC DChg | 00:34:46 | 54:11:33 | -1.06 | 2.4255 | 0.614 | 38.6 | 0 | 0 | 0.614 | 38.6 | 0.001925 | 0 | 120.9 | 2024-03-15 01:39:50 | -0.002571
8145 | 10 | 6 | CC DChg | 00:34:51 | 54:11:37 | -1.06 | 2.4153 | 0.616 | 38.67 | 0 | 0 | 0.616 | 38.67 | 0.001928 | 0 | 121.09 | 2024-03-15 01:39:54 | -0.00256
8146 | 10 | 6 | CC DChg | 00:34:55 | 54:11:41 | -1.06 | 2.4051 | 0.617 | 38.75 | 0 | 0 | 0.617 | 38.75 | 0.001931 | 0 | 121.28 | 2024-03-15 01:39:58 | -0.002549
8147 | 10 | 6 | CC DChg | 00:34:59 | 54:11:45 | -1.06 | 2.3949 | 0.618 | 38.83 | 0 | 0 | 0.618 | 38.83 | 0.001934 | 0 | 121.47 | 2024-03-15 01:40:02 | -0.002539
8148 | 10 | 6 | CC DChg | 00:35:00 | 54:11:46 | -1.06 | 2.3939 | 0.618 | 38.84 | 0 | 0 | 0.618 | 38.84 | 0.001934 | 0 | 121.49 | 2024-03-15 01:40:03 | -0.002538
8149 | 10 | 6 | CC DChg | 00:35:04 | 54:11:50 | -1.06 | 2.3837 | 0.62 | 38.92 | 0 | 0 | 0.62 | 38.92 | 0.001937 | 0 | 121.67 | 2024-03-15 01:40:07 | -0.002527
8150 | 10 | 6 | CC DChg | 00:35:08 | 54:11:54 | -1.06 | 2.3735 | 0.621 | 39 | 0 | 0 | 0.621 | 39 | 0.00194 | 0 | 121.86 | 2024-03-15 01:40:11 | -0.002516
8151 | 10 | 6 | CC DChg | 00:35:12 | 54:11:58 | -1.06 | 2.3635 | 0.622 | 39.07 | 0 | 0 | 0.622 | 39.07 | 0.001943 | 0 | 122.04 | 2024-03-15 01:40:16 | -0.002505
8152 | 10 | 6 | CC DChg | 00:35:16 | 54:12:03 | -1.06 | 2.3533 | 0.623 | 39.15 | 0 | 0 | 0.623 | 39.15 | 0.001946 | 0 | 122.23 | 2024-03-15 01:40:20 | -0.002494
8153 | 10 | 6 | CC DChg | 00:35:21 | 54:12:07 | -1.06 | 2.3431 | 0.625 | 39.23 | 0 | 0 | 0.625 | 39.23 | 0.001949 | 0 | 122.41 | 2024-03-15 01:40:24 | -0.002484
8154 | 10 | 6 | CC DChg | 00:35:25 | 54:12:11 | -1.06 | 2.3328 | 0.626 | 39.31 | 0 | 0 | 0.626 | 39.31 | 0.001952 | 0 | 122.6 | 2024-03-15 01:40:28 | -0.002473
8155 | 10 | 6 | CC DChg | 00:35:29 | 54:12:16 | -1.06 | 2.3226 | 0.627 | 39.39 | 0 | 0 | 0.627 | 39.39 | 0.001955 | 0 | 122.79 | 2024-03-15 01:40:33 | -0.002462
8156 | 10 | 6 | CC DChg | 00:35:30 | 54:12:16 | -1.06 | 2.322 | 0.627 | 39.39 | 0 | 0 | 0.627 | 39.39 | 0.001955 | 0 | 122.8 | 2024-03-15 01:40:33 | -0.002461
8157 | 10 | 6 | CC DChg | 00:35:34 | 54:12:20 | -1.06 | 2.3118 | 0.628 | 39.48 | 0 | 0 | 0.628 | 39.48 | 0.001958 | 0 | 122.99 | 2024-03-15 01:40:37 | -0.002451
8158 | 10 | 6 | CC DChg | 00:35:38 | 54:12:25 | -1.06 | 2.3018 | 0.63 | 39.56 | 0 | 0 | 0.63 | 39.56 | 0.001961 | 0 | 123.17 | 2024-03-15 01:40:42 | -0.00244
8159 | 10 | 6 | CC DChg | 00:35:43 | 54:12:29 | -1.06 | 2.2916 | 0.631 | 39.64 | 0 | 0 | 0.631 | 39.64 | 0.001964 | 0 | 123.35 | 2024-03-15 01:40:46 | -0.002429
8160 | 10 | 6 | CC DChg | 00:35:47 | 54:12:33 | -1.06 | 2.2814 | 0.632 | 39.72 | 0 | 0 | 0.632 | 39.72 | 0.001967 | 0 | 123.54 | 2024-03-15 01:40:50 | -0.002418
8161 | 10 | 6 | CC DChg | 00:35:51 | 54:12:38 | -1.06 | 2.2712 | 0.634 | 39.8 | 0 | 0 | 0.634 | 39.8 | 0.00197 | 0 | 123.73 | 2024-03-15 01:40:55 | -0.002407
8162 | 10 | 6 | CC DChg | 00:35:56 | 54:12:42 | -1.06 | 2.2612 | 0.635 | 39.88 | 0 | 0 | 0.635 | 39.88 | 0.001973 | 0 | 123.91 | 2024-03-15 01:40:59 | -0.002397
8163 | 10 | 6 | CC DChg | 00:36:00 | 54:12:46 | -1.06 | 2.2532 | 0.636 | 39.95 | 0 | 0 | 0.636 | 39.95 | 0.001975 | 0 | 124.07 | 2024-03-15 01:41:03 | -0.002388
8164 | 10 | 6 | CC DChg | 00:36:04 | 54:12:50 | -1.06 | 2.2429 | 0.637 | 40.03 | 0 | 0 | 0.637 | 40.03 | 0.001978 | 0 | 124.25 | 2024-03-15 01:41:07 | -0.002377
8165 | 10 | 6 | CC DChg | 00:36:09 | 54:12:55 | -1.06 | 2.2327 | 0.639 | 40.12 | 0 | 0 | 0.639 | 40.12 | 0.001981 | 0 | 124.45 | 2024-03-15 01:41:12 | -0.002367
8166 | 10 | 6 | CC DChg | 00:36:14 | 54:13:00 | -1.06 | 2.2225 | 0.64 | 40.21 | 0 | 0 | 0.64 | 40.21 | 0.001984 | 0 | 124.65 | 2024-03-15 01:41:17 | -0.002356
8167 | 10 | 6 | CC DChg | 00:36:18 | 54:13:05 | -1.06 | 2.2119 | 0.642 | 40.3 | 0 | 0 | 0.642 | 40.3 | 0.001988 | 0 | 124.85 | 2024-03-15 01:41:22 | -0.002345
8168 | 10 | 6 | CC DChg | 00:36:23 | 54:13:10 | -1.06 | 2.2017 | 0.643 | 40.39 | 0 | 0 | 0.643 | 40.39 | 0.001991 | 0 | 125.05 | 2024-03-15 01:41:27 | -0.002334
8169 | 10 | 6 | CC DChg | 00:36:28 | 54:13:14 | -1.06 | 2.1915 | 0.644 | 40.48 | 0 | 0 | 0.644 | 40.48 | 0.001994 | 0 | 125.24 | 2024-03-15 01:41:32 | -0.002323
8170 | 10 | 6 | CC DChg | 00:36:30 | 54:13:16 | -1.06 | 2.1884 | 0.645 | 40.5 | 0 | 0 | 0.645 | 40.5 | 0.001995 | 0 | 125.3 | 2024-03-15 01:41:33 | -0.00232
8171 | 10 | 6 | CC DChg | 00:36:34 | 54:13:21 | -1.06 | 2.1781 | 0.646 | 40.59 | 0 | 0 | 0.646 | 40.59 | 0.001998 | 0 | 125.49 | 2024-03-15 01:41:38 | -0.002309
8172 | 10 | 6 | CC DChg | 00:36:39 | 54:13:25 | -1.06 | 2.1679 | 0.648 | 40.68 | 0 | 0 | 0.648 | 40.68 | 0.002001 | 0 | 125.68 | 2024-03-15 01:41:42 | -0.002298
8173 | 10 | 6 | CC DChg | 00:36:44 | 54:13:30 | -1.06 | 2.1577 | 0.649 | 40.77 | 0 | 0 | 0.649 | 40.77 | 0.002004 | 0 | 125.87 | 2024-03-15 01:41:47 | -0.002287
8174 | 10 | 6 | CC DChg | 00:36:48 | 54:13:34 | -1.06 | 2.1475 | 0.65 | 40.85 | 0 | 0 | 0.65 | 40.85 | 0.002007 | 0 | 126.04 | 2024-03-15 01:41:51 | -0.002276
8175 | 10 | 6 | CC DChg | 00:36:52 | 54:13:39 | -1.06 | 2.1375 | 0.652 | 40.93 | 0 | 0 | 0.652 | 40.93 | 0.002009 | 0 | 126.22 | 2024-03-15 01:41:56 | -0.002266
8176 | 10 | 6 | CC DChg | 00:36:57 | 54:13:43 | -1.06 | 2.1273 | 0.653 | 41.01 | 0 | 0 | 0.653 | 41.01 | 0.002012 | 0 | 126.39 | 2024-03-15 01:42:00 | -0.002255
8177 | 10 | 6 | CC DChg | 00:37:00 | 54:13:46 | -1.06 | 2.1211 | 0.654 | 41.06 | 0 | 0 | 0.654 | 41.06 | 0.002014 | 0 | 126.5 | 2024-03-15 01:42:03 | -0.002248
8178 | 10 | 6 | CC DChg | 00:37:04 | 54:13:50 | -1.06 | 2.1109 | 0.655 | 41.14 | 0 | 0 | 0.655 | 41.14 | 0.002017 | 0 | 126.67 | 2024-03-15 01:42:07 | -0.002238
8179 | 10 | 6 | CC DChg | 00:37:08 | 54:13:55 | -1.06 | 2.1006 | 0.656 | 41.22 | 0 | 0 | 0.656 | 41.22 | 0.002019 | 0 | 126.84 | 2024-03-15 01:42:12 | -0.002227
8180 | 10 | 6 | CC DChg | 00:37:13 | 54:13:59 | -1.06 | 2.0904 | 0.658 | 41.3 | 0 | 0 | 0.658 | 41.3 | 0.002022 | 0 | 127.01 | 2024-03-15 01:42:16 | -0.002216
8181 | 10 | 6 | CC DChg | 00:37:17 | 54:14:03 | -1.06 | 2.0802 | 0.659 | 41.38 | 0 | 0 | 0.659 | 41.38 | 0.002025 | 0 | 127.18 | 2024-03-15 01:42:20 | -0.002205
8182 | 10 | 6 | CC DChg | 00:37:21 | 54:14:08 | -1.06 | 2.07 | 0.66 | 41.46 | 0 | 0 | 0.66 | 41.46 | 0.002027 | 0 | 127.34 | 2024-03-15 01:42:25 | -0.002194
8183 | 10 | 6 | CC DChg | 00:37:25 | 54:14:12 | -1.06 | 2.06 | 0.661 | 41.54 | 0 | 0 | 0.661 | 41.54 | 0.00203 | 0 | 127.5 | 2024-03-15 01:42:29 | -0.002184
8184 | 10 | 6 | CC DChg | 00:37:30 | 54:14:16 | -1.06 | 2.0504 | 0.663 | 41.61 | 0 | 0 | 0.663 | 41.61 | 0.002032 | 0 | 127.65 | 2024-03-15 01:42:33 | -0.002173
8185 | 10 | 6 | CC DChg | 00:37:34 | 54:14:20 | -1.06 | 2.0402 | 0.664 | 41.69 | 0 | 0 | 0.664 | 41.69 | 0.002035 | 0 | 127.82 | 2024-03-15 01:42:37 | -0.002163
8186 | 10 | 6 | CC DChg | 00:37:38 | 54:14:24 | -1.06 | 2.03 | 0.665 | 41.77 | 0 | 0 | 0.665 | 41.77 | 0.002037 | 0 | 127.97 | 2024-03-15 01:42:41 | -0.002152
8187 | 10 | 6 | CC DChg | 00:37:42 | 54:14:29 | -1.06 | 2.02 | 0.666 | 41.85 | 0 | 0 | 0.666 | 41.85 | 0.00204 | 0 | 128.13 | 2024-03-15 01:42:46 | -0.002141
8188 | 10 | 6 | CC DChg | 00:37:47 | 54:14:33 | -1.06 | 2.0098 | 0.668 | 41.93 | 0 | 0 | 0.668 | 41.93 | 0.002043 | 0 | 128.3 | 2024-03-15 01:42:50 | -0.00213
8189 | 10 | 6 | CC DChg | 00:37:51 | 54:14:37 | -1.06 | 1.9996 | 0.669 | 42.01 | 0 | 0 | 0.669 | 42.01 | 0.002045 | 0 | 128.45 | 2024-03-15 01:42:54 | -0.00212
8190 | 10 | 6 | CC DChg | 00:37:55 | 54:14:42 | -1.06 | 1.9893 | 0.67 | 42.09 | 0 | 0 | 0.67 | 42.09 | 0.002048 | 0 | 128.62 | 2024-03-15 01:42:59 | -0.002109
8191 | 10 | 6 | CC DChg | 00:38:00 | 54:14:46 | -1.06 | 1.9797 | 0.671 | 42.17 | 0 | 0 | 0.671 | 42.17 | 0.00205 | 0 | 128.77 | 2024-03-15 01:43:03 | -0.002098
8192 | 10 | 6 | CC DChg | 00:38:04 | 54:14:50 | -1.06 | 1.9695 | 0.673 | 42.25 | 0 | 0 | 0.673 | 42.25 | 0.002053 | 0 | 128.94 | 2024-03-15 01:43:07 | -0.002088
8193 | 10 | 6 | CC DChg | 00:38:08 | 54:14:55 | -1.06 | 1.9593 | 0.674 | 42.33 | 0 | 0 | 0.674 | 42.33 | 0.002055 | 0 | 129.09 | 2024-03-15 01:43:12 | -0.002077
8194 | 10 | 6 | CC DChg | 00:38:13 | 54:14:59 | -1.06 | 1.949 | 0.675 | 42.42 | 0 | 0 | 0.675 | 42.42 | 0.002058 | 0 | 129.26 | 2024-03-15 01:43:16 | -0.002066
8195 | 10 | 6 | CC DChg | 00:38:18 | 54:15:04 | -1.06 | 1.9388 | 0.677 | 42.5 | 0 | 0 | 0.677 | 42.5 | 0.00206 | 0 | 129.43 | 2024-03-15 01:43:21 | -0.002055
8196 | 10 | 6 | CC DChg | 00:38:22 | 54:15:08 | -1.06 | 1.9286 | 0.678 | 42.59 | 0 | 0 | 0.678 | 42.59 | 0.002063 | 0 | 129.59 | 2024-03-15 01:43:26 | -0.002044
8197 | 10 | 6 | CC DChg | 00:38:27 | 54:15:13 | -1.06 | 1.9184 | 0.679 | 42.68 | 0 | 0 | 0.679 | 42.68 | 0.002066 | 0 | 129.76 | 2024-03-15 01:43:30 | -0.002034
8198 | 10 | 6 | CC DChg | 00:38:30 | 54:15:16 | -1.06 | 1.9128 | 0.68 | 42.72 | 0 | 0 | 0.68 | 42.72 | 0.002067 | 0 | 129.85 | 2024-03-15 01:43:33 | -0.002028
8199 | 10 | 6 | CC DChg | 00:38:34 | 54:15:21 | -1.06 | 1.9025 | 0.682 | 42.81 | 0 | 0 | 0.682 | 42.81 | 0.00207 | 0 | 130.02 | 2024-03-15 01:43:38 | -0.002017
8200 | 10 | 6 | CC DChg | 00:38:36 | 54:15:22 | -1.06 | 1.8998 | 0.682 | 42.84 | 0 | 0 | 0.682 | 42.84 | 0.002071 | 0 | 130.07 | 2024-03-15 01:43:39 | -0.002014
8201 | 11 | 5 | CC Chg | 00:00:00 | 54:15:22 | 1.059 | 2.1478 | 0 | 0 | 0 | 0 | 0 | 0 | 0 | 0 | 0 | 2024-03-15 01:43:39 | 0.002275
8202 | 11 | 5 | CC Chg | 00:00:00 | 54:15:22 | 1.059 | 2.2191 | 0 | 0 | 0 | 0 | 0 | 0 | 0 | 0.01 | 0 | 2024-03-15 01:43:39 | 0.00235
8203 | 11 | 5 | CC Chg | 00:00:00 | 54:15:22 | 1.06 | 2.2609 | 0 | 0.01 | 0 | 0.01 | 0 | 0 | 0 | 0.01 | 0 | 2024-03-15 01:43:39 | 0.002397
8204 | 11 | 5 | CC Chg | 00:00:00 | 54:15:22 | 1.06 | 2.2811 | 0 | 0.01 | 0 | 0.01 | 0 | 0 | 0 | 0.02 | 0 | 2024-03-15 01:43:40 | 0.002418
8205 | 11 | 5 | CC Chg | 00:00:00 | 54:15:23 | 1.06 | 2.3099 | 0 | 0.01 | 0 | 0.01 | 0 | 0 | 0 | 0.02 | 0 | 2024-03-15 01:43:40 | 0.002448
8206 | 11 | 5 | CC Chg | 00:00:00 | 54:15:23 | 1.06 | 2.3372 | 0 | 0.01 | 0 | 0.01 | 0 | 0 | 0 | 0.03 | 0 | 2024-03-15 01:43:40 | 0.002477
8207 | 11 | 5 | CC Chg | 00:00:00 | 54:15:23 | 1.06 | 2.3539 | 0 | 0.01 | 0 | 0.01 | 0 | 0 | 0 | 0.03 | 0 | 2024-03-15 01:43:40 | 0.002495
8208 | 11 | 5 | CC Chg | 00:00:00 | 54:15:23 | 1.06 | 2.3778 | 0 | 0.01 | 0 | 0.01 | 0 | 0 | 1e-06 | 0.03 | 0 | 2024-03-15 01:43:40 | 0.00252
8209 | 11 | 5 | CC Chg | 00:00:00 | 54:15:23 | 1.06 | 2.3995 | 0 | 0.02 | 0 | 0.02 | 0 | 0 | 1e-06 | 0.04 | 0 | 2024-03-15 01:43:40 | 0.002543
8210 | 11 | 5 | CC Chg | 00:00:01 | 54:15:23 | 1.06 | 2.4128 | 0 | 0.02 | 0 | 0.02 | 0 | 0 | 1e-06 | 0.04 | 0 | 2024-03-15 01:43:40 | 0.002558
8211 | 11 | 5 | CC Chg | 00:00:01 | 54:15:23 | 1.06 | 2.4311 | 0 | 0.02 | 0 | 0.02 | 0 | 0 | 1e-06 | 0.05 | 0 | 2024-03-15 01:43:40 | 0.002577
8212 | 11 | 5 | CC Chg | 00:00:01 | 54:15:23 | 1.06 | 2.4476 | 0 | 0.02 | 0 | 0.02 | 0 | 0 | 1e-06 | 0.05 | 0 | 2024-03-15 01:43:40 | 0.002594
8213 | 11 | 5 | CC Chg | 00:00:01 | 54:15:23 | 1.06 | 2.4578 | 0 | 0.02 | 0 | 0.02 | 0 | 0 | 1e-06 | 0.06 | 0 | 2024-03-15 01:43:40 | 0.002605
8214 | 11 | 5 | CC Chg | 00:00:01 | 54:15:23 | 1.06 | 2.4717 | 0 | 0.03 | 0 | 0.03 | 0 | 0 | 1e-06 | 0.06 | 0 | 2024-03-15 01:43:41 | 0.00262
8215 | 11 | 5 | CC Chg | 00:00:01 | 54:15:24 | 1.06 | 2.4848 | 0 | 0.03 | 0 | 0.03 | 0 | 0 | 1e-06 | 0.07 | 0 | 2024-03-15 01:43:41 | 0.002634
8216 | 11 | 5 | CC Chg | 00:00:01 | 54:15:24 | 1.06 | 2.504 | 0.001 | 0.03 | 0.001 | 0.03 | 0 | 0 | 1e-06 | 0.07 | 0 | 2024-03-15 01:43:41 | 0.002654
8217 | 11 | 5 | CC Chg | 00:00:01 | 54:15:24 | 1.06 | 2.5148 | 0.001 | 0.03 | 0.001 | 0.03 | 0 | 0 | 1e-06 | 0.08 | 0 | 2024-03-15 01:43:41 | 0.002666
8218 | 11 | 5 | CC Chg | 00:00:02 | 54:15:24 | 1.06 | 2.5306 | 0.001 | 0.04 | 0.001 | 0.04 | 0 | 0 | 1e-06 | 0.09 | 0 | 2024-03-15 01:43:41 | 0.002682
8219 | 11 | 5 | CC Chg | 00:00:02 | 54:15:24 | 1.06 | 2.5452 | 0.001 | 0.04 | 0.001 | 0.04 | 0 | 0 | 2e-06 | 0.1 | 0 | 2024-03-15 01:43:41 | 0.002698
8220 | 11 | 5 | CC Chg | 00:00:02 | 54:15:24 | 1.06 | 2.5613 | 0.001 | 0.04 | 0.001 | 0.04 | 0 | 0 | 2e-06 | 0.11 | 0 | 2024-03-15 01:43:42 | 0.002715
8221 | 11 | 5 | CC Chg | 00:00:02 | 54:15:25 | 1.06 | 2.5731 | 0.001 | 0.05 | 0.001 | 0.05 | 0 | 0 | 2e-06 | 0.12 | 0 | 2024-03-15 01:43:42 | 0.002727
8222 | 11 | 5 | CC Chg | 00:00:02 | 54:15:25 | 1.06 | 2.5849 | 0.001 | 0.05 | 0.001 | 0.05 | 0 | 0 | 2e-06 | 0.13 | 0 | 2024-03-15 01:43:42 | 0.00274
8223 | 11 | 5 | CC Chg | 00:00:03 | 54:15:25 | 1.06 | 2.5979 | 0.001 | 0.06 | 0.001 | 0.06 | 0 | 0 | 2e-06 | 0.14 | 0 | 2024-03-15 01:43:42 | 0.002754
8224 | 11 | 5 | CC Chg | 00:00:03 | 54:15:25 | 1.06 | 2.6085 | 0.001 | 0.06 | 0.001 | 0.06 | 0 | 0 | 2e-06 | 0.15 | 0 | 2024-03-15 01:43:42 | 0.002765
8225 | 11 | 5 | CC Chg | 00:00:03 | 54:15:26 | 1.06 | 2.6243 | 0.001 | 0.06 | 0.001 | 0.06 | 0 | 0 | 3e-06 | 0.16 | 0 | 2024-03-15 01:43:43 | 0.002782
8226 | 11 | 5 | CC Chg | 00:00:03 | 54:15:26 | 1.06 | 2.6398 | 0.001 | 0.07 | 0.001 | 0.07 | 0 | 0 | 3e-06 | 0.17 | 0 | 2024-03-15 01:43:43 | 0.002798
8227 | 11 | 5 | CC Chg | 00:00:04 | 54:15:26 | 1.06 | 2.655 | 0.001 | 0.08 | 0.001 | 0.08 | 0 | 0 | 3e-06 | 0.19 | 0 | 2024-03-15 01:43:43 | 0.002814
8228 | 11 | 5 | CC Chg | 00:00:04 | 54:15:26 | 1.06 | 2.6692 | 0.001 | 0.08 | 0.001 | 0.08 | 0 | 0 | 3e-06 | 0.2 | 0 | 2024-03-15 01:43:44 | 0.002829
8229 | 11 | 5 | CC Chg | 00:00:04 | 54:15:27 | 1.06 | 2.6841 | 0.001 | 0.09 | 0.001 | 0.09 | 0 | 0 | 3e-06 | 0.22 | 0 | 2024-03-15 01:43:44 | 0.002845
8230 | 11 | 5 | CC Chg | 00:00:05 | 54:15:27 | 1.06 | 2.699 | 0.001 | 0.09 | 0.001 | 0.09 | 0 | 0 | 4e-06 | 0.23 | 0 | 2024-03-15 01:43:44 | 0.002861
8231 | 11 | 5 | CC Chg | 00:00:05 | 54:15:27 | 1.06 | 2.7139 | 0.002 | 0.1 | 0.002 | 0.1 | 0 | 0 | 4e-06 | 0.25 | 0 | 2024-03-15 01:43:44 | 0.002877
8232 | 11 | 5 | CC Chg | 00:00:05 | 54:15:28 | 1.06 | 2.7287 | 0.002 | 0.1 | 0.002 | 0.1 | 0 | 0 | 4e-06 | 0.26 | 0 | 2024-03-15 01:43:45 | 0.002892
8233 | 11 | 5 | CC Chg | 00:00:05 | 54:15:28 | 1.06 | 2.7439 | 0.002 | 0.11 | 0.002 | 0.11 | 0 | 0 | 4e-06 | 0.28 | 0 | 2024-03-15 01:43:45 | 0.002909
8234 | 11 | 5 | CC Chg | 00:00:06 | 54:15:28 | 1.06 | 2.7591 | 0.002 | 0.11 | 0.002 | 0.11 | 0 | 0 | 5e-06 | 0.29 | 0 | 2024-03-15 01:43:45 | 0.002925
8235 | 11 | 5 | CC Chg | 00:00:06 | 54:15:29 | 1.06 | 2.7746 | 0.002 | 0.12 | 0.002 | 0.12 | 0 | 0 | 5e-06 | 0.31 | 0 | 2024-03-15 01:43:46 | 0.002941
8236 | 11 | 5 | CC Chg | 00:00:06 | 54:15:29 | 1.06 | 2.7904 | 0.002 | 0.13 | 0.002 | 0.13 | 0 | 0 | 5e-06 | 0.33 | 0 | 2024-03-15 01:43:46 | 0.002958
8237 | 11 | 5 | CC Chg | 00:00:07 | 54:15:29 | 1.06 | 2.8004 | 0.002 | 0.13 | 0.002 | 0.13 | 0 | 0 | 5e-06 | 0.34 | 0 | 2024-03-15 01:43:46 | 0.002968
8238 | 11 | 5 | CC Chg | 00:00:07 | 54:15:29 | 1.06 | 2.8125 | 0.002 | 0.13 | 0.002 | 0.13 | 0 | 0 | 6e-06 | 0.35 | 0 | 2024-03-15 01:43:46 | 0.002981
8239 | 11 | 5 | CC Chg | 00:00:07 | 54:15:30 | 1.06 | 2.8283 | 0.002 | 0.14 | 0.002 | 0.14 | 0 | 0 | 6e-06 | 0.36 | 0 | 2024-03-15 01:43:47 | 0.002998
8240 | 11 | 5 | CC Chg | 00:00:07 | 54:15:30 | 1.06 | 2.8422 | 0.002 | 0.14 | 0.002 | 0.14 | 0 | 0 | 6e-06 | 0.38 | 0 | 2024-03-15 01:43:47 | 0.003013
8241 | 11 | 5 | CC Chg | 00:00:08 | 54:15:30 | 1.06 | 2.8543 | 0.002 | 0.15 | 0.002 | 0.15 | 0 | 0 | 6e-06 | 0.39 | 0 | 2024-03-15 01:43:47 | 0.003026
8242 | 11 | 5 | CC Chg | 00:00:08 | 54:15:30 | 1.06 | 2.8645 | 0.002 | 0.15 | 0.002 | 0.15 | 0 | 0 | 6e-06 | 0.4 | 0 | 2024-03-15 01:43:47 | 0.003036
8243 | 11 | 5 | CC Chg | 00:00:08 | 54:15:30 | 1.06 | 2.8745 | 0.002 | 0.16 | 0.002 | 0.16 | 0 | 0 | 7e-06 | 0.41 | 0 | 2024-03-15 01:43:48 | 0.003047
8244 | 11 | 5 | CC Chg | 00:00:08 | 54:15:31 | 1.06 | 2.8865 | 0.003 | 0.16 | 0.003 | 0.16 | 0 | 0 | 7e-06 | 0.42 | 0 | 2024-03-15 01:43:48 | 0.00306
8245 | 11 | 5 | CC Chg | 00:00:08 | 54:15:31 | 1.06 | 2.8965 | 0.003 | 0.16 | 0.003 | 0.16 | 0 | 0 | 7e-06 | 0.43 | 0 | 2024-03-15 01:43:48 | 0.00307
8246 | 11 | 5 | CC Chg | 00:00:09 | 54:15:31 | 1.06 | 2.9123 | 0.003 | 0.17 | 0.003 | 0.17 | 0 | 0 | 7e-06 | 0.45 | 0 | 2024-03-15 01:43:48 | 0.003087
8247 | 11 | 5 | CC Chg | 00:00:09 | 54:15:31 | 1.06 | 2.9278 | 0.003 | 0.17 | 0.003 | 0.17 | 0 | 0 | 7e-06 | 0.46 | 0 | 2024-03-15 01:43:49 | 0.003103
8248 | 11 | 5 | CC Chg | 00:00:09 | 54:15:32 | 1.06 | 2.9433 | 0.003 | 0.18 | 0.003 | 0.18 | 0 | 0 | 8e-06 | 0.48 | 0 | 2024-03-15 01:43:49 | 0.00312
8249 | 11 | 5 | CC Chg | 00:00:10 | 54:15:32 | 1.06 | 2.9582 | 0.003 | 0.18 | 0.003 | 0.18 | 0 | 0 | 8e-06 | 0.5 | 0 | 2024-03-15 01:43:49 | 0.003136
8250 | 11 | 5 | CC Chg | 00:00:10 | 54:15:32 | 1.06 | 2.973 | 0.003 | 0.19 | 0.003 | 0.19 | 0 | 0 | 8e-06 | 0.51 | 0 | 2024-03-15 01:43:49 | 0.003151
8251 | 11 | 5 | CC Chg | 00:00:10 | 54:15:33 | 1.06 | 2.9876 | 0.003 | 0.2 | 0.003 | 0.2 | 0 | 0 | 8e-06 | 0.53 | 0 | 2024-03-15 01:43:50 | 0.003167
8252 | 11 | 5 | CC Chg | 00:00:10 | 54:15:33 | 1.06 | 3.0016 | 0.003 | 0.2 | 0.003 | 0.2 | 0 | 0 | 9e-06 | 0.55 | 0 | 2024-03-15 01:43:50 | 0.003182
8253 | 11 | 5 | CC Chg | 00:00:11 | 54:15:33 | 1.06 | 3.0155 | 0.003 | 0.21 | 0.003 | 0.21 | 0 | 0 | 9e-06 | 0.56 | 0 | 2024-03-15 01:43:50 | 0.003196
8254 | 11 | 5 | CC Chg | 00:00:11 | 54:15:34 | 1.06 | 3.0292 | 0.003 | 0.21 | 0.003 | 0.21 | 0 | 0 | 9e-06 | 0.58 | 0 | 2024-03-15 01:43:51 | 0.003211
8255 | 11 | 5 | CC Chg | 00:00:11 | 54:15:34 | 1.06 | 3.0425 | 0.003 | 0.22 | 0.003 | 0.22 | 0 | 0 | 9e-06 | 0.6 | 0 | 2024-03-15 01:43:51 | 0.003225
8256 | 11 | 5 | CC Chg | 00:00:12 | 54:15:34 | 1.06 | 3.0555 | 0.004 | 0.22 | 0.004 | 0.22 | 0 | 0 | 1e-05 | 0.61 | 0 | 2024-03-15 01:43:51 | 0.003239
8257 | 11 | 5 | CC Chg | 00:00:12 | 54:15:34 | 1.06 | 3.0685 | 0.004 | 0.23 | 0.004 | 0.23 | 0 | 0 | 1e-05 | 0.63 | 0 | 2024-03-15 01:43:52 | 0.003253
8258 | 11 | 5 | CC Chg | 00:00:12 | 54:15:35 | 1.06 | 3.0815 | 0.004 | 0.23 | 0.004 | 0.23 | 0 | 0 | 1e-05 | 0.65 | 0 | 2024-03-15 01:43:52 | 0.003266
8259 | 11 | 5 | CC Chg | 00:00:13 | 54:15:35 | 1.06 | 3.0939 | 0.004 | 0.24 | 0.004 | 0.24 | 0 | 0 | 1.1e-05 | 0.66 | 0 | 2024-03-15 01:43:52 | 0.00328
8260 | 11 | 5 | CC Chg | 00:00:13 | 54:15:35 | 1.06 | 3.1067 | 0.004 | 0.25 | 0.004 | 0.25 | 0 | 0 | 1.1e-05 | 0.68 | 0 | 2024-03-15 01:43:52 | 0.003293
8261 | 11 | 5 | CC Chg | 00:00:13 | 54:15:36 | 1.06 | 3.1187 | 0.004 | 0.25 | 0.004 | 0.25 | 0 | 0 | 1.1e-05 | 0.7 | 0 | 2024-03-15 01:43:53 | 0.003306
8262 | 11 | 5 | CC Chg | 00:00:13 | 54:15:36 | 1.06 | 3.1312 | 0.004 | 0.26 | 0.004 | 0.26 | 0 | 0 | 1.1e-05 | 0.72 | 0 | 2024-03-15 01:43:53 | 0.003319
8263 | 11 | 5 | CC Chg | 00:00:14 | 54:15:36 | 1.06 | 3.1436 | 0.004 | 0.26 | 0.004 | 0.26 | 0 | 0 | 1.2e-05 | 0.73 | 0 | 2024-03-15 01:43:53 | 0.003332
8264 | 11 | 5 | CC Chg | 00:00:14 | 54:15:37 | 1.06 | 3.1553 | 0.004 | 0.27 | 0.004 | 0.27 | 0 | 0 | 1.2e-05 | 0.75 | 0 | 2024-03-15 01:43:54 | 0.003345
8265 | 11 | 5 | CC Chg | 00:00:14 | 54:15:37 | 1.06 | 3.1674 | 0.004 | 0.27 | 0.004 | 0.27 | 0 | 0 | 1.2e-05 | 0.77 | 0 | 2024-03-15 01:43:54 | 0.003357
8266 | 11 | 5 | CC Chg | 00:00:15 | 54:15:37 | 1.06 | 3.1789 | 0.004 | 0.28 | 0.004 | 0.28 | 0 | 0 | 1.3e-05 | 0.79 | 0 | 2024-03-15 01:43:54 | 0.00337
8267 | 11 | 5 | CC Chg | 00:00:15 | 54:15:37 | 1.06 | 3.1901 | 0.005 | 0.28 | 0.005 | 0.28 | 0 | 0 | 1.3e-05 | 0.8 | 0 | 2024-03-15 01:43:55 | 0.003382
8268 | 11 | 5 | CC Chg | 00:00:15 | 54:15:38 | 1.06 | 3.2018 | 0.005 | 0.29 | 0.005 | 0.29 | 0 | 0 | 1.3e-05 | 0.82 | 0 | 2024-03-15 01:43:55 | 0.003394
8269 | 11 | 5 | CC Chg | 00:00:16 | 54:15:38 | 1.06 | 3.213 | 0.005 | 0.3 | 0.005 | 0.3 | 0 | 0 | 1.3e-05 | 0.84 | 0 | 2024-03-15 01:43:55 | 0.003406
8270 | 11 | 5 | CC Chg | 00:00:16 | 54:15:38 | 1.06 | 3.2242 | 0.005 | 0.3 | 0.005 | 0.3 | 0 | 0 | 1.4e-05 | 0.86 | 0 | 2024-03-15 01:43:55 | 0.003418
8271 | 11 | 5 | CC Chg | 00:00:16 | 54:15:39 | 1.06 | 3.235 | 0.005 | 0.31 | 0.005 | 0.31 | 0 | 0 | 1.4e-05 | 0.88 | 0 | 2024-03-15 01:43:56 | 0.003429
8272 | 11 | 5 | CC Chg | 00:00:16 | 54:15:39 | 1.06 | 3.2462 | 0.005 | 0.31 | 0.005 | 0.31 | 0 | 0 | 1.4e-05 | 0.89 | 0 | 2024-03-15 01:43:56 | 0.003441
8273 | 11 | 5 | CC Chg | 00:00:17 | 54:15:39 | 1.06 | 3.2567 | 0.005 | 0.32 | 0.005 | 0.32 | 0 | 0 | 1.5e-05 | 0.91 | 0 | 2024-03-15 01:43:56 | 0.003452
8274 | 11 | 5 | CC Chg | 00:00:17 | 54:15:40 | 1.06 | 3.2707 | 0.005 | 0.33 | 0.005 | 0.33 | 0 | 0 | 1.5e-05 | 0.94 | 0 | 2024-03-15 01:43:57 | 0.003467
8275 | 11 | 5 | CC Chg | 00:00:18 | 54:15:40 | 1.06 | 3.2831 | 0.005 | 0.33 | 0.005 | 0.33 | 0 | 0 | 1.5e-05 | 0.96 | 0 | 2024-03-15 01:43:57 | 0.00348
8276 | 11 | 5 | CC Chg | 00:00:18 | 54:15:40 | 1.06 | 3.2961 | 0.005 | 0.34 | 0.005 | 0.34 | 0 | 0 | 1.6e-05 | 0.98 | 0 | 2024-03-15 01:43:58 | 0.003494
8277 | 11 | 5 | CC Chg | 00:00:18 | 54:15:41 | 1.06 | 3.3079 | 0.006 | 0.35 | 0.006 | 0.35 | 0 | 0 | 1.6e-05 | 1.01 | 0 | 2024-03-15 01:43:58 | 0.003506
8278 | 11 | 5 | CC Chg | 00:00:19 | 54:15:41 | 1.06 | 3.3206 | 0.006 | 0.36 | 0.006 | 0.36 | 0 | 0 | 1.7e-05 | 1.04 | 0 | 2024-03-15 01:43:58 | 0.00352
8279 | 11 | 5 | CC Chg | 00:00:19 | 54:15:42 | 1.06 | 3.3314 | 0.006 | 0.37 | 0.006 | 0.37 | 0 | 0 | 1.7e-05 | 1.07 | 0 | 2024-03-15 01:43:59 | 0.003531
8280 | 11 | 5 | CC Chg | 00:00:20 | 54:15:42 | 1.06 | 3.342 | 0.006 | 0.38 | 0.006 | 0.38 | 0 | 0 | 1.8e-05 | 1.1 | 0 | 2024-03-15 01:43:59 | 0.003543
8281 | 11 | 5 | CC Chg | 00:00:21 | 54:15:43 | 1.06 | 3.3525 | 0.006 | 0.39 | 0.006 | 0.39 | 0 | 0 | 1.8e-05 | 1.14 | 0 | 2024-03-15 01:44:00 | 0.003554
8282 | 11 | 5 | CC Chg | 00:00:21 | 54:15:44 | 1.06 | 3.3634 | 0.006 | 0.41 | 0.006 | 0.41 | 0 | 0 | 1.9e-05 | 1.2 | 0 | 2024-03-15 01:44:01 | 0.003565
8283 | 11 | 5 | CC Chg | 00:00:23 | 54:15:45 | 1.06 | 3.3739 | 0.007 | 0.43 | 0.007 | 0.43 | 0 | 0 | 2e-05 | 1.29 | 0 | 2024-03-15 01:44:02 | 0.003576
8284 | 11 | 5 | CC Chg | 00:00:30 | 54:15:52 | 1.06 | 3.3829 | 0.009 | 0.55 | 0.009 | 0.55 | 0 | 0 | 2.7e-05 | 1.71 | 0 | 2024-03-15 01:44:09 | 0.003586
8285 | 11 | 5 | CC Chg | 00:01:00 | 54:16:22 | 1.06 | 3.3891 | 0.018 | 1.11 | 0.018 | 1.11 | 0 | 0 | 5.7e-05 | 3.58 | 0 | 2024-03-15 01:44:39 | 0.003592
8286 | 11 | 5 | CC Chg | 00:01:30 | 54:16:52 | 1.06 | 3.3978 | 0.026 | 1.66 | 0.026 | 1.66 | 0 | 0 | 8.7e-05 | 5.47 | 0 | 2024-03-15 01:45:09 | 0.003602
8287 | 11 | 5 | CC Chg | 00:02:00 | 54:17:22 | 1.06 | 3.4058 | 0.035 | 2.22 | 0.035 | 2.22 | 0 | 0 | 0.000117 | 7.35 | 0 | 2024-03-15 01:45:39 | 0.00361
8288 | 11 | 5 | CC Chg | 00:02:30 | 54:17:52 | 1.06 | 3.4126 | 0.044 | 2.77 | 0.044 | 2.77 | 0 | 0 | 0.000147 | 9.25 | 0 | 2024-03-15 01:46:09 | 0.003617
8289 | 11 | 5 | CC Chg | 00:03:00 | 54:18:22 | 1.06 | 3.4185 | 0.053 | 3.33 | 0.053 | 3.33 | 0 | 0 | 0.000177 | 11.14 | 0 | 2024-03-15 01:46:39 | 0.003624
8290 | 11 | 5 | CC Chg | 00:03:30 | 54:18:52 | 1.06 | 3.4235 | 0.062 | 3.88 | 0.062 | 3.88 | 0 | 0 | 0.000208 | 13.04 | 0 | 2024-03-15 01:47:09 | 0.003629
8291 | 11 | 5 | CC Chg | 00:04:00 | 54:19:22 | 1.06 | 3.4285 | 0.071 | 4.44 | 0.071 | 4.44 | 0 | 0 | 0.000238 | 14.94 | 0 | 2024-03-15 01:47:39 | 0.003634
8292 | 11 | 5 | CC Chg | 00:04:30 | 54:19:52 | 1.06 | 3.4334 | 0.079 | 4.99 | 0.079 | 4.99 | 0 | 0 | 0.000268 | 16.84 | 0 | 2024-03-15 01:48:09 | 0.003639
8293 | 11 | 5 | CC Chg | 00:05:00 | 54:20:22 | 1.06 | 3.4378 | 0.088 | 5.55 | 0.088 | 5.55 | 0 | 0 | 0.000299 | 18.75 | 0 | 2024-03-15 01:48:39 | 0.003644
8294 | 11 | 5 | CC Chg | 00:05:30 | 54:20:52 | 1.06 | 3.4421 | 0.097 | 6.1 | 0.097 | 6.1 | 0 | 0 | 0.000329 | 20.66 | 0 | 2024-03-15 01:49:09 | 0.003649
8295 | 11 | 5 | CC Chg | 00:06:00 | 54:21:22 | 1.06 | 3.4464 | 0.106 | 6.66 | 0.106 | 6.66 | 0 | 0 | 0.000359 | 22.57 | 0 | 2024-03-15 01:49:39 | 0.003653
8296 | 11 | 5 | CC Chg | 00:06:30 | 54:21:52 | 1.06 | 3.4508 | 0.115 | 7.21 | 0.115 | 7.21 | 0 | 0 | 0.00039 | 24.48 | 0 | 2024-03-15 01:50:09 | 0.003658
8297 | 11 | 5 | CC Chg | 00:07:00 | 54:22:22 | 1.06 | 3.4548 | 0.124 | 7.77 | 0.124 | 7.77 | 0 | 0 | 0.00042 | 26.4 | 0 | 2024-03-15 01:50:39 | 0.003662
8298 | 11 | 5 | CC Chg | 00:07:30 | 54:22:52 | 1.06 | 3.4588 | 0.132 | 8.32 | 0.132 | 8.32 | 0 | 0 | 0.000451 | 28.32 | 0 | 2024-03-15 01:51:09 | 0.003666
8299 | 11 | 5 | CC Chg | 00:08:00 | 54:23:22 | 1.06 | 3.4629 | 0.141 | 8.88 | 0.141 | 8.88 | 0 | 0 | 0.000481 | 30.24 | 0 | 2024-03-15 01:51:39 | 0.003671
8300 | 11 | 5 | CC Chg | 00:08:30 | 54:23:52 | 1.06 | 3.4666 | 0.15 | 9.43 | 0.15 | 9.43 | 0 | 0 | 0.000512 | 32.16 | 0 | 2024-03-15 01:52:09 | 0.003675
8301 | 11 | 5 | CC Chg | 00:09:00 | 54:24:22 | 1.06 | 3.4703 | 0.159 | 9.99 | 0.159 | 9.99 | 0 | 0 | 0.000543 | 34.09 | 0 | 2024-03-15 01:52:39 | 0.003679
8302 | 11 | 5 | CC Chg | 00:09:30 | 54:24:52 | 1.06 | 3.4743 | 0.168 | 10.54 | 0.168 | 10.54 | 0 | 0 | 0.000573 | 36.01 | 0 | 2024-03-15 01:53:09 | 0.003683
8303 | 11 | 5 | CC Chg | 00:10:00 | 54:25:22 | 1.06 | 3.4778 | 0.177 | 11.1 | 0.177 | 11.1 | 0 | 0 | 0.000604 | 37.94 | 0 | 2024-03-15 01:53:39 | 0.003686
8304 | 11 | 5 | CC Chg | 00:10:30 | 54:25:52 | 1.06 | 3.4815 | 0.185 | 11.65 | 0.185 | 11.65 | 0 | 0 | 0.000635 | 39.87 | 0 | 2024-03-15 01:54:09 | 0.00369
8305 | 11 | 5 | CC Chg | 00:11:00 | 54:26:22 | 1.06 | 3.4849 | 0.194 | 12.21 | 0.194 | 12.21 | 0 | 0 | 0.000666 | 41.8 | 0 | 2024-03-15 01:54:39 | 0.003694
8306 | 11 | 5 | CC Chg | 00:11:30 | 54:26:52 | 1.06 | 3.4886 | 0.203 | 12.76 | 0.203 | 12.76 | 0 | 0 | 0.000696 | 43.74 | 0 | 2024-03-15 01:55:09 | 0.003698
8307 | 11 | 5 | CC Chg | 00:12:00 | 54:27:22 | 1.06 | 3.4917 | 0.212 | 13.32 | 0.212 | 13.32 | 0 | 0 | 0.000727 | 45.67 | 0 | 2024-03-15 01:55:39 | 0.003701
8308 | 11 | 5 | CC Chg | 00:12:30 | 54:27:52 | 1.06 | 3.4948 | 0.221 | 13.87 | 0.221 | 13.87 | 0 | 0 | 0.000758 | 47.61 | 0 | 2024-03-15 01:56:09 | 0.003704
8309 | 11 | 5 | CC Chg | 00:13:00 | 54:28:22 | 1.06 | 3.4985 | 0.23 | 14.43 | 0.23 | 14.43 | 0 | 0 | 0.000789 | 49.55 | 0 | 2024-03-15 01:56:39 | 0.003708
8310 | 11 | 5 | CC Chg | 00:13:30 | 54:28:52 | 1.06 | 3.5016 | 0.238 | 14.98 | 0.238 | 14.98 | 0 | 0 | 0.00082 | 51.5 | 0 | 2024-03-15 01:57:09 | 0.003712
8311 | 11 | 5 | CC Chg | 00:14:00 | 54:29:22 | 1.06 | 3.505 | 0.247 | 15.54 | 0.247 | 15.54 | 0 | 0 | 0.000851 | 53.44 | 0 | 2024-03-15 01:57:39 | 0.003715
8312 | 11 | 5 | CC Chg | 00:14:30 | 54:29:52 | 1.06 | 3.5081 | 0.256 | 16.09 | 0.256 | 16.09 | 0 | 0 | 0.000882 | 55.38 | 0 | 2024-03-15 01:58:09 | 0.003719
8313 | 11 | 5 | CC Chg | 00:15:00 | 54:30:22 | 1.06 | 3.5112 | 0.265 | 16.65 | 0.265 | 16.65 | 0 | 0 | 0.000913 | 57.33 | 0 | 2024-03-15 01:58:39 | 0.003722
8314 | 11 | 5 | CC Chg | 00:15:30 | 54:30:52 | 1.06 | 3.5143 | 0.274 | 17.2 | 0.274 | 17.2 | 0 | 0 | 0.000944 | 59.28 | 0 | 2024-03-15 01:59:09 | 0.003725
8315 | 11 | 5 | CC Chg | 00:16:00 | 54:31:22 | 1.06 | 3.5171 | 0.283 | 17.76 | 0.283 | 17.76 | 0 | 0 | 0.000975 | 61.23 | 0 | 2024-03-15 01:59:39 | 0.003728
8316 | 11 | 5 | CC Chg | 00:16:30 | 54:31:52 | 1.06 | 3.5205 | 0.291 | 18.31 | 0.291 | 18.31 | 0 | 0 | 0.001006 | 63.18 | 0 | 2024-03-15 02:00:09 | 0.003732
8317 | 11 | 5 | CC Chg | 00:17:00 | 54:32:22 | 1.06 | 3.5236 | 0.3 | 18.87 | 0.3 | 18.87 | 0 | 0 | 0.001037 | 65.14 | 0 | 2024-03-15 02:00:39 | 0.003735
8318 | 11 | 5 | CC Chg | 00:17:30 | 54:32:52 | 1.06 | 3.5264 | 0.309 | 19.42 | 0.309 | 19.42 | 0 | 0 | 0.001068 | 67.09 | 0 | 2024-03-15 02:01:09 | 0.003738
8319 | 11 | 5 | CC Chg | 00:18:00 | 54:33:22 | 1.06 | 3.5295 | 0.318 | 19.97 | 0.318 | 19.97 | 0 | 0 | 0.001099 | 69.05 | 0 | 2024-03-15 02:01:39 | 0.003741
8320 | 11 | 5 | CC Chg | 00:18:30 | 54:33:52 | 1.06 | 3.5323 | 0.327 | 20.53 | 0.327 | 20.53 | 0 | 0 | 0.001131 | 71.01 | 0 | 2024-03-15 02:02:09 | 0.003744
8321 | 11 | 5 | CC Chg | 00:19:00 | 54:34:22 | 1.06 | 3.5357 | 0.336 | 21.08 | 0.336 | 21.08 | 0 | 0 | 0.001162 | 72.97 | 0 | 2024-03-15 02:02:39 | 0.003748
8322 | 11 | 5 | CC Chg | 00:19:30 | 54:34:52 | 1.06 | 3.5385 | 0.344 | 21.64 | 0.344 | 21.64 | 0 | 0 | 0.001193 | 74.93 | 0 | 2024-03-15 02:03:09 | 0.003751
8323 | 11 | 5 | CC Chg | 00:20:00 | 54:35:22 | 1.06 | 3.5413 | 0.353 | 22.19 | 0.353 | 22.19 | 0 | 0 | 0.001224 | 76.9 | 0 | 2024-03-15 02:03:39 | 0.003754
8324 | 11 | 5 | CC Chg | 00:20:30 | 54:35:52 | 1.06 | 3.5444 | 0.362 | 22.75 | 0.362 | 22.75 | 0 | 0 | 0.001256 | 78.86 | 0 | 2024-03-15 02:04:09 | 0.003757
8325 | 11 | 5 | CC Chg | 00:21:00 | 54:36:22 | 1.06 | 3.5472 | 0.371 | 23.3 | 0.371 | 23.3 | 0 | 0 | 0.001287 | 80.83 | 0 | 2024-03-15 02:04:39 | 0.00376
8326 | 11 | 5 | CC Chg | 00:21:30 | 54:36:52 | 1.06 | 3.55 | 0.38 | 23.86 | 0.38 | 23.86 | 0 | 0 | 0.001318 | 82.8 | 0 | 2024-03-15 02:05:09 | 0.003763
8327 | 11 | 5 | CC Chg | 00:22:00 | 54:37:22 | 1.06 | 3.5531 | 0.389 | 24.41 | 0.389 | 24.41 | 0 | 0 | 0.00135 | 84.77 | 0 | 2024-03-15 02:05:39 | 0.003766
8328 | 11 | 5 | CC Chg | 00:22:30 | 54:37:52 | 1.06 | 3.5559 | 0.397 | 24.97 | 0.397 | 24.97 | 0 | 0 | 0.001381 | 86.74 | 0 | 2024-03-15 02:06:09 | 0.003769
8329 | 11 | 5 | CC Chg | 00:23:00 | 54:38:22 | 1.06 | 3.559 | 0.406 | 25.52 | 0.406 | 25.52 | 0 | 0 | 0.001412 | 88.72 | 0 | 2024-03-15 02:06:39 | 0.003773
8330 | 11 | 5 | CC Chg | 00:23:30 | 54:38:52 | 1.06 | 3.5618 | 0.415 | 26.08 | 0.415 | 26.08 | 0 | 0 | 0.001444 | 90.69 | 0 | 2024-03-15 02:07:09 | 0.003776
8331 | 11 | 5 | CC Chg | 00:24:00 | 54:39:22 | 1.06 | 3.5649 | 0.424 | 26.63 | 0.424 | 26.63 | 0 | 0 | 0.001475 | 92.67 | 0 | 2024-03-15 02:07:39 | 0.003779
8332 | 11 | 5 | CC Chg | 00:24:30 | 54:39:52 | 1.06 | 3.568 | 0.433 | 27.19 | 0.433 | 27.19 | 0 | 0 | 0.001507 | 94.65 | 0 | 2024-03-15 02:08:09 | 0.003782
8333 | 11 | 5 | CC Chg | 00:25:00 | 54:40:22 | 1.06 | 3.5708 | 0.442 | 27.74 | 0.442 | 27.74 | 0 | 0 | 0.001538 | 96.63 | 0 | 2024-03-15 02:08:39 | 0.003785
8334 | 11 | 5 | CC Chg | 00:25:30 | 54:40:52 | 1.06 | 3.5735 | 0.45 | 28.3 | 0.45 | 28.3 | 0 | 0 | 0.00157 | 98.61 | 0 | 2024-03-15 02:09:09 | 0.003788
8335 | 11 | 5 | CC Chg | 00:26:00 | 54:41:22 | 1.06 | 3.5766 | 0.459 | 28.85 | 0.459 | 28.85 | 0 | 0 | 0.001601 | 100.6 | 0 | 2024-03-15 02:09:39 | 0.003791
8336 | 11 | 5 | CC Chg | 00:26:30 | 54:41:52 | 1.06 | 3.5794 | 0.468 | 29.41 | 0.468 | 29.41 | 0 | 0 | 0.001633 | 102.58 | 0 | 2024-03-15 02:10:09 | 0.003794
8337 | 11 | 5 | CC Chg | 00:27:00 | 54:42:22 | 1.06 | 3.5825 | 0.477 | 29.96 | 0.477 | 29.96 | 0 | 0 | 0.001665 | 104.57 | 0 | 2024-03-15 02:10:39 | 0.003797
8338 | 11 | 5 | CC Chg | 00:27:30 | 54:42:52 | 1.06 | 3.5853 | 0.486 | 30.52 | 0.486 | 30.52 | 0 | 0 | 0.001696 | 106.56 | 0 | 2024-03-15 02:11:09 | 0.0038
8339 | 11 | 5 | CC Chg | 00:28:00 | 54:43:22 | 1.06 | 3.5881 | 0.495 | 31.07 | 0.495 | 31.07 | 0 | 0 | 0.001728 | 108.55 | 0 | 2024-03-15 02:11:39 | 0.003803
8340 | 11 | 5 | CC Chg | 00:28:30 | 54:43:52 | 1.06 | 3.5915 | 0.503 | 31.63 | 0.503 | 31.63 | 0 | 0 | 0.00176 | 110.54 | 0 | 2024-03-15 02:12:09 | 0.003807
8341 | 11 | 5 | CC Chg | 00:29:00 | 54:44:22 | 1.06 | 3.5943 | 0.512 | 32.18 | 0.512 | 32.18 | 0 | 0 | 0.001792 | 112.53 | 0 | 2024-03-15 02:12:39 | 0.00381
8342 | 11 | 5 | CC Chg | 00:29:30 | 54:44:52 | 1.06 | 3.5971 | 0.521 | 32.74 | 0.521 | 32.74 | 0 | 0 | 0.001823 | 114.53 | 0 | 2024-03-15 02:13:09 | 0.003813
8343 | 11 | 5 | CC Chg | 00:30:00 | 54:45:22 | 1.06 | 3.6002 | 0.53 | 33.29 | 0.53 | 33.29 | 0 | 0 | 0.001855 | 116.52 | 0 | 2024-03-15 02:13:39 | 0.003816
8344 | 11 | 5 | CC Chg | 00:30:30 | 54:45:52 | 1.06 | 3.603 | 0.539 | 33.85 | 0.539 | 33.85 | 0 | 0 | 0.001887 | 118.52 | 0 | 2024-03-15 02:14:09 | 0.003819
8345 | 11 | 5 | CC Chg | 00:31:00 | 54:46:22 | 1.06 | 3.6064 | 0.548 | 34.4 | 0.548 | 34.4 | 0 | 0 | 0.001919 | 120.52 | 0 | 2024-03-15 02:14:39 | 0.003823
8346 | 11 | 5 | CC Chg | 00:31:30 | 54:46:52 | 1.06 | 3.6092 | 0.556 | 34.96 | 0.556 | 34.96 | 0 | 0 | 0.001951 | 122.52 | 0 | 2024-03-15 02:15:09 | 0.003826
8347 | 11 | 5 | CC Chg | 00:32:00 | 54:47:22 | 1.06 | 3.612 | 0.565 | 35.51 | 0.565 | 35.51 | 0 | 0 | 0.001982 | 124.53 | 0 | 2024-03-15 02:15:39 | 0.003829
8348 | 11 | 5 | CC Chg | 00:32:30 | 54:47:52 | 1.06 | 3.6151 | 0.574 | 36.07 | 0.574 | 36.07 | 0 | 0 | 0.002014 | 126.53 | 0 | 2024-03-15 02:16:09 | 0.003832
8349 | 11 | 5 | CC Chg | 00:33:00 | 54:48:22 | 1.06 | 3.6179 | 0.583 | 36.62 | 0.583 | 36.62 | 0 | 0 | 0.002046 | 128.54 | 0 | 2024-03-15 02:16:39 | 0.003835
8350 | 11 | 5 | CC Chg | 00:33:30 | 54:48:52 | 1.06 | 3.621 | 0.592 | 37.18 | 0.592 | 37.18 | 0 | 0 | 0.002078 | 130.55 | 0 | 2024-03-15 02:17:09 | 0.003838
8351 | 11 | 5 | CC Chg | 00:34:00 | 54:49:22 | 1.06 | 3.6241 | 0.601 | 37.73 | 0.601 | 37.73 | 0 | 0 | 0.00211 | 132.56 | 0 | 2024-03-15 02:17:39 | 0.003842
8352 | 11 | 5 | CC Chg | 00:34:30 | 54:49:52 | 1.06 | 3.6269 | 0.609 | 38.29 | 0.609 | 38.29 | 0 | 0 | 0.002142 | 134.57 | 0 | 2024-03-15 02:18:09 | 0.003845
8353 | 11 | 5 | CC Chg | 00:35:00 | 54:50:22 | 1.06 | 3.63 | 0.618 | 38.84 | 0.618 | 38.84 | 0 | 0 | 0.002174 | 136.58 | 0 | 2024-03-15 02:18:39 | 0.003848
8354 | 11 | 5 | CC Chg | 00:35:30 | 54:50:52 | 1.06 | 3.6328 | 0.627 | 39.39 | 0.627 | 39.39 | 0 | 0 | 0.002206 | 138.6 | 0 | 2024-03-15 02:19:09 | 0.003851
8355 | 11 | 5 | CC Chg | 00:36:00 | 54:51:22 | 1.06 | 3.6356 | 0.636 | 39.95 | 0.636 | 39.95 | 0 | 0 | 0.002239 | 140.61 | 0 | 2024-03-15 02:19:39 | 0.003854
8356 | 11 | 5 | CC Chg | 00:36:30 | 54:51:52 | 1.06 | 3.6387 | 0.645 | 40.5 | 0.645 | 40.5 | 0 | 0 | 0.002271 | 142.63 | 0 | 2024-03-15 02:20:09 | 0.003857
8357 | 11 | 5 | CC Chg | 00:37:00 | 54:52:22 | 1.06 | 3.6411 | 0.654 | 41.06 | 0.654 | 41.06 | 0 | 0 | 0.002303 | 144.65 | 0 | 2024-03-15 02:20:39 | 0.00386
8358 | 11 | 5 | CC Chg | 00:37:30 | 54:52:52 | 1.06 | 3.6439 | 0.662 | 41.61 | 0.662 | 41.61 | 0 | 0 | 0.002335 | 146.67 | 0 | 2024-03-15 02:21:09 | 0.003863
8359 | 11 | 5 | CC Chg | 00:38:00 | 54:53:22 | 1.06 | 3.647 | 0.671 | 42.17 | 0.671 | 42.17 | 0 | 0 | 0.002367 | 148.69 | 0 | 2024-03-15 02:21:39 | 0.003866
8360 | 11 | 5 | CC Chg | 00:38:30 | 54:53:52 | 1.06 | 3.6498 | 0.68 | 42.72 | 0.68 | 42.72 | 0 | 0 | 0.002399 | 150.72 | 0 | 2024-03-15 02:22:09 | 0.003869
8361 | 11 | 5 | CC Chg | 00:38:31 | 54:53:54 | 1.06 | 3.6501 | 0.681 | 42.75 | 0.681 | 42.75 | 0 | 0 | 0.002401 | 150.82 | 0 | 2024-03-15 02:22:11 | 0.003869
8362 | 11 | 6 | CC DChg | 00:00:00 | 54:53:54 | -1.06 | 3.4055 | 0 | 0 | 0 | 0 | 0 | 0 | 0 | 0 | 0 | 2024-03-15 02:22:11 | -0.00361
8363 | 11 | 6 | CC DChg | 00:00:00 | 54:53:54 | -1.06 | 3.3947 | 0 | 0.01 | 0 | 0 | 0 | 0.01 | 1e-06 | 0 | 0.04 | 2024-03-15 02:22:11 | -0.003598
8364 | 11 | 6 | CC DChg | 00:00:04 | 54:53:58 | -1.06 | 3.3847 | 0.001 | 0.07 | 0 | 0 | 0.001 | 0.07 | 4e-06 | 0 | 0.25 | 2024-03-15 02:22:15 | -0.003588
8365 | 11 | 6 | CC DChg | 00:00:17 | 54:54:11 | -1.06 | 3.3745 | 0.005 | 0.32 | 0 | 0 | 0.005 | 0.32 | 1.7e-05 | 0 | 1.09 | 2024-03-15 02:22:28 | -0.003577
8366 | 11 | 6 | CC DChg | 00:00:30 | 54:54:24 | -1.06 | 3.3689 | 0.009 | 0.55 | 0 | 0 | 0.009 | 0.55 | 3e-05 | 0 | 1.87 | 2024-03-15 02:22:41 | -0.003571
8367 | 11 | 6 | CC DChg | 00:00:57 | 54:54:51 | -1.06 | 3.3587 | 0.017 | 1.06 | 0 | 0 | 0.017 | 1.06 | 5.7e-05 | 0 | 3.57 | 2024-03-15 02:23:08 | -0.00356
8368 | 11 | 6 | CC DChg | 00:01:00 | 54:54:54 | -1.06 | 3.3581 | 0.018 | 1.11 | 0 | 0 | 0.018 | 1.11 | 6e-05 | 0 | 3.74 | 2024-03-15 02:23:11 | -0.00356
8369 | 11 | 6 | CC DChg | 00:01:30 | 54:55:24 | -1.06 | 3.3491 | 0.027 | 1.66 | 0 | 0 | 0.027 | 1.66 | 8.9e-05 | 0 | 5.6 | 2024-03-15 02:23:41 | -0.00355
8370 | 11 | 6 | CC DChg | 00:02:00 | 54:55:54 | -1.06 | 3.341 | 0.035 | 2.22 | 0 | 0 | 0.035 | 2.22 | 0.000119 | 0 | 7.46 | 2024-03-15 02:24:11 | -0.003541
8371 | 11 | 6 | CC DChg | 00:02:30 | 54:56:24 | -1.06 | 3.3336 | 0.044 | 2.77 | 0 | 0 | 0.044 | 2.77 | 0.000148 | 0 | 9.31 | 2024-03-15 02:24:41 | -0.003534
8372 | 11 | 6 | CC DChg | 00:03:00 | 54:56:54 | -1.06 | 3.3271 | 0.053 | 3.33 | 0 | 0 | 0.053 | 3.33 | 0.000178 | 0 | 11.16 | 2024-03-15 02:25:11 | -0.003527
8373 | 11 | 6 | CC DChg | 00:03:30 | 54:57:24 | -1.06 | 3.3212 | 0.062 | 3.88 | 0 | 0 | 0.062 | 3.88 | 0.000207 | 0 | 13 | 2024-03-15 02:25:41 | -0.00352
8374 | 11 | 6 | CC DChg | 00:04:00 | 54:57:54 | -1.06 | 3.3153 | 0.071 | 4.44 | 0 | 0 | 0.071 | 4.44 | 0.000236 | 0 | 14.84 | 2024-03-15 02:26:11 | -0.003514
8375 | 11 | 6 | CC DChg | 00:04:30 | 54:58:24 | -1.06 | 3.31 | 0.08 | 4.99 | 0 | 0 | 0.08 | 4.99 | 0.000266 | 0 | 16.68 | 2024-03-15 02:26:41 | -0.003509
8376 | 11 | 6 | CC DChg | 00:05:00 | 54:58:54 | -1.06 | 3.3051 | 0.088 | 5.55 | 0 | 0 | 0.088 | 5.55 | 0.000295 | 0 | 18.52 | 2024-03-15 02:27:11 | -0.003503
8377 | 11 | 6 | CC DChg | 00:05:30 | 54:59:24 | -1.06 | 3.3004 | 0.097 | 6.1 | 0 | 0 | 0.097 | 6.1 | 0.000324 | 0 | 20.35 | 2024-03-15 02:27:41 | -0.003498
8378 | 11 | 6 | CC DChg | 00:06:00 | 54:59:54 | -1.06 | 3.2955 | 0.106 | 6.66 | 0 | 0 | 0.106 | 6.66 | 0.000353 | 0 | 22.18 | 2024-03-15 02:28:11 | -0.003493
8379 | 11 | 6 | CC DChg | 00:06:30 | 55:00:24 | -1.06 | 3.2914 | 0.115 | 7.21 | 0 | 0 | 0.115 | 7.21 | 0.000382 | 0 | 24 | 2024-03-15 02:28:41 | -0.003489
8380 | 11 | 6 | CC DChg | 00:07:00 | 55:00:54 | -1.06 | 3.2871 | 0.124 | 7.77 | 0 | 0 | 0.124 | 7.77 | 0.000411 | 0 | 25.83 | 2024-03-15 02:29:11 | -0.003484
8381 | 11 | 6 | CC DChg | 00:07:30 | 55:01:24 | -1.06 | 3.2831 | 0.133 | 8.32 | 0 | 0 | 0.133 | 8.32 | 0.00044 | 0 | 27.65 | 2024-03-15 02:29:41 | -0.00348
8382 | 11 | 6 | CC DChg | 00:08:00 | 55:01:54 | -1.06 | 3.279 | 0.141 | 8.88 | 0 | 0 | 0.141 | 8.88 | 0.000469 | 0 | 29.47 | 2024-03-15 02:30:11 | -0.003476
8383 | 11 | 6 | CC DChg | 00:08:30 | 55:02:24 | -1.06 | 3.275 | 0.15 | 9.43 | 0 | 0 | 0.15 | 9.43 | 0.000498 | 0 | 31.29 | 2024-03-15 02:30:41 | -0.003471
8384 | 11 | 6 | CC DChg | 00:09:00 | 55:02:54 | -1.06 | 3.271 | 0.159 | 9.99 | 0 | 0 | 0.159 | 9.99 | 0.000527 | 0 | 33.11 | 2024-03-15 02:31:11 | -0.003467
8385 | 11 | 6 | CC DChg | 00:09:30 | 55:03:24 | -1.06 | 3.2672 | 0.168 | 10.54 | 0 | 0 | 0.168 | 10.54 | 0.000556 | 0 | 34.92 | 2024-03-15 02:31:41 | -0.003463
8386 | 11 | 6 | CC DChg | 00:10:00 | 55:03:54 | -1.06 | 3.2635 | 0.177 | 11.1 | 0 | 0 | 0.177 | 11.1 | 0.000585 | 0 | 36.73 | 2024-03-15 02:32:11 | -0.003459
8387 | 11 | 6 | CC DChg | 00:10:30 | 55:04:24 | -1.06 | 3.2598 | 0.186 | 11.65 | 0 | 0 | 0.186 | 11.65 | 0.000614 | 0 | 38.54 | 2024-03-15 02:32:41 | -0.003455
8388 | 11 | 6 | CC DChg | 00:11:00 | 55:04:54 | -1.06 | 3.2555 | 0.194 | 12.21 | 0 | 0 | 0.194 | 12.21 | 0.000642 | 0 | 40.35 | 2024-03-15 02:33:11 | -0.003451
8389 | 11 | 6 | CC DChg | 00:11:30 | 55:05:24 | -1.06 | 3.2511 | 0.203 | 12.76 | 0 | 0 | 0.203 | 12.76 | 0.000671 | 0 | 42.16 | 2024-03-15 02:33:41 | -0.003446
8390 | 11 | 6 | CC DChg | 00:12:00 | 55:05:54 | -1.06 | 3.2465 | 0.212 | 13.32 | 0 | 0 | 0.212 | 13.32 | 0.0007 | 0 | 43.96 | 2024-03-15 02:34:11 | -0.003441
8391 | 11 | 6 | CC DChg | 00:12:30 | 55:06:24 | -1.06 | 3.2421 | 0.221 | 13.87 | 0 | 0 | 0.221 | 13.87 | 0.000728 | 0 | 45.76 | 2024-03-15 02:34:41 | -0.003437
8392 | 11 | 6 | CC DChg | 00:13:00 | 55:06:54 | -1.06 | 3.2372 | 0.23 | 14.43 | 0 | 0 | 0.23 | 14.43 | 0.000757 | 0 | 47.56 | 2024-03-15 02:35:11 | -0.003431
8393 | 11 | 6 | CC DChg | 00:13:30 | 55:07:24 | -1.06 | 3.2325 | 0.239 | 14.98 | 0 | 0 | 0.239 | 14.98 | 0.000786 | 0 | 49.35 | 2024-03-15 02:35:41 | -0.003426
8394 | 11 | 6 | CC DChg | 00:14:00 | 55:07:54 | -1.06 | 3.2276 | 0.247 | 15.54 | 0 | 0 | 0.247 | 15.54 | 0.000814 | 0 | 51.14 | 2024-03-15 02:36:11 | -0.003421
8395 | 11 | 6 | CC DChg | 00:14:30 | 55:08:24 | -1.06 | 3.2226 | 0.256 | 16.09 | 0 | 0 | 0.256 | 16.09 | 0.000843 | 0 | 52.93 | 2024-03-15 02:36:41 | -0.003416
8396 | 11 | 6 | CC DChg | 00:15:00 | 55:08:54 | -1.06 | 3.217 | 0.265 | 16.65 | 0 | 0 | 0.265 | 16.65 | 0.000871 | 0 | 54.72 | 2024-03-15 02:37:11 | -0.00341
8397 | 11 | 6 | CC DChg | 00:15:30 | 55:09:24 | -1.06 | 3.2111 | 0.274 | 17.2 | 0 | 0 | 0.274 | 17.2 | 0.0009 | 0 | 56.5 | 2024-03-15 02:37:41 | -0.003404
8398 | 11 | 6 | CC DChg | 00:16:00 | 55:09:54 | -1.06 | 3.2049 | 0.283 | 17.76 | 0 | 0 | 0.283 | 17.76 | 0.000928 | 0 | 58.28 | 2024-03-15 02:38:11 | -0.003397
8399 | 11 | 6 | CC DChg | 00:16:30 | 55:10:24 | -1.06 | 3.1981 | 0.292 | 18.31 | 0 | 0 | 0.292 | 18.31 | 0.000956 | 0 | 60.06 | 2024-03-15 02:38:41 | -0.00339
8400 | 11 | 6 | CC DChg | 00:17:00 | 55:10:54 | -1.06 | 3.191 | 0.3 | 18.87 | 0 | 0 | 0.3 | 18.87 | 0.000984 | 0 | 61.83 | 2024-03-15 02:39:11 | -0.003382
8401 | 11 | 6 | CC DChg | 00:17:30 | 55:11:24 | -1.06 | 3.1842 | 0.309 | 19.42 | 0 | 0 | 0.309 | 19.42 | 0.001013 | 0 | 63.6 | 2024-03-15 02:39:41 | -0.003375
8402 | 11 | 6 | CC DChg | 00:18:00 | 55:11:54 | -1.06 | 3.1773 | 0.318 | 19.97 | 0 | 0 | 0.318 | 19.97 | 0.001041 | 0 | 65.36 | 2024-03-15 02:40:11 | -0.003368
8403 | 11 | 6 | CC DChg | 00:18:30 | 55:12:24 | -1.06 | 3.1705 | 0.327 | 20.53 | 0 | 0 | 0.327 | 20.53 | 0.001069 | 0 | 67.13 | 2024-03-15 02:40:41 | -0.003361
8404 | 11 | 6 | CC DChg | 00:19:00 | 55:12:54 | -1.06 | 3.164 | 0.336 | 21.08 | 0 | 0 | 0.336 | 21.08 | 0.001097 | 0 | 68.88 | 2024-03-15 02:41:11 | -0.003354
8405 | 11 | 6 | CC DChg | 00:19:30 | 55:13:24 | -1.06 | 3.1569 | 0.345 | 21.64 | 0 | 0 | 0.345 | 21.64 | 0.001125 | 0 | 70.64 | 2024-03-15 02:41:41 | -0.003346
8406 | 11 | 6 | CC DChg | 00:20:00 | 55:13:54 | -1.06 | 3.1498 | 0.353 | 22.19 | 0 | 0 | 0.353 | 22.19 | 0.001152 | 0 | 72.39 | 2024-03-15 02:42:11 | -0.003339
8407 | 11 | 6 | CC DChg | 00:20:30 | 55:14:24 | -1.06 | 3.1426 | 0.362 | 22.75 | 0 | 0 | 0.362 | 22.75 | 0.00118 | 0 | 74.13 | 2024-03-15 02:42:41 | -0.003331
8408 | 11 | 6 | CC DChg | 00:21:00 | 55:14:54 | -1.06 | 3.1355 | 0.371 | 23.3 | 0 | 0 | 0.371 | 23.3 | 0.001208 | 0 | 75.87 | 2024-03-15 02:43:11 | -0.003324
8409 | 11 | 6 | CC DChg | 00:21:30 | 55:15:24 | -1.06 | 3.1281 | 0.38 | 23.86 | 0 | 0 | 0.38 | 23.86 | 0.001236 | 0 | 77.61 | 2024-03-15 02:43:41 | -0.003316
8410 | 11 | 6 | CC DChg | 00:22:00 | 55:15:54 | -1.06 | 3.1203 | 0.389 | 24.41 | 0 | 0 | 0.389 | 24.41 | 0.001263 | 0 | 79.34 | 2024-03-15 02:44:11 | -0.003308
8411 | 11 | 6 | CC DChg | 00:22:30 | 55:16:24 | -1.06 | 3.1125 | 0.398 | 24.97 | 0 | 0 | 0.398 | 24.97 | 0.001291 | 0 | 81.07 | 2024-03-15 02:44:41 | -0.003299
8412 | 11 | 6 | CC DChg | 00:23:00 | 55:16:54 | -1.06 | 3.1042 | 0.406 | 25.52 | 0 | 0 | 0.406 | 25.52 | 0.001318 | 0 | 82.8 | 2024-03-15 02:45:11 | -0.00329
8413 | 11 | 6 | CC DChg | 00:23:30 | 55:17:24 | -1.06 | 3.0949 | 0.415 | 26.08 | 0 | 0 | 0.415 | 26.08 | 0.001346 | 0 | 84.52 | 2024-03-15 02:45:41 | -0.003281
8414 | 11 | 6 | CC DChg | 00:24:00 | 55:17:54 | -1.06 | 3.085 | 0.424 | 26.63 | 0 | 0 | 0.424 | 26.63 | 0.001373 | 0 | 86.23 | 2024-03-15 02:46:11 | -0.00327
8415 | 11 | 6 | CC DChg | 00:24:27 | 55:18:21 | -1.06 | 3.075 | 0.432 | 27.14 | 0 | 0 | 0.432 | 27.14 | 0.001398 | 0 | 87.79 | 2024-03-15 02:46:38 | -0.00326
8416 | 11 | 6 | CC DChg | 00:24:30 | 55:18:24 | -1.06 | 3.0744 | 0.433 | 27.19 | 0 | 0 | 0.433 | 27.19 | 0.0014 | 0 | 87.94 | 2024-03-15 02:46:41 | -0.003259
8417 | 11 | 6 | CC DChg | 00:24:57 | 55:18:51 | -1.06 | 3.0642 | 0.441 | 27.7 | 0 | 0 | 0.441 | 27.7 | 0.001425 | 0 | 89.53 | 2024-03-15 02:47:09 | -0.003248
8418 | 11 | 6 | CC DChg | 00:25:00 | 55:18:54 | -1.06 | 3.0636 | 0.442 | 27.74 | 0 | 0 | 0.442 | 27.74 | 0.001427 | 0 | 89.64 | 2024-03-15 02:47:11 | -0.003247
8419 | 11 | 6 | CC DChg | 00:25:25 | 55:19:19 | -1.06 | 3.0536 | 0.449 | 28.21 | 0 | 0 | 0.449 | 28.21 | 0.00145 | 0 | 91.09 | 2024-03-15 02:47:36 | -0.003237
8420 | 11 | 6 | CC DChg | 00:25:30 | 55:19:24 | -1.06 | 3.0518 | 0.451 | 28.3 | 0 | 0 | 0.451 | 28.3 | 0.001454 | 0 | 91.34 | 2024-03-15 02:47:41 | -0.003235
8421 | 11 | 6 | CC DChg | 00:25:55 | 55:19:49 | -1.06 | 3.0416 | 0.458 | 28.78 | 0 | 0 | 0.458 | 28.78 | 0.001477 | 0 | 92.8 | 2024-03-15 02:48:07 | -0.003224
8422 | 11 | 6 | CC DChg | 00:26:00 | 55:19:54 | -1.06 | 3.0403 | 0.459 | 28.85 | 0 | 0 | 0.459 | 28.85 | 0.001481 | 0 | 93.03 | 2024-03-15 02:48:11 | -0.003223
8423 | 11 | 6 | CC DChg | 00:26:27 | 55:20:21 | -1.06 | 3.0301 | 0.467 | 29.36 | 0 | 0 | 0.467 | 29.36 | 0.001505 | 0 | 94.56 | 2024-03-15 02:48:38 | -0.003212
8424 | 11 | 6 | CC DChg | 00:26:30 | 55:20:24 | -1.06 | 3.0292 | 0.468 | 29.41 | 0 | 0 | 0.468 | 29.41 | 0.001508 | 0 | 94.71 | 2024-03-15 02:48:41 | -0.003211
8425 | 11 | 6 | CC DChg | 00:26:57 | 55:20:51 | -1.06 | 3.0192 | 0.476 | 29.91 | 0 | 0 | 0.476 | 29.91 | 0.001532 | 0 | 96.24 | 2024-03-15 02:49:08 | -0.0032
8426 | 11 | 6 | CC DChg | 00:27:00 | 55:20:54 | -1.06 | 3.0183 | 0.477 | 29.96 | 0 | 0 | 0.477 | 29.96 | 0.001535 | 0 | 96.39 | 2024-03-15 02:49:11 | -0.003199
8427 | 11 | 6 | CC DChg | 00:27:29 | 55:21:23 | -1.06 | 3.0081 | 0.486 | 30.5 | 0 | 0 | 0.486 | 30.5 | 0.00156 | 0 | 98.02 | 2024-03-15 02:49:40 | -0.003189
8428 | 11 | 6 | CC DChg | 00:27:30 | 55:21:24 | -1.06 | 3.0081 | 0.486 | 30.52 | 0 | 0 | 0.486 | 30.52 | 0.001561 | 0 | 98.06 | 2024-03-15 02:49:41 | -0.003189
8429 | 11 | 6 | CC DChg | 00:27:57 | 55:21:51 | -1.06 | 2.9978 | 0.494 | 31.03 | 0 | 0 | 0.494 | 31.03 | 0.001586 | 0 | 99.59 | 2024-03-15 02:50:08 | -0.003178
8430 | 11 | 6 | CC DChg | 00:28:00 | 55:21:54 | -1.06 | 2.9969 | 0.495 | 31.07 | 0 | 0 | 0.495 | 31.07 | 0.001588 | 0 | 99.73 | 2024-03-15 02:50:11 | -0.003177
8431 | 11 | 6 | CC DChg | 00:28:27 | 55:22:21 | -1.06 | 2.9867 | 0.503 | 31.57 | 0 | 0 | 0.503 | 31.57 | 0.001612 | 0 | 101.23 | 2024-03-15 02:50:38 | -0.003166
8432 | 11 | 6 | CC DChg | 00:28:30 | 55:22:24 | -1.06 | 2.9858 | 0.503 | 31.63 | 0 | 0 | 0.503 | 31.63 | 0.001614 | 0 | 101.39 | 2024-03-15 02:50:41 | -0.003165
8433 | 11 | 6 | CC DChg | 00:28:52 | 55:22:46 | -1.06 | 2.9758 | 0.51 | 32.05 | 0 | 0 | 0.51 | 32.05 | 0.001634 | 0 | 102.64 | 2024-03-15 02:51:03 | -0.003154
8434 | 11 | 6 | CC DChg | 00:29:00 | 55:22:54 | -1.06 | 2.9724 | 0.512 | 32.18 | 0 | 0 | 0.512 | 32.18 | 0.00164 | 0 | 103.04 | 2024-03-15 02:51:11 | -0.003151
8435 | 11 | 6 | CC DChg | 00:29:20 | 55:23:14 | -1.06 | 2.9622 | 0.518 | 32.56 | 0 | 0 | 0.518 | 32.56 | 0.001658 | 0 | 104.17 | 2024-03-15 02:51:31 | -0.00314
8436 | 11 | 6 | CC DChg | 00:29:30 | 55:23:24 | -1.06 | 2.9572 | 0.521 | 32.74 | 0 | 0 | 0.521 | 32.74 | 0.001667 | 0 | 104.69 | 2024-03-15 02:51:41 | -0.003135
8437 | 11 | 6 | CC DChg | 00:29:47 | 55:23:41 | -1.06 | 2.947 | 0.526 | 33.06 | 0 | 0 | 0.526 | 33.06 | 0.001682 | 0 | 105.64 | 2024-03-15 02:51:58 | -0.003124
8438 | 11 | 6 | CC DChg | 00:30:00 | 55:23:54 | -1.06 | 2.9389 | 0.53 | 33.29 | 0 | 0 | 0.53 | 33.29 | 0.001693 | 0 | 106.32 | 2024-03-15 02:52:11 | -0.003115
8439 | 11 | 6 | CC DChg | 00:30:13 | 55:24:07 | -1.06 | 2.9287 | 0.534 | 33.54 | 0 | 0 | 0.534 | 33.54 | 0.001704 | 0 | 107.06 | 2024-03-15 02:52:24 | -0.003104
8440 | 11 | 6 | CC DChg | 00:30:24 | 55:24:18 | -1.06 | 2.9185 | 0.537 | 33.74 | 0 | 0 | 0.537 | 33.74 | 0.001714 | 0 | 107.65 | 2024-03-15 02:52:35 | -0.003094
8441 | 11 | 6 | CC DChg | 00:30:30 | 55:24:24 | -1.06 | 2.9132 | 0.539 | 33.85 | 0 | 0 | 0.539 | 33.85 | 0.001719 | 0 | 107.95 | 2024-03-15 02:52:41 | -0.003088
8442 | 11 | 6 | CC DChg | 00:30:39 | 55:24:33 | -1.06 | 2.903 | 0.542 | 34.02 | 0 | 0 | 0.542 | 34.02 | 0.001727 | 0 | 108.45 | 2024-03-15 02:52:50 | -0.003077
8443 | 11 | 6 | CC DChg | 00:30:48 | 55:24:42 | -1.06 | 2.8927 | 0.544 | 34.18 | 0 | 0 | 0.544 | 34.18 | 0.001734 | 0 | 108.92 | 2024-03-15 02:52:59 | -0.003066
8444 | 11 | 6 | CC DChg | 00:30:56 | 55:24:50 | -1.06 | 2.8825 | 0.547 | 34.33 | 0 | 0 | 0.547 | 34.33 | 0.001741 | 0 | 109.36 | 2024-03-15 02:53:07 | -0.003055
8445 | 11 | 6 | CC DChg | 00:31:00 | 55:24:54 | -1.06 | 2.8776 | 0.548 | 34.4 | 0 | 0 | 0.548 | 34.4 | 0.001744 | 0 | 109.56 | 2024-03-15 02:53:11 | -0.00305
8446 | 11 | 6 | CC DChg | 00:31:07 | 55:25:01 | -1.06 | 2.8676 | 0.55 | 34.53 | 0 | 0 | 0.55 | 34.53 | 0.00175 | 0 | 109.94 | 2024-03-15 02:53:18 | -0.00304
8447 | 11 | 6 | CC DChg | 00:31:14 | 55:25:08 | -1.06 | 2.8574 | 0.552 | 34.67 | 0 | 0 | 0.552 | 34.67 | 0.001756 | 0 | 110.31 | 2024-03-15 02:53:25 | -0.003029
8448 | 11 | 6 | CC DChg | 00:31:21 | 55:25:15 | -1.06 | 2.8472 | 0.554 | 34.79 | 0 | 0 | 0.554 | 34.79 | 0.001762 | 0 | 110.67 | 2024-03-15 02:53:32 | -0.003018
8449 | 11 | 6 | CC DChg | 00:31:27 | 55:25:21 | -1.06 | 2.8369 | 0.556 | 34.91 | 0 | 0 | 0.556 | 34.91 | 0.001767 | 0 | 111.01 | 2024-03-15 02:53:38 | -0.003007
8450 | 11 | 6 | CC DChg | 00:31:30 | 55:25:24 | -1.06 | 2.8335 | 0.557 | 34.96 | 0 | 0 | 0.557 | 34.96 | 0.001769 | 0 | 111.14 | 2024-03-15 02:53:41 | -0.003004
8451 | 11 | 6 | CC DChg | 00:31:36 | 55:25:30 | -1.06 | 2.8233 | 0.558 | 35.07 | 0 | 0 | 0.558 | 35.07 | 0.001774 | 0 | 111.45 | 2024-03-15 02:53:47 | -0.002993
8452 | 11 | 6 | CC DChg | 00:31:42 | 55:25:36 | -1.06 | 2.8131 | 0.56 | 35.18 | 0 | 0 | 0.56 | 35.18 | 0.001779 | 0 | 111.78 | 2024-03-15 02:53:53 | -0.002982
8453 | 11 | 6 | CC DChg | 00:31:48 | 55:25:42 | -1.06 | 2.8031 | 0.562 | 35.29 | 0 | 0 | 0.562 | 35.29 | 0.001784 | 0 | 112.08 | 2024-03-15 02:53:59 | -0.002971
8454 | 11 | 6 | CC DChg | 00:31:53 | 55:25:47 | -1.06 | 2.7929 | 0.563 | 35.39 | 0 | 0 | 0.563 | 35.39 | 0.001789 | 0 | 112.37 | 2024-03-15 02:54:04 | -0.00296
8455 | 11 | 6 | CC DChg | 00:31:59 | 55:25:53 | -1.06 | 2.7827 | 0.565 | 35.5 | 0 | 0 | 0.565 | 35.5 | 0.001794 | 0 | 112.66 | 2024-03-15 02:54:10 | -0.00295
8456 | 11 | 6 | CC DChg | 00:32:00 | 55:25:54 | -1.06 | 2.7814 | 0.565 | 35.51 | 0 | 0 | 0.565 | 35.51 | 0.001794 | 0 | 112.7 | 2024-03-15 02:54:11 | -0.002948
8457 | 11 | 6 | CC DChg | 00:32:05 | 55:25:59 | -1.06 | 2.7712 | 0.567 | 35.61 | 0 | 0 | 0.567 | 35.61 | 0.001799 | 0 | 112.98 | 2024-03-15 02:54:16 | -0.002937
8458 | 11 | 6 | CC DChg | 00:32:10 | 55:26:04 | -1.06 | 2.761 | 0.569 | 35.71 | 0 | 0 | 0.569 | 35.71 | 0.001803 | 0 | 113.25 | 2024-03-15 02:54:21 | -0.002927
8459 | 11 | 6 | CC DChg | 00:32:16 | 55:26:10 | -1.06 | 2.7508 | 0.57 | 35.81 | 0 | 0 | 0.57 | 35.81 | 0.001807 | 0 | 113.53 | 2024-03-15 02:54:27 | -0.002916
8460 | 11 | 6 | CC DChg | 00:32:21 | 55:26:15 | -1.06 | 2.7408 | 0.572 | 35.9 | 0 | 0 | 0.572 | 35.9 | 0.001811 | 0 | 113.79 | 2024-03-15 02:54:32 | -0.002905
8461 | 11 | 6 | CC DChg | 00:32:26 | 55:26:20 | -1.06 | 2.7306 | 0.573 | 36 | 0 | 0 | 0.573 | 36 | 0.001815 | 0 | 114.04 | 2024-03-15 02:54:37 | -0.002894
8462 | 11 | 6 | CC DChg | 00:32:30 | 55:26:24 | -1.06 | 2.7235 | 0.574 | 36.07 | 0 | 0 | 0.574 | 36.07 | 0.001818 | 0 | 114.23 | 2024-03-15 02:54:41 | -0.002887
8463 | 11 | 6 | CC DChg | 00:32:34 | 55:26:28 | -1.06 | 2.7132 | 0.576 | 36.15 | 0 | 0 | 0.576 | 36.15 | 0.001822 | 0 | 114.47 | 2024-03-15 02:54:45 | -0.002876
8464 | 11 | 6 | CC DChg | 00:32:39 | 55:26:33 | -1.06 | 2.703 | 0.577 | 36.25 | 0 | 0 | 0.577 | 36.25 | 0.001826 | 0 | 114.72 | 2024-03-15 02:54:50 | -0.002865
8465 | 11 | 6 | CC DChg | 00:32:44 | 55:26:38 | -1.06 | 2.6928 | 0.578 | 36.34 | 0 | 0 | 0.578 | 36.34 | 0.00183 | 0 | 114.96 | 2024-03-15 02:54:55 | -0.002854
8466 | 11 | 6 | CC DChg | 00:32:49 | 55:26:43 | -1.06 | 2.6826 | 0.58 | 36.43 | 0 | 0 | 0.58 | 36.43 | 0.001834 | 0 | 115.2 | 2024-03-15 02:55:00 | -0.002844
8467 | 11 | 6 | CC DChg | 00:32:54 | 55:26:48 | -1.06 | 2.6726 | 0.581 | 36.51 | 0 | 0 | 0.581 | 36.51 | 0.001838 | 0 | 115.43 | 2024-03-15 02:55:05 | -0.002833
8468 | 11 | 6 | CC DChg | 00:32:58 | 55:26:52 | -1.06 | 2.6624 | 0.583 | 36.6 | 0 | 0 | 0.583 | 36.6 | 0.001841 | 0 | 115.66 | 2024-03-15 02:55:09 | -0.002822
8469 | 11 | 6 | CC DChg | 00:33:00 | 55:26:54 | -1.06 | 2.6596 | 0.583 | 36.62 | 0 | 0 | 0.583 | 36.62 | 0.001842 | 0 | 115.72 | 2024-03-15 02:55:11 | -0.002819
8470 | 11 | 6 | CC DChg | 00:33:04 | 55:26:58 | -1.06 | 2.6494 | 0.584 | 36.71 | 0 | 0 | 0.584 | 36.71 | 0.001846 | 0 | 115.95 | 2024-03-15 02:55:15 | -0.002808
8471 | 11 | 6 | CC DChg | 00:33:09 | 55:27:03 | -1.06 | 2.6391 | 0.586 | 36.79 | 0 | 0 | 0.586 | 36.79 | 0.00185 | 0 | 116.17 | 2024-03-15 02:55:20 | -0.002797
8472 | 11 | 6 | CC DChg | 00:33:13 | 55:27:07 | -1.06 | 2.6286 | 0.587 | 36.88 | 0 | 0 | 0.587 | 36.88 | 0.001853 | 0 | 116.4 | 2024-03-15 02:55:25 | -0.002786
8473 | 11 | 6 | CC DChg | 00:33:18 | 55:27:12 | -1.06 | 2.6184 | 0.588 | 36.96 | 0 | 0 | 0.588 | 36.96 | 0.001857 | 0 | 116.62 | 2024-03-15 02:55:29 | -0.002776
8474 | 11 | 6 | CC DChg | 00:33:22 | 55:27:16 | -1.06 | 2.6081 | 0.59 | 37.04 | 0 | 0 | 0.59 | 37.04 | 0.00186 | 0 | 116.83 | 2024-03-15 02:55:33 | -0.002765
8475 | 11 | 6 | CC DChg | 00:33:27 | 55:27:21 | -1.06 | 2.5979 | 0.591 | 37.12 | 0 | 0 | 0.591 | 37.12 | 0.001863 | 0 | 117.04 | 2024-03-15 02:55:38 | -0.002754
8476 | 11 | 6 | CC DChg | 00:33:30 | 55:27:24 | -1.06 | 2.5914 | 0.592 | 37.18 | 0 | 0 | 0.592 | 37.18 | 0.001865 | 0 | 117.18 | 2024-03-15 02:55:41 | -0.002747
8477 | 11 | 6 | CC DChg | 00:33:34 | 55:27:28 | -1.06 | 2.5812 | 0.593 | 37.25 | 0 | 0 | 0.593 | 37.25 | 0.001869 | 0 | 117.38 | 2024-03-15 02:55:45 | -0.002736
8478 | 11 | 6 | CC DChg | 00:33:38 | 55:27:32 | -1.06 | 2.5709 | 0.594 | 37.33 | 0 | 0 | 0.594 | 37.33 | 0.001872 | 0 | 117.58 | 2024-03-15 02:55:49 | -0.002725
8479 | 11 | 6 | CC DChg | 00:33:42 | 55:27:36 | -1.06 | 2.5607 | 0.596 | 37.41 | 0 | 0 | 0.596 | 37.41 | 0.001875 | 0 | 117.79 | 2024-03-15 02:55:53 | -0.002714
8480 | 11 | 6 | CC DChg | 00:33:47 | 55:27:41 | -1.06 | 2.5505 | 0.597 | 37.49 | 0 | 0 | 0.597 | 37.49 | 0.001878 | 0 | 117.98 | 2024-03-15 02:55:58 | -0.002704
8481 | 11 | 6 | CC DChg | 00:33:51 | 55:27:45 | -1.06 | 2.5403 | 0.598 | 37.57 | 0 | 0 | 0.598 | 37.57 | 0.001881 | 0 | 118.18 | 2024-03-15 02:56:02 | -0.002693
8482 | 11 | 6 | CC DChg | 00:33:55 | 55:27:49 | -1.06 | 2.5303 | 0.599 | 37.64 | 0 | 0 | 0.599 | 37.64 | 0.001885 | 0 | 118.37 | 2024-03-15 02:56:06 | -0.002682
8483 | 11 | 6 | CC DChg | 00:33:59 | 55:27:53 | -1.06 | 2.5201 | 0.601 | 37.72 | 0 | 0 | 0.601 | 37.72 | 0.001888 | 0 | 118.57 | 2024-03-15 02:56:10 | -0.002671
8484 | 11 | 6 | CC DChg | 00:34:00 | 55:27:54 | -1.06 | 2.5186 | 0.601 | 37.73 | 0 | 0 | 0.601 | 37.73 | 0.001888 | 0 | 118.59 | 2024-03-15 02:56:11 | -0.00267
8485 | 11 | 6 | CC DChg | 00:34:04 | 55:27:58 | -1.06 | 2.5086 | 0.602 | 37.81 | 0 | 0 | 0.602 | 37.81 | 0.001891 | 0 | 118.78 | 2024-03-15 02:56:15 | -0.002659
8486 | 11 | 6 | CC DChg | 00:34:08 | 55:28:02 | -1.06 | 2.4984 | 0.603 | 37.88 | 0 | 0 | 0.603 | 37.88 | 0.001894 | 0 | 118.97 | 2024-03-15 02:56:19 | -0.002648
8487 | 11 | 6 | CC DChg | 00:34:12 | 55:28:06 | -1.06 | 2.4882 | 0.604 | 37.96 | 0 | 0 | 0.604 | 37.96 | 0.001897 | 0 | 119.17 | 2024-03-15 02:56:23 | -0.002637
8488 | 11 | 6 | CC DChg | 00:34:16 | 55:28:10 | -1.06 | 2.4782 | 0.605 | 38.03 | 0 | 0 | 0.605 | 38.03 | 0.0019 | 0 | 119.35 | 2024-03-15 02:56:27 | -0.002627
8489 | 11 | 6 | CC DChg | 00:34:20 | 55:28:14 | -1.06 | 2.468 | 0.607 | 38.11 | 0 | 0 | 0.607 | 38.11 | 0.001903 | 0 | 119.54 | 2024-03-15 02:56:31 | -0.002616
8490 | 11 | 6 | CC DChg | 00:34:24 | 55:28:18 | -1.06 | 2.4578 | 0.608 | 38.19 | 0 | 0 | 0.608 | 38.19 | 0.001906 | 0 | 119.73 | 2024-03-15 02:56:35 | -0.002605
8491 | 11 | 6 | CC DChg | 00:34:28 | 55:28:22 | -1.06 | 2.4476 | 0.609 | 38.26 | 0 | 0 | 0.609 | 38.26 | 0.001909 | 0 | 119.91 | 2024-03-15 02:56:39 | -0.002594
8492 | 11 | 6 | CC DChg | 00:34:30 | 55:28:24 | -1.06 | 2.4448 | 0.609 | 38.29 | 0 | 0 | 0.609 | 38.29 | 0.00191 | 0 | 119.97 | 2024-03-15 02:56:41 | -0.002591
8493 | 11 | 6 | CC DChg | 00:34:34 | 55:28:28 | -1.06 | 2.4348 | 0.611 | 38.36 | 0 | 0 | 0.611 | 38.36 | 0.001913 | 0 | 120.15 | 2024-03-15 02:56:45 | -0.002581
8494 | 11 | 6 | CC DChg | 00:34:38 | 55:28:32 | -1.06 | 2.4246 | 0.612 | 38.44 | 0 | 0 | 0.612 | 38.44 | 0.001916 | 0 | 120.34 | 2024-03-15 02:56:49 | -0.00257
8495 | 11 | 6 | CC DChg | 00:34:42 | 55:28:36 | -1.06 | 2.4144 | 0.613 | 38.51 | 0 | 0 | 0.613 | 38.51 | 0.001919 | 0 | 120.53 | 2024-03-15 02:56:53 | -0.002559
8496 | 11 | 6 | CC DChg | 00:34:46 | 55:28:40 | -1.06 | 2.4042 | 0.614 | 38.59 | 0 | 0 | 0.614 | 38.59 | 0.001922 | 0 | 120.72 | 2024-03-15 02:56:57 | -0.002548
8497 | 11 | 6 | CC DChg | 00:34:50 | 55:28:44 | -1.06 | 2.3942 | 0.616 | 38.67 | 0 | 0 | 0.616 | 38.67 | 0.001925 | 0 | 120.9 | 2024-03-15 02:57:01 | -0.002538
8498 | 11 | 6 | CC DChg | 00:34:54 | 55:28:48 | -1.06 | 2.384 | 0.617 | 38.75 | 0 | 0 | 0.617 | 38.75 | 0.001928 | 0 | 121.08 | 2024-03-15 02:57:06 | -0.002527
8499 | 11 | 6 | CC DChg | 00:34:59 | 55:28:53 | -1.06 | 2.3738 | 0.618 | 38.83 | 0 | 0 | 0.618 | 38.83 | 0.001931 | 0 | 121.27 | 2024-03-15 02:57:10 | -0.002516
8500 | 11 | 6 | CC DChg | 00:35:00 | 55:28:54 | -1.06 | 2.3719 | 0.618 | 38.84 | 0 | 0 | 0.618 | 38.84 | 0.001931 | 0 | 121.31 | 2024-03-15 02:57:11 | -0.002514
8501 | 11 | 6 | CC DChg | 00:35:04 | 55:28:58 | -1.06 | 2.3614 | 0.62 | 38.92 | 0 | 0 | 0.62 | 38.92 | 0.001934 | 0 | 121.49 | 2024-03-15 02:57:15 | -0.002503
8502 | 11 | 6 | CC DChg | 00:35:08 | 55:29:02 | -1.06 | 2.3511 | 0.621 | 39 | 0 | 0 | 0.621 | 39 | 0.001937 | 0 | 121.68 | 2024-03-15 02:57:19 | -0.002492
8503 | 11 | 6 | CC DChg | 00:35:13 | 55:29:07 | -1.06 | 2.3409 | 0.622 | 39.08 | 0 | 0 | 0.622 | 39.08 | 0.00194 | 0 | 121.87 | 2024-03-15 02:57:24 | -0.002481
8504 | 11 | 6 | CC DChg | 00:35:17 | 55:29:11 | -1.06 | 2.3307 | 0.623 | 39.16 | 0 | 0 | 0.623 | 39.16 | 0.001943 | 0 | 122.06 | 2024-03-15 02:57:28 | -0.002471
8505 | 11 | 6 | CC DChg | 00:35:21 | 55:29:15 | -1.06 | 2.3204 | 0.625 | 39.24 | 0 | 0 | 0.625 | 39.24 | 0.001946 | 0 | 122.24 | 2024-03-15 02:57:32 | -0.00246
8506 | 11 | 6 | CC DChg | 00:35:25 | 55:29:19 | -1.06 | 2.3102 | 0.626 | 39.32 | 0 | 0 | 0.626 | 39.32 | 0.001949 | 0 | 122.43 | 2024-03-15 02:57:37 | -0.002449
8507 | 11 | 6 | CC DChg | 00:35:30 | 55:29:24 | -1.06 | 2.3006 | 0.627 | 39.39 | 0 | 0 | 0.627 | 39.39 | 0.001952 | 0 | 122.6 | 2024-03-15 02:57:41 | -0.002439
8508 | 11 | 6 | CC DChg | 00:35:34 | 55:29:28 | -1.06 | 2.2904 | 0.628 | 39.47 | 0 | 0 | 0.628 | 39.47 | 0.001955 | 0 | 122.79 | 2024-03-15 02:57:45 | -0.002428
8509 | 11 | 6 | CC DChg | 00:35:38 | 55:29:32 | -1.06 | 2.2801 | 0.63 | 39.56 | 0 | 0 | 0.63 | 39.56 | 0.001958 | 0 | 122.97 | 2024-03-15 02:57:49 | -0.002417
8510 | 11 | 6 | CC DChg | 00:35:43 | 55:29:37 | -1.06 | 2.2699 | 0.631 | 39.64 | 0 | 0 | 0.631 | 39.64 | 0.001961 | 0 | 123.16 | 2024-03-15 02:57:54 | -0.002406
8511 | 11 | 6 | CC DChg | 00:35:47 | 55:29:41 | -1.06 | 2.2597 | 0.632 | 39.72 | 0 | 0 | 0.632 | 39.72 | 0.001964 | 0 | 123.35 | 2024-03-15 02:57:58 | -0.002395
8512 | 11 | 6 | CC DChg | 00:35:52 | 55:29:46 | -1.06 | 2.2495 | 0.634 | 39.81 | 0 | 0 | 0.634 | 39.81 | 0.001967 | 0 | 123.54 | 2024-03-15 02:58:03 | -0.002384
8513 | 11 | 6 | CC DChg | 00:35:56 | 55:29:50 | -1.06 | 2.2395 | 0.635 | 39.89 | 0 | 0 | 0.635 | 39.89 | 0.00197 | 0 | 123.73 | 2024-03-15 02:58:07 | -0.002374
8514 | 11 | 6 | CC DChg | 00:36:00 | 55:29:54 | -1.06 | 2.2327 | 0.636 | 39.95 | 0 | 0 | 0.636 | 39.95 | 0.001972 | 0 | 123.86 | 2024-03-15 02:58:11 | -0.002367
8515 | 11 | 6 | CC DChg | 00:36:04 | 55:29:58 | -1.06 | 2.2225 | 0.637 | 40.04 | 0 | 0 | 0.637 | 40.04 | 0.001975 | 0 | 124.06 | 2024-03-15 02:58:15 | -0.002356
8516 | 11 | 6 | CC DChg | 00:36:09 | 55:30:03 | -1.06 | 2.2119 | 0.639 | 40.13 | 0 | 0 | 0.639 | 40.13 | 0.001978 | 0 | 124.25 | 2024-03-15 02:58:20 | -0.002345
8517 | 11 | 6 | CC DChg | 00:36:14 | 55:30:08 | -1.06 | 2.2017 | 0.64 | 40.22 | 0 | 0 | 0.64 | 40.22 | 0.001981 | 0 | 124.45 | 2024-03-15 02:58:25 | -0.002334
8518 | 11 | 6 | CC DChg | 00:36:19 | 55:30:13 | -1.06 | 2.1915 | 0.642 | 40.31 | 0 | 0 | 0.642 | 40.31 | 0.001984 | 0 | 124.65 | 2024-03-15 02:58:30 | -0.002323
8519 | 11 | 6 | CC DChg | 00:36:24 | 55:30:18 | -1.06 | 2.1812 | 0.643 | 40.39 | 0 | 0 | 0.643 | 40.39 | 0.001987 | 0 | 124.84 | 2024-03-15 02:58:35 | -0.002312
8520 | 11 | 6 | CC DChg | 00:36:28 | 55:30:22 | -1.06 | 2.171 | 0.644 | 40.48 | 0 | 0 | 0.644 | 40.48 | 0.00199 | 0 | 125.02 | 2024-03-15 02:58:39 | -0.002301
8521 | 11 | 6 | CC DChg | 00:36:30 | 55:30:24 | -1.06 | 2.1682 | 0.645 | 40.5 | 0 | 0 | 0.645 | 40.5 | 0.001991 | 0 | 125.08 | 2024-03-15 02:58:41 | -0.002298
8522 | 11 | 6 | CC DChg | 00:36:34 | 55:30:28 | -1.06 | 2.158 | 0.646 | 40.59 | 0 | 0 | 0.646 | 40.59 | 0.001994 | 0 | 125.27 | 2024-03-15 02:58:45 | -0.002287
8523 | 11 | 6 | CC DChg | 00:36:39 | 55:30:33 | -1.06 | 2.1478 | 0.647 | 40.67 | 0 | 0 | 0.647 | 40.67 | 0.001997 | 0 | 125.44 | 2024-03-15 02:58:50 | -0.002277
8524 | 11 | 6 | CC DChg | 00:36:43 | 55:30:37 | -1.06 | 2.1378 | 0.649 | 40.75 | 0 | 0 | 0.649 | 40.75 | 0.002 | 0 | 125.62 | 2024-03-15 02:58:54 | -0.002266
8525 | 11 | 6 | CC DChg | 00:36:47 | 55:30:41 | -1.06 | 2.1276 | 0.65 | 40.84 | 0 | 0 | 0.65 | 40.84 | 0.002003 | 0 | 125.79 | 2024-03-15 02:58:59 | -0.002255
8526 | 11 | 6 | CC DChg | 00:36:52 | 55:30:46 | -1.06 | 2.1174 | 0.651 | 40.92 | 0 | 0 | 0.651 | 40.92 | 0.002005 | 0 | 125.96 | 2024-03-15 02:59:03 | -0.002244
8527 | 11 | 6 | CC DChg | 00:36:56 | 55:30:50 | -1.06 | 2.1072 | 0.653 | 41 | 0 | 0 | 0.653 | 41 | 0.002008 | 0 | 126.14 | 2024-03-15 02:59:07 | -0.002234
8528 | 11 | 6 | CC DChg | 00:37:00 | 55:30:54 | -1.06 | 2.0994 | 0.654 | 41.06 | 0 | 0 | 0.654 | 41.06 | 0.00201 | 0 | 126.27 | 2024-03-15 02:59:11 | -0.002225
8529 | 11 | 6 | CC DChg | 00:37:04 | 55:30:58 | -1.06 | 2.0892 | 0.655 | 41.14 | 0 | 0 | 0.655 | 41.14 | 0.002013 | 0 | 126.44 | 2024-03-15 02:59:15 | -0.002215
8530 | 11 | 6 | CC DChg | 00:37:08 | 55:31:02 | -1.06 | 2.0789 | 0.656 | 41.22 | 0 | 0 | 0.656 | 41.22 | 0.002015 | 0 | 126.6 | 2024-03-15 02:59:19 | -0.002204
8531 | 11 | 6 | CC DChg | 00:37:12 | 55:31:06 | -1.06 | 2.0687 | 0.657 | 41.3 | 0 | 0 | 0.657 | 41.3 | 0.002018 | 0 | 126.76 | 2024-03-15 02:59:24 | -0.002193
8532 | 11 | 6 | CC DChg | 00:37:17 | 55:31:11 | -1.06 | 2.0585 | 0.659 | 41.38 | 0 | 0 | 0.659 | 41.38 | 0.002021 | 0 | 126.93 | 2024-03-15 02:59:28 | -0.002182
8533 | 11 | 6 | CC DChg | 00:37:21 | 55:31:15 | -1.06 | 2.0483 | 0.66 | 41.46 | 0 | 0 | 0.66 | 41.46 | 0.002023 | 0 | 127.09 | 2024-03-15 02:59:32 | -0.002171
8534 | 11 | 6 | CC DChg | 00:37:25 | 55:31:19 | -1.06 | 2.0383 | 0.661 | 41.53 | 0 | 0 | 0.661 | 41.53 | 0.002026 | 0 | 127.24 | 2024-03-15 02:59:36 | -0.002161
8535 | 11 | 6 | CC DChg | 00:37:29 | 55:31:23 | -1.06 | 2.0281 | 0.662 | 41.61 | 0 | 0 | 0.662 | 41.61 | 0.002028 | 0 | 127.41 | 2024-03-15 02:59:41 | -0.00215
8536 | 11 | 6 | CC DChg | 00:37:30 | 55:31:24 | -1.06 | 2.0278 | 0.663 | 41.61 | 0 | 0 | 0.663 | 41.61 | 0.002028 | 0 | 127.41 | 2024-03-15 02:59:41 | -0.002149
8537 | 11 | 6 | CC DChg | 00:37:34 | 55:31:28 | -1.06 | 2.0176 | 0.664 | 41.7 | 0 | 0 | 0.664 | 41.7 | 0.002031 | 0 | 127.57 | 2024-03-15 02:59:45 | -0.002139
8538 | 11 | 6 | CC DChg | 00:37:38 | 55:31:32 | -1.06 | 2.0076 | 0.665 | 41.77 | 0 | 0 | 0.665 | 41.77 | 0.002033 | 0 | 127.72 | 2024-03-15 02:59:49 | -0.002128
8539 | 11 | 6 | CC DChg | 00:37:42 | 55:31:36 | -1.06 | 1.9974 | 0.666 | 41.85 | 0 | 0 | 0.666 | 41.85 | 0.002036 | 0 | 127.89 | 2024-03-15 02:59:53 | -0.002117
8540 | 11 | 6 | CC DChg | 00:37:47 | 55:31:41 | -1.06 | 1.9872 | 0.668 | 41.93 | 0 | 0 | 0.668 | 41.93 | 0.002039 | 0 | 128.05 | 2024-03-15 02:59:58 | -0.002106
8541 | 11 | 6 | CC DChg | 00:37:51 | 55:31:45 | -1.06 | 1.9769 | 0.669 | 42.01 | 0 | 0 | 0.669 | 42.01 | 0.002041 | 0 | 128.21 | 2024-03-15 03:00:02 | -0.002096
8542 | 11 | 6 | CC DChg | 00:37:56 | 55:31:50 | -1.06 | 1.9667 | 0.67 | 42.1 | 0 | 0 | 0.67 | 42.1 | 0.002044 | 0 | 128.37 | 2024-03-15 03:00:07 | -0.002085
8543 | 11 | 6 | CC DChg | 00:38:00 | 55:31:54 | -1.06 | 1.9574 | 0.671 | 42.17 | 0 | 0 | 0.671 | 42.17 | 0.002046 | 0 | 128.52 | 2024-03-15 03:00:11 | -0.002075
8544 | 11 | 6 | CC DChg | 00:38:04 | 55:31:58 | -1.06 | 1.9472 | 0.673 | 42.25 | 0 | 0 | 0.673 | 42.25 | 0.002049 | 0 | 128.68 | 2024-03-15 03:00:15 | -0.002064
8545 | 11 | 6 | CC DChg | 00:38:09 | 55:32:03 | -1.06 | 1.9366 | 0.674 | 42.34 | 0 | 0 | 0.674 | 42.34 | 0.002051 | 0 | 128.85 | 2024-03-15 03:00:20 | -0.002053
8546 | 11 | 6 | CC DChg | 00:38:14 | 55:32:08 | -1.06 | 1.9264 | 0.675 | 42.43 | 0 | 0 | 0.675 | 42.43 | 0.002054 | 0 | 129.02 | 2024-03-15 03:00:25 | -0.002042
8547 | 11 | 6 | CC DChg | 00:38:18 | 55:32:12 | -1.06 | 1.9162 | 0.677 | 42.52 | 0 | 0 | 0.677 | 42.52 | 0.002057 | 0 | 129.19 | 2024-03-15 03:00:29 | -0.002031
8548 | 11 | 6 | CC DChg | 00:38:23 | 55:32:17 | -1.06 | 1.906 | 0.678 | 42.61 | 0 | 0 | 0.678 | 42.61 | 0.002059 | 0 | 129.36 | 2024-03-15 03:00:34 | -0.00202
8549 | 11 | 6 | CC DChg | 00:38:26 | 55:32:20 | -1.06 | 1.8998 | 0.679 | 42.66 | 0 | 0 | 0.679 | 42.66 | 0.002061 | 0 | 129.47 | 2024-03-15 03:00:37 | -0.002014
8550 | 12 | 5 | CC Chg | 00:00:00 | 55:32:20 | 1.06 | 2.2107 | 0 | 0 | 0 | 0 | 0 | 0 | 0 | 0 | 0 | 2024-03-15 03:00:37 | 0.002343
8551 | 12 | 5 | CC Chg | 00:00:00 | 55:32:20 | 1.06 | 2.2402 | 0 | 0 | 0 | 0 | 0 | 0 | 0 | 0.01 | 0 | 2024-03-15 03:00:38 | 0.002375
8552 | 12 | 5 | CC Chg | 00:00:00 | 55:32:21 | 1.06 | 2.2736 | 0 | 0.01 | 0 | 0.01 | 0 | 0 | 0 | 0.01 | 0 | 2024-03-15 03:00:38 | 0.00241
8553 | 12 | 5 | CC Chg | 00:00:00 | 55:32:21 | 1.06 | 2.291 | 0 | 0.01 | 0 | 0.01 | 0 | 0 | 0 | 0.02 | 0 | 2024-03-15 03:00:38 | 0.002428
8554 | 12 | 5 | CC Chg | 00:00:00 | 55:32:21 | 1.06 | 2.3142 | 0 | 0.01 | 0 | 0.01 | 0 | 0 | 0 | 0.02 | 0 | 2024-03-15 03:00:38 | 0.002453
8555 | 12 | 5 | CC Chg | 00:00:00 | 55:32:21 | 1.06 | 2.3378 | 0 | 0.01 | 0 | 0.01 | 0 | 0 | 0 | 0.03 | 0 | 2024-03-15 03:00:38 | 0.002478
8556 | 12 | 5 | CC Chg | 00:00:00 | 55:32:21 | 1.06 | 2.353 | 0 | 0.01 | 0 | 0.01 | 0 | 0 | 0 | 0.03 | 0 | 2024-03-15 03:00:38 | 0.002494
8557 | 12 | 5 | CC Chg | 00:00:00 | 55:32:21 | 1.06 | 2.3747 | 0 | 0.01 | 0 | 0.01 | 0 | 0 | 1e-06 | 0.03 | 0 | 2024-03-15 03:00:38 | 0.002517
8558 | 12 | 5 | CC Chg | 00:00:00 | 55:32:21 | 1.06 | 2.3945 | 0 | 0.02 | 0 | 0.02 | 0 | 0 | 1e-06 | 0.04 | 0 | 2024-03-15 03:00:38 | 0.002538
8559 | 12 | 5 | CC Chg | 00:00:01 | 55:32:21 | 1.06 | 2.4069 | 0 | 0.02 | 0 | 0.02 | 0 | 0 | 1e-06 | 0.04 | 0 | 2024-03-15 03:00:38 | 0.002551
8560 | 12 | 5 | CC Chg | 00:00:01 | 55:32:21 | 1.06 | 2.424 | 0 | 0.02 | 0 | 0.02 | 0 | 0 | 1e-06 | 0.05 | 0 | 2024-03-15 03:00:38 | 0.002569
8561 | 12 | 5 | CC Chg | 00:00:01 | 55:32:21 | 1.06 | 2.4398 | 0 | 0.02 | 0 | 0.02 | 0 | 0 | 1e-06 | 0.05 | 0 | 2024-03-15 03:00:39 | 0.002586
8562 | 12 | 5 | CC Chg | 00:00:01 | 55:32:22 | 1.06 | 2.45 | 0 | 0.02 | 0 | 0.02 | 0 | 0 | 1e-06 | 0.06 | 0 | 2024-03-15 03:00:39 | 0.002597
8563 | 12 | 5 | CC Chg | 00:00:01 | 55:32:22 | 1.06 | 2.4634 | 0 | 0.03 | 0 | 0.03 | 0 | 0 | 1e-06 | 0.06 | 0 | 2024-03-15 03:00:39 | 0.002611
8564 | 12 | 5 | CC Chg | 00:00:01 | 55:32:22 | 1.06 | 2.4761 | 0 | 0.03 | 0 | 0.03 | 0 | 0 | 1e-06 | 0.07 | 0 | 2024-03-15 03:00:39 | 0.002625
8565 | 12 | 5 | CC Chg | 00:00:01 | 55:32:22 | 1.06 | 2.495 | 0.001 | 0.03 | 0.001 | 0.03 | 0 | 0 | 1e-06 | 0.07 | 0 | 2024-03-15 03:00:39 | 0.002645
8566 | 12 | 5 | CC Chg | 00:00:01 | 55:32:22 | 1.06 | 2.5055 | 0.001 | 0.03 | 0.001 | 0.03 | 0 | 0 | 1e-06 | 0.08 | 0 | 2024-03-15 03:00:39 | 0.002656
8567 | 12 | 5 | CC Chg | 00:00:02 | 55:32:22 | 1.06 | 2.521 | 0.001 | 0.04 | 0.001 | 0.04 | 0 | 0 | 1e-06 | 0.09 | 0 | 2024-03-15 03:00:39 | 0.002672
8568 | 12 | 5 | CC Chg | 00:00:02 | 55:32:22 | 1.06 | 2.5353 | 0.001 | 0.04 | 0.001 | 0.04 | 0 | 0 | 2e-06 | 0.1 | 0 | 2024-03-15 03:00:40 | 0.002687
8569 | 12 | 5 | CC Chg | 00:00:02 | 55:32:23 | 1.06 | 2.5508 | 0.001 | 0.04 | 0.001 | 0.04 | 0 | 0 | 2e-06 | 0.11 | 0 | 2024-03-15 03:00:40 | 0.002704
8570 | 12 | 5 | CC Chg | 00:00:02 | 55:32:23 | 1.06 | 2.5629 | 0.001 | 0.05 | 0.001 | 0.05 | 0 | 0 | 2e-06 | 0.12 | 0 | 2024-03-15 03:00:40 | 0.002717
8571 | 12 | 5 | CC Chg | 00:00:02 | 55:32:23 | 1.06 | 2.5737 | 0.001 | 0.05 | 0.001 | 0.05 | 0 | 0 | 2e-06 | 0.13 | 0 | 2024-03-15 03:00:40 | 0.002728
8572 | 12 | 5 | CC Chg | 00:00:03 | 55:32:23 | 1.06 | 2.5864 | 0.001 | 0.06 | 0.001 | 0.06 | 0 | 0 | 2e-06 | 0.14 | 0 | 2024-03-15 03:00:40 | 0.002742
8573 | 12 | 5 | CC Chg | 00:00:03 | 55:32:23 | 1.06 | 2.5964 | 0.001 | 0.06 | 0.001 | 0.06 | 0 | 0 | 2e-06 | 0.15 | 0 | 2024-03-15 03:00:41 | 0.002752
8574 | 12 | 5 | CC Chg | 00:00:03 | 55:32:24 | 1.06 | 2.6119 | 0.001 | 0.06 | 0.001 | 0.06 | 0 | 0 | 3e-06 | 0.16 | 0 | 2024-03-15 03:00:41 | 0.002769
8575 | 12 | 5 | CC Chg | 00:00:03 | 55:32:24 | 1.06 | 2.6264 | 0.001 | 0.07 | 0.001 | 0.07 | 0 | 0 | 3e-06 | 0.17 | 0 | 2024-03-15 03:00:41 | 0.002784
8576 | 12 | 5 | CC Chg | 00:00:04 | 55:32:24 | 1.06 | 2.6407 | 0.001 | 0.08 | 0.001 | 0.08 | 0 | 0 | 3e-06 | 0.19 | 0 | 2024-03-15 03:00:41 | 0.002799
8577 | 12 | 5 | CC Chg | 00:00:04 | 55:32:25 | 1.06 | 2.6546 | 0.001 | 0.08 | 0.001 | 0.08 | 0 | 0 | 3e-06 | 0.2 | 0 | 2024-03-15 03:00:42 | 0.002814
8578 | 12 | 5 | CC Chg | 00:00:04 | 55:32:25 | 1.06 | 2.6683 | 0.001 | 0.09 | 0.001 | 0.09 | 0 | 0 | 3e-06 | 0.22 | 0 | 2024-03-15 03:00:42 | 0.002828
8579 | 12 | 5 | CC Chg | 00:00:05 | 55:32:25 | 1.06 | 2.6819 | 0.001 | 0.09 | 0.001 | 0.09 | 0 | 0 | 4e-06 | 0.23 | 0 | 2024-03-15 03:00:42 | 0.002843
8580 | 12 | 5 | CC Chg | 00:00:05 | 55:32:26 | 1.06 | 2.6959 | 0.002 | 0.1 | 0.002 | 0.1 | 0 | 0 | 4e-06 | 0.25 | 0 | 2024-03-15 03:00:43 | 0.002858
8581 | 12 | 5 | CC Chg | 00:00:05 | 55:32:26 | 1.06 | 2.7098 | 0.002 | 0.1 | 0.002 | 0.1 | 0 | 0 | 4e-06 | 0.26 | 0 | 2024-03-15 03:00:43 | 0.002872
8582 | 12 | 5 | CC Chg | 00:00:05 | 55:32:26 | 1.06 | 2.7235 | 0.002 | 0.11 | 0.002 | 0.11 | 0 | 0 | 4e-06 | 0.28 | 0 | 2024-03-15 03:00:43 | 0.002887
8583 | 12 | 5 | CC Chg | 00:00:06 | 55:32:26 | 1.06 | 2.7374 | 0.002 | 0.11 | 0.002 | 0.11 | 0 | 0 | 5e-06 | 0.29 | 0 | 2024-03-15 03:00:44 | 0.002902
8584 | 12 | 5 | CC Chg | 00:00:06 | 55:32:27 | 1.06 | 2.752 | 0.002 | 0.12 | 0.002 | 0.12 | 0 | 0 | 5e-06 | 0.31 | 0 | 2024-03-15 03:00:44 | 0.002917
8585 | 12 | 5 | CC Chg | 00:00:06 | 55:32:27 | 1.06 | 2.7663 | 0.002 | 0.13 | 0.002 | 0.13 | 0 | 0 | 5e-06 | 0.32 | 0 | 2024-03-15 03:00:44 | 0.002932
8586 | 12 | 5 | CC Chg | 00:00:07 | 55:32:27 | 1.06 | 2.7808 | 0.002 | 0.13 | 0.002 | 0.13 | 0 | 0 | 5e-06 | 0.34 | 0 | 2024-03-15 03:00:44 | 0.002948
8587 | 12 | 5 | CC Chg | 00:00:07 | 55:32:28 | 1.06 | 2.7954 | 0.002 | 0.14 | 0.002 | 0.14 | 0 | 0 | 6e-06 | 0.36 | 0 | 2024-03-15 03:00:45 | 0.002963
8588 | 12 | 5 | CC Chg | 00:00:07 | 55:32:28 | 1.06 | 2.8103 | 0.002 | 0.14 | 0.002 | 0.14 | 0 | 0 | 6e-06 | 0.37 | 0 | 2024-03-15 03:00:45 | 0.002979
8589 | 12 | 5 | CC Chg | 00:00:08 | 55:32:28 | 1.06 | 2.8252 | 0.002 | 0.15 | 0.002 | 0.15 | 0 | 0 | 6e-06 | 0.39 | 0 | 2024-03-15 03:00:45 | 0.002995
8590 | 12 | 5 | CC Chg | 00:00:08 | 55:32:29 | 1.06 | 2.8404 | 0.002 | 0.15 | 0.002 | 0.15 | 0 | 0 | 6e-06 | 0.4 | 0 | 2024-03-15 03:00:46 | 0.003011
8591 | 12 | 5 | CC Chg | 00:00:08 | 55:32:29 | 1.06 | 2.8552 | 0.003 | 0.16 | 0.003 | 0.16 | 0 | 0 | 7e-06 | 0.42 | 0 | 2024-03-15 03:00:46 | 0.003027
8592 | 12 | 5 | CC Chg | 00:00:08 | 55:32:29 | 1.06 | 2.8704 | 0.003 | 0.16 | 0.003 | 0.16 | 0 | 0 | 7e-06 | 0.43 | 0 | 2024-03-15 03:00:46 | 0.003043
8593 | 12 | 5 | CC Chg | 00:00:09 | 55:32:29 | 1.06 | 2.8853 | 0.003 | 0.17 | 0.003 | 0.17 | 0 | 0 | 7e-06 | 0.45 | 0 | 2024-03-15 03:00:47 | 0.003058
8594 | 12 | 5 | CC Chg | 00:00:09 | 55:32:30 | 1.06 | 2.8999 | 0.003 | 0.18 | 0.003 | 0.18 | 0 | 0 | 7e-06 | 0.47 | 0 | 2024-03-15 03:00:47 | 0.003074
8595 | 12 | 5 | CC Chg | 00:00:09 | 55:32:30 | 1.06 | 2.9141 | 0.003 | 0.18 | 0.003 | 0.18 | 0 | 0 | 8e-06 | 0.48 | 0 | 2024-03-15 03:00:47 | 0.003089
8596 | 12 | 5 | CC Chg | 00:00:10 | 55:32:30 | 1.06 | 2.9287 | 0.003 | 0.19 | 0.003 | 0.19 | 0 | 0 | 8e-06 | 0.5 | 0 | 2024-03-15 03:00:47 | 0.003104
8597 | 12 | 5 | CC Chg | 00:00:10 | 55:32:31 | 1.06 | 2.943 | 0.003 | 0.19 | 0.003 | 0.19 | 0 | 0 | 8e-06 | 0.51 | 0 | 2024-03-15 03:00:48 | 0.00312
8598 | 12 | 5 | CC Chg | 00:00:10 | 55:32:31 | 1.06 | 2.9569 | 0.003 | 0.2 | 0.003 | 0.2 | 0 | 0 | 8e-06 | 0.53 | 0 | 2024-03-15 03:00:48 | 0.003134
8599 | 12 | 5 | CC Chg | 00:00:11 | 55:32:31 | 1.06 | 2.9706 | 0.003 | 0.2 | 0.003 | 0.2 | 0 | 0 | 9e-06 | 0.55 | 0 | 2024-03-15 03:00:48 | 0.003149
8600 | 12 | 5 | CC Chg | 00:00:11 | 55:32:32 | 1.06 | 2.9839 | 0.003 | 0.21 | 0.003 | 0.21 | 0 | 0 | 9e-06 | 0.56 | 0 | 2024-03-15 03:00:49 | 0.003163
8601 | 12 | 5 | CC Chg | 00:00:11 | 55:32:32 | 1.06 | 2.9972 | 0.003 | 0.21 | 0.003 | 0.21 | 0 | 0 | 9e-06 | 0.58 | 0 | 2024-03-15 03:00:49 | 0.003177
8602 | 12 | 5 | CC Chg | 00:00:11 | 55:32:32 | 1.06 | 3.0099 | 0.004 | 0.22 | 0.004 | 0.22 | 0 | 0 | 1e-05 | 0.6 | 0 | 2024-03-15 03:00:49 | 0.00319
8603 | 12 | 5 | CC Chg | 00:00:12 | 55:32:32 | 1.06 | 3.0226 | 0.004 | 0.23 | 0.004 | 0.23 | 0 | 0 | 1e-05 | 0.61 | 0 | 2024-03-15 03:00:50 | 0.003204
8604 | 12 | 5 | CC Chg | 00:00:12 | 55:32:33 | 1.06 | 3.0354 | 0.004 | 0.23 | 0.004 | 0.23 | 0 | 0 | 1e-05 | 0.63 | 0 | 2024-03-15 03:00:50 | 0.003218
8605 | 12 | 5 | CC Chg | 00:00:12 | 55:32:33 | 1.06 | 3.0474 | 0.004 | 0.24 | 0.004 | 0.24 | 0 | 0 | 1e-05 | 0.65 | 0 | 2024-03-15 03:00:50 | 0.00323
8606 | 12 | 5 | CC Chg | 00:00:13 | 55:32:33 | 1.06 | 3.0595 | 0.004 | 0.24 | 0.004 | 0.24 | 0 | 0 | 1.1e-05 | 0.66 | 0 | 2024-03-15 03:00:50 | 0.003243
8607 | 12 | 5 | CC Chg | 00:00:13 | 55:32:34 | 1.06 | 3.0713 | 0.004 | 0.25 | 0.004 | 0.25 | 0 | 0 | 1.1e-05 | 0.68 | 0 | 2024-03-15 03:00:51 | 0.003256
8608 | 12 | 5 | CC Chg | 00:00:13 | 55:32:34 | 1.06 | 3.0834 | 0.004 | 0.25 | 0.004 | 0.25 | 0 | 0 | 1.1e-05 | 0.7 | 0 | 2024-03-15 03:00:51 | 0.003268
8609 | 12 | 5 | CC Chg | 00:00:14 | 55:32:34 | 1.06 | 3.0952 | 0.004 | 0.26 | 0.004 | 0.26 | 0 | 0 | 1.1e-05 | 0.72 | 0 | 2024-03-15 03:00:51 | 0.003281
8610 | 12 | 5 | CC Chg | 00:00:14 | 55:32:35 | 1.06 | 3.1067 | 0.004 | 0.26 | 0.004 | 0.26 | 0 | 0 | 1.2e-05 | 0.73 | 0 | 2024-03-15 03:00:52 | 0.003293
8611 | 12 | 5 | CC Chg | 00:00:14 | 55:32:35 | 1.06 | 3.1181 | 0.004 | 0.27 | 0.004 | 0.27 | 0 | 0 | 1.2e-05 | 0.75 | 0 | 2024-03-15 03:00:52 | 0.003305
8612 | 12 | 5 | CC Chg | 00:00:14 | 55:32:35 | 1.06 | 3.1296 | 0.004 | 0.28 | 0.004 | 0.28 | 0 | 0 | 1.2e-05 | 0.77 | 0 | 2024-03-15 03:00:52 | 0.003317
8613 | 12 | 5 | CC Chg | 00:00:15 | 55:32:35 | 1.06 | 3.1408 | 0.004 | 0.28 | 0.004 | 0.28 | 0 | 0 | 1.3e-05 | 0.79 | 0 | 2024-03-15 03:00:53 | 0.003329
8614 | 12 | 5 | CC Chg | 00:00:15 | 55:32:36 | 1.06 | 3.1522 | 0.005 | 0.29 | 0.005 | 0.29 | 0 | 0 | 1.3e-05 | 0.8 | 0 | 2024-03-15 03:00:53 | 0.003341
8615 | 12 | 5 | CC Chg | 00:00:15 | 55:32:36 | 1.06 | 3.1631 | 0.005 | 0.29 | 0.005 | 0.29 | 0 | 0 | 1.3e-05 | 0.82 | 0 | 2024-03-15 03:00:53 | 0.003353
8616 | 12 | 5 | CC Chg | 00:00:16 | 55:32:36 | 1.06 | 3.1739 | 0.005 | 0.3 | 0.005 | 0.3 | 0 | 0 | 1.3e-05 | 0.84 | 0 | 2024-03-15 03:00:53 | 0.003364
8617 | 12 | 5 | CC Chg | 00:00:16 | 55:32:37 | 1.06 | 3.1851 | 0.005 | 0.3 | 0.005 | 0.3 | 0 | 0 | 1.4e-05 | 0.86 | 0 | 2024-03-15 03:00:54 | 0.003376
8618 | 12 | 5 | CC Chg | 00:00:16 | 55:32:37 | 1.06 | 3.1956 | 0.005 | 0.31 | 0.005 | 0.31 | 0 | 0 | 1.4e-05 | 0.87 | 0 | 2024-03-15 03:00:54 | 0.003387
8619 | 12 | 5 | CC Chg | 00:00:17 | 55:32:37 | 1.06 | 3.2062 | 0.005 | 0.31 | 0.005 | 0.31 | 0 | 0 | 1.4e-05 | 0.89 | 0 | 2024-03-15 03:00:54 | 0.003399
8620 | 12 | 5 | CC Chg | 00:00:17 | 55:32:38 | 1.06 | 3.217 | 0.005 | 0.32 | 0.005 | 0.32 | 0 | 0 | 1.4e-05 | 0.91 | 0 | 2024-03-15 03:00:55 | 0.00341
8621 | 12 | 5 | CC Chg | 00:00:17 | 55:32:38 | 1.06 | 3.2273 | 0.005 | 0.33 | 0.005 | 0.33 | 0 | 0 | 1.5e-05 | 0.93 | 0 | 2024-03-15 03:00:55 | 0.003421
8622 | 12 | 5 | CC Chg | 00:00:17 | 55:32:38 | 1.06 | 3.2375 | 0.005 | 0.33 | 0.005 | 0.33 | 0 | 0 | 1.5e-05 | 0.94 | 0 | 2024-03-15 03:00:55 | 0.003432
8623 | 12 | 5 | CC Chg | 00:00:18 | 55:32:38 | 1.06 | 3.2477 | 0.005 | 0.34 | 0.005 | 0.34 | 0 | 0 | 1.5e-05 | 0.96 | 0 | 2024-03-15 03:00:56 | 0.003443
8624 | 12 | 5 | CC Chg | 00:00:18 | 55:32:39 | 1.06 | 3.261 | 0.005 | 0.34 | 0.005 | 0.34 | 0 | 0 | 1.6e-05 | 0.99 | 0 | 2024-03-15 03:00:56 | 0.003457
8625 | 12 | 5 | CC Chg | 00:00:18 | 55:32:39 | 1.06 | 3.271 | 0.006 | 0.35 | 0.006 | 0.35 | 0 | 0 | 1.6e-05 | 1 | 0 | 2024-03-15 03:00:56 | 0.003467
8626 | 12 | 5 | CC Chg | 00:00:19 | 55:32:40 | 1.06 | 3.2824 | 0.006 | 0.36 | 0.006 | 0.36 | 0 | 0 | 1.6e-05 | 1.03 | 0 | 2024-03-15 03:00:57 | 0.003479
8627 | 12 | 5 | CC Chg | 00:00:19 | 55:32:40 | 1.06 | 3.2948 | 0.006 | 0.36 | 0.006 | 0.36 | 0 | 0 | 1.7e-05 | 1.05 | 0 | 2024-03-15 03:00:57 | 0.003492
8628 | 12 | 5 | CC Chg | 00:00:20 | 55:32:40 | 1.06 | 3.3063 | 0.006 | 0.37 | 0.006 | 0.37 | 0 | 0 | 1.7e-05 | 1.08 | 0 | 2024-03-15 03:00:57 | 0.003505
8629 | 12 | 5 | CC Chg | 00:00:20 | 55:32:41 | 1.06 | 3.3184 | 0.006 | 0.38 | 0.006 | 0.38 | 0 | 0 | 1.8e-05 | 1.11 | 0 | 2024-03-15 03:00:58 | 0.003518
8630 | 12 | 5 | CC Chg | 00:00:21 | 55:32:41 | 1.06 | 3.3289 | 0.006 | 0.39 | 0.006 | 0.39 | 0 | 0 | 1.8e-05 | 1.14 | 0 | 2024-03-15 03:00:58 | 0.003529
8631 | 12 | 5 | CC Chg | 00:00:21 | 55:32:42 | 1.06 | 3.3389 | 0.006 | 0.4 | 0.006 | 0.4 | 0 | 0 | 1.9e-05 | 1.17 | 0 | 2024-03-15 03:00:59 | 0.003539
8632 | 12 | 5 | CC Chg | 00:00:22 | 55:32:43 | 1.06 | 3.3497 | 0.007 | 0.41 | 0.007 | 0.41 | 0 | 0 | 1.9e-05 | 1.21 | 0 | 2024-03-15 03:01:00 | 0.003551
8633 | 12 | 5 | CC Chg | 00:00:23 | 55:32:43 | 1.06 | 3.3606 | 0.007 | 0.43 | 0.007 | 0.43 | 0 | 0 | 2e-05 | 1.27 | 0 | 2024-03-15 03:01:01 | 0.003562
8634 | 12 | 5 | CC Chg | 00:00:24 | 55:32:45 | 1.06 | 3.3708 | 0.007 | 0.45 | 0.007 | 0.45 | 0 | 0 | 2.1e-05 | 1.35 | 0 | 2024-03-15 03:01:02 | 0.003573
8635 | 12 | 5 | CC Chg | 00:00:27 | 55:32:48 | 1.06 | 3.381 | 0.008 | 0.51 | 0.008 | 0.51 | 0 | 0 | 2.4e-05 | 1.54 | 0 | 2024-03-15 03:01:05 | 0.003584
8636 | 12 | 5 | CC Chg | 00:00:30 | 55:32:50 | 1.06 | 3.3826 | 0.009 | 0.55 | 0.009 | 0.55 | 0 | 0 | 2.7e-05 | 1.69 | 0 | 2024-03-15 03:01:07 | 0.003586
8637 | 12 | 5 | CC Chg | 00:01:00 | 55:33:20 | 1.06 | 3.3882 | 0.018 | 1.11 | 0.018 | 1.11 | 0 | 0 | 5.7e-05 | 3.57 | 0 | 2024-03-15 03:01:37 | 0.003591
8638 | 12 | 5 | CC Chg | 00:01:30 | 55:33:50 | 1.06 | 3.3968 | 0.027 | 1.66 | 0.027 | 1.66 | 0 | 0 | 8.7e-05 | 5.45 | 0 | 2024-03-15 03:02:07 | 0.003601
8639 | 12 | 5 | CC Chg | 00:02:00 | 55:34:20 | 1.06 | 3.4046 | 0.035 | 2.22 | 0.035 | 2.22 | 0 | 0 | 0.000117 | 7.34 | 0 | 2024-03-15 03:02:37 | 0.003609
8640 | 12 | 5 | CC Chg | 00:02:30 | 55:34:50 | 1.06 | 3.4114 | 0.044 | 2.77 | 0.044 | 2.77 | 0 | 0 | 0.000147 | 9.23 | 0 | 2024-03-15 03:03:07 | 0.003616
8641 | 12 | 5 | CC Chg | 00:03:00 | 55:35:20 | 1.06 | 3.4173 | 0.053 | 3.33 | 0.053 | 3.33 | 0 | 0 | 0.000177 | 11.13 | 0 | 2024-03-15 03:03:37 | 0.003622
8642 | 12 | 5 | CC Chg | 00:03:30 | 55:35:50 | 1.06 | 3.4223 | 0.062 | 3.88 | 0.062 | 3.88 | 0 | 0 | 0.000207 | 13.02 | 0 | 2024-03-15 03:04:07 | 0.003628
8643 | 12 | 5 | CC Chg | 00:04:00 | 55:36:20 | 1.06 | 3.4275 | 0.071 | 4.44 | 0.071 | 4.44 | 0 | 0 | 0.000238 | 14.92 | 0 | 2024-03-15 03:04:37 | 0.003633
8644 | 12 | 5 | CC Chg | 00:04:30 | 55:36:50 | 1.06 | 3.4325 | 0.08 | 4.99 | 0.08 | 4.99 | 0 | 0 | 0.000268 | 16.83 | 0 | 2024-03-15 03:05:07 | 0.003638
8645 | 12 | 5 | CC Chg | 00:05:00 | 55:37:20 | 1.06 | 3.4365 | 0.088 | 5.55 | 0.088 | 5.55 | 0 | 0 | 0.000298 | 18.73 | 0 | 2024-03-15 03:05:37 | 0.003643
8646 | 12 | 5 | CC Chg | 00:05:30 | 55:37:50 | 1.06 | 3.4412 | 0.097 | 6.1 | 0.097 | 6.1 | 0 | 0 | 0.000329 | 20.64 | 0 | 2024-03-15 03:06:07 | 0.003648
8647 | 12 | 5 | CC Chg | 00:06:00 | 55:38:20 | 1.06 | 3.4452 | 0.106 | 6.66 | 0.106 | 6.66 | 0 | 0 | 0.000359 | 22.55 | 0 | 2024-03-15 03:06:37 | 0.003652
8648 | 12 | 5 | CC Chg | 00:06:30 | 55:38:50 | 1.06 | 3.4495 | 0.115 | 7.21 | 0.115 | 7.21 | 0 | 0 | 0.000389 | 24.46 | 0 | 2024-03-15 03:07:07 | 0.003656
8649 | 12 | 5 | CC Chg | 00:07:00 | 55:39:20 | 1.06 | 3.4536 | 0.124 | 7.77 | 0.124 | 7.77 | 0 | 0 | 0.00042 | 26.38 | 0 | 2024-03-15 03:07:37 | 0.003661
8650 | 12 | 5 | CC Chg | 00:07:30 | 55:39:50 | 1.06 | 3.4576 | 0.133 | 8.32 | 0.133 | 8.32 | 0 | 0 | 0.00045 | 28.3 | 0 | 2024-03-15 03:08:07 | 0.003665
8651 | 12 | 5 | CC Chg | 00:08:00 | 55:40:20 | 1.06 | 3.4613 | 0.141 | 8.88 | 0.141 | 8.88 | 0 | 0 | 0.000481 | 30.22 | 0 | 2024-03-15 03:08:37 | 0.003669
8652 | 12 | 5 | CC Chg | 00:08:30 | 55:40:50 | 1.06 | 3.4654 | 0.15 | 9.43 | 0.15 | 9.43 | 0 | 0 | 0.000512 | 32.14 | 0 | 2024-03-15 03:09:07 | 0.003673
8653 | 12 | 5 | CC Chg | 00:09:00 | 55:41:20 | 1.06 | 3.4691 | 0.159 | 9.99 | 0.159 | 9.99 | 0 | 0 | 0.000542 | 34.06 | 0 | 2024-03-15 03:09:37 | 0.003677
8654 | 12 | 5 | CC Chg | 00:09:30 | 55:41:50 | 1.06 | 3.4728 | 0.168 | 10.54 | 0.168 | 10.54 | 0 | 0 | 0.000573 | 35.99 | 0 | 2024-03-15 03:10:07 | 0.003681
8655 | 12 | 5 | CC Chg | 00:10:00 | 55:42:20 | 1.06 | 3.4765 | 0.177 | 11.1 | 0.177 | 11.1 | 0 | 0 | 0.000604 | 37.92 | 0 | 2024-03-15 03:10:37 | 0.003685
8656 | 12 | 5 | CC Chg | 00:10:30 | 55:42:50 | 1.06 | 3.4802 | 0.186 | 11.65 | 0.186 | 11.65 | 0 | 0 | 0.000634 | 39.85 | 0 | 2024-03-15 03:11:07 | 0.003689
8657 | 12 | 5 | CC Chg | 00:11:00 | 55:43:20 | 1.06 | 3.4836 | 0.194 | 12.21 | 0.194 | 12.21 | 0 | 0 | 0.000665 | 41.78 | 0 | 2024-03-15 03:11:37 | 0.003693
8658 | 12 | 5 | CC Chg | 00:11:30 | 55:43:50 | 1.06 | 3.4867 | 0.203 | 12.76 | 0.203 | 12.76 | 0 | 0 | 0.000696 | 43.71 | 0 | 2024-03-15 03:12:07 | 0.003696
8659 | 12 | 5 | CC Chg | 00:12:00 | 55:44:20 | 1.06 | 3.4905 | 0.212 | 13.32 | 0.212 | 13.32 | 0 | 0 | 0.000727 | 45.65 | 0 | 2024-03-15 03:12:37 | 0.0037
8660 | 12 | 5 | CC Chg | 00:12:30 | 55:44:50 | 1.06 | 3.4936 | 0.221 | 13.87 | 0.221 | 13.87 | 0 | 0 | 0.000758 | 47.59 | 0 | 2024-03-15 03:13:07 | 0.003703
8661 | 12 | 5 | CC Chg | 00:13:00 | 55:45:20 | 1.06 | 3.4973 | 0.23 | 14.43 | 0.23 | 14.43 | 0 | 0 | 0.000788 | 49.52 | 0 | 2024-03-15 03:13:37 | 0.003707
8662 | 12 | 5 | CC Chg | 00:13:30 | 55:45:50 | 1.06 | 3.5004 | 0.239 | 14.98 | 0.239 | 14.98 | 0 | 0 | 0.000819 | 51.47 | 0 | 2024-03-15 03:14:07 | 0.00371
8663 | 12 | 5 | CC Chg | 00:14:00 | 55:46:20 | 1.06 | 3.5038 | 0.247 | 15.54 | 0.247 | 15.54 | 0 | 0 | 0.00085 | 53.41 | 0 | 2024-03-15 03:14:37 | 0.003714
8664 | 12 | 5 | CC Chg | 00:14:30 | 55:46:50 | 1.06 | 3.5069 | 0.256 | 16.09 | 0.256 | 16.09 | 0 | 0 | 0.000881 | 55.35 | 0 | 2024-03-15 03:15:07 | 0.003717
8665 | 12 | 5 | CC Chg | 00:15:00 | 55:47:20 | 1.06 | 3.51 | 0.265 | 16.65 | 0.265 | 16.65 | 0 | 0 | 0.000912 | 57.3 | 0 | 2024-03-15 03:15:37 | 0.003721
8666 | 12 | 5 | CC Chg | 00:15:30 | 55:47:50 | 1.06 | 3.5131 | 0.274 | 17.2 | 0.274 | 17.2 | 0 | 0 | 0.000943 | 59.25 | 0 | 2024-03-15 03:16:07 | 0.003724
8667 | 12 | 5 | CC Chg | 00:16:00 | 55:48:20 | 1.06 | 3.5162 | 0.283 | 17.76 | 0.283 | 17.76 | 0 | 0 | 0.000974 | 61.2 | 0 | 2024-03-15 03:16:37 | 0.003727
8668 | 12 | 5 | CC Chg | 00:16:30 | 55:48:50 | 1.06 | 3.5196 | 0.292 | 18.31 | 0.292 | 18.31 | 0 | 0 | 0.001005 | 63.15 | 0 | 2024-03-15 03:17:07 | 0.003731
8669 | 12 | 5 | CC Chg | 00:17:00 | 55:49:20 | 1.06 | 3.5224 | 0.3 | 18.87 | 0.3 | 18.87 | 0 | 0 | 0.001036 | 65.1 | 0 | 2024-03-15 03:17:37 | 0.003734
8670 | 12 | 5 | CC Chg | 00:17:30 | 55:49:50 | 1.06 | 3.5255 | 0.309 | 19.42 | 0.309 | 19.42 | 0 | 0 | 0.001068 | 67.06 | 0 | 2024-03-15 03:18:07 | 0.003737
8671 | 12 | 5 | CC Chg | 00:18:00 | 55:50:20 | 1.06 | 3.5286 | 0.318 | 19.97 | 0.318 | 19.97 | 0 | 0 | 0.001099 | 69.02 | 0 | 2024-03-15 03:18:37 | 0.00374
8672 | 12 | 5 | CC Chg | 00:18:30 | 55:50:50 | 1.06 | 3.5314 | 0.327 | 20.53 | 0.327 | 20.53 | 0 | 0 | 0.00113 | 70.98 | 0 | 2024-03-15 03:19:07 | 0.003743
8673 | 12 | 5 | CC Chg | 00:19:00 | 55:51:20 | 1.06 | 3.5345 | 0.336 | 21.08 | 0.336 | 21.08 | 0 | 0 | 0.001161 | 72.94 | 0 | 2024-03-15 03:19:37 | 0.003747
8674 | 12 | 5 | CC Chg | 00:19:30 | 55:51:50 | 1.06 | 3.5376 | 0.345 | 21.64 | 0.345 | 21.64 | 0 | 0 | 0.001192 | 74.9 | 0 | 2024-03-15 03:20:07 | 0.00375
8675 | 12 | 5 | CC Chg | 00:20:00 | 55:52:20 | 1.06 | 3.5407 | 0.353 | 22.19 | 0.353 | 22.19 | 0 | 0 | 0.001224 | 76.86 | 0 | 2024-03-15 03:20:37 | 0.003753
8676 | 12 | 5 | CC Chg | 00:20:30 | 55:52:50 | 1.06 | 3.5438 | 0.362 | 22.75 | 0.362 | 22.75 | 0 | 0 | 0.001255 | 78.83 | 0 | 2024-03-15 03:21:07 | 0.003756
8677 | 12 | 5 | CC Chg | 00:21:00 | 55:53:20 | 1.06 | 3.5466 | 0.371 | 23.3 | 0.371 | 23.3 | 0 | 0 | 0.001286 | 80.79 | 0 | 2024-03-15 03:21:37 | 0.003759
8678 | 12 | 5 | CC Chg | 00:21:30 | 55:53:50 | 1.06 | 3.5494 | 0.38 | 23.86 | 0.38 | 23.86 | 0 | 0 | 0.001318 | 82.76 | 0 | 2024-03-15 03:22:07 | 0.003762
8679 | 12 | 5 | CC Chg | 00:22:00 | 55:54:20 | 1.06 | 3.5525 | 0.389 | 24.41 | 0.389 | 24.41 | 0 | 0 | 0.001349 | 84.73 | 0 | 2024-03-15 03:22:37 | 0.003766
8680 | 12 | 5 | CC Chg | 00:22:30 | 55:54:50 | 1.06 | 3.5556 | 0.398 | 24.97 | 0.398 | 24.97 | 0 | 0 | 0.00138 | 86.71 | 0 | 2024-03-15 03:23:07 | 0.003769
8681 | 12 | 5 | CC Chg | 00:23:00 | 55:55:20 | 1.06 | 3.5587 | 0.406 | 25.52 | 0.406 | 25.52 | 0 | 0 | 0.001412 | 88.68 | 0 | 2024-03-15 03:23:37 | 0.003772
8682 | 12 | 5 | CC Chg | 00:23:30 | 55:55:50 | 1.06 | 3.5615 | 0.415 | 26.08 | 0.415 | 26.08 | 0 | 0 | 0.001443 | 90.65 | 0 | 2024-03-15 03:24:07 | 0.003775
8683 | 12 | 5 | CC Chg | 00:24:00 | 55:56:20 | 1.06 | 3.5642 | 0.424 | 26.63 | 0.424 | 26.63 | 0 | 0 | 0.001475 | 92.63 | 0 | 2024-03-15 03:24:37 | 0.003778
8684 | 12 | 5 | CC Chg | 00:24:30 | 55:56:50 | 1.06 | 3.5677 | 0.433 | 27.19 | 0.433 | 27.19 | 0 | 0 | 0.001506 | 94.61 | 0 | 2024-03-15 03:25:07 | 0.003782
8685 | 12 | 5 | CC Chg | 00:25:00 | 55:57:20 | 1.06 | 3.5704 | 0.442 | 27.74 | 0.442 | 27.74 | 0 | 0 | 0.001538 | 96.59 | 0 | 2024-03-15 03:25:37 | 0.003785
8686 | 12 | 5 | CC Chg | 00:25:30 | 55:57:50 | 1.06 | 3.5732 | 0.451 | 28.3 | 0.451 | 28.3 | 0 | 0 | 0.001569 | 98.57 | 0 | 2024-03-15 03:26:07 | 0.003788
8687 | 12 | 5 | CC Chg | 00:26:00 | 55:58:20 | 1.06 | 3.5766 | 0.459 | 28.85 | 0.459 | 28.85 | 0 | 0 | 0.001601 | 100.56 | 0 | 2024-03-15 03:26:37 | 0.003791
8688 | 12 | 5 | CC Chg | 00:26:30 | 55:58:50 | 1.06 | 3.5794 | 0.468 | 29.41 | 0.468 | 29.41 | 0 | 0 | 0.001632 | 102.54 | 0 | 2024-03-15 03:27:07 | 0.003794
8689 | 12 | 5 | CC Chg | 00:27:00 | 55:59:20 | 1.06 | 3.5825 | 0.477 | 29.96 | 0.477 | 29.96 | 0 | 0 | 0.001664 | 104.53 | 0 | 2024-03-15 03:27:37 | 0.003797
8690 | 12 | 5 | CC Chg | 00:27:30 | 55:59:50 | 1.06 | 3.5853 | 0.486 | 30.52 | 0.486 | 30.52 | 0 | 0 | 0.001696 | 106.52 | 0 | 2024-03-15 03:28:07 | 0.0038
8691 | 12 | 5 | CC Chg | 00:28:00 | 56:00:20 | 1.06 | 3.5884 | 0.495 | 31.07 | 0.495 | 31.07 | 0 | 0 | 0.001727 | 108.51 | 0 | 2024-03-15 03:28:37 | 0.003804
8692 | 12 | 5 | CC Chg | 00:28:30 | 56:00:50 | 1.06 | 3.5915 | 0.503 | 31.63 | 0.503 | 31.63 | 0 | 0 | 0.001759 | 110.5 | 0 | 2024-03-15 03:29:07 | 0.003807
8693 | 12 | 5 | CC Chg | 00:29:00 | 56:01:20 | 1.06 | 3.5946 | 0.512 | 32.18 | 0.512 | 32.18 | 0 | 0 | 0.001791 | 112.49 | 0 | 2024-03-15 03:29:37 | 0.00381
8694 | 12 | 5 | CC Chg | 00:29:30 | 56:01:50 | 1.06 | 3.5974 | 0.521 | 32.74 | 0.521 | 32.74 | 0 | 0 | 0.001823 | 114.49 | 0 | 2024-03-15 03:30:07 | 0.003813
8695 | 12 | 5 | CC Chg | 00:30:00 | 56:02:20 | 1.06 | 3.6008 | 0.53 | 33.29 | 0.53 | 33.29 | 0 | 0 | 0.001854 | 116.48 | 0 | 2024-03-15 03:30:37 | 0.003817
8696 | 12 | 5 | CC Chg | 00:30:30 | 56:02:50 | 1.06 | 3.6036 | 0.539 | 33.85 | 0.539 | 33.85 | 0 | 0 | 0.001886 | 118.48 | 0 | 2024-03-15 03:31:07 | 0.00382
8697 | 12 | 5 | CC Chg | 00:31:00 | 56:03:20 | 1.06 | 3.6067 | 0.548 | 34.4 | 0.548 | 34.4 | 0 | 0 | 0.001918 | 120.48 | 0 | 2024-03-15 03:31:37 | 0.003823
8698 | 12 | 5 | CC Chg | 00:31:30 | 56:03:50 | 1.06 | 3.6098 | 0.557 | 34.96 | 0.557 | 34.96 | 0 | 0 | 0.00195 | 122.49 | 0 | 2024-03-15 03:32:07 | 0.003826
8699 | 12 | 5 | CC Chg | 00:32:00 | 56:04:20 | 1.06 | 3.6126 | 0.565 | 35.51 | 0.565 | 35.51 | 0 | 0 | 0.001982 | 124.49 | 0 | 2024-03-15 03:32:37 | 0.003829
8700 | 12 | 5 | CC Chg | 00:32:30 | 56:04:50 | 1.06 | 3.6157 | 0.574 | 36.07 | 0.574 | 36.07 | 0 | 0 | 0.002014 | 126.49 | 0 | 2024-03-15 03:33:07 | 0.003833
8701 | 12 | 5 | CC Chg | 00:33:00 | 56:05:20 | 1.06 | 3.6188 | 0.583 | 36.62 | 0.583 | 36.62 | 0 | 0 | 0.002046 | 128.5 | 0 | 2024-03-15 03:33:37 | 0.003836
8702 | 12 | 5 | CC Chg | 00:33:30 | 56:05:50 | 1.06 | 3.6219 | 0.592 | 37.18 | 0.592 | 37.18 | 0 | 0 | 0.002078 | 130.51 | 0 | 2024-03-15 03:34:07 | 0.003839
8703 | 12 | 5 | CC Chg | 00:34:00 | 56:06:20 | 1.06 | 3.6247 | 0.601 | 37.73 | 0.601 | 37.73 | 0 | 0 | 0.00211 | 132.52 | 0 | 2024-03-15 03:34:37 | 0.003842
8704 | 12 | 5 | CC Chg | 00:34:30 | 56:06:50 | 1.06 | 3.6278 | 0.609 | 38.29 | 0.609 | 38.29 | 0 | 0 | 0.002142 | 134.53 | 0 | 2024-03-15 03:35:07 | 0.003845
8705 | 12 | 5 | CC Chg | 00:35:00 | 56:07:20 | 1.06 | 3.6309 | 0.618 | 38.84 | 0.618 | 38.84 | 0 | 0 | 0.002174 | 136.55 | 0 | 2024-03-15 03:35:37 | 0.003849
8706 | 12 | 5 | CC Chg | 00:35:30 | 56:07:50 | 1.06 | 3.6337 | 0.627 | 39.39 | 0.627 | 39.39 | 0 | 0 | 0.002206 | 138.56 | 0 | 2024-03-15 03:36:07 | 0.003852
8707 | 12 | 5 | CC Chg | 00:36:00 | 56:08:20 | 1.06 | 3.6365 | 0.636 | 39.95 | 0.636 | 39.95 | 0 | 0 | 0.002238 | 140.58 | 0 | 2024-03-15 03:36:37 | 0.003855
8708 | 12 | 5 | CC Chg | 00:36:30 | 56:08:50 | 1.06 | 3.6396 | 0.645 | 40.5 | 0.645 | 40.5 | 0 | 0 | 0.00227 | 142.6 | 0 | 2024-03-15 03:37:07 | 0.003858
8709 | 12 | 5 | CC Chg | 00:37:00 | 56:09:20 | 1.06 | 3.6424 | 0.654 | 41.06 | 0.654 | 41.06 | 0 | 0 | 0.002302 | 144.62 | 0 | 2024-03-15 03:37:37 | 0.003861
8710 | 12 | 5 | CC Chg | 00:37:30 | 56:09:50 | 1.06 | 3.6455 | 0.663 | 41.61 | 0.663 | 41.61 | 0 | 0 | 0.002335 | 146.64 | 0 | 2024-03-15 03:38:07 | 0.003864
8711 | 12 | 5 | CC Chg | 00:38:00 | 56:10:20 | 1.06 | 3.6483 | 0.671 | 42.17 | 0.671 | 42.17 | 0 | 0 | 0.002367 | 148.66 | 0 | 2024-03-15 03:38:37 | 0.003867
8712 | 12 | 5 | CC Chg | 00:38:17 | 56:10:37 | 1.06 | 3.6501 | 0.676 | 42.49 | 0.676 | 42.49 | 0 | 0 | 0.002385 | 149.82 | 0 | 2024-03-15 03:38:54 | 0.003869
8713 | 12 | 6 | CC DChg | 00:00:00 | 56:10:37 | -1.059 | 3.4148 | 0 | 0 | 0 | 0 | 0 | 0 | 0 | 0 | 0 | 2024-03-15 03:38:55 | -0.003616
8714 | 12 | 6 | CC DChg | 00:00:00 | 56:10:38 | -1.06 | 3.404 | 0 | 0 | 0 | 0 | 0 | 0 | 0 | 0 | 0.01 | 2024-03-15 03:38:55 | -0.003608
8715 | 12 | 6 | CC DChg | 00:00:00 | 56:10:38 | -1.06 | 3.3937 | 0 | 0.01 | 0 | 0 | 0 | 0.01 | 1e-06 | 0 | 0.04 | 2024-03-15 03:38:55 | -0.003597
8716 | 12 | 6 | CC DChg | 00:00:03 | 56:10:41 | -1.06 | 3.3835 | 0.001 | 0.06 | 0 | 0 | 0.001 | 0.06 | 3e-06 | 0 | 0.21 | 2024-03-15 03:38:58 | -0.003587
8717 | 12 | 6 | CC DChg | 00:00:15 | 56:10:53 | -1.06 | 3.3733 | 0.005 | 0.28 | 0 | 0 | 0.005 | 0.28 | 1.5e-05 | 0 | 0.96 | 2024-03-15 03:39:10 | -0.003576
8718 | 12 | 6 | CC DChg | 00:00:30 | 56:11:07 | -1.06 | 3.3665 | 0.009 | 0.55 | 0 | 0 | 0.009 | 0.55 | 3e-05 | 0 | 1.87 | 2024-03-15 03:39:24 | -0.003568
8719 | 12 | 6 | CC DChg | 00:00:56 | 56:11:33 | -1.06 | 3.3565 | 0.016 | 1.04 | 0 | 0 | 0.016 | 1.04 | 5.6e-05 | 0 | 3.49 | 2024-03-15 03:39:50 | -0.003558
8720 | 12 | 6 | CC DChg | 00:01:00 | 56:11:37 | -1.06 | 3.3553 | 0.018 | 1.11 | 0 | 0 | 0.018 | 1.11 | 5.9e-05 | 0 | 3.74 | 2024-03-15 03:39:54 | -0.003557
8721 | 12 | 6 | CC DChg | 00:01:30 | 56:12:07 | -1.06 | 3.3463 | 0.026 | 1.66 | 0 | 0 | 0.026 | 1.66 | 8.9e-05 | 0 | 5.6 | 2024-03-15 03:40:24 | -0.003547
8722 | 12 | 6 | CC DChg | 00:02:00 | 56:12:37 | -1.06 | 3.3382 | 0.035 | 2.22 | 0 | 0 | 0.035 | 2.22 | 0.000119 | 0 | 7.45 | 2024-03-15 03:40:54 | -0.003538
8723 | 12 | 6 | CC DChg | 00:02:30 | 56:13:07 | -1.06 | 3.3308 | 0.044 | 2.77 | 0 | 0 | 0.044 | 2.77 | 0.000148 | 0 | 9.3 | 2024-03-15 03:41:24 | -0.003531
8724 | 12 | 6 | CC DChg | 00:03:00 | 56:13:37 | -1.06 | 3.3243 | 0.053 | 3.33 | 0 | 0 | 0.053 | 3.33 | 0.000177 | 0 | 11.15 | 2024-03-15 03:41:54 | -0.003524
8725 | 12 | 6 | CC DChg | 00:03:30 | 56:14:07 | -1.06 | 3.3178 | 0.062 | 3.88 | 0 | 0 | 0.062 | 3.88 | 0.000207 | 0 | 12.99 | 2024-03-15 03:42:24 | -0.003517
8726 | 12 | 6 | CC DChg | 00:04:00 | 56:14:37 | -1.06 | 3.3122 | 0.071 | 4.44 | 0 | 0 | 0.071 | 4.44 | 0.000236 | 0 | 14.83 | 2024-03-15 03:42:54 | -0.003511
8727 | 12 | 6 | CC DChg | 00:04:30 | 56:15:07 | -1.06 | 3.3069 | 0.079 | 4.99 | 0 | 0 | 0.079 | 4.99 | 0.000265 | 0 | 16.67 | 2024-03-15 03:43:24 | -0.003505
8728 | 12 | 6 | CC DChg | 00:05:00 | 56:15:37 | -1.06 | 3.3017 | 0.088 | 5.55 | 0 | 0 | 0.088 | 5.55 | 0.000295 | 0 | 18.5 | 2024-03-15 03:43:54 | -0.0035
8729 | 12 | 6 | CC DChg | 00:05:30 | 56:16:07 | -1.06 | 3.2967 | 0.097 | 6.1 | 0 | 0 | 0.097 | 6.1 | 0.000324 | 0 | 20.33 | 2024-03-15 03:44:24 | -0.003495
8730 | 12 | 6 | CC DChg | 00:06:00 | 56:16:37 | -1.06 | 3.2924 | 0.106 | 6.66 | 0 | 0 | 0.106 | 6.66 | 0.000353 | 0 | 22.16 | 2024-03-15 03:44:54 | -0.00349
8731 | 12 | 6 | CC DChg | 00:06:30 | 56:17:07 | -1.06 | 3.288 | 0.115 | 7.21 | 0 | 0 | 0.115 | 7.21 | 0.000382 | 0 | 23.98 | 2024-03-15 03:45:24 | -0.003485
8732 | 12 | 6 | CC DChg | 00:07:00 | 56:17:37 | -1.06 | 3.2837 | 0.124 | 7.77 | 0 | 0 | 0.124 | 7.77 | 0.000411 | 0 | 25.81 | 2024-03-15 03:45:54 | -0.003481
8733 | 12 | 6 | CC DChg | 00:07:30 | 56:18:07 | -1.06 | 3.2793 | 0.132 | 8.32 | 0 | 0 | 0.132 | 8.32 | 0.00044 | 0 | 27.63 | 2024-03-15 03:46:24 | -0.003476
8734 | 12 | 6 | CC DChg | 00:08:00 | 56:18:37 | -1.06 | 3.2756 | 0.141 | 8.88 | 0 | 0 | 0.141 | 8.88 | 0.000469 | 0 | 29.45 | 2024-03-15 03:46:54 | -0.003472
8735 | 12 | 6 | CC DChg | 00:08:30 | 56:19:07 | -1.06 | 3.2713 | 0.15 | 9.43 | 0 | 0 | 0.15 | 9.43 | 0.000498 | 0 | 31.26 | 2024-03-15 03:47:24 | -0.003468
8736 | 12 | 6 | CC DChg | 00:09:00 | 56:19:37 | -1.06 | 3.2676 | 0.159 | 9.99 | 0 | 0 | 0.159 | 9.99 | 0.000527 | 0 | 33.08 | 2024-03-15 03:47:54 | -0.003464
8737 | 12 | 6 | CC DChg | 00:09:30 | 56:20:07 | -1.06 | 3.2635 | 0.168 | 10.54 | 0 | 0 | 0.168 | 10.54 | 0.000555 | 0 | 34.89 | 2024-03-15 03:48:24 | -0.003459
8738 | 12 | 6 | CC DChg | 00:10:00 | 56:20:37 | -1.06 | 3.2598 | 0.177 | 11.1 | 0 | 0 | 0.177 | 11.1 | 0.000584 | 0 | 36.7 | 2024-03-15 03:48:54 | -0.003455
8739 | 12 | 6 | CC DChg | 00:10:30 | 56:21:07 | -1.06 | 3.2558 | 0.185 | 11.65 | 0 | 0 | 0.185 | 11.65 | 0.000613 | 0 | 38.51 | 2024-03-15 03:49:24 | -0.003451
8740 | 12 | 6 | CC DChg | 00:11:00 | 56:21:37 | -1.06 | 3.2517 | 0.194 | 12.21 | 0 | 0 | 0.194 | 12.21 | 0.000642 | 0 | 40.31 | 2024-03-15 03:49:54 | -0.003447
8741 | 12 | 6 | CC DChg | 00:11:30 | 56:22:07 | -1.06 | 3.2471 | 0.203 | 12.76 | 0 | 0 | 0.203 | 12.76 | 0.00067 | 0 | 42.11 | 2024-03-15 03:50:24 | -0.003442
8742 | 12 | 6 | CC DChg | 00:12:00 | 56:22:37 | -1.06 | 3.2428 | 0.212 | 13.32 | 0 | 0 | 0.212 | 13.32 | 0.000699 | 0 | 43.91 | 2024-03-15 03:50:54 | -0.003437
8743 | 12 | 6 | CC DChg | 00:12:30 | 56:23:07 | -1.06 | 3.2378 | 0.221 | 13.87 | 0 | 0 | 0.221 | 13.87 | 0.000728 | 0 | 45.71 | 2024-03-15 03:51:24 | -0.003432
8744 | 12 | 6 | CC DChg | 00:13:00 | 56:23:37 | -1.06 | 3.2328 | 0.23 | 14.43 | 0 | 0 | 0.23 | 14.43 | 0.000756 | 0 | 47.51 | 2024-03-15 03:51:54 | -0.003427
8745 | 12 | 6 | CC DChg | 00:13:30 | 56:24:07 | -1.06 | 3.2282 | 0.238 | 14.98 | 0 | 0 | 0.238 | 14.98 | 0.000785 | 0 | 49.3 | 2024-03-15 03:52:24 | -0.003422
8746 | 12 | 6 | CC DChg | 00:14:00 | 56:24:37 | -1.06 | 3.2229 | 0.247 | 15.54 | 0 | 0 | 0.247 | 15.54 | 0.000813 | 0 | 51.09 | 2024-03-15 03:52:54 | -0.003416
8747 | 12 | 6 | CC DChg | 00:14:30 | 56:25:07 | -1.06 | 3.2173 | 0.256 | 16.09 | 0 | 0 | 0.256 | 16.09 | 0.000842 | 0 | 52.88 | 2024-03-15 03:53:24 | -0.00341
8748 | 12 | 6 | CC DChg | 00:15:00 | 56:25:37 | -1.06 | 3.2118 | 0.265 | 16.65 | 0 | 0 | 0.265 | 16.65 | 0.00087 | 0 | 54.66 | 2024-03-15 03:53:54 | -0.003405
8749 | 12 | 6 | CC DChg | 00:15:30 | 56:26:07 | -1.06 | 3.2056 | 0.274 | 17.2 | 0 | 0 | 0.274 | 17.2 | 0.000899 | 0 | 56.44 | 2024-03-15 03:54:24 | -0.003398
8750 | 12 | 6 | CC DChg | 00:16:00 | 56:26:37 | -1.06 | 3.1987 | 0.283 | 17.76 | 0 | 0 | 0.283 | 17.76 | 0.000927 | 0 | 58.22 | 2024-03-15 03:54:54 | -0.003391
8751 | 12 | 6 | CC DChg | 00:16:30 | 56:27:07 | -1.06 | 3.1916 | 0.291 | 18.31 | 0 | 0 | 0.291 | 18.31 | 0.000955 | 0 | 59.99 | 2024-03-15 03:55:24 | -0.003383
8752 | 12 | 6 | CC DChg | 00:17:00 | 56:27:37 | -1.06 | 3.1848 | 0.3 | 18.87 | 0 | 0 | 0.3 | 18.87 | 0.000983 | 0 | 61.76 | 2024-03-15 03:55:54 | -0.003376
8753 | 12 | 6 | CC DChg | 00:17:30 | 56:28:07 | -1.06 | 3.1777 | 0.309 | 19.42 | 0 | 0 | 0.309 | 19.42 | 0.001011 | 0 | 63.52 | 2024-03-15 03:56:24 | -0.003368
8754 | 12 | 6 | CC DChg | 00:18:00 | 56:28:37 | -1.06 | 3.1708 | 0.318 | 19.97 | 0 | 0 | 0.318 | 19.97 | 0.001039 | 0 | 65.29 | 2024-03-15 03:56:54 | -0.003361
8755 | 12 | 6 | CC DChg | 00:18:30 | 56:29:07 | -1.06 | 3.164 | 0.327 | 20.53 | 0 | 0 | 0.327 | 20.53 | 0.001067 | 0 | 67.04 | 2024-03-15 03:57:24 | -0.003354
8756 | 12 | 6 | CC DChg | 00:19:00 | 56:29:37 | -1.06 | 3.1572 | 0.336 | 21.08 | 0 | 0 | 0.336 | 21.08 | 0.001095 | 0 | 68.8 | 2024-03-15 03:57:54 | -0.003347
8757 | 12 | 6 | CC DChg | 00:19:30 | 56:30:07 | -1.06 | 3.1498 | 0.344 | 21.64 | 0 | 0 | 0.344 | 21.64 | 0.001123 | 0 | 70.55 | 2024-03-15 03:58:24 | -0.003339
8758 | 12 | 6 | CC DChg | 00:20:00 | 56:30:37 | -1.06 | 3.1423 | 0.353 | 22.19 | 0 | 0 | 0.353 | 22.19 | 0.001151 | 0 | 72.29 | 2024-03-15 03:58:54 | -0.003331
8759 | 12 | 6 | CC DChg | 00:20:30 | 56:31:07 | -1.06 | 3.1349 | 0.362 | 22.75 | 0 | 0 | 0.362 | 22.75 | 0.001179 | 0 | 74.03 | 2024-03-15 03:59:24 | -0.003323
8760 | 12 | 6 | CC DChg | 00:21:00 | 56:31:37 | -1.06 | 3.1268 | 0.371 | 23.3 | 0 | 0 | 0.371 | 23.3 | 0.001206 | 0 | 75.77 | 2024-03-15 03:59:54 | -0.003314
8761 | 12 | 6 | CC DChg | 00:21:30 | 56:32:07 | -1.06 | 3.1191 | 0.38 | 23.86 | 0 | 0 | 0.38 | 23.86 | 0.001234 | 0 | 77.5 | 2024-03-15 04:00:24 | -0.003306
8762 | 12 | 6 | CC DChg | 00:22:00 | 56:32:37 | -1.06 | 3.1107 | 0.389 | 24.41 | 0 | 0 | 0.389 | 24.41 | 0.001261 | 0 | 79.23 | 2024-03-15 04:00:54 | -0.003297
8763 | 12 | 6 | CC DChg | 00:22:30 | 56:33:07 | -1.06 | 3.102 | 0.397 | 24.97 | 0 | 0 | 0.397 | 24.97 | 0.001289 | 0 | 80.96 | 2024-03-15 04:01:24 | -0.003288
8764 | 12 | 6 | CC DChg | 00:23:00 | 56:33:37 | -1.06 | 3.0924 | 0.406 | 25.52 | 0 | 0 | 0.406 | 25.52 | 0.001316 | 0 | 82.67 | 2024-03-15 04:01:54 | -0.003278
8765 | 12 | 6 | CC DChg | 00:23:29 | 56:34:07 | -1.06 | 3.0822 | 0.415 | 26.07 | 0 | 0 | 0.415 | 26.07 | 0.001343 | 0 | 84.36 | 2024-03-15 04:02:24 | -0.003267
8766 | 12 | 6 | CC DChg | 00:23:30 | 56:34:07 | -1.06 | 3.0822 | 0.415 | 26.08 | 0 | 0 | 0.415 | 26.08 | 0.001343 | 0 | 84.39 | 2024-03-15 04:02:24 | -0.003267
8767 | 12 | 6 | CC DChg | 00:23:57 | 56:34:35 | -1.06 | 3.0722 | 0.423 | 26.59 | 0 | 0 | 0.423 | 26.59 | 0.001369 | 0 | 85.96 | 2024-03-15 04:02:52 | -0.003257
8768 | 12 | 6 | CC DChg | 00:24:00 | 56:34:37 | -1.06 | 3.0716 | 0.424 | 26.63 | 0 | 0 | 0.424 | 26.63 | 0.001371 | 0 | 86.09 | 2024-03-15 04:02:54 | -0.003256
8769 | 12 | 6 | CC DChg | 00:24:27 | 56:35:05 | -1.06 | 3.0614 | 0.432 | 27.15 | 0 | 0 | 0.432 | 27.15 | 0.001396 | 0 | 87.67 | 2024-03-15 04:03:22 | -0.003245
8770 | 12 | 6 | CC DChg | 00:24:30 | 56:35:07 | -1.06 | 3.0605 | 0.433 | 27.19 | 0 | 0 | 0.433 | 27.19 | 0.001398 | 0 | 87.8 | 2024-03-15 04:03:24 | -0.003244
8771 | 12 | 6 | CC DChg | 00:24:55 | 56:35:33 | -1.06 | 3.0505 | 0.44 | 27.66 | 0 | 0 | 0.44 | 27.66 | 0.001421 | 0 | 89.24 | 2024-03-15 04:03:50 | -0.003234
8772 | 12 | 6 | CC DChg | 00:25:00 | 56:35:37 | -1.06 | 3.049 | 0.442 | 27.74 | 0 | 0 | 0.442 | 27.74 | 0.001425 | 0 | 89.49 | 2024-03-15 04:03:54 | -0.003232
8773 | 12 | 6 | CC DChg | 00:25:25 | 56:36:03 | -1.06 | 3.0388 | 0.449 | 28.22 | 0 | 0 | 0.449 | 28.22 | 0.001448 | 0 | 90.94 | 2024-03-15 04:04:20 | -0.003221
8774 | 12 | 6 | CC DChg | 00:25:30 | 56:36:07 | -1.06 | 3.0372 | 0.45 | 28.3 | 0 | 0 | 0.45 | 28.3 | 0.001452 | 0 | 91.18 | 2024-03-15 04:04:24 | -0.003219
8775 | 12 | 6 | CC DChg | 00:25:57 | 56:36:35 | -1.06 | 3.027 | 0.459 | 28.8 | 0 | 0 | 0.459 | 28.8 | 0.001476 | 0 | 92.72 | 2024-03-15 04:04:52 | -0.003209
8776 | 12 | 6 | CC DChg | 00:26:00 | 56:36:37 | -1.06 | 3.0264 | 0.459 | 28.85 | 0 | 0 | 0.459 | 28.85 | 0.001478 | 0 | 92.86 | 2024-03-15 04:04:54 | -0.003208
8777 | 12 | 6 | CC DChg | 00:26:27 | 56:37:05 | -1.06 | 3.0164 | 0.468 | 29.37 | 0 | 0 | 0.468 | 29.37 | 0.001503 | 0 | 94.41 | 2024-03-15 04:05:22 | -0.003197
8778 | 12 | 6 | CC DChg | 00:26:30 | 56:37:07 | -1.06 | 3.0158 | 0.468 | 29.41 | 0 | 0 | 0.468 | 29.41 | 0.001505 | 0 | 94.54 | 2024-03-15 04:05:24 | -0.003197
8779 | 12 | 6 | CC DChg | 00:26:58 | 56:37:36 | -1.06 | 3.0056 | 0.476 | 29.93 | 0 | 0 | 0.476 | 29.93 | 0.00153 | 0 | 96.11 | 2024-03-15 04:05:53 | -0.003186
8780 | 12 | 6 | CC DChg | 00:27:00 | 56:37:37 | -1.06 | 3.0053 | 0.477 | 29.96 | 0 | 0 | 0.477 | 29.96 | 0.001532 | 0 | 96.21 | 2024-03-15 04:05:54 | -0.003186
8781 | 12 | 6 | CC DChg | 00:27:28 | 56:38:06 | -1.06 | 2.9951 | 0.485 | 30.49 | 0 | 0 | 0.485 | 30.49 | 0.001557 | 0 | 97.78 | 2024-03-15 04:06:23 | -0.003175
8782 | 12 | 6 | CC DChg | 00:27:30 | 56:38:07 | -1.06 | 2.9947 | 0.486 | 30.52 | 0 | 0 | 0.486 | 30.52 | 0.001558 | 0 | 97.87 | 2024-03-15 04:06:24 | -0.003174
8783 | 12 | 6 | CC DChg | 00:27:57 | 56:38:34 | -1.06 | 2.9845 | 0.494 | 31.02 | 0 | 0 | 0.494 | 31.02 | 0.001582 | 0 | 99.36 | 2024-03-15 04:06:51 | -0.003164
8784 | 12 | 6 | CC DChg | 00:28:00 | 56:38:37 | -1.06 | 2.9836 | 0.495 | 31.07 | 0 | 0 | 0.495 | 31.07 | 0.001585 | 0 | 99.53 | 2024-03-15 04:06:54 | -0.003163
8785 | 12 | 6 | CC DChg | 00:28:23 | 56:39:01 | -1.06 | 2.9734 | 0.502 | 31.51 | 0 | 0 | 0.502 | 31.51 | 0.001605 | 0 | 100.84 | 2024-03-15 04:07:18 | -0.003152
8786 | 12 | 6 | CC DChg | 00:28:30 | 56:39:07 | -1.06 | 2.9709 | 0.503 | 31.63 | 0 | 0 | 0.503 | 31.63 | 0.001611 | 0 | 101.18 | 2024-03-15 04:07:24 | -0.003149
8787 | 12 | 6 | CC DChg | 00:28:50 | 56:39:27 | -1.06 | 2.9609 | 0.509 | 32 | 0 | 0 | 0.509 | 32 | 0.001628 | 0 | 102.28 | 2024-03-15 04:07:45 | -0.003139
8788 | 12 | 6 | CC DChg | 00:29:00 | 56:39:37 | -1.06 | 2.9557 | 0.512 | 32.18 | 0 | 0 | 0.512 | 32.18 | 0.001637 | 0 | 102.83 | 2024-03-15 04:07:54 | -0.003133
8789 | 12 | 6 | CC DChg | 00:29:16 | 56:39:54 | -1.06 | 2.9454 | 0.517 | 32.49 | 0 | 0 | 0.517 | 32.49 | 0.001651 | 0 | 103.73 | 2024-03-15 04:08:11 | -0.003122
8790 | 12 | 6 | CC DChg | 00:29:30 | 56:40:07 | -1.06 | 2.9368 | 0.521 | 32.74 | 0 | 0 | 0.521 | 32.74 | 0.001663 | 0 | 104.46 | 2024-03-15 04:08:24 | -0.003113
8791 | 12 | 6 | CC DChg | 00:29:43 | 56:40:21 | -1.06 | 2.9268 | 0.525 | 32.98 | 0 | 0 | 0.525 | 32.98 | 0.001675 | 0 | 105.18 | 2024-03-15 04:08:38 | -0.003102
8792 | 12 | 6 | CC DChg | 00:29:55 | 56:40:33 | -1.06 | 2.9166 | 0.529 | 33.21 | 0 | 0 | 0.529 | 33.21 | 0.001685 | 0 | 105.86 | 2024-03-15 04:08:50 | -0.003092
8793 | 12 | 6 | CC DChg | 00:30:00 | 56:40:37 | -1.06 | 2.9129 | 0.53 | 33.29 | 0 | 0 | 0.53 | 33.29 | 0.001689 | 0 | 106.08 | 2024-03-15 04:08:54 | -0.003088
8794 | 12 | 6 | CC DChg | 00:30:10 | 56:40:48 | -1.06 | 2.9027 | 0.533 | 33.48 | 0 | 0 | 0.533 | 33.48 | 0.001698 | 0 | 106.64 | 2024-03-15 04:09:05 | -0.003077
8795 | 12 | 6 | CC DChg | 00:30:19 | 56:40:57 | -1.06 | 2.8927 | 0.536 | 33.65 | 0 | 0 | 0.536 | 33.65 | 0.001706 | 0 | 107.13 | 2024-03-15 04:09:14 | -0.003066
8796 | 12 | 6 | CC DChg | 00:30:27 | 56:41:05 | -1.06 | 2.8825 | 0.538 | 33.8 | 0 | 0 | 0.538 | 33.8 | 0.001713 | 0 | 107.57 | 2024-03-15 04:09:22 | -0.003055
8797 | 12 | 6 | CC DChg | 00:30:30 | 56:41:07 | -1.06 | 2.8794 | 0.539 | 33.85 | 0 | 0 | 0.539 | 33.85 | 0.001714 | 0 | 107.69 | 2024-03-15 04:09:24 | -0.003052
8798 | 12 | 6 | CC DChg | 00:30:37 | 56:41:15 | -1.06 | 2.8692 | 0.541 | 33.99 | 0 | 0 | 0.541 | 33.99 | 0.001721 | 0 | 108.1 | 2024-03-15 04:09:32 | -0.003041
8799 | 12 | 6 | CC DChg | 00:30:45 | 56:41:22 | -1.06 | 2.859 | 0.543 | 34.13 | 0 | 0 | 0.543 | 34.13 | 0.001727 | 0 | 108.49 | 2024-03-15 04:09:40 | -0.003031
8800 | 12 | 6 | CC DChg | 00:30:52 | 56:41:30 | -1.06 | 2.8487 | 0.545 | 34.26 | 0 | 0 | 0.545 | 34.26 | 0.001733 | 0 | 108.87 | 2024-03-15 04:09:47 | -0.00302
8801 | 12 | 6 | CC DChg | 00:30:59 | 56:41:37 | -1.06 | 2.8385 | 0.547 | 34.39 | 0 | 0 | 0.547 | 34.39 | 0.001739 | 0 | 109.24 | 2024-03-15 04:09:54 | -0.003009
8802 | 12 | 6 | CC DChg | 00:31:00 | 56:41:37 | -1.06 | 2.8373 | 0.548 | 34.4 | 0 | 0 | 0.548 | 34.4 | 0.00174 | 0 | 109.28 | 2024-03-15 04:09:54 | -0.003008
8803 | 12 | 6 | CC DChg | 00:31:06 | 56:41:44 | -1.06 | 2.8273 | 0.55 | 34.52 | 0 | 0 | 0.55 | 34.52 | 0.001745 | 0 | 109.62 | 2024-03-15 04:10:01 | -0.002997
8804 | 12 | 6 | CC DChg | 00:31:13 | 56:41:50 | -1.06 | 2.8171 | 0.551 | 34.64 | 0 | 0 | 0.551 | 34.64 | 0.001751 | 0 | 109.96 | 2024-03-15 04:10:07 | -0.002986
8805 | 12 | 6 | CC DChg | 00:31:19 | 56:41:57 | -1.06 | 2.8069 | 0.553 | 34.76 | 0 | 0 | 0.553 | 34.76 | 0.001756 | 0 | 110.29 | 2024-03-15 04:10:14 | -0.002975
8806 | 12 | 6 | CC DChg | 00:31:25 | 56:42:03 | -1.06 | 2.7969 | 0.555 | 34.87 | 0 | 0 | 0.555 | 34.87 | 0.001761 | 0 | 110.6 | 2024-03-15 04:10:20 | -0.002965
8807 | 12 | 6 | CC DChg | 00:31:30 | 56:42:07 | -1.06 | 2.7892 | 0.556 | 34.96 | 0 | 0 | 0.556 | 34.96 | 0.001765 | 0 | 110.84 | 2024-03-15 04:10:24 | -0.002957
8808 | 12 | 6 | CC DChg | 00:31:35 | 56:42:13 | -1.06 | 2.779 | 0.558 | 35.07 | 0 | 0 | 0.558 | 35.07 | 0.001769 | 0 | 111.14 | 2024-03-15 04:10:30 | -0.002946
8809 | 12 | 6 | CC DChg | 00:31:41 | 56:42:19 | -1.06 | 2.769 | 0.56 | 35.17 | 0 | 0 | 0.56 | 35.17 | 0.001774 | 0 | 111.42 | 2024-03-15 04:10:36 | -0.002935
8810 | 12 | 6 | CC DChg | 00:31:47 | 56:42:24 | -1.06 | 2.7588 | 0.562 | 35.27 | 0 | 0 | 0.562 | 35.27 | 0.001778 | 0 | 111.71 | 2024-03-15 04:10:41 | -0.002924
8811 | 12 | 6 | CC DChg | 00:31:52 | 56:42:30 | -1.06 | 2.7486 | 0.563 | 35.37 | 0 | 0 | 0.563 | 35.37 | 0.001783 | 0 | 112 | 2024-03-15 04:10:47 | -0.002914
8812 | 12 | 6 | CC DChg | 00:31:57 | 56:42:35 | -1.06 | 2.7384 | 0.565 | 35.47 | 0 | 0 | 0.565 | 35.47 | 0.001787 | 0 | 112.27 | 2024-03-15 04:10:52 | -0.002903
8813 | 12 | 6 | CC DChg | 00:32:00 | 56:42:37 | -1.06 | 2.7346 | 0.565 | 35.51 | 0 | 0 | 0.565 | 35.51 | 0.001789 | 0 | 112.37 | 2024-03-15 04:10:54 | -0.002899
8814 | 12 | 6 | CC DChg | 00:32:05 | 56:42:43 | -1.06 | 2.7244 | 0.567 | 35.61 | 0 | 0 | 0.567 | 35.61 | 0.001793 | 0 | 112.63 | 2024-03-15 04:11:00 | -0.002888
8815 | 12 | 6 | CC DChg | 00:32:10 | 56:42:48 | -1.06 | 2.7142 | 0.568 | 35.7 | 0 | 0 | 0.568 | 35.7 | 0.001797 | 0 | 112.89 | 2024-03-15 04:11:05 | -0.002877
8816 | 12 | 6 | CC DChg | 00:32:15 | 56:42:53 | -1.06 | 2.7039 | 0.57 | 35.8 | 0 | 0 | 0.57 | 35.8 | 0.001801 | 0 | 113.15 | 2024-03-15 04:11:10 | -0.002866
8817 | 12 | 6 | CC DChg | 00:32:20 | 56:42:58 | -1.06 | 2.6937 | 0.571 | 35.89 | 0 | 0 | 0.571 | 35.89 | 0.001806 | 0 | 113.41 | 2024-03-15 04:11:15 | -0.002855
8818 | 12 | 6 | CC DChg | 00:32:25 | 56:43:03 | -1.06 | 2.6835 | 0.573 | 35.98 | 0 | 0 | 0.573 | 35.98 | 0.001809 | 0 | 113.66 | 2024-03-15 04:11:20 | -0.002845
8819 | 12 | 6 | CC DChg | 00:32:30 | 56:43:07 | -1.06 | 2.6745 | 0.574 | 36.07 | 0 | 0 | 0.574 | 36.07 | 0.001813 | 0 | 113.87 | 2024-03-15 04:11:24 | -0.002835
8820 | 12 | 6 | CC DChg | 00:32:35 | 56:43:12 | -1.06 | 2.6643 | 0.576 | 36.16 | 0 | 0 | 0.576 | 36.16 | 0.001817 | 0 | 114.12 | 2024-03-15 04:11:29 | -0.002824
8821 | 12 | 6 | CC DChg | 00:32:39 | 56:43:17 | -1.06 | 2.6543 | 0.577 | 36.25 | 0 | 0 | 0.577 | 36.25 | 0.00182 | 0 | 114.35 | 2024-03-15 04:11:34 | -0.002814
8822 | 12 | 6 | CC DChg | 00:32:44 | 56:43:22 | -1.06 | 2.6441 | 0.578 | 36.33 | 0 | 0 | 0.578 | 36.33 | 0.001824 | 0 | 114.58 | 2024-03-15 04:11:39 | -0.002803
8823 | 12 | 6 | CC DChg | 00:32:49 | 56:43:27 | -1.06 | 2.6339 | 0.58 | 36.42 | 0 | 0 | 0.58 | 36.42 | 0.001828 | 0 | 114.82 | 2024-03-15 04:11:44 | -0.002792
8824 | 12 | 6 | CC DChg | 00:32:54 | 56:43:31 | -1.06 | 2.6236 | 0.581 | 36.51 | 0 | 0 | 0.581 | 36.51 | 0.001832 | 0 | 115.05 | 2024-03-15 04:11:48 | -0.002781
8825 | 12 | 6 | CC DChg | 00:32:58 | 56:43:36 | -1.06 | 2.6134 | 0.583 | 36.6 | 0 | 0 | 0.583 | 36.6 | 0.001835 | 0 | 115.28 | 2024-03-15 04:11:53 | -0.00277
8826 | 12 | 6 | CC DChg | 00:33:00 | 56:43:37 | -1.06 | 2.6103 | 0.583 | 36.62 | 0 | 0 | 0.583 | 36.62 | 0.001836 | 0 | 115.34 | 2024-03-15 04:11:54 | -0.002767
8827 | 12 | 6 | CC DChg | 00:33:04 | 56:43:42 | -1.06 | 2.6001 | 0.584 | 36.71 | 0 | 0 | 0.584 | 36.71 | 0.00184 | 0 | 115.56 | 2024-03-15 04:11:59 | -0.002756
8828 | 12 | 6 | CC DChg | 00:33:09 | 56:43:47 | -1.06 | 2.5899 | 0.586 | 36.79 | 0 | 0 | 0.586 | 36.79 | 0.001843 | 0 | 115.78 | 2024-03-15 04:12:04 | -0.002745
8829 | 12 | 6 | CC DChg | 00:33:13 | 56:43:51 | -1.06 | 2.5799 | 0.587 | 36.87 | 0 | 0 | 0.587 | 36.87 | 0.001846 | 0 | 115.98 | 2024-03-15 04:12:08 | -0.002735
8830 | 12 | 6 | CC DChg | 00:33:17 | 56:43:55 | -1.06 | 2.5697 | 0.588 | 36.95 | 0 | 0 | 0.588 | 36.95 | 0.00185 | 0 | 116.2 | 2024-03-15 04:12:12 | -0.002724
8831 | 12 | 6 | CC DChg | 00:33:22 | 56:44:00 | -1.06 | 2.5595 | 0.59 | 37.03 | 0 | 0 | 0.59 | 37.03 | 0.001853 | 0 | 116.41 | 2024-03-15 04:12:17 | -0.002713
8832 | 12 | 6 | CC DChg | 00:33:26 | 56:44:04 | -1.06 | 2.5492 | 0.591 | 37.11 | 0 | 0 | 0.591 | 37.11 | 0.001856 | 0 | 116.61 | 2024-03-15 04:12:21 | -0.002702
8833 | 12 | 6 | CC DChg | 00:33:30 | 56:44:07 | -1.06 | 2.5415 | 0.592 | 37.18 | 0 | 0 | 0.592 | 37.18 | 0.001859 | 0 | 116.77 | 2024-03-15 04:12:24 | -0.002694
8834 | 12 | 6 | CC DChg | 00:33:34 | 56:44:12 | -1.06 | 2.5313 | 0.593 | 37.26 | 0 | 0 | 0.593 | 37.26 | 0.001862 | 0 | 116.98 | 2024-03-15 04:12:29 | -0.002683
8835 | 12 | 6 | CC DChg | 00:33:38 | 56:44:16 | -1.06 | 2.5213 | 0.594 | 37.34 | 0 | 0 | 0.594 | 37.34 | 0.001865 | 0 | 117.18 | 2024-03-15 04:12:33 | -0.002673
8836 | 12 | 6 | CC DChg | 00:33:43 | 56:44:20 | -1.06 | 2.5111 | 0.596 | 37.42 | 0 | 0 | 0.596 | 37.42 | 0.001869 | 0 | 117.38 | 2024-03-15 04:12:37 | -0.002662
8837 | 12 | 6 | CC DChg | 00:33:47 | 56:44:25 | -1.06 | 2.5009 | 0.597 | 37.49 | 0 | 0 | 0.597 | 37.49 | 0.001872 | 0 | 117.57 | 2024-03-15 04:12:42 | -0.002651
8838 | 12 | 6 | CC DChg | 00:33:51 | 56:44:29 | -1.06 | 2.4906 | 0.598 | 37.57 | 0 | 0 | 0.598 | 37.57 | 0.001875 | 0 | 117.77 | 2024-03-15 04:12:46 | -0.00264
8839 | 12 | 6 | CC DChg | 00:33:55 | 56:44:33 | -1.06 | 2.4804 | 0.599 | 37.65 | 0 | 0 | 0.599 | 37.65 | 0.001878 | 0 | 117.97 | 2024-03-15 04:12:50 | -0.002629
8840 | 12 | 6 | CC DChg | 00:34:00 | 56:44:37 | -1.06 | 2.4705 | 0.601 | 37.73 | 0 | 0 | 0.601 | 37.73 | 0.001881 | 0 | 118.16 | 2024-03-15 04:12:54 | -0.002619
8841 | 12 | 6 | CC DChg | 00:34:04 | 56:44:42 | -1.06 | 2.4603 | 0.602 | 37.81 | 0 | 0 | 0.602 | 37.81 | 0.001884 | 0 | 118.35 | 2024-03-15 04:12:59 | -0.002608
8842 | 12 | 6 | CC DChg | 00:34:08 | 56:44:46 | -1.06 | 2.4503 | 0.603 | 37.89 | 0 | 0 | 0.603 | 37.89 | 0.001887 | 0 | 118.54 | 2024-03-15 04:13:03 | -0.002597
8843 | 12 | 6 | CC DChg | 00:34:12 | 56:44:50 | -1.06 | 2.4398 | 0.604 | 37.97 | 0 | 0 | 0.604 | 37.97 | 0.00189 | 0 | 118.74 | 2024-03-15 04:13:07 | -0.002586
8844 | 12 | 6 | CC DChg | 00:34:17 | 56:44:54 | -1.06 | 2.4296 | 0.606 | 38.05 | 0 | 0 | 0.606 | 38.05 | 0.001893 | 0 | 118.93 | 2024-03-15 04:13:12 | -0.002575
8845 | 12 | 6 | CC DChg | 00:34:21 | 56:44:59 | -1.06 | 2.4193 | 0.607 | 38.13 | 0 | 0 | 0.607 | 38.13 | 0.001897 | 0 | 119.13 | 2024-03-15 04:13:16 | -0.002564
8846 | 12 | 6 | CC DChg | 00:34:25 | 56:45:03 | -1.06 | 2.4091 | 0.608 | 38.21 | 0 | 0 | 0.608 | 38.21 | 0.0019 | 0 | 119.33 | 2024-03-15 04:13:20 | -0.002554
8847 | 12 | 6 | CC DChg | 00:34:30 | 56:45:07 | -1.06 | 2.3995 | 0.609 | 38.29 | 0 | 0 | 0.609 | 38.29 | 0.001903 | 0 | 119.51 | 2024-03-15 04:13:24 | -0.002543
8848 | 12 | 6 | CC DChg | 00:34:34 | 56:45:12 | -1.06 | 2.3893 | 0.611 | 38.36 | 0 | 0 | 0.611 | 38.36 | 0.001906 | 0 | 119.7 | 2024-03-15 04:13:29 | -0.002533
8849 | 12 | 6 | CC DChg | 00:34:38 | 56:45:16 | -1.06 | 2.379 | 0.612 | 38.45 | 0 | 0 | 0.612 | 38.45 | 0.001909 | 0 | 119.9 | 2024-03-15 04:13:33 | -0.002522
8850 | 12 | 6 | CC DChg | 00:34:43 | 56:45:20 | -1.06 | 2.3688 | 0.613 | 38.53 | 0 | 0 | 0.613 | 38.53 | 0.001912 | 0 | 120.09 | 2024-03-15 04:13:38 | -0.002511
8851 | 12 | 6 | CC DChg | 00:34:47 | 56:45:25 | -1.06 | 2.3586 | 0.615 | 38.61 | 0 | 0 | 0.615 | 38.61 | 0.001915 | 0 | 120.28 | 2024-03-15 04:13:42 | -0.0025
8852 | 12 | 6 | CC DChg | 00:34:52 | 56:45:29 | -1.06 | 2.3484 | 0.616 | 38.69 | 0 | 0 | 0.616 | 38.69 | 0.001918 | 0 | 120.48 | 2024-03-15 04:13:46 | -0.002489
8853 | 12 | 6 | CC DChg | 00:34:56 | 56:45:34 | -1.06 | 2.3384 | 0.617 | 38.77 | 0 | 0 | 0.617 | 38.77 | 0.001921 | 0 | 120.67 | 2024-03-15 04:13:51 | -0.002479
8854 | 12 | 6 | CC DChg | 00:35:00 | 56:45:37 | -1.06 | 2.3297 | 0.618 | 38.84 | 0 | 0 | 0.618 | 38.84 | 0.001923 | 0 | 120.82 | 2024-03-15 04:13:54 | -0.002469
8855 | 12 | 6 | CC DChg | 00:35:04 | 56:45:42 | -1.06 | 2.3195 | 0.62 | 38.92 | 0 | 0 | 0.62 | 38.92 | 0.001927 | 0 | 121.02 | 2024-03-15 04:13:59 | -0.002459
8856 | 12 | 6 | CC DChg | 00:35:09 | 56:45:46 | -1.06 | 2.3093 | 0.621 | 39.01 | 0 | 0 | 0.621 | 39.01 | 0.00193 | 0 | 121.21 | 2024-03-15 04:14:03 | -0.002448
8857 | 12 | 6 | CC DChg | 00:35:13 | 56:45:51 | -1.06 | 2.2991 | 0.622 | 39.09 | 0 | 0 | 0.622 | 39.09 | 0.001933 | 0 | 121.4 | 2024-03-15 04:14:08 | -0.002437
8858 | 12 | 6 | CC DChg | 00:35:17 | 56:45:55 | -1.06 | 2.2891 | 0.624 | 39.17 | 0 | 0 | 0.624 | 39.17 | 0.001935 | 0 | 121.57 | 2024-03-15 04:14:12 | -0.002426
8859 | 12 | 6 | CC DChg | 00:35:22 | 56:46:00 | -1.06 | 2.2789 | 0.625 | 39.25 | 0 | 0 | 0.625 | 39.25 | 0.001939 | 0 | 121.77 | 2024-03-15 04:14:17 | -0.002416
8860 | 12 | 6 | CC DChg | 00:35:26 | 56:46:04 | -1.06 | 2.2687 | 0.626 | 39.33 | 0 | 0 | 0.626 | 39.33 | 0.001942 | 0 | 121.96 | 2024-03-15 04:14:21 | -0.002405
8861 | 12 | 6 | CC DChg | 00:35:30 | 56:46:07 | -1.06 | 2.2615 | 0.627 | 39.39 | 0 | 0 | 0.627 | 39.39 | 0.001944 | 0 | 122.1 | 2024-03-15 04:14:24 | -0.002397
8862 | 12 | 6 | CC DChg | 00:35:34 | 56:46:12 | -1.06 | 2.2513 | 0.628 | 39.48 | 0 | 0 | 0.628 | 39.48 | 0.001947 | 0 | 122.28 | 2024-03-15 04:14:29 | -0.002386
8863 | 12 | 6 | CC DChg | 00:35:39 | 56:46:17 | -1.06 | 2.2411 | 0.63 | 39.57 | 0 | 0 | 0.63 | 39.57 | 0.00195 | 0 | 122.48 | 2024-03-15 04:14:34 | -0.002376
8864 | 12 | 6 | CC DChg | 00:35:44 | 56:46:21 | -1.06 | 2.2309 | 0.631 | 39.66 | 0 | 0 | 0.631 | 39.66 | 0.001953 | 0 | 122.68 | 2024-03-15 04:14:39 | -0.002365
8865 | 12 | 6 | CC DChg | 00:35:48 | 56:46:26 | -1.06 | 2.2209 | 0.633 | 39.74 | 0 | 0 | 0.633 | 39.74 | 0.001956 | 0 | 122.88 | 2024-03-15 04:14:43 | -0.002354
8866 | 12 | 6 | CC DChg | 00:35:53 | 56:46:31 | -1.06 | 2.2107 | 0.634 | 39.84 | 0 | 0 | 0.634 | 39.84 | 0.001959 | 0 | 123.08 | 2024-03-15 04:14:48 | -0.002343
8867 | 12 | 6 | CC DChg | 00:35:58 | 56:46:36 | -1.06 | 2.2005 | 0.636 | 39.93 | 0 | 0 | 0.636 | 39.93 | 0.001963 | 0 | 123.28 | 2024-03-15 04:14:53 | -0.002333
8868 | 12 | 6 | CC DChg | 00:36:00 | 56:46:37 | -1.06 | 2.198 | 0.636 | 39.95 | 0 | 0 | 0.636 | 39.95 | 0.001963 | 0 | 123.33 | 2024-03-15 04:14:54 | -0.00233
8869 | 12 | 6 | CC DChg | 00:36:04 | 56:46:42 | -1.06 | 2.1878 | 0.637 | 40.04 | 0 | 0 | 0.637 | 40.04 | 0.001967 | 0 | 123.53 | 2024-03-15 04:14:59 | -0.002319
8870 | 12 | 6 | CC DChg | 00:36:09 | 56:46:47 | -1.06 | 2.1778 | 0.639 | 40.13 | 0 | 0 | 0.639 | 40.13 | 0.00197 | 0 | 123.72 | 2024-03-15 04:15:04 | -0.002308
8871 | 12 | 6 | CC DChg | 00:36:14 | 56:46:52 | -1.06 | 2.1676 | 0.64 | 40.22 | 0 | 0 | 0.64 | 40.22 | 0.001973 | 0 | 123.92 | 2024-03-15 04:15:09 | -0.002298
8872 | 12 | 6 | CC DChg | 00:36:19 | 56:46:57 | -1.06 | 2.1574 | 0.642 | 40.31 | 0 | 0 | 0.642 | 40.31 | 0.001976 | 0 | 124.11 | 2024-03-15 04:15:14 | -0.002287
8873 | 12 | 6 | CC DChg | 00:36:23 | 56:47:01 | -1.06 | 2.1471 | 0.643 | 40.39 | 0 | 0 | 0.643 | 40.39 | 0.001979 | 0 | 124.29 | 2024-03-15 04:15:18 | -0.002276
8874 | 12 | 6 | CC DChg | 00:36:28 | 56:47:06 | -1.06 | 2.1369 | 0.644 | 40.48 | 0 | 0 | 0.644 | 40.48 | 0.001982 | 0 | 124.48 | 2024-03-15 04:15:23 | -0.002265
8875 | 12 | 6 | CC DChg | 00:36:30 | 56:47:07 | -1.06 | 2.1341 | 0.645 | 40.5 | 0 | 0 | 0.645 | 40.5 | 0.001983 | 0 | 124.53 | 2024-03-15 04:15:24 | -0.002262
8876 | 12 | 6 | CC DChg | 00:36:34 | 56:47:12 | -1.06 | 2.1239 | 0.646 | 40.59 | 0 | 0 | 0.646 | 40.59 | 0.001985 | 0 | 124.71 | 2024-03-15 04:15:29 | -0.002251
8877 | 12 | 6 | CC DChg | 00:36:38 | 56:47:16 | -1.06 | 2.1137 | 0.647 | 40.67 | 0 | 0 | 0.647 | 40.67 | 0.001988 | 0 | 124.88 | 2024-03-15 04:15:33 | -0.002241
8878 | 12 | 6 | CC DChg | 00:36:43 | 56:47:21 | -1.06 | 2.1037 | 0.649 | 40.75 | 0 | 0 | 0.649 | 40.75 | 0.001991 | 0 | 125.06 | 2024-03-15 04:15:38 | -0.00223
8879 | 12 | 6 | CC DChg | 00:36:47 | 56:47:25 | -1.06 | 2.0935 | 0.65 | 40.83 | 0 | 0 | 0.65 | 40.83 | 0.001994 | 0 | 125.22 | 2024-03-15 04:15:42 | -0.002219
8880 | 12 | 6 | CC DChg | 00:36:52 | 56:47:29 | -1.06 | 2.0833 | 0.651 | 40.91 | 0 | 0 | 0.651 | 40.91 | 0.001996 | 0 | 125.39 | 2024-03-15 04:15:46 | -0.002208
8881 | 12 | 6 | CC DChg | 00:36:56 | 56:47:34 | -1.06 | 2.0731 | 0.653 | 40.99 | 0 | 0 | 0.653 | 40.99 | 0.001999 | 0 | 125.56 | 2024-03-15 04:15:51 | -0.002197
8882 | 12 | 6 | CC DChg | 00:37:00 | 56:47:37 | -1.06 | 2.0647 | 0.654 | 41.06 | 0 | 0 | 0.654 | 41.06 | 0.002001 | 0 | 125.7 | 2024-03-15 04:15:54 | -0.002189
8883 | 12 | 6 | CC DChg | 00:37:04 | 56:47:42 | -1.06 | 2.0545 | 0.655 | 41.14 | 0 | 0 | 0.655 | 41.14 | 0.002004 | 0 | 125.86 | 2024-03-15 04:15:59 | -0.002178
8884 | 12 | 6 | CC DChg | 00:37:08 | 56:47:46 | -1.06 | 2.0445 | 0.656 | 41.22 | 0 | 0 | 0.656 | 41.22 | 0.002006 | 0 | 126.02 | 2024-03-15 04:16:03 | -0.002167
8885 | 12 | 6 | CC DChg | 00:37:12 | 56:47:50 | -1.06 | 2.0343 | 0.657 | 41.3 | 0 | 0 | 0.657 | 41.3 | 0.002009 | 0 | 126.19 | 2024-03-15 04:16:07 | -0.002156
8886 | 12 | 6 | CC DChg | 00:37:17 | 56:47:55 | -1.06 | 2.0241 | 0.659 | 41.38 | 0 | 0 | 0.659 | 41.38 | 0.002011 | 0 | 126.35 | 2024-03-15 04:16:12 | -0.002146
8887 | 12 | 6 | CC DChg | 00:37:21 | 56:47:59 | -1.06 | 2.0141 | 0.66 | 41.45 | 0 | 0 | 0.66 | 41.45 | 0.002014 | 0 | 126.5 | 2024-03-15 04:16:16 | -0.002135
8888 | 12 | 6 | CC DChg | 00:37:25 | 56:48:03 | -1.06 | 2.0039 | 0.661 | 41.53 | 0 | 0 | 0.661 | 41.53 | 0.002017 | 0 | 126.67 | 2024-03-15 04:16:20 | -0.002124
8889 | 12 | 6 | CC DChg | 00:37:30 | 56:48:07 | -1.06 | 1.9943 | 0.662 | 41.61 | 0 | 0 | 0.662 | 41.61 | 0.002019 | 0 | 126.83 | 2024-03-15 04:16:24 | -0.002114
8890 | 12 | 6 | CC DChg | 00:37:34 | 56:48:12 | -1.06 | 1.9838 | 0.664 | 41.7 | 0 | 0 | 0.664 | 41.7 | 0.002022 | 0 | 126.99 | 2024-03-15 04:16:29 | -0.002103
8891 | 12 | 6 | CC DChg | 00:37:38 | 56:48:16 | -1.06 | 1.9738 | 0.665 | 41.78 | 0 | 0 | 0.665 | 41.78 | 0.002024 | 0 | 127.15 | 2024-03-15 04:16:33 | -0.002092
8892 | 12 | 6 | CC DChg | 00:37:43 | 56:48:21 | -1.06 | 1.9636 | 0.666 | 41.86 | 0 | 0 | 0.666 | 41.86 | 0.002027 | 0 | 127.31 | 2024-03-15 04:16:38 | -0.002081
8893 | 12 | 6 | CC DChg | 00:37:47 | 56:48:25 | -1.06 | 1.9534 | 0.668 | 41.95 | 0 | 0 | 0.668 | 41.95 | 0.002029 | 0 | 127.48 | 2024-03-15 04:16:42 | -0.002071
8894 | 12 | 6 | CC DChg | 00:37:52 | 56:48:30 | -1.06 | 1.9432 | 0.669 | 42.03 | 0 | 0 | 0.669 | 42.03 | 0.002032 | 0 | 127.64 | 2024-03-15 04:16:47 | -0.00206
8895 | 12 | 6 | CC DChg | 00:37:56 | 56:48:34 | -1.06 | 1.9332 | 0.67 | 42.11 | 0 | 0 | 0.67 | 42.11 | 0.002035 | 0 | 127.8 | 2024-03-15 04:16:51 | -0.002049
8896 | 12 | 6 | CC DChg | 00:38:00 | 56:48:37 | -1.06 | 1.9264 | 0.671 | 42.17 | 0 | 0 | 0.671 | 42.17 | 0.002036 | 0 | 127.91 | 2024-03-15 04:16:54 | -0.002042
8897 | 12 | 6 | CC DChg | 00:38:04 | 56:48:42 | -1.06 | 1.9162 | 0.673 | 42.26 | 0 | 0 | 0.673 | 42.26 | 0.002039 | 0 | 128.08 | 2024-03-15 04:16:59 | -0.002031
8898 | 12 | 6 | CC DChg | 00:38:09 | 56:48:47 | -1.06 | 1.906 | 0.674 | 42.35 | 0 | 0 | 0.674 | 42.35 | 0.002042 | 0 | 128.26 | 2024-03-15 04:17:04 | -0.00202
8899 | 12 | 6 | CC DChg | 00:38:12 | 56:48:50 | -1.06 | 1.8998 | 0.675 | 42.4 | 0 | 0 | 0.675 | 42.4 | 0.002044 | 0 | 128.36 | 2024-03-15 04:17:07 | -0.002014
8900 | 13 | 5 | CC Chg | 00:00:00 | 56:48:50 | 1.06 | 2.203 | 0 | 0 | 0 | 0 | 0 | 0 | 0 | 0 | 0 | 2024-03-15 04:17:07 | 0.002335
8901 | 13 | 5 | CC Chg | 00:00:00 | 56:48:50 | 1.06 | 2.234 | 0 | 0 | 0 | 0 | 0 | 0 | 0 | 0.01 | 0 | 2024-03-15 04:17:07 | 0.002368
8902 | 13 | 5 | CC Chg | 00:00:00 | 56:48:50 | 1.06 | 2.2696 | 0 | 0.01 | 0 | 0.01 | 0 | 0 | 0 | 0.01 | 0 | 2024-03-15 04:17:08 | 0.002406
8903 | 13 | 5 | CC Chg | 00:00:00 | 56:48:50 | 1.06 | 2.2953 | 0 | 0.01 | 0 | 0.01 | 0 | 0 | 0 | 0.02 | 0 | 2024-03-15 04:17:08 | 0.002433
8904 | 13 | 5 | CC Chg | 00:00:00 | 56:48:51 | 1.06 | 2.3115 | 0 | 0.01 | 0 | 0.01 | 0 | 0 | 0 | 0.02 | 0 | 2024-03-15 04:17:08 | 0.00245
8905 | 13 | 5 | CC Chg | 00:00:00 | 56:48:51 | 1.06 | 2.3353 | 0 | 0.01 | 0 | 0.01 | 0 | 0 | 0 | 0.03 | 0 | 2024-03-15 04:17:08 | 0.002475
8906 | 13 | 5 | CC Chg | 00:00:00 | 56:48:51 | 1.06 | 2.3583 | 0 | 0.01 | 0 | 0.01 | 0 | 0 | 0 | 0.03 | 0 | 2024-03-15 04:17:08 | 0.0025
8907 | 13 | 5 | CC Chg | 00:00:00 | 56:48:51 | 1.06 | 2.3725 | 0 | 0.01 | 0 | 0.01 | 0 | 0 | 1e-06 | 0.03 | 0 | 2024-03-15 04:17:08 | 0.002515
8908 | 13 | 5 | CC Chg | 00:00:00 | 56:48:51 | 1.06 | 2.3927 | 0 | 0.02 | 0 | 0.02 | 0 | 0 | 1e-06 | 0.04 | 0 | 2024-03-15 04:17:08 | 0.002536
8909 | 13 | 5 | CC Chg | 00:00:01 | 56:48:51 | 1.06 | 2.4113 | 0 | 0.02 | 0 | 0.02 | 0 | 0 | 1e-06 | 0.04 | 0 | 2024-03-15 04:17:08 | 0.002556
8910 | 13 | 5 | CC Chg | 00:00:01 | 56:48:51 | 1.06 | 2.4224 | 0 | 0.02 | 0 | 0.02 | 0 | 0 | 1e-06 | 0.05 | 0 | 2024-03-15 04:17:08 | 0.002568
8911 | 13 | 5 | CC Chg | 00:00:01 | 56:48:51 | 1.06 | 2.4383 | 0 | 0.02 | 0 | 0.02 | 0 | 0 | 1e-06 | 0.05 | 0 | 2024-03-15 04:17:08 | 0.002585
8912 | 13 | 5 | CC Chg | 00:00:01 | 56:48:51 | 1.06 | 2.4528 | 0 | 0.02 | 0 | 0.02 | 0 | 0 | 1e-06 | 0.06 | 0 | 2024-03-15 04:17:09 | 0.0026
8913 | 13 | 5 | CC Chg | 00:00:01 | 56:48:52 | 1.06 | 2.4745 | 0 | 0.03 | 0 | 0.03 | 0 | 0 | 1e-06 | 0.07 | 0 | 2024-03-15 04:17:09 | 0.002623
8914 | 13 | 5 | CC Chg | 00:00:01 | 56:48:52 | 1.06 | 2.486 | 0 | 0.03 | 0 | 0.03 | 0 | 0 | 1e-06 | 0.07 | 0 | 2024-03-15 04:17:09 | 0.002635
8915 | 13 | 5 | CC Chg | 00:00:01 | 56:48:52 | 1.06 | 2.5034 | 0.001 | 0.03 | 0.001 | 0.03 | 0 | 0 | 1e-06 | 0.08 | 0 | 2024-03-15 04:17:09 | 0.002654
8916 | 13 | 5 | CC Chg | 00:00:02 | 56:48:52 | 1.06 | 2.5189 | 0.001 | 0.04 | 0.001 | 0.04 | 0 | 0 | 1e-06 | 0.09 | 0 | 2024-03-15 04:17:09 | 0.00267
8917 | 13 | 5 | CC Chg | 00:00:02 | 56:48:52 | 1.06 | 2.5356 | 0.001 | 0.04 | 0.001 | 0.04 | 0 | 0 | 2e-06 | 0.1 | 0 | 2024-03-15 04:17:09 | 0.002688
8918 | 13 | 5 | CC Chg | 00:00:02 | 56:48:52 | 1.06 | 2.5486 | 0.001 | 0.04 | 0.001 | 0.04 | 0 | 0 | 2e-06 | 0.11 | 0 | 2024-03-15 04:17:10 | 0.002702
8919 | 13 | 5 | CC Chg | 00:00:02 | 56:48:53 | 1.06 | 2.5604 | 0.001 | 0.05 | 0.001 | 0.05 | 0 | 0 | 2e-06 | 0.12 | 0 | 2024-03-15 04:17:10 | 0.002714
8920 | 13 | 5 | CC Chg | 00:00:02 | 56:48:53 | 1.06 | 2.5731 | 0.001 | 0.05 | 0.001 | 0.05 | 0 | 0 | 2e-06 | 0.13 | 0 | 2024-03-15 04:17:10 | 0.002727
8921 | 13 | 5 | CC Chg | 00:00:03 | 56:48:53 | 1.06 | 2.5837 | 0.001 | 0.06 | 0.001 | 0.06 | 0 | 0 | 2e-06 | 0.14 | 0 | 2024-03-15 04:17:10 | 0.002739
8922 | 13 | 5 | CC Chg | 00:00:03 | 56:48:53 | 1.06 | 2.5988 | 0.001 | 0.06 | 0.001 | 0.06 | 0 | 0 | 2e-06 | 0.15 | 0 | 2024-03-15 04:17:11 | 0.002755
8923 | 13 | 5 | CC Chg | 00:00:03 | 56:48:54 | 1.06 | 2.6134 | 0.001 | 0.07 | 0.001 | 0.07 | 0 | 0 | 3e-06 | 0.16 | 0 | 2024-03-15 04:17:11 | 0.00277
8924 | 13 | 5 | CC Chg | 00:00:03 | 56:48:54 | 1.06 | 2.6274 | 0.001 | 0.07 | 0.001 | 0.07 | 0 | 0 | 3e-06 | 0.18 | 0 | 2024-03-15 04:17:11 | 0.002785
8925 | 13 | 5 | CC Chg | 00:00:04 | 56:48:54 | 1.06 | 2.641 | 0.001 | 0.08 | 0.001 | 0.08 | 0 | 0 | 3e-06 | 0.19 | 0 | 2024-03-15 04:17:11 | 0.002799
8926 | 13 | 5 | CC Chg | 00:00:04 | 56:48:55 | 1.06 | 2.654 | 0.001 | 0.08 | 0.001 | 0.08 | 0 | 0 | 3e-06 | 0.21 | 0 | 2024-03-15 04:17:12 | 0.002813
8927 | 13 | 5 | CC Chg | 00:00:04 | 56:48:55 | 1.06 | 2.6674 | 0.001 | 0.09 | 0.001 | 0.09 | 0 | 0 | 4e-06 | 0.22 | 0 | 2024-03-15 04:17:12 | 0.002827
8928 | 13 | 5 | CC Chg | 00:00:05 | 56:48:55 | 1.06 | 2.6804 | 0.002 | 0.09 | 0.002 | 0.09 | 0 | 0 | 4e-06 | 0.24 | 0 | 2024-03-15 04:17:12 | 0.002841
8929 | 13 | 5 | CC Chg | 00:00:05 | 56:48:55 | 1.06 | 2.6931 | 0.002 | 0.1 | 0.002 | 0.1 | 0 | 0 | 4e-06 | 0.25 | 0 | 2024-03-15 04:17:13 | 0.002855
8930 | 13 | 5 | CC Chg | 00:00:05 | 56:48:56 | 1.06 | 2.7064 | 0.002 | 0.11 | 0.002 | 0.11 | 0 | 0 | 4e-06 | 0.27 | 0 | 2024-03-15 04:17:13 | 0.002869
8931 | 13 | 5 | CC Chg | 00:00:06 | 56:48:56 | 1.06 | 2.7194 | 0.002 | 0.11 | 0.002 | 0.11 | 0 | 0 | 5e-06 | 0.28 | 0 | 2024-03-15 04:17:13 | 0.002883
8932 | 13 | 5 | CC Chg | 00:00:06 | 56:48:56 | 1.06 | 2.7328 | 0.002 | 0.12 | 0.002 | 0.12 | 0 | 0 | 5e-06 | 0.3 | 0 | 2024-03-15 04:17:14 | 0.002897
8933 | 13 | 5 | CC Chg | 00:00:06 | 56:48:57 | 1.06 | 2.7461 | 0.002 | 0.12 | 0.002 | 0.12 | 0 | 0 | 5e-06 | 0.31 | 0 | 2024-03-15 04:17:14 | 0.002911
8934 | 13 | 5 | CC Chg | 00:00:06 | 56:48:57 | 1.06 | 2.7597 | 0.002 | 0.13 | 0.002 | 0.13 | 0 | 0 | 5e-06 | 0.33 | 0 | 2024-03-15 04:17:14 | 0.002925
8935 | 13 | 5 | CC Chg | 00:00:07 | 56:48:57 | 1.06 | 2.7737 | 0.002 | 0.13 | 0.002 | 0.13 | 0 | 0 | 5e-06 | 0.34 | 0 | 2024-03-15 04:17:14 | 0.00294
8936 | 13 | 5 | CC Chg | 00:00:07 | 56:48:58 | 1.06 | 2.7873 | 0.002 | 0.14 | 0.002 | 0.14 | 0 | 0 | 6e-06 | 0.36 | 0 | 2024-03-15 04:17:15 | 0.002955
8937 | 13 | 5 | CC Chg | 00:00:07 | 56:48:58 | 1.06 | 2.8013 | 0.002 | 0.14 | 0.002 | 0.14 | 0 | 0 | 6e-06 | 0.38 | 0 | 2024-03-15 04:17:15 | 0.002969
8938 | 13 | 5 | CC Chg | 00:00:08 | 56:48:58 | 1.06 | 2.8152 | 0.002 | 0.15 | 0.002 | 0.15 | 0 | 0 | 6e-06 | 0.39 | 0 | 2024-03-15 04:17:15 | 0.002984
8939 | 13 | 5 | CC Chg | 00:00:08 | 56:48:58 | 1.06 | 2.8295 | 0.002 | 0.16 | 0.002 | 0.16 | 0 | 0 | 6e-06 | 0.41 | 0 | 2024-03-15 04:17:16 | 0.002999
8940 | 13 | 5 | CC Chg | 00:00:08 | 56:48:59 | 1.06 | 2.8435 | 0.003 | 0.16 | 0.003 | 0.16 | 0 | 0 | 7e-06 | 0.42 | 0 | 2024-03-15 04:17:16 | 0.003014
8941 | 13 | 5 | CC Chg | 00:00:09 | 56:48:59 | 1.06 | 2.8577 | 0.003 | 0.17 | 0.003 | 0.17 | 0 | 0 | 7e-06 | 0.44 | 0 | 2024-03-15 04:17:16 | 0.003029
8942 | 13 | 5 | CC Chg | 00:00:09 | 56:48:59 | 1.06 | 2.872 | 0.003 | 0.17 | 0.003 | 0.17 | 0 | 0 | 7e-06 | 0.45 | 0 | 2024-03-15 04:17:17 | 0.003044
8943 | 13 | 5 | CC Chg | 00:00:09 | 56:49:00 | 1.06 | 2.8859 | 0.003 | 0.18 | 0.003 | 0.18 | 0 | 0 | 7e-06 | 0.47 | 0 | 2024-03-15 04:17:17 | 0.003059
8944 | 13 | 5 | CC Chg | 00:00:09 | 56:49:00 | 1.06 | 2.8999 | 0.003 | 0.18 | 0.003 | 0.18 | 0 | 0 | 8e-06 | 0.49 | 0 | 2024-03-15 04:17:17 | 0.003074
8945 | 13 | 5 | CC Chg | 00:00:10 | 56:49:00 | 1.06 | 2.9135 | 0.003 | 0.19 | 0.003 | 0.19 | 0 | 0 | 8e-06 | 0.5 | 0 | 2024-03-15 04:17:17 | 0.003088
8946 | 13 | 5 | CC Chg | 00:00:10 | 56:49:01 | 1.06 | 2.9275 | 0.003 | 0.19 | 0.003 | 0.19 | 0 | 0 | 8e-06 | 0.52 | 0 | 2024-03-15 04:17:18 | 0.003103
8947 | 13 | 5 | CC Chg | 00:00:10 | 56:49:01 | 1.06 | 2.9408 | 0.003 | 0.2 | 0.003 | 0.2 | 0 | 0 | 9e-06 | 0.53 | 0 | 2024-03-15 04:17:18 | 0.003117
8948 | 13 | 5 | CC Chg | 00:00:11 | 56:49:01 | 1.06 | 2.9538 | 0.003 | 0.21 | 0.003 | 0.21 | 0 | 0 | 9e-06 | 0.55 | 0 | 2024-03-15 04:17:18 | 0.003131
8949 | 13 | 5 | CC Chg | 00:00:11 | 56:49:01 | 1.06 | 2.9671 | 0.003 | 0.21 | 0.003 | 0.21 | 0 | 0 | 9e-06 | 0.57 | 0 | 2024-03-15 04:17:19 | 0.003145
8950 | 13 | 5 | CC Chg | 00:00:11 | 56:49:02 | 1.06 | 2.9799 | 0.003 | 0.22 | 0.003 | 0.22 | 0 | 0 | 9e-06 | 0.58 | 0 | 2024-03-15 04:17:19 | 0.003159
8951 | 13 | 5 | CC Chg | 00:00:12 | 56:49:02 | 1.06 | 2.9923 | 0.004 | 0.22 | 0.004 | 0.22 | 0 | 0 | 1e-05 | 0.6 | 0 | 2024-03-15 04:17:19 | 0.003172
8952 | 13 | 5 | CC Chg | 00:00:12 | 56:49:02 | 1.06 | 3.0047 | 0.004 | 0.23 | 0.004 | 0.23 | 0 | 0 | 1e-05 | 0.62 | 0 | 2024-03-15 04:17:20 | 0.003185
8953 | 13 | 5 | CC Chg | 00:00:12 | 56:49:03 | 1.06 | 3.0168 | 0.004 | 0.23 | 0.004 | 0.23 | 0 | 0 | 1e-05 | 0.63 | 0 | 2024-03-15 04:17:20 | 0.003198
8954 | 13 | 5 | CC Chg | 00:00:12 | 56:49:03 | 1.06 | 3.0288 | 0.004 | 0.24 | 0.004 | 0.24 | 0 | 0 | 1e-05 | 0.65 | 0 | 2024-03-15 04:17:20 | 0.003211
8955 | 13 | 5 | CC Chg | 00:00:13 | 56:49:03 | 1.06 | 3.0406 | 0.004 | 0.24 | 0.004 | 0.24 | 0 | 0 | 1.1e-05 | 0.67 | 0 | 2024-03-15 04:17:20 | 0.003223
8956 | 13 | 5 | CC Chg | 00:00:13 | 56:49:04 | 1.06 | 3.0524 | 0.004 | 0.25 | 0.004 | 0.25 | 0 | 0 | 1.1e-05 | 0.68 | 0 | 2024-03-15 04:17:21 | 0.003236
8957 | 13 | 5 | CC Chg | 00:00:13 | 56:49:04 | 1.06 | 3.0636 | 0.004 | 0.26 | 0.004 | 0.26 | 0 | 0 | 1.1e-05 | 0.7 | 0 | 2024-03-15 04:17:21 | 0.003247
8958 | 13 | 5 | CC Chg | 00:00:14 | 56:49:04 | 1.06 | 3.0753 | 0.004 | 0.26 | 0.004 | 0.26 | 0 | 0 | 1.1e-05 | 0.72 | 0 | 2024-03-15 04:17:21 | 0.00326
8959 | 13 | 5 | CC Chg | 00:00:14 | 56:49:04 | 1.06 | 3.0865 | 0.004 | 0.27 | 0.004 | 0.27 | 0 | 0 | 1.2e-05 | 0.74 | 0 | 2024-03-15 04:17:22 | 0.003272
8960 | 13 | 5 | CC Chg | 00:00:14 | 56:49:05 | 1.06 | 3.0977 | 0.004 | 0.27 | 0.004 | 0.27 | 0 | 0 | 1.2e-05 | 0.75 | 0 | 2024-03-15 04:17:22 | 0.003284
8961 | 13 | 5 | CC Chg | 00:00:15 | 56:49:05 | 1.06 | 3.1085 | 0.004 | 0.28 | 0.004 | 0.28 | 0 | 0 | 1.2e-05 | 0.77 | 0 | 2024-03-15 04:17:22 | 0.003295
8962 | 13 | 5 | CC Chg | 00:00:15 | 56:49:05 | 1.06 | 3.1194 | 0.005 | 0.28 | 0.005 | 0.28 | 0 | 0 | 1.3e-05 | 0.79 | 0 | 2024-03-15 04:17:23 | 0.003307
8963 | 13 | 5 | CC Chg | 00:00:15 | 56:49:06 | 1.06 | 3.1305 | 0.005 | 0.29 | 0.005 | 0.29 | 0 | 0 | 1.3e-05 | 0.8 | 0 | 2024-03-15 04:17:23 | 0.003318
8964 | 13 | 5 | CC Chg | 00:00:15 | 56:49:06 | 1.06 | 3.1411 | 0.005 | 0.29 | 0.005 | 0.29 | 0 | 0 | 1.3e-05 | 0.82 | 0 | 2024-03-15 04:17:23 | 0.00333
8965 | 13 | 5 | CC Chg | 00:00:16 | 56:49:06 | 1.06 | 3.1519 | 0.005 | 0.3 | 0.005 | 0.3 | 0 | 0 | 1.3e-05 | 0.84 | 0 | 2024-03-15 04:17:23 | 0.003341
8966 | 13 | 5 | CC Chg | 00:00:16 | 56:49:07 | 1.06 | 3.1625 | 0.005 | 0.31 | 0.005 | 0.31 | 0 | 0 | 1.4e-05 | 0.86 | 0 | 2024-03-15 04:17:24 | 0.003352
8967 | 13 | 5 | CC Chg | 00:00:16 | 56:49:07 | 1.06 | 3.173 | 0.005 | 0.31 | 0.005 | 0.31 | 0 | 0 | 1.4e-05 | 0.87 | 0 | 2024-03-15 04:17:24 | 0.003363
8968 | 13 | 5 | CC Chg | 00:00:17 | 56:49:07 | 1.06 | 3.1835 | 0.005 | 0.32 | 0.005 | 0.32 | 0 | 0 | 1.4e-05 | 0.89 | 0 | 2024-03-15 04:17:24 | 0.003375
8969 | 13 | 5 | CC Chg | 00:00:17 | 56:49:07 | 1.06 | 3.1938 | 0.005 | 0.32 | 0.005 | 0.32 | 0 | 0 | 1.4e-05 | 0.91 | 0 | 2024-03-15 04:17:25 | 0.003385
8970 | 13 | 5 | CC Chg | 00:00:17 | 56:49:08 | 1.06 | 3.204 | 0.005 | 0.33 | 0.005 | 0.33 | 0 | 0 | 1.5e-05 | 0.93 | 0 | 2024-03-15 04:17:25 | 0.003396
8971 | 13 | 5 | CC Chg | 00:00:18 | 56:49:08 | 1.06 | 3.2176 | 0.005 | 0.33 | 0.005 | 0.33 | 0 | 0 | 1.5e-05 | 0.95 | 0 | 2024-03-15 04:17:25 | 0.003411
8972 | 13 | 5 | CC Chg | 00:00:18 | 56:49:08 | 1.06 | 3.2276 | 0.005 | 0.34 | 0.005 | 0.34 | 0 | 0 | 1.5e-05 | 0.97 | 0 | 2024-03-15 04:17:26 | 0.003421
8973 | 13 | 5 | CC Chg | 00:00:18 | 56:49:09 | 1.06 | 3.24 | 0.006 | 0.35 | 0.006 | 0.35 | 0 | 0 | 1.6e-05 | 0.99 | 0 | 2024-03-15 04:17:26 | 0.003434
8974 | 13 | 5 | CC Chg | 00:00:19 | 56:49:09 | 1.06 | 3.253 | 0.006 | 0.36 | 0.006 | 0.36 | 0 | 0 | 1.6e-05 | 1.02 | 0 | 2024-03-15 04:17:26 | 0.003448
8975 | 13 | 5 | CC Chg | 00:00:19 | 56:49:10 | 1.06 | 3.266 | 0.006 | 0.36 | 0.006 | 0.36 | 0 | 0 | 1.7e-05 | 1.04 | 0 | 2024-03-15 04:17:27 | 0.003462
8976 | 13 | 5 | CC Chg | 00:00:20 | 56:49:10 | 1.06 | 3.2778 | 0.006 | 0.37 | 0.006 | 0.37 | 0 | 0 | 1.7e-05 | 1.07 | 0 | 2024-03-15 04:17:27 | 0.003474
8977 | 13 | 5 | CC Chg | 00:00:20 | 56:49:10 | 1.06 | 3.2896 | 0.006 | 0.38 | 0.006 | 0.38 | 0 | 0 | 1.7e-05 | 1.09 | 0 | 2024-03-15 04:17:28 | 0.003487
8978 | 13 | 5 | CC Chg | 00:00:20 | 56:49:11 | 1.06 | 3.3014 | 0.006 | 0.38 | 0.006 | 0.38 | 0 | 0 | 1.8e-05 | 1.11 | 0 | 2024-03-15 04:17:28 | 0.003499
8979 | 13 | 5 | CC Chg | 00:00:21 | 56:49:11 | 1.06 | 3.3134 | 0.006 | 0.39 | 0.006 | 0.39 | 0 | 0 | 1.8e-05 | 1.15 | 0 | 2024-03-15 04:17:29 | 0.003512
8980 | 13 | 5 | CC Chg | 00:00:21 | 56:49:12 | 1.06 | 3.3243 | 0.006 | 0.4 | 0.006 | 0.4 | 0 | 0 | 1.9e-05 | 1.18 | 0 | 2024-03-15 04:17:29 | 0.003524
8981 | 13 | 5 | CC Chg | 00:00:22 | 56:49:12 | 1.06 | 3.3351 | 0.007 | 0.41 | 0.007 | 0.41 | 0 | 0 | 1.9e-05 | 1.21 | 0 | 2024-03-15 04:17:30 | 0.003535
8982 | 13 | 5 | CC Chg | 00:00:22 | 56:49:13 | 1.06 | 3.3454 | 0.007 | 0.42 | 0.007 | 0.42 | 0 | 0 | 2e-05 | 1.24 | 0 | 2024-03-15 04:17:30 | 0.003546
8983 | 13 | 5 | CC Chg | 00:00:23 | 56:49:14 | 1.06 | 3.3559 | 0.007 | 0.44 | 0.007 | 0.44 | 0 | 0 | 2.1e-05 | 1.29 | 0 | 2024-03-15 04:17:31 | 0.003557
8984 | 13 | 5 | CC Chg | 00:00:24 | 56:49:15 | 1.06 | 3.3668 | 0.007 | 0.46 | 0.007 | 0.46 | 0 | 0 | 2.2e-05 | 1.36 | 0 | 2024-03-15 04:17:32 | 0.003569
8985 | 13 | 5 | CC Chg | 00:00:26 | 56:49:16 | 1.06 | 3.377 | 0.008 | 0.49 | 0.008 | 0.49 | 0 | 0 | 2.3e-05 | 1.46 | 0 | 2024-03-15 04:17:34 | 0.00358
8986 | 13 | 5 | CC Chg | 00:00:30 | 56:49:20 | 1.06 | 3.3851 | 0.009 | 0.55 | 0.009 | 0.55 | 0 | 0 | 2.7e-05 | 1.69 | 0 | 2024-03-15 04:17:37 | 0.003588
8987 | 13 | 5 | CC Chg | 00:01:00 | 56:49:50 | 1.06 | 3.3909 | 0.018 | 1.11 | 0.018 | 1.11 | 0 | 0 | 5.7e-05 | 3.57 | 0 | 2024-03-15 04:18:07 | 0.003594
8988 | 13 | 5 | CC Chg | 00:01:30 | 56:50:20 | 1.06 | 3.3996 | 0.027 | 1.66 | 0.027 | 1.66 | 0 | 0 | 8.7e-05 | 5.45 | 0 | 2024-03-15 04:18:37 | 0.003604
8989 | 13 | 5 | CC Chg | 00:02:00 | 56:50:50 | 1.06 | 3.408 | 0.035 | 2.22 | 0.035 | 2.22 | 0 | 0 | 0.000117 | 7.34 | 0 | 2024-03-15 04:19:07 | 0.003612
8990 | 13 | 5 | CC Chg | 00:02:30 | 56:51:20 | 1.06 | 3.4145 | 0.044 | 2.77 | 0.044 | 2.77 | 0 | 0 | 0.000147 | 9.23 | 0 | 2024-03-15 04:19:37 | 0.003619
8991 | 13 | 5 | CC Chg | 00:03:00 | 56:51:50 | 1.06 | 3.4207 | 0.053 | 3.33 | 0.053 | 3.33 | 0 | 0 | 0.000177 | 11.13 | 0 | 2024-03-15 04:20:07 | 0.003626
8992 | 13 | 5 | CC Chg | 00:03:30 | 56:52:20 | 1.06 | 3.4263 | 0.062 | 3.88 | 0.062 | 3.88 | 0 | 0 | 0.000207 | 13.03 | 0 | 2024-03-15 04:20:37 | 0.003632
8993 | 13 | 5 | CC Chg | 00:04:00 | 56:52:50 | 1.06 | 3.4309 | 0.071 | 4.44 | 0.071 | 4.44 | 0 | 0 | 0.000238 | 14.93 | 0 | 2024-03-15 04:21:07 | 0.003637
8994 | 13 | 5 | CC Chg | 00:04:30 | 56:53:20 | 1.06 | 3.4362 | 0.08 | 4.99 | 0.08 | 4.99 | 0 | 0 | 0.000268 | 16.84 | 0 | 2024-03-15 04:21:37 | 0.003642
8995 | 13 | 5 | CC Chg | 00:05:00 | 56:53:50 | 1.06 | 3.4409 | 0.088 | 5.55 | 0.088 | 5.55 | 0 | 0 | 0.000298 | 18.74 | 0 | 2024-03-15 04:22:07 | 0.003647
8996 | 13 | 5 | CC Chg | 00:05:30 | 56:54:20 | 1.06 | 3.4452 | 0.097 | 6.1 | 0.097 | 6.1 | 0 | 0 | 0.000329 | 20.65 | 0 | 2024-03-15 04:22:37 | 0.003652
8997 | 13 | 5 | CC Chg | 00:06:00 | 56:54:50 | 1.06 | 3.4495 | 0.106 | 6.66 | 0.106 | 6.66 | 0 | 0 | 0.000359 | 22.57 | 0 | 2024-03-15 04:23:07 | 0.003656
8998 | 13 | 5 | CC Chg | 00:06:30 | 56:55:20 | 1.06 | 3.4539 | 0.115 | 7.21 | 0.115 | 7.21 | 0 | 0 | 0.00039 | 24.48 | 0 | 2024-03-15 04:23:37 | 0.003661
8999 | 13 | 5 | CC Chg | 00:07:00 | 56:55:50 | 1.06 | 3.4579 | 0.124 | 7.77 | 0.124 | 7.77 | 0 | 0 | 0.00042 | 26.4 | 0 | 2024-03-15 04:24:07 | 0.003665
9000 | 13 | 5 | CC Chg | 00:07:30 | 56:56:20 | 1.06 | 3.4619 | 0.133 | 8.32 | 0.133 | 8.32 | 0 | 0 | 0.000451 | 28.32 | 0 | 2024-03-15 04:24:37 | 0.00367
9001 | 13 | 5 | CC Chg | 00:08:00 | 56:56:50 | 1.06 | 3.466 | 0.141 | 8.88 | 0.141 | 8.88 | 0 | 0 | 0.000481 | 30.24 | 0 | 2024-03-15 04:25:07 | 0.003674
9002 | 13 | 5 | CC Chg | 00:08:30 | 56:57:20 | 1.06 | 3.4697 | 0.15 | 9.43 | 0.15 | 9.43 | 0 | 0 | 0.000512 | 32.17 | 0 | 2024-03-15 04:25:37 | 0.003678
9003 | 13 | 5 | CC Chg | 00:09:00 | 56:57:50 | 1.06 | 3.4737 | 0.159 | 9.99 | 0.159 | 9.99 | 0 | 0 | 0.000543 | 34.09 | 0 | 2024-03-15 04:26:07 | 0.003682
9004 | 13 | 5 | CC Chg | 00:09:30 | 56:58:20 | 1.06 | 3.4774 | 0.168 | 10.54 | 0.168 | 10.54 | 0 | 0 | 0.000573 | 36.02 | 0 | 2024-03-15 04:26:37 | 0.003686
9005 | 13 | 5 | CC Chg | 00:10:00 | 56:58:50 | 1.06 | 3.4812 | 0.177 | 11.1 | 0.177 | 11.1 | 0 | 0 | 0.000604 | 37.95 | 0 | 2024-03-15 04:27:07 | 0.00369
9006 | 13 | 5 | CC Chg | 00:10:30 | 56:59:20 | 1.06 | 3.4846 | 0.186 | 11.65 | 0.186 | 11.65 | 0 | 0 | 0.000635 | 39.88 | 0 | 2024-03-15 04:27:37 | 0.003694
9007 | 13 | 5 | CC Chg | 00:11:00 | 56:59:50 | 1.06 | 3.4883 | 0.194 | 12.21 | 0.194 | 12.21 | 0 | 0 | 0.000666 | 41.82 | 0 | 2024-03-15 04:28:07 | 0.003698
9008 | 13 | 5 | CC Chg | 00:11:30 | 57:00:20 | 1.06 | 3.4917 | 0.203 | 12.76 | 0.203 | 12.76 | 0 | 0 | 0.000697 | 43.75 | 0 | 2024-03-15 04:28:37 | 0.003701
9009 | 13 | 5 | CC Chg | 00:12:00 | 57:00:50 | 1.06 | 3.4954 | 0.212 | 13.32 | 0.212 | 13.32 | 0 | 0 | 0.000727 | 45.69 | 0 | 2024-03-15 04:29:07 | 0.003705
9010 | 13 | 5 | CC Chg | 00:12:30 | 57:01:20 | 1.06 | 3.4985 | 0.221 | 13.87 | 0.221 | 13.87 | 0 | 0 | 0.000758 | 47.63 | 0 | 2024-03-15 04:29:37 | 0.003708
9011 | 13 | 5 | CC Chg | 00:13:00 | 57:01:50 | 1.06 | 3.5019 | 0.23 | 14.43 | 0.23 | 14.43 | 0 | 0 | 0.000789 | 49.58 | 0 | 2024-03-15 04:30:07 | 0.003712
9012 | 13 | 5 | CC Chg | 00:13:30 | 57:02:20 | 1.06 | 3.5053 | 0.239 | 14.98 | 0.239 | 14.98 | 0 | 0 | 0.00082 | 51.52 | 0 | 2024-03-15 04:30:37 | 0.003716
9013 | 13 | 5 | CC Chg | 00:14:00 | 57:02:50 | 1.06 | 3.5084 | 0.247 | 15.54 | 0.247 | 15.54 | 0 | 0 | 0.000851 | 53.46 | 0 | 2024-03-15 04:31:07 | 0.003719
9014 | 13 | 5 | CC Chg | 00:14:30 | 57:03:20 | 1.06 | 3.5119 | 0.256 | 16.09 | 0.256 | 16.09 | 0 | 0 | 0.000882 | 55.41 | 0 | 2024-03-15 04:31:37 | 0.003723
9015 | 13 | 5 | CC Chg | 00:15:00 | 57:03:50 | 1.06 | 3.515 | 0.265 | 16.65 | 0.265 | 16.65 | 0 | 0 | 0.000913 | 57.36 | 0 | 2024-03-15 04:32:07 | 0.003726
9016 | 13 | 5 | CC Chg | 00:15:30 | 57:04:20 | 1.06 | 3.5177 | 0.274 | 17.2 | 0.274 | 17.2 | 0 | 0 | 0.000944 | 59.31 | 0 | 2024-03-15 04:32:37 | 0.003729
9017 | 13 | 5 | CC Chg | 00:16:00 | 57:04:50 | 1.06 | 3.5212 | 0.283 | 17.76 | 0.283 | 17.76 | 0 | 0 | 0.000975 | 61.27 | 0 | 2024-03-15 04:33:07 | 0.003732
9018 | 13 | 5 | CC Chg | 00:16:30 | 57:05:20 | 1.06 | 3.5243 | 0.292 | 18.31 | 0.292 | 18.31 | 0 | 0 | 0.001006 | 63.22 | 0 | 2024-03-15 04:33:37 | 0.003736
9019 | 13 | 5 | CC Chg | 00:17:00 | 57:05:50 | 1.06 | 3.5274 | 0.3 | 18.87 | 0.3 | 18.87 | 0 | 0 | 0.001038 | 65.18 | 0 | 2024-03-15 04:34:07 | 0.003739
9020 | 13 | 5 | CC Chg | 00:17:30 | 57:06:20 | 1.06 | 3.5305 | 0.309 | 19.42 | 0.309 | 19.42 | 0 | 0 | 0.001069 | 67.13 | 0 | 2024-03-15 04:34:37 | 0.003742
9021 | 13 | 5 | CC Chg | 00:18:00 | 57:06:50 | 1.06 | 3.5332 | 0.318 | 19.97 | 0.318 | 19.97 | 0 | 0 | 0.0011 | 69.09 | 0 | 2024-03-15 04:35:07 | 0.003745
9022 | 13 | 5 | CC Chg | 00:18:30 | 57:07:20 | 1.06 | 3.5367 | 0.327 | 20.53 | 0.327 | 20.53 | 0 | 0 | 0.001131 | 71.06 | 0 | 2024-03-15 04:35:37 | 0.003749
9023 | 13 | 5 | CC Chg | 00:19:00 | 57:07:50 | 1.06 | 3.5394 | 0.336 | 21.08 | 0.336 | 21.08 | 0 | 0 | 0.001162 | 73.02 | 0 | 2024-03-15 04:36:07 | 0.003752
9024 | 13 | 5 | CC Chg | 00:19:30 | 57:08:20 | 1.06 | 3.5422 | 0.345 | 21.64 | 0.345 | 21.64 | 0 | 0 | 0.001194 | 74.98 | 0 | 2024-03-15 04:36:37 | 0.003755
9025 | 13 | 5 | CC Chg | 00:20:00 | 57:08:50 | 1.06 | 3.5453 | 0.353 | 22.19 | 0.353 | 22.19 | 0 | 0 | 0.001225 | 76.95 | 0 | 2024-03-15 04:37:07 | 0.003758
9026 | 13 | 5 | CC Chg | 00:20:30 | 57:09:20 | 1.06 | 3.5484 | 0.362 | 22.75 | 0.362 | 22.75 | 0 | 0 | 0.001256 | 78.92 | 0 | 2024-03-15 04:37:37 | 0.003761
9027 | 13 | 5 | CC Chg | 00:21:00 | 57:09:50 | 1.06 | 3.5515 | 0.371 | 23.3 | 0.371 | 23.3 | 0 | 0 | 0.001288 | 80.89 | 0 | 2024-03-15 04:38:07 | 0.003765
9028 | 13 | 5 | CC Chg | 00:21:30 | 57:10:20 | 1.06 | 3.5543 | 0.38 | 23.86 | 0.38 | 23.86 | 0 | 0 | 0.001319 | 82.86 | 0 | 2024-03-15 04:38:37 | 0.003768
9029 | 13 | 5 | CC Chg | 00:22:00 | 57:10:50 | 1.06 | 3.5571 | 0.389 | 24.41 | 0.389 | 24.41 | 0 | 0 | 0.001351 | 84.83 | 0 | 2024-03-15 04:39:07 | 0.003771
9030 | 13 | 5 | CC Chg | 00:22:30 | 57:11:20 | 1.06 | 3.5602 | 0.398 | 24.97 | 0.398 | 24.97 | 0 | 0 | 0.001382 | 86.81 | 0 | 2024-03-15 04:39:37 | 0.003774
9031 | 13 | 5 | CC Chg | 00:23:00 | 57:11:50 | 1.06 | 3.563 | 0.406 | 25.52 | 0.406 | 25.52 | 0 | 0 | 0.001413 | 88.78 | 0 | 2024-03-15 04:40:07 | 0.003777
9032 | 13 | 5 | CC Chg | 00:23:30 | 57:12:20 | 1.06 | 3.5661 | 0.415 | 26.08 | 0.415 | 26.08 | 0 | 0 | 0.001445 | 90.76 | 0 | 2024-03-15 04:40:37 | 0.00378
9033 | 13 | 5 | CC Chg | 00:24:00 | 57:12:50 | 1.06 | 3.5692 | 0.424 | 26.63 | 0.424 | 26.63 | 0 | 0 | 0.001476 | 92.74 | 0 | 2024-03-15 04:41:07 | 0.003783
9034 | 13 | 5 | CC Chg | 00:24:30 | 57:13:20 | 1.06 | 3.572 | 0.433 | 27.19 | 0.433 | 27.19 | 0 | 0 | 0.001508 | 94.72 | 0 | 2024-03-15 04:41:37 | 0.003786
9035 | 13 | 5 | CC Chg | 00:25:00 | 57:13:50 | 1.06 | 3.5751 | 0.442 | 27.74 | 0.442 | 27.74 | 0 | 0 | 0.00154 | 96.7 | 0 | 2024-03-15 04:42:07 | 0.00379
9036 | 13 | 5 | CC Chg | 00:25:30 | 57:14:20 | 1.06 | 3.5779 | 0.451 | 28.3 | 0.451 | 28.3 | 0 | 0 | 0.001571 | 98.69 | 0 | 2024-03-15 04:42:37 | 0.003793
9037 | 13 | 5 | CC Chg | 00:26:00 | 57:14:50 | 1.06 | 3.581 | 0.459 | 28.85 | 0.459 | 28.85 | 0 | 0 | 0.001603 | 100.67 | 0 | 2024-03-15 04:43:07 | 0.003796
9038 | 13 | 5 | CC Chg | 00:26:30 | 57:15:20 | 1.06 | 3.5841 | 0.468 | 29.41 | 0.468 | 29.41 | 0 | 0 | 0.001634 | 102.66 | 0 | 2024-03-15 04:43:37 | 0.003799
9039 | 13 | 5 | CC Chg | 00:27:00 | 57:15:50 | 1.06 | 3.5869 | 0.477 | 29.96 | 0.477 | 29.96 | 0 | 0 | 0.001666 | 104.65 | 0 | 2024-03-15 04:44:07 | 0.003802
9040 | 13 | 5 | CC Chg | 00:27:30 | 57:16:20 | 1.06 | 3.5897 | 0.486 | 30.52 | 0.486 | 30.52 | 0 | 0 | 0.001698 | 106.64 | 0 | 2024-03-15 04:44:37 | 0.003805
9041 | 13 | 5 | CC Chg | 00:28:00 | 57:16:50 | 1.06 | 3.5931 | 0.495 | 31.07 | 0.495 | 31.07 | 0 | 0 | 0.001729 | 108.64 | 0 | 2024-03-15 04:45:07 | 0.003809
9042 | 13 | 5 | CC Chg | 00:28:30 | 57:17:20 | 1.06 | 3.5959 | 0.503 | 31.63 | 0.503 | 31.63 | 0 | 0 | 0.001761 | 110.63 | 0 | 2024-03-15 04:45:37 | 0.003812
9043 | 13 | 5 | CC Chg | 00:29:00 | 57:17:50 | 1.06 | 3.599 | 0.512 | 32.18 | 0.512 | 32.18 | 0 | 0 | 0.001793 | 112.63 | 0 | 2024-03-15 04:46:07 | 0.003815
9044 | 13 | 5 | CC Chg | 00:29:30 | 57:18:20 | 1.06 | 3.6021 | 0.521 | 32.74 | 0.521 | 32.74 | 0 | 0 | 0.001825 | 114.62 | 0 | 2024-03-15 04:46:37 | 0.003818
9045 | 13 | 5 | CC Chg | 00:30:00 | 57:18:50 | 1.06 | 3.6049 | 0.53 | 33.29 | 0.53 | 33.29 | 0 | 0 | 0.001857 | 116.62 | 0 | 2024-03-15 04:47:07 | 0.003821
9046 | 13 | 5 | CC Chg | 00:30:30 | 57:19:20 | 1.06 | 3.608 | 0.539 | 33.85 | 0.539 | 33.85 | 0 | 0 | 0.001888 | 118.62 | 0 | 2024-03-15 04:47:37 | 0.003824
9047 | 13 | 5 | CC Chg | 00:31:00 | 57:19:50 | 1.06 | 3.6111 | 0.548 | 34.4 | 0.548 | 34.4 | 0 | 0 | 0.00192 | 120.63 | 0 | 2024-03-15 04:48:07 | 0.003828
9048 | 13 | 5 | CC Chg | 00:31:30 | 57:20:20 | 1.06 | 3.6142 | 0.557 | 34.96 | 0.557 | 34.96 | 0 | 0 | 0.001952 | 122.63 | 0 | 2024-03-15 04:48:37 | 0.003831
9049 | 13 | 5 | CC Chg | 00:32:00 | 57:20:50 | 1.06 | 3.617 | 0.565 | 35.51 | 0.565 | 35.51 | 0 | 0 | 0.001984 | 124.64 | 0 | 2024-03-15 04:49:07 | 0.003834
9050 | 13 | 5 | CC Chg | 00:32:30 | 57:21:20 | 1.06 | 3.6197 | 0.574 | 36.07 | 0.574 | 36.07 | 0 | 0 | 0.002016 | 126.65 | 0 | 2024-03-15 04:49:37 | 0.003837
9051 | 13 | 5 | CC Chg | 00:33:00 | 57:21:50 | 1.06 | 3.6232 | 0.583 | 36.62 | 0.583 | 36.62 | 0 | 0 | 0.002048 | 128.65 | 0 | 2024-03-15 04:50:07 | 0.003841
9052 | 13 | 5 | CC Chg | 00:33:30 | 57:22:20 | 1.06 | 3.6259 | 0.592 | 37.18 | 0.592 | 37.18 | 0 | 0 | 0.00208 | 130.67 | 0 | 2024-03-15 04:50:37 | 0.003843
9053 | 13 | 5 | CC Chg | 00:34:00 | 57:22:50 | 1.06 | 3.6287 | 0.601 | 37.73 | 0.601 | 37.73 | 0 | 0 | 0.002112 | 132.68 | 0 | 2024-03-15 04:51:07 | 0.003846
9054 | 13 | 5 | CC Chg | 00:34:30 | 57:23:20 | 1.06 | 3.6318 | 0.609 | 38.29 | 0.609 | 38.29 | 0 | 0 | 0.002144 | 134.69 | 0 | 2024-03-15 04:51:37 | 0.00385
9055 | 13 | 5 | CC Chg | 00:35:00 | 57:23:50 | 1.06 | 3.6346 | 0.618 | 38.84 | 0.618 | 38.84 | 0 | 0 | 0.002176 | 136.71 | 0 | 2024-03-15 04:52:07 | 0.003853
9056 | 13 | 5 | CC Chg | 00:35:30 | 57:24:20 | 1.06 | 3.6377 | 0.627 | 39.39 | 0.627 | 39.39 | 0 | 0 | 0.002209 | 138.73 | 0 | 2024-03-15 04:52:37 | 0.003856
9057 | 13 | 5 | CC Chg | 00:36:00 | 57:24:50 | 1.06 | 3.6405 | 0.636 | 39.95 | 0.636 | 39.95 | 0 | 0 | 0.002241 | 140.75 | 0 | 2024-03-15 04:53:07 | 0.003859
9058 | 13 | 5 | CC Chg | 00:36:30 | 57:25:20 | 1.06 | 3.6433 | 0.645 | 40.5 | 0.645 | 40.5 | 0 | 0 | 0.002273 | 142.77 | 0 | 2024-03-15 04:53:37 | 0.003862
9059 | 13 | 5 | CC Chg | 00:37:00 | 57:25:50 | 1.06 | 3.6464 | 0.654 | 41.06 | 0.654 | 41.06 | 0 | 0 | 0.002305 | 144.79 | 0 | 2024-03-15 04:54:07 | 0.003865
9060 | 13 | 5 | CC Chg | 00:37:30 | 57:26:20 | 1.06 | 3.6492 | 0.663 | 41.61 | 0.663 | 41.61 | 0 | 0 | 0.002337 | 146.81 | 0 | 2024-03-15 04:54:37 | 0.003868
9061 | 13 | 5 | CC Chg | 00:37:37 | 57:26:28 | 1.06 | 3.6501 | 0.665 | 41.75 | 0.665 | 41.75 | 0 | 0 | 0.002345 | 147.32 | 0 | 2024-03-15 04:54:45 | 0.003869
9062 | 13 | 6 | CC DChg | 00:00:00 | 57:26:28 | -1.059 | 3.4281 | 0 | 0 | 0 | 0 | 0 | 0 | 0 | 0 | 0 | 2024-03-15 04:54:45 | -0.00363
9063 | 13 | 6 | CC DChg | 00:00:00 | 57:26:28 | -1.059 | 3.4064 | 0 | 0 | 0 | 0 | 0 | 0 | 0 | 0 | 0.01 | 2024-03-15 04:54:45 | -0.003607
9064 | 13 | 6 | CC DChg | 00:00:00 | 57:26:28 | -1.06 | 3.3937 | 0 | 0.01 | 0 | 0 | 0 | 0.01 | 1e-06 | 0 | 0.03 | 2024-03-15 04:54:45 | -0.003597
9065 | 13 | 6 | CC DChg | 00:00:01 | 57:26:29 | -1.06 | 3.3835 | 0 | 0.02 | 0 | 0 | 0 | 0.02 | 1e-06 | 0 | 0.08 | 2024-03-15 04:54:46 | -0.003587
9066 | 13 | 6 | CC DChg | 00:00:07 | 57:26:35 | -1.06 | 3.3733 | 0.002 | 0.13 | 0 | 0 | 0.002 | 0.13 | 7e-06 | 0 | 0.44 | 2024-03-15 04:54:52 | -0.003576
9067 | 13 | 6 | CC DChg | 00:00:23 | 57:26:51 | -1.06 | 3.363 | 0.007 | 0.44 | 0 | 0 | 0.007 | 0.44 | 2.4e-05 | 0 | 1.49 | 2024-03-15 04:55:09 | -0.003565
9068 | 13 | 6 | CC DChg | 00:00:30 | 57:26:58 | -1.06 | 3.3606 | 0.009 | 0.55 | 0 | 0 | 0.009 | 0.55 | 3e-05 | 0 | 1.87 | 2024-03-15 04:55:15 | -0.003562
9069 | 13 | 6 | CC DChg | 00:00:55 | 57:27:23 | -1.06 | 3.3506 | 0.016 | 1.02 | 0 | 0 | 0.016 | 1.02 | 5.4e-05 | 0 | 3.42 | 2024-03-15 04:55:40 | -0.003552
9070 | 13 | 6 | CC DChg | 00:01:00 | 57:27:28 | -1.06 | 3.3491 | 0.018 | 1.11 | 0 | 0 | 0.018 | 1.11 | 5.9e-05 | 0 | 3.73 | 2024-03-15 04:55:45 | -0.00355
9071 | 13 | 6 | CC DChg | 00:01:30 | 57:27:58 | -1.06 | 3.3398 | 0.026 | 1.66 | 0 | 0 | 0.026 | 1.66 | 8.9e-05 | 0 | 5.59 | 2024-03-15 04:56:15 | -0.00354
9072 | 13 | 6 | CC DChg | 00:02:00 | 57:28:28 | -1.06 | 3.3317 | 0.035 | 2.22 | 0 | 0 | 0.035 | 2.22 | 0.000118 | 0 | 7.44 | 2024-03-15 04:56:45 | -0.003532
9073 | 13 | 6 | CC DChg | 00:02:30 | 57:28:58 | -1.06 | 3.3243 | 0.044 | 2.77 | 0 | 0 | 0.044 | 2.77 | 0.000148 | 0 | 9.28 | 2024-03-15 04:57:15 | -0.003524
9074 | 13 | 6 | CC DChg | 00:03:00 | 57:29:28 | -1.06 | 3.3178 | 0.053 | 3.33 | 0 | 0 | 0.053 | 3.33 | 0.000177 | 0 | 11.13 | 2024-03-15 04:57:45 | -0.003517
9075 | 13 | 6 | CC DChg | 00:03:30 | 57:29:58 | -1.06 | 3.3113 | 0.062 | 3.88 | 0 | 0 | 0.062 | 3.88 | 0.000206 | 0 | 12.97 | 2024-03-15 04:58:15 | -0.00351
9076 | 13 | 6 | CC DChg | 00:04:00 | 57:30:28 | -1.06 | 3.306 | 0.071 | 4.44 | 0 | 0 | 0.071 | 4.44 | 0.000236 | 0 | 14.8 | 2024-03-15 04:58:45 | -0.003504
9077 | 13 | 6 | CC DChg | 00:04:30 | 57:30:58 | -1.06 | 3.3004 | 0.079 | 4.99 | 0 | 0 | 0.079 | 4.99 | 0.000265 | 0 | 16.63 | 2024-03-15 04:59:15 | -0.003498
9078 | 13 | 6 | CC DChg | 00:05:00 | 57:31:28 | -1.06 | 3.2955 | 0.088 | 5.55 | 0 | 0 | 0.088 | 5.55 | 0.000294 | 0 | 18.46 | 2024-03-15 04:59:45 | -0.003493
9079 | 13 | 6 | CC DChg | 00:05:30 | 57:31:58 | -1.06 | 3.2908 | 0.097 | 6.1 | 0 | 0 | 0.097 | 6.1 | 0.000323 | 0 | 20.29 | 2024-03-15 05:00:15 | -0.003488
9080 | 13 | 6 | CC DChg | 00:06:00 | 57:32:28 | -1.06 | 3.2862 | 0.106 | 6.66 | 0 | 0 | 0.106 | 6.66 | 0.000352 | 0 | 22.12 | 2024-03-15 05:00:45 | -0.003483
9081 | 13 | 6 | CC DChg | 00:06:30 | 57:32:58 | -1.06 | 3.2818 | 0.115 | 7.21 | 0 | 0 | 0.115 | 7.21 | 0.000381 | 0 | 23.94 | 2024-03-15 05:01:15 | -0.003479
9082 | 13 | 6 | CC DChg | 00:07:00 | 57:33:28 | -1.06 | 3.2775 | 0.124 | 7.77 | 0 | 0 | 0.124 | 7.77 | 0.00041 | 0 | 25.76 | 2024-03-15 05:01:45 | -0.003474
9083 | 13 | 6 | CC DChg | 00:07:30 | 57:33:58 | -1.06 | 3.2731 | 0.132 | 8.32 | 0 | 0 | 0.132 | 8.32 | 0.000439 | 0 | 27.57 | 2024-03-15 05:02:15 | -0.003469
9084 | 13 | 6 | CC DChg | 00:08:00 | 57:34:28 | -1.06 | 3.2691 | 0.141 | 8.88 | 0 | 0 | 0.141 | 8.88 | 0.000468 | 0 | 29.39 | 2024-03-15 05:02:45 | -0.003465
9085 | 13 | 6 | CC DChg | 00:08:30 | 57:34:58 | -1.06 | 3.2651 | 0.15 | 9.43 | 0 | 0 | 0.15 | 9.43 | 0.000497 | 0 | 31.2 | 2024-03-15 05:03:15 | -0.003461
9086 | 13 | 6 | CC DChg | 00:09:00 | 57:35:28 | -1.06 | 3.2614 | 0.159 | 9.99 | 0 | 0 | 0.159 | 9.99 | 0.000526 | 0 | 33.01 | 2024-03-15 05:03:45 | -0.003457
9087 | 13 | 6 | CC DChg | 00:09:30 | 57:35:58 | -1.06 | 3.2573 | 0.168 | 10.54 | 0 | 0 | 0.168 | 10.54 | 0.000554 | 0 | 34.82 | 2024-03-15 05:04:15 | -0.003453
9088 | 13 | 6 | CC DChg | 00:10:00 | 57:36:28 | -1.06 | 3.2536 | 0.177 | 11.1 | 0 | 0 | 0.177 | 11.1 | 0.000583 | 0 | 36.63 | 2024-03-15 05:04:45 | -0.003449
9089 | 13 | 6 | CC DChg | 00:10:30 | 57:36:58 | -1.06 | 3.2496 | 0.185 | 11.65 | 0 | 0 | 0.185 | 11.65 | 0.000612 | 0 | 38.43 | 2024-03-15 05:05:15 | -0.003445
9090 | 13 | 6 | CC DChg | 00:11:00 | 57:37:28 | -1.06 | 3.2452 | 0.194 | 12.21 | 0 | 0 | 0.194 | 12.21 | 0.000641 | 0 | 40.23 | 2024-03-15 05:05:45 | -0.00344
9091 | 13 | 6 | CC DChg | 00:11:30 | 57:37:58 | -1.06 | 3.2406 | 0.203 | 12.76 | 0 | 0 | 0.203 | 12.76 | 0.000669 | 0 | 42.03 | 2024-03-15 05:06:15 | -0.003435
9092 | 13 | 6 | CC DChg | 00:12:00 | 57:38:28 | -1.06 | 3.2362 | 0.212 | 13.32 | 0 | 0 | 0.212 | 13.32 | 0.000698 | 0 | 43.83 | 2024-03-15 05:06:45 | -0.00343
9093 | 13 | 6 | CC DChg | 00:12:30 | 57:38:58 | -1.06 | 3.2313 | 0.221 | 13.87 | 0 | 0 | 0.221 | 13.87 | 0.000726 | 0 | 45.62 | 2024-03-15 05:07:15 | -0.003425
9094 | 13 | 6 | CC DChg | 00:13:00 | 57:39:28 | -1.06 | 3.226 | 0.23 | 14.43 | 0 | 0 | 0.23 | 14.43 | 0.000755 | 0 | 47.42 | 2024-03-15 05:07:45 | -0.00342
9095 | 13 | 6 | CC DChg | 00:13:30 | 57:39:58 | -1.06 | 3.2211 | 0.238 | 14.98 | 0 | 0 | 0.238 | 14.98 | 0.000783 | 0 | 49.21 | 2024-03-15 05:08:15 | -0.003414
9096 | 13 | 6 | CC DChg | 00:14:00 | 57:40:28 | -1.06 | 3.2155 | 0.247 | 15.54 | 0 | 0 | 0.247 | 15.54 | 0.000812 | 0 | 50.99 | 2024-03-15 05:08:45 | -0.003408
9097 | 13 | 6 | CC DChg | 00:14:30 | 57:40:58 | -1.06 | 3.2096 | 0.256 | 16.09 | 0 | 0 | 0.256 | 16.09 | 0.00084 | 0 | 52.77 | 2024-03-15 05:09:15 | -0.003402
9098 | 13 | 6 | CC DChg | 00:15:00 | 57:41:28 | -1.06 | 3.2037 | 0.265 | 16.65 | 0 | 0 | 0.265 | 16.65 | 0.000868 | 0 | 54.55 | 2024-03-15 05:09:45 | -0.003396
9099 | 13 | 6 | CC DChg | 00:15:30 | 57:41:58 | -1.06 | 3.1972 | 0.274 | 17.2 | 0 | 0 | 0.274 | 17.2 | 0.000897 | 0 | 56.33 | 2024-03-15 05:10:15 | -0.003389
9100 | 13 | 6 | CC DChg | 00:16:00 | 57:42:28 | -1.06 | 3.1901 | 0.283 | 17.76 | 0 | 0 | 0.283 | 17.76 | 0.000925 | 0 | 58.1 | 2024-03-15 05:10:45 | -0.003382
9101 | 13 | 6 | CC DChg | 00:16:30 | 57:42:58 | -1.06 | 3.1829 | 0.291 | 18.31 | 0 | 0 | 0.291 | 18.31 | 0.000953 | 0 | 59.87 | 2024-03-15 05:11:15 | -0.003374
9102 | 13 | 6 | CC DChg | 00:17:00 | 57:43:28 | -1.06 | 3.1758 | 0.3 | 18.87 | 0 | 0 | 0.3 | 18.87 | 0.000981 | 0 | 61.63 | 2024-03-15 05:11:45 | -0.003366
9103 | 13 | 6 | CC DChg | 00:17:30 | 57:43:58 | -1.06 | 3.1687 | 0.309 | 19.42 | 0 | 0 | 0.309 | 19.42 | 0.001009 | 0 | 63.39 | 2024-03-15 05:12:15 | -0.003359
9104 | 13 | 6 | CC DChg | 00:18:00 | 57:44:28 | -1.06 | 3.1615 | 0.318 | 19.97 | 0 | 0 | 0.318 | 19.97 | 0.001037 | 0 | 65.15 | 2024-03-15 05:12:45 | -0.003351
9105 | 13 | 6 | CC DChg | 00:18:30 | 57:44:58 | -1.06 | 3.1541 | 0.327 | 20.53 | 0 | 0 | 0.327 | 20.53 | 0.001065 | 0 | 66.9 | 2024-03-15 05:13:15 | -0.003343
9106 | 13 | 6 | CC DChg | 00:19:00 | 57:45:28 | -1.06 | 3.1463 | 0.336 | 21.08 | 0 | 0 | 0.336 | 21.08 | 0.001093 | 0 | 68.65 | 2024-03-15 05:13:45 | -0.003335
9107 | 13 | 6 | CC DChg | 00:19:30 | 57:45:58 | -1.06 | 3.1386 | 0.344 | 21.64 | 0 | 0 | 0.344 | 21.64 | 0.001121 | 0 | 70.39 | 2024-03-15 05:14:15 | -0.003327
9108 | 13 | 6 | CC DChg | 00:20:00 | 57:46:28 | -1.06 | 3.1305 | 0.353 | 22.19 | 0 | 0 | 0.353 | 22.19 | 0.001148 | 0 | 72.13 | 2024-03-15 05:14:45 | -0.003318
9109 | 13 | 6 | CC DChg | 00:20:30 | 57:46:58 | -1.06 | 3.1222 | 0.362 | 22.75 | 0 | 0 | 0.362 | 22.75 | 0.001176 | 0 | 73.87 | 2024-03-15 05:15:15 | -0.00331
9110 | 13 | 6 | CC DChg | 00:21:00 | 57:47:28 | -1.06 | 3.1135 | 0.371 | 23.3 | 0 | 0 | 0.371 | 23.3 | 0.001203 | 0 | 75.6 | 2024-03-15 05:15:45 | -0.0033
9111 | 13 | 6 | CC DChg | 00:21:30 | 57:47:58 | -1.06 | 3.1048 | 0.38 | 23.86 | 0 | 0 | 0.38 | 23.86 | 0.001231 | 0 | 77.32 | 2024-03-15 05:16:15 | -0.003291
9112 | 13 | 6 | CC DChg | 00:22:00 | 57:48:28 | -1.06 | 3.0952 | 0.389 | 24.41 | 0 | 0 | 0.389 | 24.41 | 0.001258 | 0 | 79.04 | 2024-03-15 05:16:45 | -0.003281
9113 | 13 | 6 | CC DChg | 00:22:29 | 57:48:57 | -1.06 | 3.085 | 0.397 | 24.96 | 0 | 0 | 0.397 | 24.96 | 0.001285 | 0 | 80.74 | 2024-03-15 05:17:14 | -0.00327
9114 | 13 | 6 | CC DChg | 00:22:30 | 57:48:58 | -1.06 | 3.085 | 0.397 | 24.97 | 0 | 0 | 0.397 | 24.97 | 0.001286 | 0 | 80.76 | 2024-03-15 05:17:15 | -0.00327
9115 | 13 | 6 | CC DChg | 00:22:56 | 57:49:24 | -1.06 | 3.075 | 0.405 | 25.46 | 0 | 0 | 0.405 | 25.46 | 0.00131 | 0 | 82.28 | 2024-03-15 05:17:41 | -0.00326
9116 | 13 | 6 | CC DChg | 00:23:00 | 57:49:28 | -1.06 | 3.0741 | 0.406 | 25.52 | 0 | 0 | 0.406 | 25.52 | 0.001313 | 0 | 82.46 | 2024-03-15 05:17:45 | -0.003259
9117 | 13 | 6 | CC DChg | 00:23:27 | 57:49:55 | -1.06 | 3.0639 | 0.414 | 26.03 | 0 | 0 | 0.414 | 26.03 | 0.001338 | 0 | 84.01 | 2024-03-15 05:18:12 | -0.003248
9118 | 13 | 6 | CC DChg | 00:23:30 | 57:49:58 | -1.06 | 3.0629 | 0.415 | 26.08 | 0 | 0 | 0.415 | 26.08 | 0.00134 | 0 | 84.17 | 2024-03-15 05:18:15 | -0.003247
9119 | 13 | 6 | CC DChg | 00:23:55 | 57:50:23 | -1.06 | 3.0527 | 0.423 | 26.54 | 0 | 0 | 0.423 | 26.54 | 0.001363 | 0 | 85.59 | 2024-03-15 05:18:40 | -0.003236
9120 | 13 | 6 | CC DChg | 00:24:00 | 57:50:28 | -1.06 | 3.0509 | 0.424 | 26.63 | 0 | 0 | 0.424 | 26.63 | 0.001367 | 0 | 85.86 | 2024-03-15 05:18:45 | -0.003234
9121 | 13 | 6 | CC DChg | 00:24:24 | 57:50:52 | -1.06 | 3.0409 | 0.431 | 27.09 | 0 | 0 | 0.431 | 27.09 | 0.001389 | 0 | 87.25 | 2024-03-15 05:19:09 | -0.003223
9122 | 13 | 6 | CC DChg | 00:24:30 | 57:50:58 | -1.06 | 3.0391 | 0.433 | 27.19 | 0 | 0 | 0.433 | 27.19 | 0.001394 | 0 | 87.55 | 2024-03-15 05:19:15 | -0.003221
9123 | 13 | 6 | CC DChg | 00:24:55 | 57:51:23 | -1.06 | 3.0288 | 0.44 | 27.66 | 0 | 0 | 0.44 | 27.66 | 0.001417 | 0 | 88.98 | 2024-03-15 05:19:40 | -0.003211
9124 | 13 | 6 | CC DChg | 00:25:00 | 57:51:28 | -1.06 | 3.0273 | 0.442 | 27.74 | 0 | 0 | 0.442 | 27.74 | 0.001421 | 0 | 89.24 | 2024-03-15 05:19:45 | -0.003209
9125 | 13 | 6 | CC DChg | 00:25:27 | 57:51:55 | -1.06 | 3.0171 | 0.45 | 28.25 | 0 | 0 | 0.45 | 28.25 | 0.001445 | 0 | 90.78 | 2024-03-15 05:20:12 | -0.003198
9126 | 13 | 6 | CC DChg | 00:25:30 | 57:51:58 | -1.06 | 3.0164 | 0.45 | 28.3 | 0 | 0 | 0.45 | 28.3 | 0.001447 | 0 | 90.91 | 2024-03-15 05:20:15 | -0.003197
9127 | 13 | 6 | CC DChg | 00:25:57 | 57:52:25 | -1.06 | 3.0059 | 0.459 | 28.8 | 0 | 0 | 0.459 | 28.8 | 0.001472 | 0 | 92.43 | 2024-03-15 05:20:42 | -0.003186
9128 | 13 | 6 | CC DChg | 00:26:00 | 57:52:28 | -1.06 | 3.005 | 0.459 | 28.85 | 0 | 0 | 0.459 | 28.85 | 0.001474 | 0 | 92.58 | 2024-03-15 05:20:45 | -0.003185
9129 | 13 | 6 | CC DChg | 00:26:27 | 57:52:55 | -1.06 | 2.9947 | 0.468 | 29.37 | 0 | 0 | 0.468 | 29.37 | 0.001499 | 0 | 94.13 | 2024-03-15 05:21:13 | -0.003174
9130 | 13 | 6 | CC DChg | 00:26:30 | 57:52:58 | -1.06 | 2.9941 | 0.468 | 29.41 | 0 | 0 | 0.468 | 29.41 | 0.0015 | 0 | 94.25 | 2024-03-15 05:21:15 | -0.003174
9131 | 13 | 6 | CC DChg | 00:26:56 | 57:53:24 | -1.06 | 2.9839 | 0.476 | 29.89 | 0 | 0 | 0.476 | 29.89 | 0.001523 | 0 | 95.7 | 2024-03-15 05:21:41 | -0.003163
9132 | 13 | 6 | CC DChg | 00:27:00 | 57:53:28 | -1.06 | 2.9823 | 0.477 | 29.96 | 0 | 0 | 0.477 | 29.96 | 0.001527 | 0 | 95.91 | 2024-03-15 05:21:45 | -0.003161
9133 | 13 | 6 | CC DChg | 00:27:23 | 57:53:51 | -1.06 | 2.9721 | 0.484 | 30.4 | 0 | 0 | 0.484 | 30.4 | 0.001548 | 0 | 97.21 | 2024-03-15 05:22:08 | -0.00315
9134 | 13 | 6 | CC DChg | 00:27:30 | 57:53:58 | -1.06 | 2.9693 | 0.486 | 30.52 | 0 | 0 | 0.486 | 30.52 | 0.001553 | 0 | 97.56 | 2024-03-15 05:22:15 | -0.003147
9135 | 13 | 6 | CC DChg | 00:27:50 | 57:54:18 | -1.06 | 2.9588 | 0.492 | 30.89 | 0 | 0 | 0.492 | 30.89 | 0.001571 | 0 | 98.66 | 2024-03-15 05:22:35 | -0.003136
9136 | 13 | 6 | CC DChg | 00:28:00 | 57:54:28 | -1.06 | 2.9535 | 0.495 | 31.07 | 0 | 0 | 0.495 | 31.07 | 0.001579 | 0 | 99.2 | 2024-03-15 05:22:45 | -0.003131
9137 | 13 | 6 | CC DChg | 00:28:16 | 57:54:44 | -1.06 | 2.943 | 0.499 | 31.37 | 0 | 0 | 0.499 | 31.37 | 0.001593 | 0 | 100.08 | 2024-03-15 05:23:01 | -0.00312
9138 | 13 | 6 | CC DChg | 00:28:30 | 57:54:58 | -1.06 | 2.9334 | 0.503 | 31.63 | 0 | 0 | 0.503 | 31.63 | 0.001605 | 0 | 100.83 | 2024-03-15 05:23:15 | -0.003109
9139 | 13 | 6 | CC DChg | 00:28:42 | 57:55:10 | -1.06 | 2.9234 | 0.507 | 31.86 | 0 | 0 | 0.507 | 31.86 | 0.001616 | 0 | 101.52 | 2024-03-15 05:23:27 | -0.003099
9140 | 13 | 6 | CC DChg | 00:28:54 | 57:55:22 | -1.06 | 2.9132 | 0.511 | 32.07 | 0 | 0 | 0.511 | 32.07 | 0.001626 | 0 | 102.14 | 2024-03-15 05:23:39 | -0.003088
9141 | 13 | 6 | CC DChg | 00:29:00 | 57:55:28 | -1.06 | 2.9076 | 0.512 | 32.18 | 0 | 0 | 0.512 | 32.18 | 0.001631 | 0 | 102.45 | 2024-03-15 05:23:45 | -0.003082
9142 | 13 | 6 | CC DChg | 00:29:09 | 57:55:37 | -1.06 | 2.8974 | 0.515 | 32.36 | 0 | 0 | 0.515 | 32.36 | 0.001639 | 0 | 102.97 | 2024-03-15 05:23:54 | -0.003071
9143 | 13 | 6 | CC DChg | 00:29:18 | 57:55:46 | -1.06 | 2.8872 | 0.518 | 32.52 | 0 | 0 | 0.518 | 32.52 | 0.001647 | 0 | 103.43 | 2024-03-15 05:24:03 | -0.00306
9144 | 13 | 6 | CC DChg | 00:29:26 | 57:55:54 | -1.06 | 2.8772 | 0.52 | 32.67 | 0 | 0 | 0.52 | 32.67 | 0.001653 | 0 | 103.86 | 2024-03-15 05:24:11 | -0.00305
9145 | 13 | 6 | CC DChg | 00:29:30 | 57:55:58 | -1.06 | 2.8723 | 0.521 | 32.74 | 0 | 0 | 0.521 | 32.74 | 0.001657 | 0 | 104.06 | 2024-03-15 05:24:15 | -0.003045
9146 | 13 | 6 | CC DChg | 00:29:37 | 57:56:05 | -1.06 | 2.8621 | 0.523 | 32.87 | 0 | 0 | 0.523 | 32.87 | 0.001663 | 0 | 104.45 | 2024-03-15 05:24:22 | -0.003034
9147 | 13 | 6 | CC DChg | 00:29:44 | 57:56:12 | -1.06 | 2.8521 | 0.525 | 33 | 0 | 0 | 0.525 | 33 | 0.001669 | 0 | 104.82 | 2024-03-15 05:24:29 | -0.003023
9148 | 13 | 6 | CC DChg | 00:29:51 | 57:56:19 | -1.06 | 2.8419 | 0.527 | 33.13 | 0 | 0 | 0.527 | 33.13 | 0.001674 | 0 | 105.18 | 2024-03-15 05:24:36 | -0.003012
9149 | 13 | 6 | CC DChg | 00:29:57 | 57:56:25 | -1.06 | 2.8317 | 0.529 | 33.25 | 0 | 0 | 0.529 | 33.25 | 0.00168 | 0 | 105.52 | 2024-03-15 05:24:42 | -0.003002
9150 | 13 | 6 | CC DChg | 00:30:00 | 57:56:28 | -1.06 | 2.8283 | 0.53 | 33.29 | 0 | 0 | 0.53 | 33.29 | 0.001682 | 0 | 105.64 | 2024-03-15 05:24:45 | -0.002998
9151 | 13 | 6 | CC DChg | 00:30:06 | 57:56:34 | -1.06 | 2.8183 | 0.532 | 33.41 | 0 | 0 | 0.532 | 33.41 | 0.001687 | 0 | 105.97 | 2024-03-15 05:24:51 | -0.002987
9152 | 13 | 6 | CC DChg | 00:30:12 | 57:56:40 | -1.06 | 2.8081 | 0.534 | 33.52 | 0 | 0 | 0.534 | 33.52 | 0.001692 | 0 | 106.29 | 2024-03-15 05:24:57 | -0.002977
9153 | 13 | 6 | CC DChg | 00:30:18 | 57:56:46 | -1.06 | 2.7979 | 0.536 | 33.64 | 0 | 0 | 0.536 | 33.64 | 0.001697 | 0 | 106.61 | 2024-03-15 05:25:03 | -0.002966
9154 | 13 | 6 | CC DChg | 00:30:24 | 57:56:52 | -1.06 | 2.7876 | 0.537 | 33.75 | 0 | 0 | 0.537 | 33.75 | 0.001702 | 0 | 106.93 | 2024-03-15 05:25:10 | -0.002955
9155 | 13 | 6 | CC DChg | 00:30:30 | 57:56:58 | -1.06 | 2.7787 | 0.539 | 33.85 | 0 | 0 | 0.539 | 33.85 | 0.001707 | 0 | 107.2 | 2024-03-15 05:25:15 | -0.002945
9156 | 13 | 6 | CC DChg | 00:30:35 | 57:57:03 | -1.06 | 2.7687 | 0.54 | 33.94 | 0 | 0 | 0.54 | 33.94 | 0.001711 | 0 | 107.47 | 2024-03-15 05:25:20 | -0.002935
9157 | 13 | 6 | CC DChg | 00:30:41 | 57:57:09 | -1.06 | 2.7585 | 0.542 | 34.05 | 0 | 0 | 0.542 | 34.05 | 0.001716 | 0 | 107.76 | 2024-03-15 05:25:26 | -0.002924
9158 | 13 | 6 | CC DChg | 00:30:46 | 57:57:14 | -1.06 | 2.7483 | 0.544 | 34.15 | 0 | 0 | 0.544 | 34.15 | 0.00172 | 0 | 108.04 | 2024-03-15 05:25:31 | -0.002913
9159 | 13 | 6 | CC DChg | 00:30:51 | 57:57:19 | -1.06 | 2.738 | 0.545 | 34.25 | 0 | 0 | 0.545 | 34.25 | 0.001724 | 0 | 108.31 | 2024-03-15 05:25:37 | -0.002902
9160 | 13 | 6 | CC DChg | 00:30:57 | 57:57:25 | -1.06 | 2.7278 | 0.547 | 34.35 | 0 | 0 | 0.547 | 34.35 | 0.001729 | 0 | 108.59 | 2024-03-15 05:25:42 | -0.002891
9161 | 13 | 6 | CC DChg | 00:31:00 | 57:57:28 | -1.06 | 2.7225 | 0.548 | 34.4 | 0 | 0 | 0.548 | 34.4 | 0.001731 | 0 | 108.72 | 2024-03-15 05:25:45 | -0.002886
9162 | 13 | 6 | CC DChg | 00:31:05 | 57:57:33 | -1.06 | 2.7123 | 0.549 | 34.5 | 0 | 0 | 0.549 | 34.5 | 0.001735 | 0 | 108.99 | 2024-03-15 05:25:50 | -0.002875
9163 | 13 | 6 | CC DChg | 00:31:10 | 57:57:38 | -1.06 | 2.7021 | 0.551 | 34.59 | 0 | 0 | 0.551 | 34.59 | 0.001739 | 0 | 109.24 | 2024-03-15 05:25:55 | -0.002864
9164 | 13 | 6 | CC DChg | 00:31:15 | 57:57:43 | -1.06 | 2.6919 | 0.552 | 34.69 | 0 | 0 | 0.552 | 34.69 | 0.001743 | 0 | 109.5 | 2024-03-15 05:26:00 | -0.002853
9165 | 13 | 6 | CC DChg | 00:31:20 | 57:57:48 | -1.06 | 2.6819 | 0.554 | 34.78 | 0 | 0 | 0.554 | 34.78 | 0.001747 | 0 | 109.74 | 2024-03-15 05:26:05 | -0.002843
9166 | 13 | 6 | CC DChg | 00:31:25 | 57:57:53 | -1.06 | 2.6717 | 0.555 | 34.87 | 0 | 0 | 0.555 | 34.87 | 0.001751 | 0 | 109.99 | 2024-03-15 05:26:10 | -0.002832
9167 | 13 | 6 | CC DChg | 00:31:30 | 57:57:58 | -1.06 | 2.6621 | 0.556 | 34.96 | 0 | 0 | 0.556 | 34.96 | 0.001755 | 0 | 110.22 | 2024-03-15 05:26:15 | -0.002822
9168 | 13 | 6 | CC DChg | 00:31:34 | 57:58:02 | -1.06 | 2.6519 | 0.558 | 35.04 | 0 | 0 | 0.558 | 35.04 | 0.001758 | 0 | 110.45 | 2024-03-15 05:26:19 | -0.002811
9169 | 13 | 6 | CC DChg | 00:31:39 | 57:58:07 | -1.06 | 2.6419 | 0.559 | 35.13 | 0 | 0 | 0.559 | 35.13 | 0.001762 | 0 | 110.67 | 2024-03-15 05:26:24 | -0.0028
9170 | 13 | 6 | CC DChg | 00:31:44 | 57:58:12 | -1.06 | 2.6317 | 0.561 | 35.22 | 0 | 0 | 0.561 | 35.22 | 0.001766 | 0 | 110.91 | 2024-03-15 05:26:29 | -0.00279
9171 | 13 | 6 | CC DChg | 00:31:48 | 57:58:16 | -1.06 | 2.6215 | 0.562 | 35.3 | 0 | 0 | 0.562 | 35.3 | 0.001769 | 0 | 111.13 | 2024-03-15 05:26:34 | -0.002779
9172 | 13 | 6 | CC DChg | 00:31:53 | 57:58:21 | -1.06 | 2.6112 | 0.563 | 35.39 | 0 | 0 | 0.563 | 35.39 | 0.001773 | 0 | 111.35 | 2024-03-15 05:26:38 | -0.002768
9173 | 13 | 6 | CC DChg | 00:31:57 | 57:58:25 | -1.06 | 2.601 | 0.565 | 35.47 | 0 | 0 | 0.565 | 35.47 | 0.001776 | 0 | 111.57 | 2024-03-15 05:26:43 | -0.002757
9174 | 13 | 6 | CC DChg | 00:32:00 | 57:58:28 | -1.06 | 2.5961 | 0.565 | 35.51 | 0 | 0 | 0.565 | 35.51 | 0.001778 | 0 | 111.68 | 2024-03-15 05:26:45 | -0.002752
9175 | 13 | 6 | CC DChg | 00:32:04 | 57:58:32 | -1.06 | 2.5861 | 0.567 | 35.59 | 0 | 0 | 0.567 | 35.59 | 0.001781 | 0 | 111.89 | 2024-03-15 05:26:49 | -0.002741
9176 | 13 | 6 | CC DChg | 00:32:08 | 57:58:36 | -1.06 | 2.5759 | 0.568 | 35.68 | 0 | 0 | 0.568 | 35.68 | 0.001785 | 0 | 112.1 | 2024-03-15 05:26:54 | -0.00273
9177 | 13 | 6 | CC DChg | 00:32:13 | 57:58:41 | -1.06 | 2.5657 | 0.569 | 35.76 | 0 | 0 | 0.569 | 35.76 | 0.001788 | 0 | 112.31 | 2024-03-15 05:26:58 | -0.00272
9178 | 13 | 6 | CC DChg | 00:32:17 | 57:58:45 | -1.06 | 2.5554 | 0.571 | 35.84 | 0 | 0 | 0.571 | 35.84 | 0.001791 | 0 | 112.52 | 2024-03-15 05:27:02 | -0.002709
9179 | 13 | 6 | CC DChg | 00:32:22 | 57:58:50 | -1.06 | 2.5452 | 0.572 | 35.92 | 0 | 0 | 0.572 | 35.92 | 0.001795 | 0 | 112.73 | 2024-03-15 05:27:07 | -0.002698
9180 | 13 | 6 | CC DChg | 00:32:26 | 57:58:54 | -1.06 | 2.535 | 0.573 | 36 | 0 | 0 | 0.573 | 36 | 0.001798 | 0 | 112.94 | 2024-03-15 05:27:11 | -0.002687
9181 | 13 | 6 | CC DChg | 00:32:30 | 57:58:58 | -1.06 | 2.5272 | 0.574 | 36.07 | 0 | 0 | 0.574 | 36.07 | 0.0018 | 0 | 113.1 | 2024-03-15 05:27:15 | -0.002679
9182 | 13 | 6 | CC DChg | 00:32:34 | 57:59:02 | -1.06 | 2.517 | 0.575 | 36.14 | 0 | 0 | 0.575 | 36.14 | 0.001804 | 0 | 113.29 | 2024-03-15 05:27:19 | -0.002668
9183 | 13 | 6 | CC DChg | 00:32:38 | 57:59:06 | -1.06 | 2.5068 | 0.577 | 36.22 | 0 | 0 | 0.577 | 36.22 | 0.001807 | 0 | 113.49 | 2024-03-15 05:27:23 | -0.002657
9184 | 13 | 6 | CC DChg | 00:32:42 | 57:59:10 | -1.06 | 2.4968 | 0.578 | 36.3 | 0 | 0 | 0.578 | 36.3 | 0.00181 | 0 | 113.69 | 2024-03-15 05:27:28 | -0.002647
9185 | 13 | 6 | CC DChg | 00:32:47 | 57:59:15 | -1.06 | 2.4866 | 0.579 | 36.38 | 0 | 0 | 0.579 | 36.38 | 0.001813 | 0 | 113.88 | 2024-03-15 05:27:32 | -0.002636
9186 | 13 | 6 | CC DChg | 00:32:51 | 57:59:19 | -1.06 | 2.4764 | 0.58 | 36.46 | 0 | 0 | 0.58 | 36.46 | 0.001816 | 0 | 114.08 | 2024-03-15 05:27:36 | -0.002625
9187 | 13 | 6 | CC DChg | 00:32:55 | 57:59:23 | -1.06 | 2.4662 | 0.582 | 36.54 | 0 | 0 | 0.582 | 36.54 | 0.001819 | 0 | 114.28 | 2024-03-15 05:27:40 | -0.002614
9188 | 13 | 6 | CC DChg | 00:33:00 | 57:59:28 | -1.06 | 2.4562 | 0.583 | 36.62 | 0 | 0 | 0.583 | 36.62 | 0.001823 | 0 | 114.48 | 2024-03-15 05:27:45 | -0.002604
9189 | 13 | 6 | CC DChg | 00:33:04 | 57:59:32 | -1.06 | 2.446 | 0.584 | 36.7 | 0 | 0 | 0.584 | 36.7 | 0.001826 | 0 | 114.67 | 2024-03-15 05:27:49 | -0.002593
9190 | 13 | 6 | CC DChg | 00:33:08 | 57:59:36 | -1.06 | 2.4358 | 0.586 | 36.78 | 0 | 0 | 0.586 | 36.78 | 0.001829 | 0 | 114.87 | 2024-03-15 05:27:53 | -0.002582
9191 | 13 | 6 | CC DChg | 00:33:13 | 57:59:41 | -1.06 | 2.4255 | 0.587 | 36.86 | 0 | 0 | 0.587 | 36.86 | 0.001832 | 0 | 115.07 | 2024-03-15 05:27:58 | -0.002571
9192 | 13 | 6 | CC DChg | 00:33:17 | 57:59:45 | -1.06 | 2.4153 | 0.588 | 36.94 | 0 | 0 | 0.588 | 36.94 | 0.001835 | 0 | 115.26 | 2024-03-15 05:28:02 | -0.00256
9193 | 13 | 6 | CC DChg | 00:33:21 | 57:59:49 | -1.06 | 2.4051 | 0.589 | 37.03 | 0 | 0 | 0.589 | 37.03 | 0.001838 | 0 | 115.46 | 2024-03-15 05:28:07 | -0.002549
9194 | 13 | 6 | CC DChg | 00:33:26 | 57:59:54 | -1.06 | 2.3949 | 0.591 | 37.11 | 0 | 0 | 0.591 | 37.11 | 0.001841 | 0 | 115.66 | 2024-03-15 05:28:11 | -0.002539
9195 | 13 | 6 | CC DChg | 00:33:30 | 57:59:58 | -1.06 | 2.3865 | 0.592 | 37.18 | 0 | 0 | 0.592 | 37.18 | 0.001844 | 0 | 115.82 | 2024-03-15 05:28:15 | -0.00253
9196 | 13 | 6 | CC DChg | 00:33:34 | 58:00:02 | -1.06 | 2.3763 | 0.593 | 37.25 | 0 | 0 | 0.593 | 37.25 | 0.001847 | 0 | 116.01 | 2024-03-15 05:28:19 | -0.002519
9197 | 13 | 6 | CC DChg | 00:33:38 | 58:00:06 | -1.06 | 2.3663 | 0.594 | 37.34 | 0 | 0 | 0.594 | 37.34 | 0.00185 | 0 | 116.2 | 2024-03-15 05:28:23 | -0.002508
9198 | 13 | 6 | CC DChg | 00:33:43 | 58:00:11 | -1.06 | 2.3561 | 0.596 | 37.42 | 0 | 0 | 0.596 | 37.42 | 0.001853 | 0 | 116.41 | 2024-03-15 05:28:28 | -0.002497
9199 | 13 | 6 | CC DChg | 00:33:47 | 58:00:15 | -1.06 | 2.3456 | 0.597 | 37.5 | 0 | 0 | 0.597 | 37.5 | 0.001856 | 0 | 116.6 | 2024-03-15 05:28:33 | -0.002486
9200 | 13 | 6 | CC DChg | 00:33:52 | 58:00:20 | -1.06 | 2.3356 | 0.598 | 37.59 | 0 | 0 | 0.598 | 37.59 | 0.001859 | 0 | 116.79 | 2024-03-15 05:28:37 | -0.002476
9201 | 13 | 6 | CC DChg | 00:33:56 | 58:00:24 | -1.06 | 2.3254 | 0.6 | 37.67 | 0 | 0 | 0.6 | 37.67 | 0.001862 | 0 | 116.99 | 2024-03-15 05:28:42 | -0.002465
9202 | 13 | 6 | CC DChg | 00:34:00 | 58:00:28 | -1.06 | 2.3183 | 0.601 | 37.73 | 0 | 0 | 0.601 | 37.73 | 0.001865 | 0 | 117.13 | 2024-03-15 05:28:45 | -0.002457
9203 | 13 | 6 | CC DChg | 00:34:04 | 58:00:32 | -1.06 | 2.308 | 0.602 | 37.82 | 0 | 0 | 0.602 | 37.82 | 0.001868 | 0 | 117.32 | 2024-03-15 05:28:49 | -0.002446
9204 | 13 | 6 | CC DChg | 00:34:09 | 58:00:37 | -1.06 | 2.2978 | 0.603 | 37.9 | 0 | 0 | 0.603 | 37.9 | 0.001871 | 0 | 117.52 | 2024-03-15 05:28:54 | -0.002436
9205 | 13 | 6 | CC DChg | 00:34:13 | 58:00:41 | -1.06 | 2.2876 | 0.605 | 37.98 | 0 | 0 | 0.605 | 37.98 | 0.001874 | 0 | 117.71 | 2024-03-15 05:28:58 | -0.002425
9206 | 13 | 6 | CC DChg | 00:34:18 | 58:00:46 | -1.06 | 2.2774 | 0.606 | 38.07 | 0 | 0 | 0.606 | 38.07 | 0.001877 | 0 | 117.91 | 2024-03-15 05:29:03 | -0.002414
9207 | 13 | 6 | CC DChg | 00:34:22 | 58:00:50 | -1.06 | 2.2674 | 0.607 | 38.15 | 0 | 0 | 0.607 | 38.15 | 0.00188 | 0 | 118.1 | 2024-03-15 05:29:08 | -0.002403
9208 | 13 | 6 | CC DChg | 00:34:27 | 58:00:55 | -1.06 | 2.2572 | 0.609 | 38.24 | 0 | 0 | 0.609 | 38.24 | 0.001883 | 0 | 118.29 | 2024-03-15 05:29:12 | -0.002393
9209 | 13 | 6 | CC DChg | 00:34:30 | 58:00:58 | -1.06 | 2.2522 | 0.609 | 38.29 | 0 | 0 | 0.609 | 38.29 | 0.001885 | 0 | 118.4 | 2024-03-15 05:29:15 | -0.002387
9210 | 13 | 6 | CC DChg | 00:34:34 | 58:01:02 | -1.06 | 2.242 | 0.611 | 38.37 | 0 | 0 | 0.611 | 38.37 | 0.001888 | 0 | 118.59 | 2024-03-15 05:29:19 | -0.002377
9211 | 13 | 6 | CC DChg | 00:34:39 | 58:01:07 | -1.06 | 2.2318 | 0.612 | 38.46 | 0 | 0 | 0.612 | 38.46 | 0.001891 | 0 | 118.8 | 2024-03-15 05:29:24 | -0.002366
9212 | 13 | 6 | CC DChg | 00:34:44 | 58:01:12 | -1.06 | 2.2216 | 0.614 | 38.56 | 0 | 0 | 0.614 | 38.56 | 0.001895 | 0 | 119 | 2024-03-15 05:29:29 | -0.002355
9213 | 13 | 6 | CC DChg | 00:34:49 | 58:01:17 | -1.06 | 2.2116 | 0.615 | 38.65 | 0 | 0 | 0.615 | 38.65 | 0.001898 | 0 | 119.2 | 2024-03-15 05:29:34 | -0.002344
9214 | 13 | 6 | CC DChg | 00:34:54 | 58:01:22 | -1.06 | 2.2014 | 0.617 | 38.74 | 0 | 0 | 0.617 | 38.74 | 0.001901 | 0 | 119.41 | 2024-03-15 05:29:39 | -0.002333
9215 | 13 | 6 | CC DChg | 00:34:59 | 58:01:27 | -1.06 | 2.1912 | 0.618 | 38.84 | 0 | 0 | 0.618 | 38.84 | 0.001904 | 0 | 119.62 | 2024-03-15 05:29:45 | -0.002323
9216 | 13 | 6 | CC DChg | 00:35:00 | 58:01:28 | -1.06 | 2.1909 | 0.618 | 38.84 | 0 | 0 | 0.618 | 38.84 | 0.001904 | 0 | 119.63 | 2024-03-15 05:29:45 | -0.002322
9217 | 13 | 6 | CC DChg | 00:35:04 | 58:01:32 | -1.06 | 2.1809 | 0.62 | 38.93 | 0 | 0 | 0.62 | 38.93 | 0.001908 | 0 | 119.83 | 2024-03-15 05:29:50 | -0.002312
9218 | 13 | 6 | CC DChg | 00:35:09 | 58:01:37 | -1.06 | 2.1707 | 0.621 | 39.02 | 0 | 0 | 0.621 | 39.02 | 0.001911 | 0 | 120.02 | 2024-03-15 05:29:55 | -0.002301
9219 | 13 | 6 | CC DChg | 00:35:14 | 58:01:42 | -1.06 | 2.1605 | 0.623 | 39.11 | 0 | 0 | 0.623 | 39.11 | 0.001914 | 0 | 120.22 | 2024-03-15 05:30:00 | -0.00229
9220 | 13 | 6 | CC DChg | 00:35:19 | 58:01:47 | -1.06 | 2.1502 | 0.624 | 39.21 | 0 | 0 | 0.624 | 39.21 | 0.001917 | 0 | 120.42 | 2024-03-15 05:30:05 | -0.002279
9221 | 13 | 6 | CC DChg | 00:35:24 | 58:01:52 | -1.06 | 2.14 | 0.626 | 39.29 | 0 | 0 | 0.626 | 39.29 | 0.00192 | 0 | 120.61 | 2024-03-15 05:30:09 | -0.002268
9222 | 13 | 6 | CC DChg | 00:35:29 | 58:01:57 | -1.06 | 2.1298 | 0.627 | 39.38 | 0 | 0 | 0.627 | 39.38 | 0.001923 | 0 | 120.79 | 2024-03-15 05:30:14 | -0.002258
9223 | 13 | 6 | CC DChg | 00:35:30 | 58:01:58 | -1.06 | 2.1282 | 0.627 | 39.39 | 0 | 0 | 0.627 | 39.39 | 0.001924 | 0 | 120.83 | 2024-03-15 05:30:15 | -0.002256
9224 | 13 | 6 | CC DChg | 00:35:34 | 58:02:02 | -1.06 | 2.1177 | 0.629 | 39.48 | 0 | 0 | 0.629 | 39.48 | 0.001927 | 0 | 121.01 | 2024-03-15 05:30:20 | -0.002245
9225 | 13 | 6 | CC DChg | 00:35:39 | 58:02:07 | -1.06 | 2.1075 | 0.63 | 39.57 | 0 | 0 | 0.63 | 39.57 | 0.001929 | 0 | 121.19 | 2024-03-15 05:30:24 | -0.002234
9226 | 13 | 6 | CC DChg | 00:35:43 | 58:02:11 | -1.06 | 2.0975 | 0.631 | 39.65 | 0 | 0 | 0.631 | 39.65 | 0.001932 | 0 | 121.37 | 2024-03-15 05:30:29 | -0.002223
9227 | 13 | 6 | CC DChg | 00:35:48 | 58:02:16 | -1.06 | 2.0873 | 0.633 | 39.74 | 0 | 0 | 0.633 | 39.74 | 0.001935 | 0 | 121.55 | 2024-03-15 05:30:33 | -0.002213
9228 | 13 | 6 | CC DChg | 00:35:52 | 58:02:20 | -1.06 | 2.0771 | 0.634 | 39.82 | 0 | 0 | 0.634 | 39.82 | 0.001938 | 0 | 121.72 | 2024-03-15 05:30:38 | -0.002202
9229 | 13 | 6 | CC DChg | 00:35:57 | 58:02:25 | -1.06 | 2.0669 | 0.635 | 39.9 | 0 | 0 | 0.635 | 39.9 | 0.001941 | 0 | 121.89 | 2024-03-15 05:30:42 | -0.002191
9230 | 13 | 6 | CC DChg | 00:36:00 | 58:02:28 | -1.06 | 2.0613 | 0.636 | 39.95 | 0 | 0 | 0.636 | 39.95 | 0.001942 | 0 | 121.99 | 2024-03-15 05:30:45 | -0.002185
9231 | 13 | 6 | CC DChg | 00:36:04 | 58:02:32 | -1.06 | 2.051 | 0.637 | 40.03 | 0 | 0 | 0.637 | 40.03 | 0.001945 | 0 | 122.16 | 2024-03-15 05:30:49 | -0.002174
9232 | 13 | 6 | CC DChg | 00:36:09 | 58:02:37 | -1.06 | 2.0408 | 0.639 | 40.12 | 0 | 0 | 0.639 | 40.12 | 0.001947 | 0 | 122.33 | 2024-03-15 05:30:54 | -0.002163
9233 | 13 | 6 | CC DChg | 00:36:13 | 58:02:41 | -1.06 | 2.0306 | 0.64 | 40.2 | 0 | 0 | 0.64 | 40.2 | 0.00195 | 0 | 122.5 | 2024-03-15 05:30:58 | -0.002152
9234 | 13 | 6 | CC DChg | 00:36:17 | 58:02:45 | -1.06 | 2.0203 | 0.641 | 40.28 | 0 | 0 | 0.641 | 40.28 | 0.001953 | 0 | 122.66 | 2024-03-15 05:31:03 | -0.002142
9235 | 13 | 6 | CC DChg | 00:36:22 | 58:02:50 | -1.06 | 2.0101 | 0.643 | 40.37 | 0 | 0 | 0.643 | 40.37 | 0.001956 | 0 | 122.84 | 2024-03-15 05:31:07 | -0.002131
9236 | 13 | 6 | CC DChg | 00:36:27 | 58:02:55 | -1.06 | 1.9996 | 0.644 | 40.45 | 0 | 0 | 0.644 | 40.45 | 0.001958 | 0 | 123.01 | 2024-03-15 05:31:12 | -0.00212
9237 | 13 | 6 | CC DChg | 00:36:30 | 58:02:58 | -1.06 | 1.9934 | 0.645 | 40.5 | 0 | 0 | 0.645 | 40.5 | 0.00196 | 0 | 123.11 | 2024-03-15 05:31:15 | -0.002113
9238 | 13 | 6 | CC DChg | 00:36:34 | 58:03:02 | -1.06 | 1.9831 | 0.646 | 40.59 | 0 | 0 | 0.646 | 40.59 | 0.001963 | 0 | 123.28 | 2024-03-15 05:31:19 | -0.002102
9239 | 13 | 6 | CC DChg | 00:36:39 | 58:03:07 | -1.06 | 1.9729 | 0.648 | 40.67 | 0 | 0 | 0.648 | 40.67 | 0.001965 | 0 | 123.45 | 2024-03-15 05:31:24 | -0.002091
9240 | 13 | 6 | CC DChg | 00:36:43 | 58:03:11 | -1.06 | 1.9627 | 0.649 | 40.76 | 0 | 0 | 0.649 | 40.76 | 0.001968 | 0 | 123.62 | 2024-03-15 05:31:29 | -0.00208
9241 | 13 | 6 | CC DChg | 00:36:48 | 58:03:16 | -1.06 | 1.9525 | 0.65 | 40.85 | 0 | 0 | 0.65 | 40.85 | 0.001971 | 0 | 123.79 | 2024-03-15 05:31:33 | -0.00207
9242 | 13 | 6 | CC DChg | 00:36:53 | 58:03:21 | -1.06 | 1.9425 | 0.652 | 40.93 | 0 | 0 | 0.652 | 40.93 | 0.001973 | 0 | 123.95 | 2024-03-15 05:31:38 | -0.002059
9243 | 13 | 6 | CC DChg | 00:36:58 | 58:03:26 | -1.06 | 1.9323 | 0.653 | 41.02 | 0 | 0 | 0.653 | 41.02 | 0.001976 | 0 | 124.13 | 2024-03-15 05:31:43 | -0.002048
9244 | 13 | 6 | CC DChg | 00:37:00 | 58:03:28 | -1.06 | 1.9283 | 0.654 | 41.06 | 0 | 0 | 0.654 | 41.06 | 0.001977 | 0 | 124.2 | 2024-03-15 05:31:45 | -0.002044
9245 | 13 | 6 | CC DChg | 00:37:04 | 58:03:32 | -1.06 | 1.918 | 0.655 | 41.15 | 0 | 0 | 0.655 | 41.15 | 0.00198 | 0 | 124.37 | 2024-03-15 05:31:50 | -0.002033
9246 | 13 | 6 | CC DChg | 00:37:10 | 58:03:38 | -1.06 | 1.9078 | 0.657 | 41.24 | 0 | 0 | 0.657 | 41.24 | 0.001983 | 0 | 124.56 | 2024-03-15 05:31:55 | -0.002022
9247 | 13 | 6 | CC DChg | 00:37:14 | 58:03:42 | -1.06 | 1.8998 | 0.658 | 41.32 | 0 | 0 | 0.658 | 41.32 | 0.001985 | 0 | 124.7 | 2024-03-15 05:31:59 | -0.002014
9248 | 14 | 5 | CC Chg | 00:00:00 | 58:03:42 | 1.06 | 2.2157 | 0 | 0 | 0 | 0 | 0 | 0 | 0 | 0 | 0 | 2024-03-15 05:31:59 | 0.002349
9249 | 14 | 5 | CC Chg | 00:00:00 | 58:03:42 | 1.06 | 2.2433 | 0 | 0 | 0 | 0 | 0 | 0 | 0 | 0.01 | 0 | 2024-03-15 05:31:59 | 0.002378
9250 | 14 | 5 | CC Chg | 00:00:00 | 58:03:42 | 1.06 | 2.2761 | 0 | 0.01 | 0 | 0.01 | 0 | 0 | 0 | 0.01 | 0 | 2024-03-15 05:31:59 | 0.002413
9251 | 14 | 5 | CC Chg | 00:00:00 | 58:03:42 | 1.06 | 2.3006 | 0 | 0.01 | 0 | 0.01 | 0 | 0 | 0 | 0.02 | 0 | 2024-03-15 05:31:59 | 0.002439
9252 | 14 | 5 | CC Chg | 00:00:00 | 58:03:42 | 1.06 | 2.3158 | 0 | 0.01 | 0 | 0.01 | 0 | 0 | 0 | 0.02 | 0 | 2024-03-15 05:31:59 | 0.002455
9253 | 14 | 5 | CC Chg | 00:00:00 | 58:03:42 | 1.06 | 2.3384 | 0 | 0.01 | 0 | 0.01 | 0 | 0 | 0 | 0.03 | 0 | 2024-03-15 05:31:59 | 0.002479
9254 | 14 | 5 | CC Chg | 00:00:00 | 58:03:42 | 1.06 | 2.3608 | 0 | 0.01 | 0 | 0.01 | 0 | 0 | 0 | 0.03 | 0 | 2024-03-15 05:32:00 | 0.002502
9255 | 14 | 5 | CC Chg | 00:00:00 | 58:03:42 | 1.06 | 2.3747 | 0 | 0.01 | 0 | 0.01 | 0 | 0 | 1e-06 | 0.03 | 0 | 2024-03-15 05:32:00 | 0.002517
9256 | 14 | 5 | CC Chg | 00:00:00 | 58:03:43 | 1.06 | 2.3942 | 0 | 0.02 | 0 | 0.02 | 0 | 0 | 1e-06 | 0.04 | 0 | 2024-03-15 05:32:00 | 0.002538
9257 | 14 | 5 | CC Chg | 00:00:01 | 58:03:43 | 1.06 | 2.4119 | 0 | 0.02 | 0 | 0.02 | 0 | 0 | 1e-06 | 0.04 | 0 | 2024-03-15 05:32:00 | 0.002557
9258 | 14 | 5 | CC Chg | 00:00:01 | 58:03:43 | 1.06 | 2.4231 | 0 | 0.02 | 0 | 0.02 | 0 | 0 | 1e-06 | 0.05 | 0 | 2024-03-15 05:32:00 | 0.002568
9259 | 14 | 5 | CC Chg | 00:00:01 | 58:03:43 | 1.06 | 2.4386 | 0 | 0.02 | 0 | 0.02 | 0 | 0 | 1e-06 | 0.05 | 0 | 2024-03-15 05:32:00 | 0.002585
9260 | 14 | 5 | CC Chg | 00:00:01 | 58:03:43 | 1.06 | 2.4528 | 0 | 0.02 | 0 | 0.02 | 0 | 0 | 1e-06 | 0.06 | 0 | 2024-03-15 05:32:00 | 0.0026
9261 | 14 | 5 | CC Chg | 00:00:01 | 58:03:43 | 1.06 | 2.4739 | 0 | 0.03 | 0 | 0.03 | 0 | 0 | 1e-06 | 0.07 | 0 | 2024-03-15 05:32:00 | 0.002622
9262 | 14 | 5 | CC Chg | 00:00:01 | 58:03:43 | 1.06 | 2.4851 | 0 | 0.03 | 0 | 0.03 | 0 | 0 | 1e-06 | 0.07 | 0 | 2024-03-15 05:32:00 | 0.002634
9263 | 14 | 5 | CC Chg | 00:00:01 | 58:03:43 | 1.06 | 2.5024 | 0.001 | 0.03 | 0.001 | 0.03 | 0 | 0 | 1e-06 | 0.08 | 0 | 2024-03-15 05:32:01 | 0.002653
9264 | 14 | 5 | CC Chg | 00:00:02 | 58:03:44 | 1.06 | 2.5176 | 0.001 | 0.04 | 0.001 | 0.04 | 0 | 0 | 1e-06 | 0.09 | 0 | 2024-03-15 05:32:01 | 0.002669
9265 | 14 | 5 | CC Chg | 00:00:02 | 58:03:44 | 1.06 | 2.5341 | 0.001 | 0.04 | 0.001 | 0.04 | 0 | 0 | 2e-06 | 0.1 | 0 | 2024-03-15 05:32:01 | 0.002686
9266 | 14 | 5 | CC Chg | 00:00:02 | 58:03:44 | 1.06 | 2.5468 | 0.001 | 0.04 | 0.001 | 0.04 | 0 | 0 | 2e-06 | 0.11 | 0 | 2024-03-15 05:32:01 | 0.0027
9267 | 14 | 5 | CC Chg | 00:00:02 | 58:03:44 | 1.06 | 2.5579 | 0.001 | 0.05 | 0.001 | 0.05 | 0 | 0 | 2e-06 | 0.12 | 0 | 2024-03-15 05:32:01 | 0.002711
9268 | 14 | 5 | CC Chg | 00:00:02 | 58:03:44 | 1.06 | 2.5709 | 0.001 | 0.05 | 0.001 | 0.05 | 0 | 0 | 2e-06 | 0.13 | 0 | 2024-03-15 05:32:02 | 0.002725
9269 | 14 | 5 | CC Chg | 00:00:03 | 58:03:45 | 1.06 | 2.5809 | 0.001 | 0.06 | 0.001 | 0.06 | 0 | 0 | 2e-06 | 0.14 | 0 | 2024-03-15 05:32:02 | 0.002736
9270 | 14 | 5 | CC Chg | 00:00:03 | 58:03:45 | 1.06 | 2.5957 | 0.001 | 0.06 | 0.001 | 0.06 | 0 | 0 | 2e-06 | 0.15 | 0 | 2024-03-15 05:32:02 | 0.002751
9271 | 14 | 5 | CC Chg | 00:00:03 | 58:03:45 | 1.06 | 2.61 | 0.001 | 0.07 | 0.001 | 0.07 | 0 | 0 | 3e-06 | 0.16 | 0 | 2024-03-15 05:32:02 | 0.002767
9272 | 14 | 5 | CC Chg | 00:00:03 | 58:03:46 | 1.06 | 2.6233 | 0.001 | 0.07 | 0.001 | 0.07 | 0 | 0 | 3e-06 | 0.18 | 0 | 2024-03-15 05:32:03 | 0.002781
9273 | 14 | 5 | CC Chg | 00:00:04 | 58:03:46 | 1.06 | 2.636 | 0.001 | 0.08 | 0.001 | 0.08 | 0 | 0 | 3e-06 | 0.19 | 0 | 2024-03-15 05:32:03 | 0.002794
9274 | 14 | 5 | CC Chg | 00:00:04 | 58:03:46 | 1.06 | 2.6491 | 0.001 | 0.08 | 0.001 | 0.08 | 0 | 0 | 3e-06 | 0.21 | 0 | 2024-03-15 05:32:03 | 0.002808
9275 | 14 | 5 | CC Chg | 00:00:04 | 58:03:46 | 1.06 | 2.6612 | 0.001 | 0.09 | 0.001 | 0.09 | 0 | 0 | 4e-06 | 0.22 | 0 | 2024-03-15 05:32:04 | 0.002821
9276 | 14 | 5 | CC Chg | 00:00:05 | 58:03:47 | 1.06 | 2.6736 | 0.002 | 0.09 | 0.002 | 0.09 | 0 | 0 | 4e-06 | 0.24 | 0 | 2024-03-15 05:32:04 | 0.002834
9277 | 14 | 5 | CC Chg | 00:00:05 | 58:03:47 | 1.06 | 2.6863 | 0.002 | 0.1 | 0.002 | 0.1 | 0 | 0 | 4e-06 | 0.25 | 0 | 2024-03-15 05:32:04 | 0.002847
9278 | 14 | 5 | CC Chg | 00:00:05 | 58:03:47 | 1.06 | 2.6984 | 0.002 | 0.11 | 0.002 | 0.11 | 0 | 0 | 4e-06 | 0.27 | 0 | 2024-03-15 05:32:05 | 0.00286
9279 | 14 | 5 | CC Chg | 00:00:06 | 58:03:48 | 1.06 | 2.7111 | 0.002 | 0.11 | 0.002 | 0.11 | 0 | 0 | 5e-06 | 0.28 | 0 | 2024-03-15 05:32:05 | 0.002874
9280 | 14 | 5 | CC Chg | 00:00:06 | 58:03:48 | 1.06 | 2.7232 | 0.002 | 0.12 | 0.002 | 0.12 | 0 | 0 | 5e-06 | 0.3 | 0 | 2024-03-15 05:32:05 | 0.002887
9281 | 14 | 5 | CC Chg | 00:00:06 | 58:03:48 | 1.06 | 2.7362 | 0.002 | 0.12 | 0.002 | 0.12 | 0 | 0 | 5e-06 | 0.31 | 0 | 2024-03-15 05:32:05 | 0.0029
9282 | 14 | 5 | CC Chg | 00:00:06 | 58:03:49 | 1.06 | 2.7486 | 0.002 | 0.13 | 0.002 | 0.13 | 0 | 0 | 5e-06 | 0.33 | 0 | 2024-03-15 05:32:06 | 0.002914
9283 | 14 | 5 | CC Chg | 00:00:07 | 58:03:49 | 1.06 | 2.7616 | 0.002 | 0.13 | 0.002 | 0.13 | 0 | 0 | 5e-06 | 0.34 | 0 | 2024-03-15 05:32:06 | 0.002927
9284 | 14 | 5 | CC Chg | 00:00:07 | 58:03:49 | 1.06 | 2.7746 | 0.002 | 0.14 | 0.002 | 0.14 | 0 | 0 | 6e-06 | 0.36 | 0 | 2024-03-15 05:32:06 | 0.002941
9285 | 14 | 5 | CC Chg | 00:00:07 | 58:03:49 | 1.06 | 2.7876 | 0.002 | 0.14 | 0.002 | 0.14 | 0 | 0 | 6e-06 | 0.37 | 0 | 2024-03-15 05:32:07 | 0.002955
9286 | 14 | 5 | CC Chg | 00:00:08 | 58:03:50 | 1.06 | 2.801 | 0.002 | 0.15 | 0.002 | 0.15 | 0 | 0 | 6e-06 | 0.39 | 0 | 2024-03-15 05:32:07 | 0.002969
9287 | 14 | 5 | CC Chg | 00:00:08 | 58:03:50 | 1.06 | 2.8143 | 0.002 | 0.16 | 0.002 | 0.16 | 0 | 0 | 6e-06 | 0.41 | 0 | 2024-03-15 05:32:07 | 0.002983
9288 | 14 | 5 | CC Chg | 00:00:08 | 58:03:50 | 1.06 | 2.8273 | 0.003 | 0.16 | 0.003 | 0.16 | 0 | 0 | 7e-06 | 0.42 | 0 | 2024-03-15 05:32:08 | 0.002997
9289 | 14 | 5 | CC Chg | 00:00:09 | 58:03:51 | 1.06 | 2.841 | 0.003 | 0.17 | 0.003 | 0.17 | 0 | 0 | 7e-06 | 0.44 | 0 | 2024-03-15 05:32:08 | 0.003011
9290 | 14 | 5 | CC Chg | 00:00:09 | 58:03:51 | 1.06 | 2.8543 | 0.003 | 0.17 | 0.003 | 0.17 | 0 | 0 | 7e-06 | 0.45 | 0 | 2024-03-15 05:32:08 | 0.003026
9291 | 14 | 5 | CC Chg | 00:00:09 | 58:03:51 | 1.06 | 2.8679 | 0.003 | 0.18 | 0.003 | 0.18 | 0 | 0 | 7e-06 | 0.47 | 0 | 2024-03-15 05:32:08 | 0.00304
9292 | 14 | 5 | CC Chg | 00:00:09 | 58:03:52 | 1.06 | 2.881 | 0.003 | 0.18 | 0.003 | 0.18 | 0 | 0 | 8e-06 | 0.48 | 0 | 2024-03-15 05:32:09 | 0.003054
9293 | 14 | 5 | CC Chg | 00:00:10 | 58:03:52 | 1.06 | 2.8943 | 0.003 | 0.19 | 0.003 | 0.19 | 0 | 0 | 8e-06 | 0.5 | 0 | 2024-03-15 05:32:09 | 0.003068
9294 | 14 | 5 | CC Chg | 00:00:10 | 58:03:52 | 1.06 | 2.9076 | 0.003 | 0.19 | 0.003 | 0.19 | 0 | 0 | 8e-06 | 0.52 | 0 | 2024-03-15 05:32:09 | 0.003082
9295 | 14 | 5 | CC Chg | 00:00:10 | 58:03:52 | 1.06 | 2.9203 | 0.003 | 0.2 | 0.003 | 0.2 | 0 | 0 | 8e-06 | 0.53 | 0 | 2024-03-15 05:32:10 | 0.003096
9296 | 14 | 5 | CC Chg | 00:00:11 | 58:03:53 | 1.06 | 2.9334 | 0.003 | 0.21 | 0.003 | 0.21 | 0 | 0 | 9e-06 | 0.55 | 0 | 2024-03-15 05:32:10 | 0.003109
9297 | 14 | 5 | CC Chg | 00:00:11 | 58:03:53 | 1.06 | 2.9458 | 0.003 | 0.21 | 0.003 | 0.21 | 0 | 0 | 9e-06 | 0.57 | 0 | 2024-03-15 05:32:10 | 0.003123
9298 | 14 | 5 | CC Chg | 00:00:11 | 58:03:53 | 1.06 | 2.9585 | 0.003 | 0.22 | 0.003 | 0.22 | 0 | 0 | 9e-06 | 0.58 | 0 | 2024-03-15 05:32:11 | 0.003136
9299 | 14 | 5 | CC Chg | 00:00:12 | 58:03:54 | 1.06 | 2.9709 | 0.004 | 0.22 | 0.004 | 0.22 | 0 | 0 | 1e-05 | 0.6 | 0 | 2024-03-15 05:32:11 | 0.003149
9300 | 14 | 5 | CC Chg | 00:00:12 | 58:03:54 | 1.06 | 2.9827 | 0.004 | 0.23 | 0.004 | 0.23 | 0 | 0 | 1e-05 | 0.62 | 0 | 2024-03-15 05:32:11 | 0.003162
9301 | 14 | 5 | CC Chg | 00:00:12 | 58:03:54 | 1.06 | 2.9947 | 0.004 | 0.23 | 0.004 | 0.23 | 0 | 0 | 1e-05 | 0.63 | 0 | 2024-03-15 05:32:11 | 0.003174
9302 | 14 | 5 | CC Chg | 00:00:12 | 58:03:55 | 1.06 | 3.0062 | 0.004 | 0.24 | 0.004 | 0.24 | 0 | 0 | 1e-05 | 0.65 | 0 | 2024-03-15 05:32:12 | 0.003187
9303 | 14 | 5 | CC Chg | 00:00:13 | 58:03:55 | 1.06 | 3.018 | 0.004 | 0.24 | 0.004 | 0.24 | 0 | 0 | 1.1e-05 | 0.66 | 0 | 2024-03-15 05:32:12 | 0.003199
9304 | 14 | 5 | CC Chg | 00:00:13 | 58:03:55 | 1.06 | 3.0292 | 0.004 | 0.25 | 0.004 | 0.25 | 0 | 0 | 1.1e-05 | 0.68 | 0 | 2024-03-15 05:32:12 | 0.003211
9305 | 14 | 5 | CC Chg | 00:00:13 | 58:03:55 | 1.06 | 3.0403 | 0.004 | 0.26 | 0.004 | 0.26 | 0 | 0 | 1.1e-05 | 0.7 | 0 | 2024-03-15 05:32:13 | 0.003223
9306 | 14 | 5 | CC Chg | 00:00:14 | 58:03:56 | 1.06 | 3.0515 | 0.004 | 0.26 | 0.004 | 0.26 | 0 | 0 | 1.1e-05 | 0.72 | 0 | 2024-03-15 05:32:13 | 0.003235
9307 | 14 | 5 | CC Chg | 00:00:14 | 58:03:56 | 1.06 | 3.0623 | 0.004 | 0.27 | 0.004 | 0.27 | 0 | 0 | 1.2e-05 | 0.73 | 0 | 2024-03-15 05:32:13 | 0.003246
9308 | 14 | 5 | CC Chg | 00:00:14 | 58:03:56 | 1.06 | 3.0732 | 0.004 | 0.27 | 0.004 | 0.27 | 0 | 0 | 1.2e-05 | 0.75 | 0 | 2024-03-15 05:32:14 | 0.003258
9309 | 14 | 5 | CC Chg | 00:00:15 | 58:03:57 | 1.06 | 3.0837 | 0.004 | 0.28 | 0.004 | 0.28 | 0 | 0 | 1.2e-05 | 0.77 | 0 | 2024-03-15 05:32:14 | 0.003269
9310 | 14 | 5 | CC Chg | 00:00:15 | 58:03:57 | 1.06 | 3.0943 | 0.005 | 0.28 | 0.005 | 0.28 | 0 | 0 | 1.2e-05 | 0.78 | 0 | 2024-03-15 05:32:14 | 0.00328
9311 | 14 | 5 | CC Chg | 00:00:15 | 58:03:57 | 1.06 | 3.1051 | 0.005 | 0.29 | 0.005 | 0.29 | 0 | 0 | 1.3e-05 | 0.8 | 0 | 2024-03-15 05:32:14 | 0.003291
9312 | 14 | 5 | CC Chg | 00:00:15 | 58:03:58 | 1.06 | 3.1153 | 0.005 | 0.29 | 0.005 | 0.29 | 0 | 0 | 1.3e-05 | 0.82 | 0 | 2024-03-15 05:32:15 | 0.003302
9313 | 14 | 5 | CC Chg | 00:00:16 | 58:03:58 | 1.06 | 3.1256 | 0.005 | 0.3 | 0.005 | 0.3 | 0 | 0 | 1.3e-05 | 0.84 | 0 | 2024-03-15 05:32:15 | 0.003313
9314 | 14 | 5 | CC Chg | 00:00:16 | 58:03:58 | 1.06 | 3.1361 | 0.005 | 0.31 | 0.005 | 0.31 | 0 | 0 | 1.4e-05 | 0.85 | 0 | 2024-03-15 05:32:15 | 0.003324
9315 | 14 | 5 | CC Chg | 00:00:16 | 58:03:58 | 1.06 | 3.1463 | 0.005 | 0.31 | 0.005 | 0.31 | 0 | 0 | 1.4e-05 | 0.87 | 0 | 2024-03-15 05:32:16 | 0.003335
9316 | 14 | 5 | CC Chg | 00:00:17 | 58:03:59 | 1.06 | 3.1563 | 0.005 | 0.32 | 0.005 | 0.32 | 0 | 0 | 1.4e-05 | 0.89 | 0 | 2024-03-15 05:32:16 | 0.003346
9317 | 14 | 5 | CC Chg | 00:00:17 | 58:03:59 | 1.06 | 3.1665 | 0.005 | 0.32 | 0.005 | 0.32 | 0 | 0 | 1.4e-05 | 0.91 | 0 | 2024-03-15 05:32:16 | 0.003356
9318 | 14 | 5 | CC Chg | 00:00:17 | 58:03:59 | 1.06 | 3.1767 | 0.005 | 0.33 | 0.005 | 0.33 | 0 | 0 | 1.5e-05 | 0.92 | 0 | 2024-03-15 05:32:17 | 0.003367
9319 | 14 | 5 | CC Chg | 00:00:18 | 58:04:00 | 1.06 | 3.1888 | 0.005 | 0.33 | 0.005 | 0.33 | 0 | 0 | 1.5e-05 | 0.95 | 0 | 2024-03-15 05:32:17 | 0.00338
9320 | 14 | 5 | CC Chg | 00:00:18 | 58:04:00 | 1.06 | 3.2021 | 0.005 | 0.34 | 0.005 | 0.34 | 0 | 0 | 1.5e-05 | 0.97 | 0 | 2024-03-15 05:32:17 | 0.003394
9321 | 14 | 5 | CC Chg | 00:00:18 | 58:04:01 | 1.06 | 3.2158 | 0.006 | 0.35 | 0.006 | 0.35 | 0 | 0 | 1.6e-05 | 0.99 | 0 | 2024-03-15 05:32:18 | 0.003409
9322 | 14 | 5 | CC Chg | 00:00:19 | 58:04:01 | 1.06 | 3.2276 | 0.006 | 0.36 | 0.006 | 0.36 | 0 | 0 | 1.6e-05 | 1.02 | 0 | 2024-03-15 05:32:18 | 0.003421
9323 | 14 | 5 | CC Chg | 00:00:19 | 58:04:01 | 1.06 | 3.2406 | 0.006 | 0.36 | 0.006 | 0.36 | 0 | 0 | 1.7e-05 | 1.04 | 0 | 2024-03-15 05:32:19 | 0.003435
9324 | 14 | 5 | CC Chg | 00:00:20 | 58:04:02 | 1.06 | 3.253 | 0.006 | 0.37 | 0.006 | 0.37 | 0 | 0 | 1.7e-05 | 1.07 | 0 | 2024-03-15 05:32:19 | 0.003448
9325 | 14 | 5 | CC Chg | 00:00:20 | 58:04:02 | 1.06 | 3.2645 | 0.006 | 0.38 | 0.006 | 0.38 | 0 | 0 | 1.7e-05 | 1.09 | 0 | 2024-03-15 05:32:19 | 0.00346
9326 | 14 | 5 | CC Chg | 00:00:20 | 58:04:03 | 1.06 | 3.2762 | 0.006 | 0.39 | 0.006 | 0.39 | 0 | 0 | 1.8e-05 | 1.11 | 0 | 2024-03-15 05:32:20 | 0.003473
9327 | 14 | 5 | CC Chg | 00:00:21 | 58:04:03 | 1.06 | 3.2883 | 0.006 | 0.39 | 0.006 | 0.39 | 0 | 0 | 1.8e-05 | 1.14 | 0 | 2024-03-15 05:32:20 | 0.003486
9328 | 14 | 5 | CC Chg | 00:00:21 | 58:04:03 | 1.06 | 3.2983 | 0.006 | 0.4 | 0.006 | 0.4 | 0 | 0 | 1.9e-05 | 1.16 | 0 | 2024-03-15 05:32:21 | 0.003496
9329 | 14 | 5 | CC Chg | 00:00:22 | 58:04:04 | 1.06 | 3.3088 | 0.007 | 0.41 | 0.007 | 0.41 | 0 | 0 | 1.9e-05 | 1.19 | 0 | 2024-03-15 05:32:21 | 0.003507
9330 | 14 | 5 | CC Chg | 00:00:22 | 58:04:04 | 1.06 | 3.319 | 0.007 | 0.42 | 0.007 | 0.42 | 0 | 0 | 1.9e-05 | 1.21 | 0 | 2024-03-15 05:32:21 | 0.003518
9331 | 14 | 5 | CC Chg | 00:00:23 | 58:04:05 | 1.06 | 3.3293 | 0.007 | 0.43 | 0.007 | 0.43 | 0 | 0 | 2e-05 | 1.24 | 0 | 2024-03-15 05:32:22 | 0.003529
9332 | 14 | 5 | CC Chg | 00:00:23 | 58:04:05 | 1.06 | 3.3407 | 0.007 | 0.44 | 0.007 | 0.44 | 0 | 0 | 2e-05 | 1.28 | 0 | 2024-03-15 05:32:22 | 0.003541
9333 | 14 | 5 | CC Chg | 00:00:24 | 58:04:06 | 1.06 | 3.3519 | 0.007 | 0.45 | 0.007 | 0.45 | 0 | 0 | 2.1e-05 | 1.32 | 0 | 2024-03-15 05:32:23 | 0.003553
9334 | 14 | 5 | CC Chg | 00:00:25 | 58:04:07 | 1.06 | 3.3627 | 0.007 | 0.47 | 0.007 | 0.47 | 0 | 0 | 2.2e-05 | 1.38 | 0 | 2024-03-15 05:32:24 | 0.003564
9335 | 14 | 5 | CC Chg | 00:00:26 | 58:04:08 | 1.06 | 3.3727 | 0.008 | 0.49 | 0.008 | 0.49 | 0 | 0 | 2.3e-05 | 1.45 | 0 | 2024-03-15 05:32:25 | 0.003575
9336 | 14 | 5 | CC Chg | 00:00:28 | 58:04:10 | 1.06 | 3.3829 | 0.008 | 0.52 | 0.008 | 0.52 | 0 | 0 | 2.5e-05 | 1.57 | 0 | 2024-03-15 05:32:27 | 0.003586
9337 | 14 | 5 | CC Chg | 00:00:30 | 58:04:12 | 1.06 | 3.3872 | 0.009 | 0.55 | 0.009 | 0.55 | 0 | 0 | 2.7e-05 | 1.68 | 0 | 2024-03-15 05:32:29 | 0.00359
9338 | 14 | 5 | CC Chg | 00:01:00 | 58:04:42 | 1.06 | 3.395 | 0.018 | 1.11 | 0.018 | 1.11 | 0 | 0 | 5.7e-05 | 3.56 | 0 | 2024-03-15 05:32:59 | 0.003599
9339 | 14 | 5 | CC Chg | 00:01:30 | 58:05:12 | 1.06 | 3.404 | 0.027 | 1.66 | 0.027 | 1.66 | 0 | 0 | 8.7e-05 | 5.45 | 0 | 2024-03-15 05:33:29 | 0.003608
9340 | 14 | 5 | CC Chg | 00:02:00 | 58:05:42 | 1.06 | 3.412 | 0.035 | 2.22 | 0.035 | 2.22 | 0 | 0 | 0.000117 | 7.34 | 0 | 2024-03-15 05:33:59 | 0.003617
9341 | 14 | 5 | CC Chg | 00:02:30 | 58:06:12 | 1.06 | 3.4188 | 0.044 | 2.77 | 0.044 | 2.77 | 0 | 0 | 0.000147 | 9.23 | 0 | 2024-03-15 05:34:29 | 0.003624
9342 | 14 | 5 | CC Chg | 00:03:00 | 58:06:42 | 1.06 | 3.4247 | 0.053 | 3.33 | 0.053 | 3.33 | 0 | 0 | 0.000177 | 11.13 | 0 | 2024-03-15 05:34:59 | 0.00363
9343 | 14 | 5 | CC Chg | 00:03:30 | 58:07:12 | 1.06 | 3.4303 | 0.062 | 3.88 | 0.062 | 3.88 | 0 | 0 | 0.000207 | 13.03 | 0 | 2024-03-15 05:35:29 | 0.003636
9344 | 14 | 5 | CC Chg | 00:04:00 | 58:07:42 | 1.06 | 3.4353 | 0.071 | 4.44 | 0.071 | 4.44 | 0 | 0 | 0.000238 | 14.94 | 0 | 2024-03-15 05:35:59 | 0.003641
9345 | 14 | 5 | CC Chg | 00:04:30 | 58:08:12 | 1.06 | 3.4406 | 0.08 | 4.99 | 0.08 | 4.99 | 0 | 0 | 0.000268 | 16.85 | 0 | 2024-03-15 05:36:29 | 0.003647
9346 | 14 | 5 | CC Chg | 00:05:00 | 58:08:42 | 1.06 | 3.4449 | 0.088 | 5.55 | 0.088 | 5.55 | 0 | 0 | 0.000299 | 18.76 | 0 | 2024-03-15 05:36:59 | 0.003652
9347 | 14 | 5 | CC Chg | 00:05:30 | 58:09:12 | 1.06 | 3.4495 | 0.097 | 6.1 | 0.097 | 6.1 | 0 | 0 | 0.000329 | 20.67 | 0 | 2024-03-15 05:37:29 | 0.003656
9348 | 14 | 5 | CC Chg | 00:06:00 | 58:09:42 | 1.06 | 3.4539 | 0.106 | 6.66 | 0.106 | 6.66 | 0 | 0 | 0.00036 | 22.58 | 0 | 2024-03-15 05:37:59 | 0.003661
9349 | 14 | 5 | CC Chg | 00:06:30 | 58:10:12 | 1.06 | 3.4582 | 0.115 | 7.21 | 0.115 | 7.21 | 0 | 0 | 0.00039 | 24.5 | 0 | 2024-03-15 05:38:29 | 0.003666
9350 | 14 | 5 | CC Chg | 00:07:00 | 58:10:42 | 1.06 | 3.4619 | 0.124 | 7.77 | 0.124 | 7.77 | 0 | 0 | 0.000421 | 26.42 | 0 | 2024-03-15 05:38:59 | 0.00367
9351 | 14 | 5 | CC Chg | 00:07:30 | 58:11:12 | 1.06 | 3.4663 | 0.133 | 8.32 | 0.133 | 8.32 | 0 | 0 | 0.000451 | 28.34 | 0 | 2024-03-15 05:39:29 | 0.003674
9352 | 14 | 5 | CC Chg | 00:08:00 | 58:11:42 | 1.06 | 3.47 | 0.141 | 8.88 | 0.141 | 8.88 | 0 | 0 | 0.000482 | 30.27 | 0 | 2024-03-15 05:39:59 | 0.003678
9353 | 14 | 5 | CC Chg | 00:08:30 | 58:12:12 | 1.06 | 3.474 | 0.15 | 9.43 | 0.15 | 9.43 | 0 | 0 | 0.000513 | 32.19 | 0 | 2024-03-15 05:40:29 | 0.003682
9354 | 14 | 5 | CC Chg | 00:09:00 | 58:12:42 | 1.06 | 3.4774 | 0.159 | 9.99 | 0.159 | 9.99 | 0 | 0 | 0.000543 | 34.12 | 0 | 2024-03-15 05:40:59 | 0.003686
9355 | 14 | 5 | CC Chg | 00:09:30 | 58:13:12 | 1.06 | 3.4815 | 0.168 | 10.54 | 0.168 | 10.54 | 0 | 0 | 0.000574 | 36.05 | 0 | 2024-03-15 05:41:29 | 0.00369
9356 | 14 | 5 | CC Chg | 00:10:00 | 58:13:42 | 1.06 | 3.4849 | 0.177 | 11.1 | 0.177 | 11.1 | 0 | 0 | 0.000605 | 37.99 | 0 | 2024-03-15 05:41:59 | 0.003694
9357 | 14 | 5 | CC Chg | 00:10:30 | 58:14:12 | 1.06 | 3.4886 | 0.186 | 11.65 | 0.186 | 11.65 | 0 | 0 | 0.000636 | 39.92 | 0 | 2024-03-15 05:42:29 | 0.003698
9358 | 14 | 5 | CC Chg | 00:11:00 | 58:14:42 | 1.06 | 3.492 | 0.194 | 12.21 | 0.194 | 12.21 | 0 | 0 | 0.000666 | 41.86 | 0 | 2024-03-15 05:42:59 | 0.003702
9359 | 14 | 5 | CC Chg | 00:11:30 | 58:15:12 | 1.06 | 3.4957 | 0.203 | 12.76 | 0.203 | 12.76 | 0 | 0 | 0.000697 | 43.8 | 0 | 2024-03-15 05:43:29 | 0.003705
9360 | 14 | 5 | CC Chg | 00:12:00 | 58:15:42 | 1.06 | 3.4988 | 0.212 | 13.32 | 0.212 | 13.32 | 0 | 0 | 0.000728 | 45.74 | 0 | 2024-03-15 05:43:59 | 0.003709
9361 | 14 | 5 | CC Chg | 00:12:30 | 58:16:12 | 1.06 | 3.5022 | 0.221 | 13.87 | 0.221 | 13.87 | 0 | 0 | 0.000759 | 47.68 | 0 | 2024-03-15 05:44:29 | 0.003712
9362 | 14 | 5 | CC Chg | 00:13:00 | 58:16:42 | 1.06 | 3.5057 | 0.23 | 14.43 | 0.23 | 14.43 | 0 | 0 | 0.00079 | 49.62 | 0 | 2024-03-15 05:44:59 | 0.003716
9363 | 14 | 5 | CC Chg | 00:13:30 | 58:17:12 | 1.06 | 3.5091 | 0.239 | 14.98 | 0.239 | 14.98 | 0 | 0 | 0.000821 | 51.57 | 0 | 2024-03-15 05:45:29 | 0.00372
9364 | 14 | 5 | CC Chg | 00:14:00 | 58:17:42 | 1.06 | 3.5125 | 0.247 | 15.54 | 0.247 | 15.54 | 0 | 0 | 0.000852 | 53.52 | 0 | 2024-03-15 05:45:59 | 0.003723
9365 | 14 | 5 | CC Chg | 00:14:30 | 58:18:12 | 1.06 | 3.5153 | 0.256 | 16.09 | 0.256 | 16.09 | 0 | 0 | 0.000883 | 55.47 | 0 | 2024-03-15 05:46:29 | 0.003726
9366 | 14 | 5 | CC Chg | 00:15:00 | 58:18:42 | 1.06 | 3.5184 | 0.265 | 16.65 | 0.265 | 16.65 | 0 | 0 | 0.000914 | 57.42 | 0 | 2024-03-15 05:46:59 | 0.00373
9367 | 14 | 5 | CC Chg | 00:15:30 | 58:19:12 | 1.06 | 3.5218 | 0.274 | 17.2 | 0.274 | 17.2 | 0 | 0 | 0.000945 | 59.37 | 0 | 2024-03-15 05:47:29 | 0.003733
9368 | 14 | 5 | CC Chg | 00:16:00 | 58:19:42 | 1.06 | 3.5249 | 0.283 | 17.76 | 0.283 | 17.76 | 0 | 0 | 0.000976 | 61.33 | 0 | 2024-03-15 05:47:59 | 0.003736
9369 | 14 | 5 | CC Chg | 00:16:30 | 58:20:12 | 1.06 | 3.528 | 0.292 | 18.31 | 0.292 | 18.31 | 0 | 0 | 0.001007 | 63.28 | 0 | 2024-03-15 05:48:29 | 0.00374
9370 | 14 | 5 | CC Chg | 00:17:00 | 58:20:42 | 1.06 | 3.5311 | 0.3 | 18.87 | 0.3 | 18.87 | 0 | 0 | 0.001039 | 65.24 | 0 | 2024-03-15 05:48:59 | 0.003743
9371 | 14 | 5 | CC Chg | 00:17:30 | 58:21:12 | 1.06 | 3.5339 | 0.309 | 19.42 | 0.309 | 19.42 | 0 | 0 | 0.00107 | 67.2 | 0 | 2024-03-15 05:49:29 | 0.003746
9372 | 14 | 5 | CC Chg | 00:18:00 | 58:21:42 | 1.06 | 3.5373 | 0.318 | 19.97 | 0.318 | 19.97 | 0 | 0 | 0.001101 | 69.16 | 0 | 2024-03-15 05:49:59 | 0.00375
9373 | 14 | 5 | CC Chg | 00:18:30 | 58:22:12 | 1.06 | 3.5401 | 0.327 | 20.53 | 0.327 | 20.53 | 0 | 0 | 0.001132 | 71.13 | 0 | 2024-03-15 05:50:29 | 0.003753
9374 | 14 | 5 | CC Chg | 00:19:00 | 58:22:42 | 1.06 | 3.5432 | 0.336 | 21.08 | 0.336 | 21.08 | 0 | 0 | 0.001164 | 73.09 | 0 | 2024-03-15 05:50:59 | 0.003756
9375 | 14 | 5 | CC Chg | 00:19:30 | 58:23:12 | 1.06 | 3.5463 | 0.345 | 21.64 | 0.345 | 21.64 | 0 | 0 | 0.001195 | 75.06 | 0 | 2024-03-15 05:51:29 | 0.003759
9376 | 14 | 5 | CC Chg | 00:20:00 | 58:23:42 | 1.06 | 3.5491 | 0.353 | 22.19 | 0.353 | 22.19 | 0 | 0 | 0.001226 | 77.03 | 0 | 2024-03-15 05:51:59 | 0.003762
9377 | 14 | 5 | CC Chg | 00:20:30 | 58:24:12 | 1.06 | 3.5522 | 0.362 | 22.75 | 0.362 | 22.75 | 0 | 0 | 0.001258 | 79 | 0 | 2024-03-15 05:52:29 | 0.003765
9378 | 14 | 5 | CC Chg | 00:21:00 | 58:24:42 | 1.06 | 3.5549 | 0.371 | 23.3 | 0.371 | 23.3 | 0 | 0 | 0.001289 | 80.97 | 0 | 2024-03-15 05:52:59 | 0.003768
9379 | 14 | 5 | CC Chg | 00:21:30 | 58:25:12 | 1.06 | 3.558 | 0.38 | 23.86 | 0.38 | 23.86 | 0 | 0 | 0.00132 | 82.94 | 0 | 2024-03-15 05:53:29 | 0.003771
9380 | 14 | 5 | CC Chg | 00:22:00 | 58:25:42 | 1.06 | 3.5611 | 0.389 | 24.41 | 0.389 | 24.41 | 0 | 0 | 0.001352 | 84.92 | 0 | 2024-03-15 05:53:59 | 0.003775
9381 | 14 | 5 | CC Chg | 00:22:30 | 58:26:12 | 1.06 | 3.5639 | 0.398 | 24.97 | 0.398 | 24.97 | 0 | 0 | 0.001383 | 86.89 | 0 | 2024-03-15 05:54:29 | 0.003778
9382 | 14 | 5 | CC Chg | 00:23:00 | 58:26:42 | 1.06 | 3.567 | 0.406 | 25.52 | 0.406 | 25.52 | 0 | 0 | 0.001415 | 88.87 | 0 | 2024-03-15 05:54:59 | 0.003781
9383 | 14 | 5 | CC Chg | 00:23:30 | 58:27:12 | 1.06 | 3.5701 | 0.415 | 26.08 | 0.415 | 26.08 | 0 | 0 | 0.001446 | 90.85 | 0 | 2024-03-15 05:55:29 | 0.003784
9384 | 14 | 5 | CC Chg | 00:24:00 | 58:27:42 | 1.06 | 3.5729 | 0.424 | 26.63 | 0.424 | 26.63 | 0 | 0 | 0.001478 | 92.83 | 0 | 2024-03-15 05:55:59 | 0.003787
9385 | 14 | 5 | CC Chg | 00:24:30 | 58:28:12 | 1.06 | 3.576 | 0.433 | 27.19 | 0.433 | 27.19 | 0 | 0 | 0.001509 | 94.82 | 0 | 2024-03-15 05:56:29 | 0.003791
9386 | 14 | 5 | CC Chg | 00:25:00 | 58:28:42 | 1.06 | 3.5788 | 0.442 | 27.74 | 0.442 | 27.74 | 0 | 0 | 0.001541 | 96.8 | 0 | 2024-03-15 05:56:59 | 0.003794
9387 | 14 | 5 | CC Chg | 00:25:30 | 58:29:12 | 1.06 | 3.5819 | 0.451 | 28.3 | 0.451 | 28.3 | 0 | 0 | 0.001573 | 98.79 | 0 | 2024-03-15 05:57:29 | 0.003797
9388 | 14 | 5 | CC Chg | 00:26:00 | 58:29:42 | 1.06 | 3.585 | 0.459 | 28.85 | 0.459 | 28.85 | 0 | 0 | 0.001604 | 100.78 | 0 | 2024-03-15 05:57:59 | 0.0038
9389 | 14 | 5 | CC Chg | 00:26:30 | 58:30:12 | 1.06 | 3.5878 | 0.468 | 29.41 | 0.468 | 29.41 | 0 | 0 | 0.001636 | 102.77 | 0 | 2024-03-15 05:58:29 | 0.003803
9390 | 14 | 5 | CC Chg | 00:27:00 | 58:30:42 | 1.06 | 3.5909 | 0.477 | 29.96 | 0.477 | 29.96 | 0 | 0 | 0.001668 | 104.76 | 0 | 2024-03-15 05:58:59 | 0.003806
9391 | 14 | 5 | CC Chg | 00:27:30 | 58:31:12 | 1.06 | 3.594 | 0.486 | 30.52 | 0.486 | 30.52 | 0 | 0 | 0.001699 | 106.75 | 0 | 2024-03-15 05:59:29 | 0.00381
9392 | 14 | 5 | CC Chg | 00:28:00 | 58:31:42 | 1.06 | 3.5968 | 0.495 | 31.07 | 0.495 | 31.07 | 0 | 0 | 0.001731 | 108.75 | 0 | 2024-03-15 05:59:59 | 0.003813
9393 | 14 | 5 | CC Chg | 00:28:30 | 58:32:12 | 1.06 | 3.5999 | 0.503 | 31.63 | 0.503 | 31.63 | 0 | 0 | 0.001763 | 110.74 | 0 | 2024-03-15 06:00:29 | 0.003816
9394 | 14 | 5 | CC Chg | 00:29:00 | 58:32:42 | 1.06 | 3.603 | 0.512 | 32.18 | 0.512 | 32.18 | 0 | 0 | 0.001795 | 112.74 | 0 | 2024-03-15 06:00:59 | 0.003819
9395 | 14 | 5 | CC Chg | 00:29:30 | 58:33:12 | 1.06 | 3.6061 | 0.521 | 32.74 | 0.521 | 32.74 | 0 | 0 | 0.001827 | 114.74 | 0 | 2024-03-15 06:01:29 | 0.003822
9396 | 14 | 5 | CC Chg | 00:30:00 | 58:33:42 | 1.06 | 3.6092 | 0.53 | 33.29 | 0.53 | 33.29 | 0 | 0 | 0.001859 | 116.74 | 0 | 2024-03-15 06:01:59 | 0.003826
9397 | 14 | 5 | CC Chg | 00:30:30 | 58:34:12 | 1.06 | 3.612 | 0.539 | 33.85 | 0.539 | 33.85 | 0 | 0 | 0.00189 | 118.75 | 0 | 2024-03-15 06:02:29 | 0.003829
9398 | 14 | 5 | CC Chg | 00:31:00 | 58:34:42 | 1.06 | 3.6151 | 0.548 | 34.4 | 0.548 | 34.4 | 0 | 0 | 0.001922 | 120.75 | 0 | 2024-03-15 06:02:59 | 0.003832
9399 | 14 | 5 | CC Chg | 00:31:30 | 58:35:12 | 1.06 | 3.6179 | 0.557 | 34.96 | 0.557 | 34.96 | 0 | 0 | 0.001954 | 122.76 | 0 | 2024-03-15 06:03:29 | 0.003835
9400 | 14 | 5 | CC Chg | 00:32:00 | 58:35:42 | 1.06 | 3.621 | 0.565 | 35.51 | 0.565 | 35.51 | 0 | 0 | 0.001986 | 124.77 | 0 | 2024-03-15 06:03:59 | 0.003838
9401 | 14 | 5 | CC Chg | 00:32:30 | 58:36:12 | 1.06 | 3.6241 | 0.574 | 36.07 | 0.574 | 36.07 | 0 | 0 | 0.002018 | 126.78 | 0 | 2024-03-15 06:04:29 | 0.003842
9402 | 14 | 5 | CC Chg | 00:33:00 | 58:36:42 | 1.06 | 3.6269 | 0.583 | 36.62 | 0.583 | 36.62 | 0 | 0 | 0.00205 | 128.79 | 0 | 2024-03-15 06:04:59 | 0.003845
9403 | 14 | 5 | CC Chg | 00:33:30 | 58:37:12 | 1.06 | 3.63 | 0.592 | 37.18 | 0.592 | 37.18 | 0 | 0 | 0.002082 | 130.8 | 0 | 2024-03-15 06:05:29 | 0.003848
9404 | 14 | 5 | CC Chg | 00:34:00 | 58:37:42 | 1.06 | 3.6331 | 0.601 | 37.73 | 0.601 | 37.73 | 0 | 0 | 0.002114 | 132.82 | 0 | 2024-03-15 06:05:59 | 0.003851
9405 | 14 | 5 | CC Chg | 00:34:30 | 58:38:12 | 1.06 | 3.6359 | 0.609 | 38.29 | 0.609 | 38.29 | 0 | 0 | 0.002147 | 134.83 | 0 | 2024-03-15 06:06:29 | 0.003854
9406 | 14 | 5 | CC Chg | 00:35:00 | 58:38:42 | 1.06 | 3.639 | 0.618 | 38.84 | 0.618 | 38.84 | 0 | 0 | 0.002179 | 136.85 | 0 | 2024-03-15 06:06:59 | 0.003857
9407 | 14 | 5 | CC Chg | 00:35:30 | 58:39:12 | 1.06 | 3.6418 | 0.627 | 39.39 | 0.627 | 39.39 | 0 | 0 | 0.002211 | 138.87 | 0 | 2024-03-15 06:07:29 | 0.00386
9408 | 14 | 5 | CC Chg | 00:36:00 | 58:39:42 | 1.06 | 3.6445 | 0.636 | 39.95 | 0.636 | 39.95 | 0 | 0 | 0.002243 | 140.89 | 0 | 2024-03-15 06:07:59 | 0.003863
9409 | 14 | 5 | CC Chg | 00:36:30 | 58:40:12 | 1.06 | 3.6476 | 0.645 | 40.5 | 0.645 | 40.5 | 0 | 0 | 0.002275 | 142.92 | 0 | 2024-03-15 06:08:29 | 0.003866
9410 | 14 | 5 | CC Chg | 00:36:55 | 58:40:38 | 1.06 | 3.6501 | 0.652 | 40.98 | 0.652 | 40.98 | 0 | 0 | 0.002303 | 144.66 | 0 | 2024-03-15 06:08:55 | 0.003869
9411 | 14 | 6 | CC DChg | 00:00:00 | 58:40:38 | -1.059 | 3.4074 | 0 | 0 | 0 | 0 | 0 | 0 | 0 | 0 | 0 | 2024-03-15 06:08:55 | -0.003608
9412 | 14 | 6 | CC DChg | 00:00:00 | 58:40:38 | -1.059 | 3.3962 | 0 | 0 | 0 | 0 | 0 | 0 | 0 | 0 | 0.01 | 2024-03-15 06:08:55 | -0.003597
9413 | 14 | 6 | CC DChg | 00:00:00 | 58:40:38 | -1.06 | 3.3851 | 0 | 0.01 | 0 | 0 | 0 | 0.01 | 1e-06 | 0 | 0.04 | 2024-03-15 06:08:55 | -0.003588
9414 | 14 | 6 | CC DChg | 00:00:02 | 58:40:40 | -1.06 | 3.3751 | 0.001 | 0.05 | 0 | 0 | 0.001 | 0.05 | 3e-06 | 0 | 0.18 | 2024-03-15 06:08:58 | -0.003578
9415 | 14 | 6 | CC DChg | 00:00:14 | 58:40:52 | -1.06 | 3.3649 | 0.004 | 0.26 | 0 | 0 | 0.004 | 0.26 | 1.4e-05 | 0 | 0.88 | 2024-03-15 06:09:09 | -0.003567
9416 | 14 | 6 | CC DChg | 00:00:30 | 58:41:08 | -1.06 | 3.3572 | 0.009 | 0.55 | 0 | 0 | 0.009 | 0.55 | 3e-05 | 0 | 1.87 | 2024-03-15 06:09:25 | -0.003559
9417 | 14 | 6 | CC DChg | 00:00:55 | 58:41:33 | -1.06 | 3.3472 | 0.016 | 1.02 | 0 | 0 | 0.016 | 1.02 | 5.5e-05 | 0 | 3.44 | 2024-03-15 06:09:50 | -0.003548
9418 | 14 | 6 | CC DChg | 00:01:00 | 58:41:38 | -1.06 | 3.3457 | 0.018 | 1.11 | 0 | 0 | 0.018 | 1.11 | 5.9e-05 | 0 | 3.73 | 2024-03-15 06:09:55 | -0.003546
9419 | 14 | 6 | CC DChg | 00:01:30 | 58:42:08 | -1.06 | 3.3361 | 0.026 | 1.66 | 0 | 0 | 0.026 | 1.66 | 8.9e-05 | 0 | 5.58 | 2024-03-15 06:10:25 | -0.003536
9420 | 14 | 6 | CC DChg | 00:02:00 | 58:42:38 | -1.06 | 3.3277 | 0.035 | 2.22 | 0 | 0 | 0.035 | 2.22 | 0.000118 | 0 | 7.43 | 2024-03-15 06:10:55 | -0.003527
9421 | 14 | 6 | CC DChg | 00:02:30 | 58:43:08 | -1.06 | 3.3209 | 0.044 | 2.77 | 0 | 0 | 0.044 | 2.77 | 0.000148 | 0 | 9.27 | 2024-03-15 06:11:25 | -0.00352
9422 | 14 | 6 | CC DChg | 00:03:00 | 58:43:38 | -1.06 | 3.3141 | 0.053 | 3.33 | 0 | 0 | 0.053 | 3.33 | 0.000177 | 0 | 11.11 | 2024-03-15 06:11:55 | -0.003513
9423 | 14 | 6 | CC DChg | 00:03:30 | 58:44:08 | -1.06 | 3.3079 | 0.062 | 3.88 | 0 | 0 | 0.062 | 3.88 | 0.000206 | 0 | 12.95 | 2024-03-15 06:12:25 | -0.003506
9424 | 14 | 6 | CC DChg | 00:04:00 | 58:44:38 | -1.06 | 3.3023 | 0.071 | 4.44 | 0 | 0 | 0.071 | 4.44 | 0.000235 | 0 | 14.79 | 2024-03-15 06:12:55 | -0.0035
9425 | 14 | 6 | CC DChg | 00:04:30 | 58:45:08 | -1.06 | 3.2967 | 0.079 | 4.99 | 0 | 0 | 0.079 | 4.99 | 0.000265 | 0 | 16.62 | 2024-03-15 06:13:25 | -0.003495
9426 | 14 | 6 | CC DChg | 00:05:00 | 58:45:38 | -1.06 | 3.2917 | 0.088 | 5.55 | 0 | 0 | 0.088 | 5.55 | 0.000294 | 0 | 18.44 | 2024-03-15 06:13:55 | -0.003489
9427 | 14 | 6 | CC DChg | 00:05:30 | 58:46:08 | -1.06 | 3.2868 | 0.097 | 6.1 | 0 | 0 | 0.097 | 6.1 | 0.000323 | 0 | 20.27 | 2024-03-15 06:14:25 | -0.003484
9428 | 14 | 6 | CC DChg | 00:06:00 | 58:46:38 | -1.06 | 3.2824 | 0.106 | 6.66 | 0 | 0 | 0.106 | 6.66 | 0.000352 | 0 | 22.09 | 2024-03-15 06:14:55 | -0.003479
9429 | 14 | 6 | CC DChg | 00:06:30 | 58:47:08 | -1.06 | 3.2781 | 0.115 | 7.21 | 0 | 0 | 0.115 | 7.21 | 0.000381 | 0 | 23.91 | 2024-03-15 06:15:25 | -0.003475
9430 | 14 | 6 | CC DChg | 00:07:00 | 58:47:38 | -1.06 | 3.2741 | 0.124 | 7.77 | 0 | 0 | 0.124 | 7.77 | 0.00041 | 0 | 25.73 | 2024-03-15 06:15:55 | -0.003471
9431 | 14 | 6 | CC DChg | 00:07:30 | 58:48:08 | -1.06 | 3.2697 | 0.132 | 8.32 | 0 | 0 | 0.132 | 8.32 | 0.000439 | 0 | 27.54 | 2024-03-15 06:16:25 | -0.003466
9432 | 14 | 6 | CC DChg | 00:08:00 | 58:48:38 | -1.06 | 3.2657 | 0.141 | 8.88 | 0 | 0 | 0.141 | 8.88 | 0.000467 | 0 | 29.36 | 2024-03-15 06:16:55 | -0.003462
9433 | 14 | 6 | CC DChg | 00:08:30 | 58:49:08 | -1.06 | 3.2617 | 0.15 | 9.43 | 0 | 0 | 0.15 | 9.43 | 0.000496 | 0 | 31.17 | 2024-03-15 06:17:25 | -0.003457
9434 | 14 | 6 | CC DChg | 00:09:00 | 58:49:38 | -1.06 | 3.2579 | 0.159 | 9.99 | 0 | 0 | 0.159 | 9.99 | 0.000525 | 0 | 32.98 | 2024-03-15 06:17:55 | -0.003453
9435 | 14 | 6 | CC DChg | 00:09:30 | 58:50:08 | -1.06 | 3.2539 | 0.168 | 10.54 | 0 | 0 | 0.168 | 10.54 | 0.000554 | 0 | 34.78 | 2024-03-15 06:18:25 | -0.003449
9436 | 14 | 6 | CC DChg | 00:10:00 | 58:50:38 | -1.06 | 3.2502 | 0.177 | 11.1 | 0 | 0 | 0.177 | 11.1 | 0.000582 | 0 | 36.59 | 2024-03-15 06:18:55 | -0.003445
9437 | 14 | 6 | CC DChg | 00:10:30 | 58:51:08 | -1.06 | 3.2459 | 0.185 | 11.65 | 0 | 0 | 0.185 | 11.65 | 0.000611 | 0 | 38.39 | 2024-03-15 06:19:25 | -0.003441
9438 | 14 | 6 | CC DChg | 00:11:00 | 58:51:38 | -1.06 | 3.2415 | 0.194 | 12.21 | 0 | 0 | 0.194 | 12.21 | 0.00064 | 0 | 40.19 | 2024-03-15 06:19:55 | -0.003436
9439 | 14 | 6 | CC DChg | 00:11:30 | 58:52:08 | -1.06 | 3.2372 | 0.203 | 12.76 | 0 | 0 | 0.203 | 12.76 | 0.000668 | 0 | 41.99 | 2024-03-15 06:20:25 | -0.003431
9440 | 14 | 6 | CC DChg | 00:12:00 | 58:52:38 | -1.06 | 3.2322 | 0.212 | 13.32 | 0 | 0 | 0.212 | 13.32 | 0.000697 | 0 | 43.78 | 2024-03-15 06:20:55 | -0.003426
9441 | 14 | 6 | CC DChg | 00:12:30 | 58:53:08 | -1.06 | 3.2273 | 0.221 | 13.87 | 0 | 0 | 0.221 | 13.87 | 0.000726 | 0 | 45.57 | 2024-03-15 06:21:25 | -0.003421
9442 | 14 | 6 | CC DChg | 00:13:00 | 58:53:38 | -1.06 | 3.222 | 0.23 | 14.43 | 0 | 0 | 0.23 | 14.43 | 0.000754 | 0 | 47.36 | 2024-03-15 06:21:55 | -0.003415
9443 | 14 | 6 | CC DChg | 00:13:30 | 58:54:08 | -1.06 | 3.2164 | 0.238 | 14.98 | 0 | 0 | 0.238 | 14.98 | 0.000782 | 0 | 49.15 | 2024-03-15 06:22:25 | -0.003409
9444 | 14 | 6 | CC DChg | 00:14:00 | 58:54:38 | -1.06 | 3.2108 | 0.247 | 15.54 | 0 | 0 | 0.247 | 15.54 | 0.000811 | 0 | 50.93 | 2024-03-15 06:22:55 | -0.003403
9445 | 14 | 6 | CC DChg | 00:14:30 | 58:55:08 | -1.06 | 3.2049 | 0.256 | 16.09 | 0 | 0 | 0.256 | 16.09 | 0.000839 | 0 | 52.71 | 2024-03-15 06:23:25 | -0.003397
9446 | 14 | 6 | CC DChg | 00:15:00 | 58:55:38 | -1.06 | 3.1981 | 0.265 | 16.65 | 0 | 0 | 0.265 | 16.65 | 0.000867 | 0 | 54.49 | 2024-03-15 06:23:55 | -0.00339
9447 | 14 | 6 | CC DChg | 00:15:30 | 58:56:08 | -1.06 | 3.1913 | 0.274 | 17.2 | 0 | 0 | 0.274 | 17.2 | 0.000896 | 0 | 56.26 | 2024-03-15 06:24:25 | -0.003383
9448 | 14 | 6 | CC DChg | 00:16:00 | 58:56:38 | -1.06 | 3.1839 | 0.283 | 17.76 | 0 | 0 | 0.283 | 17.76 | 0.000924 | 0 | 58.03 | 2024-03-15 06:24:55 | -0.003375
9449 | 14 | 6 | CC DChg | 00:16:30 | 58:57:08 | -1.06 | 3.177 | 0.291 | 18.31 | 0 | 0 | 0.291 | 18.31 | 0.000952 | 0 | 59.8 | 2024-03-15 06:25:25 | -0.003368
9450 | 14 | 6 | CC DChg | 00:17:00 | 58:57:38 | -1.06 | 3.1696 | 0.3 | 18.87 | 0 | 0 | 0.3 | 18.87 | 0.00098 | 0 | 61.56 | 2024-03-15 06:25:55 | -0.00336
9451 | 14 | 6 | CC DChg | 00:17:30 | 58:58:08 | -1.06 | 3.1625 | 0.309 | 19.42 | 0 | 0 | 0.309 | 19.42 | 0.001008 | 0 | 63.31 | 2024-03-15 06:26:25 | -0.003352
9452 | 14 | 6 | CC DChg | 00:18:00 | 58:58:38 | -1.06 | 3.155 | 0.318 | 19.97 | 0 | 0 | 0.318 | 19.97 | 0.001036 | 0 | 65.07 | 2024-03-15 06:26:55 | -0.003344
9453 | 14 | 6 | CC DChg | 00:18:30 | 58:59:08 | -1.06 | 3.1473 | 0.327 | 20.53 | 0 | 0 | 0.327 | 20.53 | 0.001064 | 0 | 66.81 | 2024-03-15 06:27:25 | -0.003336
9454 | 14 | 6 | CC DChg | 00:19:00 | 58:59:38 | -1.06 | 3.1389 | 0.336 | 21.08 | 0 | 0 | 0.336 | 21.08 | 0.001091 | 0 | 68.56 | 2024-03-15 06:27:55 | -0.003327
9455 | 14 | 6 | CC DChg | 00:19:30 | 59:00:08 | -1.06 | 3.1308 | 0.344 | 21.64 | 0 | 0 | 0.344 | 21.64 | 0.001119 | 0 | 70.3 | 2024-03-15 06:28:25 | -0.003319
9456 | 14 | 6 | CC DChg | 00:20:00 | 59:00:38 | -1.06 | 3.1222 | 0.353 | 22.19 | 0 | 0 | 0.353 | 22.19 | 0.001147 | 0 | 72.03 | 2024-03-15 06:28:55 | -0.00331
9457 | 14 | 6 | CC DChg | 00:20:30 | 59:01:08 | -1.06 | 3.1132 | 0.362 | 22.75 | 0 | 0 | 0.362 | 22.75 | 0.001174 | 0 | 73.76 | 2024-03-15 06:29:25 | -0.0033
9458 | 14 | 6 | CC DChg | 00:21:00 | 59:01:38 | -1.06 | 3.1042 | 0.371 | 23.3 | 0 | 0 | 0.371 | 23.3 | 0.001202 | 0 | 75.49 | 2024-03-15 06:29:55 | -0.00329
9459 | 14 | 6 | CC DChg | 00:21:30 | 59:02:08 | -1.06 | 3.0946 | 0.38 | 23.86 | 0 | 0 | 0.38 | 23.86 | 0.001229 | 0 | 77.21 | 2024-03-15 06:30:25 | -0.00328
9460 | 14 | 6 | CC DChg | 00:21:58 | 59:02:36 | -1.06 | 3.0843 | 0.388 | 24.39 | 0 | 0 | 0.388 | 24.39 | 0.001255 | 0 | 78.85 | 2024-03-15 06:30:53 | -0.003269
9461 | 14 | 6 | CC DChg | 00:22:00 | 59:02:38 | -1.06 | 3.084 | 0.389 | 24.41 | 0 | 0 | 0.389 | 24.41 | 0.001256 | 0 | 78.92 | 2024-03-15 06:30:55 | -0.003269
9462 | 14 | 6 | CC DChg | 00:22:27 | 59:03:05 | -1.06 | 3.0738 | 0.397 | 24.92 | 0 | 0 | 0.397 | 24.92 | 0.001281 | 0 | 80.49 | 2024-03-15 06:31:22 | -0.003258
9463 | 14 | 6 | CC DChg | 00:22:30 | 59:03:08 | -1.06 | 3.0729 | 0.397 | 24.97 | 0 | 0 | 0.397 | 24.97 | 0.001284 | 0 | 80.63 | 2024-03-15 06:31:25 | -0.003257
9464 | 14 | 6 | CC DChg | 00:22:56 | 59:03:34 | -1.06 | 3.0629 | 0.405 | 25.46 | 0 | 0 | 0.405 | 25.46 | 0.001307 | 0 | 82.13 | 2024-03-15 06:31:51 | -0.003247
9465 | 14 | 6 | CC DChg | 00:23:00 | 59:03:38 | -1.06 | 3.0617 | 0.406 | 25.52 | 0 | 0 | 0.406 | 25.52 | 0.001311 | 0 | 82.33 | 2024-03-15 06:31:55 | -0.003245
9466 | 14 | 6 | CC DChg | 00:23:25 | 59:04:03 | -1.06 | 3.0515 | 0.414 | 25.99 | 0 | 0 | 0.414 | 25.99 | 0.001333 | 0 | 83.74 | 2024-03-15 06:32:20 | -0.003235
9467 | 14 | 6 | CC DChg | 00:23:30 | 59:04:08 | -1.06 | 3.0496 | 0.415 | 26.08 | 0 | 0 | 0.415 | 26.08 | 0.001338 | 0 | 84.03 | 2024-03-15 06:32:25 | -0.003233
9468 | 14 | 6 | CC DChg | 00:23:55 | 59:04:33 | -1.06 | 3.0394 | 0.423 | 26.56 | 0 | 0 | 0.423 | 26.56 | 0.001361 | 0 | 85.49 | 2024-03-15 06:32:51 | -0.003222
9469 | 14 | 6 | CC DChg | 00:24:00 | 59:04:38 | -1.06 | 3.0381 | 0.424 | 26.63 | 0 | 0 | 0.424 | 26.63 | 0.001365 | 0 | 85.72 | 2024-03-15 06:32:55 | -0.00322
9470 | 14 | 6 | CC DChg | 00:24:26 | 59:05:04 | -1.06 | 3.0279 | 0.432 | 27.12 | 0 | 0 | 0.432 | 27.12 | 0.001388 | 0 | 87.19 | 2024-03-15 06:33:21 | -0.00321
9471 | 14 | 6 | CC DChg | 00:24:30 | 59:05:08 | -1.06 | 3.0267 | 0.433 | 27.19 | 0 | 0 | 0.433 | 27.19 | 0.001391 | 0 | 87.4 | 2024-03-15 06:33:25 | -0.003208
9472 | 14 | 6 | CC DChg | 00:24:59 | 59:05:37 | -1.06 | 3.0164 | 0.441 | 27.73 | 0 | 0 | 0.441 | 27.73 | 0.001417 | 0 | 89.02 | 2024-03-15 06:33:54 | -0.003197
9473 | 14 | 6 | CC DChg | 00:25:00 | 59:05:38 | -1.06 | 3.0161 | 0.442 | 27.74 | 0 | 0 | 0.442 | 27.74 | 0.001418 | 0 | 89.07 | 2024-03-15 06:33:55 | -0.003197
9474 | 14 | 6 | CC DChg | 00:25:28 | 59:06:06 | -1.06 | 3.0059 | 0.45 | 28.27 | 0 | 0 | 0.45 | 28.27 | 0.001443 | 0 | 90.66 | 2024-03-15 06:34:23 | -0.003186
9475 | 14 | 6 | CC DChg | 00:25:30 | 59:06:08 | -1.06 | 3.0056 | 0.45 | 28.3 | 0 | 0 | 0.45 | 28.3 | 0.001445 | 0 | 90.75 | 2024-03-15 06:34:25 | -0.003186
9476 | 14 | 6 | CC DChg | 00:25:58 | 59:06:36 | -1.06 | 2.9954 | 0.459 | 28.83 | 0 | 0 | 0.459 | 28.83 | 0.00147 | 0 | 92.34 | 2024-03-15 06:34:53 | -0.003175
9477 | 14 | 6 | CC DChg | 00:26:00 | 59:06:38 | -1.06 | 2.9951 | 0.459 | 28.85 | 0 | 0 | 0.459 | 28.85 | 0.001471 | 0 | 92.41 | 2024-03-15 06:34:55 | -0.003175
9478 | 14 | 6 | CC DChg | 00:26:27 | 59:07:05 | -1.06 | 2.9851 | 0.467 | 29.35 | 0 | 0 | 0.467 | 29.35 | 0.001495 | 0 | 93.9 | 2024-03-15 06:35:22 | -0.003164
9479 | 14 | 6 | CC DChg | 00:26:30 | 59:07:08 | -1.06 | 2.9842 | 0.468 | 29.41 | 0 | 0 | 0.468 | 29.41 | 0.001498 | 0 | 94.07 | 2024-03-15 06:35:25 | -0.003163
9480 | 14 | 6 | CC DChg | 00:26:55 | 59:07:33 | -1.06 | 2.974 | 0.476 | 29.88 | 0 | 0 | 0.476 | 29.88 | 0.00152 | 0 | 95.47 | 2024-03-15 06:35:50 | -0.003152
9481 | 14 | 6 | CC DChg | 00:27:00 | 59:07:38 | -1.06 | 2.9724 | 0.477 | 29.96 | 0 | 0 | 0.477 | 29.96 | 0.001524 | 0 | 95.72 | 2024-03-15 06:35:55 | -0.003151
9482 | 14 | 6 | CC DChg | 00:27:21 | 59:07:59 | -1.06 | 2.9622 | 0.483 | 30.37 | 0 | 0 | 0.483 | 30.37 | 0.001543 | 0 | 96.92 | 2024-03-15 06:36:17 | -0.00314
9483 | 14 | 6 | CC DChg | 00:27:30 | 59:08:08 | -1.06 | 2.9582 | 0.486 | 30.52 | 0 | 0 | 0.486 | 30.52 | 0.00155 | 0 | 97.37 | 2024-03-15 06:36:25 | -0.003136
9484 | 14 | 6 | CC DChg | 00:27:47 | 59:08:25 | -1.06 | 2.9482 | 0.491 | 30.85 | 0 | 0 | 0.491 | 30.85 | 0.001566 | 0 | 98.34 | 2024-03-15 06:36:43 | -0.003125
9485 | 14 | 6 | CC DChg | 00:28:00 | 59:08:38 | -1.06 | 2.9411 | 0.495 | 31.07 | 0 | 0 | 0.495 | 31.07 | 0.001576 | 0 | 99 | 2024-03-15 06:36:55 | -0.003118
9486 | 14 | 6 | CC DChg | 00:28:15 | 59:08:53 | -1.06 | 2.9309 | 0.499 | 31.35 | 0 | 0 | 0.499 | 31.35 | 0.001589 | 0 | 99.83 | 2024-03-15 06:37:10 | -0.003107
9487 | 14 | 6 | CC DChg | 00:28:29 | 59:09:07 | -1.06 | 2.9206 | 0.503 | 31.61 | 0 | 0 | 0.503 | 31.61 | 0.001601 | 0 | 100.58 | 2024-03-15 06:37:24 | -0.003096
9488 | 14 | 6 | CC DChg | 00:28:30 | 59:09:08 | -1.06 | 2.92 | 0.503 | 31.63 | 0 | 0 | 0.503 | 31.63 | 0.001602 | 0 | 100.63 | 2024-03-15 06:37:25 | -0.003095
9489 | 14 | 6 | CC DChg | 00:28:41 | 59:09:19 | -1.06 | 2.9098 | 0.507 | 31.84 | 0 | 0 | 0.507 | 31.84 | 0.001612 | 0 | 101.26 | 2024-03-15 06:37:36 | -0.003084
9490 | 14 | 6 | CC DChg | 00:28:52 | 59:09:30 | -1.06 | 2.8996 | 0.51 | 32.04 | 0 | 0 | 0.51 | 32.04 | 0.001621 | 0 | 101.82 | 2024-03-15 06:37:47 | -0.003074
9491 | 14 | 6 | CC DChg | 00:29:00 | 59:09:38 | -1.06 | 2.8912 | 0.512 | 32.18 | 0 | 0 | 0.512 | 32.18 | 0.001628 | 0 | 102.24 | 2024-03-15 06:37:55 | -0.003065
9492 | 14 | 6 | CC DChg | 00:29:08 | 59:09:46 | -1.06 | 2.881 | 0.515 | 32.34 | 0 | 0 | 0.515 | 32.34 | 0.001635 | 0 | 102.71 | 2024-03-15 06:38:03 | -0.003054
9493 | 14 | 6 | CC DChg | 00:29:16 | 59:09:54 | -1.06 | 2.871 | 0.517 | 32.49 | 0 | 0 | 0.517 | 32.49 | 0.001642 | 0 | 103.13 | 2024-03-15 06:38:11 | -0.003043
9494 | 14 | 6 | CC DChg | 00:29:24 | 59:10:02 | -1.06 | 2.8608 | 0.52 | 32.63 | 0 | 0 | 0.52 | 32.63 | 0.001648 | 0 | 103.55 | 2024-03-15 06:38:19 | -0.003032
9495 | 14 | 6 | CC DChg | 00:29:30 | 59:10:08 | -1.06 | 2.8534 | 0.521 | 32.74 | 0 | 0 | 0.521 | 32.74 | 0.001653 | 0 | 103.84 | 2024-03-15 06:38:25 | -0.003025
9496 | 14 | 6 | CC DChg | 00:29:37 | 59:10:15 | -1.06 | 2.8431 | 0.523 | 32.87 | 0 | 0 | 0.523 | 32.87 | 0.001659 | 0 | 104.22 | 2024-03-15 06:38:32 | -0.003014
9497 | 14 | 6 | CC DChg | 00:29:44 | 59:10:22 | -1.06 | 2.8329 | 0.525 | 33 | 0 | 0 | 0.525 | 33 | 0.001665 | 0 | 104.57 | 2024-03-15 06:38:39 | -0.003003
9498 | 14 | 6 | CC DChg | 00:29:50 | 59:10:28 | -1.06 | 2.8227 | 0.527 | 33.12 | 0 | 0 | 0.527 | 33.12 | 0.00167 | 0 | 104.93 | 2024-03-15 06:38:46 | -0.002992
9499 | 14 | 6 | CC DChg | 00:29:57 | 59:10:35 | -1.06 | 2.8125 | 0.529 | 33.25 | 0 | 0 | 0.529 | 33.25 | 0.001676 | 0 | 105.28 | 2024-03-15 06:38:52 | -0.002981
9500 | 14 | 6 | CC DChg | 00:30:00 | 59:10:38 | -1.06 | 2.8084 | 0.53 | 33.29 | 0 | 0 | 0.53 | 33.29 | 0.001678 | 0 | 105.41 | 2024-03-15 06:38:55 | -0.002977
9501 | 14 | 6 | CC DChg | 00:30:06 | 59:10:44 | -1.06 | 2.7982 | 0.532 | 33.41 | 0 | 0 | 0.532 | 33.41 | 0.001683 | 0 | 105.74 | 2024-03-15 06:39:01 | -0.002966
9502 | 14 | 6 | CC DChg | 00:30:12 | 59:10:50 | -1.06 | 2.788 | 0.534 | 33.53 | 0 | 0 | 0.534 | 33.53 | 0.001689 | 0 | 106.07 | 2024-03-15 06:39:08 | -0.002955
9503 | 14 | 6 | CC DChg | 00:30:18 | 59:10:56 | -1.06 | 2.7777 | 0.536 | 33.64 | 0 | 0 | 0.536 | 33.64 | 0.001693 | 0 | 106.37 | 2024-03-15 06:39:13 | -0.002944
9504 | 14 | 6 | CC DChg | 00:30:24 | 59:11:02 | -1.06 | 2.7675 | 0.537 | 33.75 | 0 | 0 | 0.537 | 33.75 | 0.001698 | 0 | 106.69 | 2024-03-15 06:39:20 | -0.002934
9505 | 14 | 6 | CC DChg | 00:30:30 | 59:11:08 | -1.06 | 2.7582 | 0.539 | 33.85 | 0 | 0 | 0.539 | 33.85 | 0.001703 | 0 | 106.95 | 2024-03-15 06:39:25 | -0.002924
9506 | 14 | 6 | CC DChg | 00:30:35 | 59:11:13 | -1.06 | 2.748 | 0.541 | 33.95 | 0 | 0 | 0.541 | 33.95 | 0.001707 | 0 | 107.25 | 2024-03-15 06:39:31 | -0.002913
9507 | 14 | 6 | CC DChg | 00:30:41 | 59:11:19 | -1.06 | 2.738 | 0.542 | 34.05 | 0 | 0 | 0.542 | 34.05 | 0.001712 | 0 | 107.52 | 2024-03-15 06:39:36 | -0.002902
9508 | 14 | 6 | CC DChg | 00:30:46 | 59:11:24 | -1.06 | 2.7278 | 0.544 | 34.16 | 0 | 0 | 0.544 | 34.16 | 0.001716 | 0 | 107.8 | 2024-03-15 06:39:41 | -0.002891
9509 | 14 | 6 | CC DChg | 00:30:52 | 59:11:30 | -1.06 | 2.7176 | 0.545 | 34.26 | 0 | 0 | 0.545 | 34.26 | 0.001721 | 0 | 108.08 | 2024-03-15 06:39:47 | -0.002881
9510 | 14 | 6 | CC DChg | 00:30:57 | 59:11:35 | -1.06 | 2.707 | 0.547 | 34.36 | 0 | 0 | 0.547 | 34.36 | 0.001725 | 0 | 108.35 | 2024-03-15 06:39:52 | -0.002869
9511 | 14 | 6 | CC DChg | 00:31:00 | 59:11:38 | -1.06 | 2.7027 | 0.548 | 34.4 | 0 | 0 | 0.548 | 34.4 | 0.001727 | 0 | 108.47 | 2024-03-15 06:39:55 | -0.002865
9512 | 14 | 6 | CC DChg | 00:31:05 | 59:11:43 | -1.06 | 2.6925 | 0.549 | 34.5 | 0 | 0 | 0.549 | 34.5 | 0.001731 | 0 | 108.73 | 2024-03-15 06:40:00 | -0.002854
9513 | 14 | 6 | CC DChg | 00:31:10 | 59:11:48 | -1.06 | 2.6822 | 0.551 | 34.59 | 0 | 0 | 0.551 | 34.59 | 0.001735 | 0 | 108.98 | 2024-03-15 06:40:05 | -0.002843
9514 | 14 | 6 | CC DChg | 00:31:15 | 59:11:53 | -1.06 | 2.672 | 0.552 | 34.68 | 0 | 0 | 0.552 | 34.68 | 0.001739 | 0 | 109.23 | 2024-03-15 06:40:10 | -0.002832
9515 | 14 | 6 | CC DChg | 00:31:20 | 59:11:58 | -1.06 | 2.6618 | 0.554 | 34.77 | 0 | 0 | 0.554 | 34.77 | 0.001743 | 0 | 109.47 | 2024-03-15 06:40:15 | -0.002822
9516 | 14 | 6 | CC DChg | 00:31:25 | 59:12:03 | -1.06 | 2.6515 | 0.555 | 34.86 | 0 | 0 | 0.555 | 34.86 | 0.001747 | 0 | 109.71 | 2024-03-15 06:40:20 | -0.002811
9517 | 14 | 6 | CC DChg | 00:31:30 | 59:12:08 | -1.06 | 2.6413 | 0.556 | 34.96 | 0 | 0 | 0.556 | 34.96 | 0.00175 | 0 | 109.95 | 2024-03-15 06:40:25 | -0.0028
9518 | 14 | 6 | CC DChg | 00:31:34 | 59:12:12 | -1.06 | 2.6311 | 0.558 | 35.04 | 0 | 0 | 0.558 | 35.04 | 0.001754 | 0 | 110.18 | 2024-03-15 06:40:30 | -0.002789
9519 | 14 | 6 | CC DChg | 00:31:39 | 59:12:17 | -1.06 | 2.6205 | 0.559 | 35.13 | 0 | 0 | 0.559 | 35.13 | 0.001758 | 0 | 110.42 | 2024-03-15 06:40:34 | -0.002778
9520 | 14 | 6 | CC DChg | 00:31:44 | 59:12:22 | -1.06 | 2.6103 | 0.561 | 35.22 | 0 | 0 | 0.561 | 35.22 | 0.001761 | 0 | 110.64 | 2024-03-15 06:40:39 | -0.002767
9521 | 14 | 6 | CC DChg | 00:31:49 | 59:12:27 | -1.06 | 2.6001 | 0.562 | 35.31 | 0 | 0 | 0.562 | 35.31 | 0.001765 | 0 | 110.87 | 2024-03-15 06:40:44 | -0.002756
9522 | 14 | 6 | CC DChg | 00:31:53 | 59:12:31 | -1.06 | 2.5899 | 0.563 | 35.39 | 0 | 0 | 0.563 | 35.39 | 0.001769 | 0 | 111.1 | 2024-03-15 06:40:48 | -0.002745
9523 | 14 | 6 | CC DChg | 00:31:58 | 59:12:36 | -1.06 | 2.5799 | 0.565 | 35.47 | 0 | 0 | 0.565 | 35.47 | 0.001772 | 0 | 111.3 | 2024-03-15 06:40:53 | -0.002735
9524 | 14 | 6 | CC DChg | 00:32:00 | 59:12:38 | -1.06 | 2.5756 | 0.565 | 35.51 | 0 | 0 | 0.565 | 35.51 | 0.001773 | 0 | 111.4 | 2024-03-15 06:40:55 | -0.00273
9525 | 14 | 6 | CC DChg | 00:32:04 | 59:12:42 | -1.06 | 2.5654 | 0.567 | 35.59 | 0 | 0 | 0.567 | 35.59 | 0.001777 | 0 | 111.61 | 2024-03-15 06:40:59 | -0.002719
9526 | 14 | 6 | CC DChg | 00:32:08 | 59:12:46 | -1.06 | 2.5554 | 0.568 | 35.67 | 0 | 0 | 0.568 | 35.67 | 0.00178 | 0 | 111.81 | 2024-03-15 06:41:04 | -0.002709
9527 | 14 | 6 | CC DChg | 00:32:13 | 59:12:51 | -1.06 | 2.5452 | 0.569 | 35.76 | 0 | 0 | 0.569 | 35.76 | 0.001783 | 0 | 112.03 | 2024-03-15 06:41:08 | -0.002698
9528 | 14 | 6 | CC DChg | 00:32:17 | 59:12:55 | -1.06 | 2.535 | 0.571 | 35.84 | 0 | 0 | 0.571 | 35.84 | 0.001787 | 0 | 112.23 | 2024-03-15 06:41:12 | -0.002687
9529 | 14 | 6 | CC DChg | 00:32:22 | 59:13:00 | -1.06 | 2.5248 | 0.572 | 35.92 | 0 | 0 | 0.572 | 35.92 | 0.00179 | 0 | 112.43 | 2024-03-15 06:41:17 | -0.002676
9530 | 14 | 6 | CC DChg | 00:32:26 | 59:13:04 | -1.06 | 2.5148 | 0.573 | 36 | 0 | 0 | 0.573 | 36 | 0.001793 | 0 | 112.64 | 2024-03-15 06:41:21 | -0.002666
9531 | 14 | 6 | CC DChg | 00:32:30 | 59:13:08 | -1.06 | 2.5065 | 0.574 | 36.07 | 0 | 0 | 0.574 | 36.07 | 0.001796 | 0 | 112.81 | 2024-03-15 06:41:25 | -0.002657
9532 | 14 | 6 | CC DChg | 00:32:34 | 59:13:12 | -1.06 | 2.4965 | 0.575 | 36.14 | 0 | 0 | 0.575 | 36.14 | 0.001799 | 0 | 113 | 2024-03-15 06:41:29 | -0.002646
9533 | 14 | 6 | CC DChg | 00:32:38 | 59:13:16 | -1.06 | 2.4863 | 0.577 | 36.22 | 0 | 0 | 0.577 | 36.22 | 0.001802 | 0 | 113.2 | 2024-03-15 06:41:33 | -0.002635
9534 | 14 | 6 | CC DChg | 00:32:42 | 59:13:20 | -1.06 | 2.4761 | 0.578 | 36.3 | 0 | 0 | 0.578 | 36.3 | 0.001805 | 0 | 113.4 | 2024-03-15 06:41:38 | -0.002625
9535 | 14 | 6 | CC DChg | 00:32:47 | 59:13:25 | -1.06 | 2.4658 | 0.579 | 36.38 | 0 | 0 | 0.579 | 36.38 | 0.001808 | 0 | 113.6 | 2024-03-15 06:41:42 | -0.002614
9536 | 14 | 6 | CC DChg | 00:32:51 | 59:13:29 | -1.06 | 2.4556 | 0.58 | 36.46 | 0 | 0 | 0.58 | 36.46 | 0.001812 | 0 | 113.79 | 2024-03-15 06:41:46 | -0.002603
9537 | 14 | 6 | CC DChg | 00:32:55 | 59:13:33 | -1.06 | 2.4454 | 0.582 | 36.54 | 0 | 0 | 0.582 | 36.54 | 0.001815 | 0 | 113.99 | 2024-03-15 06:41:51 | -0.002592
9538 | 14 | 6 | CC DChg | 00:33:00 | 59:13:38 | -1.06 | 2.4355 | 0.583 | 36.62 | 0 | 0 | 0.583 | 36.62 | 0.001818 | 0 | 114.18 | 2024-03-15 06:41:55 | -0.002582
9539 | 14 | 6 | CC DChg | 00:33:04 | 59:13:42 | -1.06 | 2.4255 | 0.584 | 36.7 | 0 | 0 | 0.584 | 36.7 | 0.001821 | 0 | 114.37 | 2024-03-15 06:41:59 | -0.002571
9540 | 14 | 6 | CC DChg | 00:33:08 | 59:13:46 | -1.06 | 2.4153 | 0.586 | 36.78 | 0 | 0 | 0.586 | 36.78 | 0.001824 | 0 | 114.57 | 2024-03-15 06:42:03 | -0.00256
9541 | 14 | 6 | CC DChg | 00:33:13 | 59:13:51 | -1.06 | 2.4051 | 0.587 | 36.86 | 0 | 0 | 0.587 | 36.86 | 0.001827 | 0 | 114.76 | 2024-03-15 06:42:08 | -0.002549
9542 | 14 | 6 | CC DChg | 00:33:17 | 59:13:55 | -1.06 | 2.3949 | 0.588 | 36.95 | 0 | 0 | 0.588 | 36.95 | 0.00183 | 0 | 114.96 | 2024-03-15 06:42:12 | -0.002539
9543 | 14 | 6 | CC DChg | 00:33:21 | 59:13:59 | -1.06 | 2.3849 | 0.589 | 37.02 | 0 | 0 | 0.589 | 37.02 | 0.001833 | 0 | 115.15 | 2024-03-15 06:42:17 | -0.002528
9544 | 14 | 6 | CC DChg | 00:33:26 | 59:14:04 | -1.06 | 2.3747 | 0.591 | 37.11 | 0 | 0 | 0.591 | 37.11 | 0.001836 | 0 | 115.35 | 2024-03-15 06:42:21 | -0.002517
9545 | 14 | 6 | CC DChg | 00:33:30 | 59:14:08 | -1.06 | 2.3663 | 0.592 | 37.18 | 0 | 0 | 0.592 | 37.18 | 0.001839 | 0 | 115.51 | 2024-03-15 06:42:25 | -0.002508
9546 | 14 | 6 | CC DChg | 00:33:34 | 59:14:12 | -1.06 | 2.3561 | 0.593 | 37.26 | 0 | 0 | 0.593 | 37.26 | 0.001842 | 0 | 115.7 | 2024-03-15 06:42:29 | -0.002497
9547 | 14 | 6 | CC DChg | 00:33:39 | 59:14:17 | -1.06 | 2.3456 | 0.594 | 37.34 | 0 | 0 | 0.594 | 37.34 | 0.001845 | 0 | 115.9 | 2024-03-15 06:42:34 | -0.002486
9548 | 14 | 6 | CC DChg | 00:33:43 | 59:14:21 | -1.06 | 2.3356 | 0.596 | 37.42 | 0 | 0 | 0.596 | 37.42 | 0.001848 | 0 | 116.09 | 2024-03-15 06:42:38 | -0.002476
9549 | 14 | 6 | CC DChg | 00:33:47 | 59:14:25 | -1.06 | 2.3254 | 0.597 | 37.51 | 0 | 0 | 0.597 | 37.51 | 0.001851 | 0 | 116.29 | 2024-03-15 06:42:43 | -0.002465
9550 | 14 | 6 | CC DChg | 00:33:52 | 59:14:30 | -1.06 | 2.3152 | 0.598 | 37.59 | 0 | 0 | 0.598 | 37.59 | 0.001854 | 0 | 116.48 | 2024-03-15 06:42:47 | -0.002454
9551 | 14 | 6 | CC DChg | 00:33:57 | 59:14:35 | -1.06 | 2.3049 | 0.6 | 37.67 | 0 | 0 | 0.6 | 37.67 | 0.001857 | 0 | 116.68 | 2024-03-15 06:42:52 | -0.002443
9552 | 14 | 6 | CC DChg | 00:34:00 | 59:14:38 | -1.06 | 2.2981 | 0.601 | 37.73 | 0 | 0 | 0.601 | 37.73 | 0.00186 | 0 | 116.8 | 2024-03-15 06:42:55 | -0.002436
9553 | 14 | 6 | CC DChg | 00:34:04 | 59:14:42 | -1.06 | 2.2879 | 0.602 | 37.82 | 0 | 0 | 0.602 | 37.82 | 0.001863 | 0 | 117 | 2024-03-15 06:42:59 | -0.002425
9554 | 14 | 6 | CC DChg | 00:34:09 | 59:14:47 | -1.06 | 2.2777 | 0.603 | 37.9 | 0 | 0 | 0.603 | 37.9 | 0.001866 | 0 | 117.2 | 2024-03-15 06:43:04 | -0.002414
9555 | 14 | 6 | CC DChg | 00:34:13 | 59:14:51 | -1.06 | 2.2677 | 0.605 | 37.99 | 0 | 0 | 0.605 | 37.99 | 0.001869 | 0 | 117.39 | 2024-03-15 06:43:09 | -0.002404
9556 | 14 | 6 | CC DChg | 00:34:18 | 59:14:56 | -1.06 | 2.2575 | 0.606 | 38.07 | 0 | 0 | 0.606 | 38.07 | 0.001872 | 0 | 117.58 | 2024-03-15 06:43:13 | -0.002393
9557 | 14 | 6 | CC DChg | 00:34:23 | 59:15:01 | -1.06 | 2.2473 | 0.608 | 38.16 | 0 | 0 | 0.608 | 38.16 | 0.001875 | 0 | 117.78 | 2024-03-15 06:43:18 | -0.002382
9558 | 14 | 6 | CC DChg | 00:34:28 | 59:15:06 | -1.06 | 2.2371 | 0.609 | 38.25 | 0 | 0 | 0.609 | 38.25 | 0.001878 | 0 | 117.99 | 2024-03-15 06:43:23 | -0.002371
9559 | 14 | 6 | CC DChg | 00:34:30 | 59:15:08 | -1.06 | 2.2333 | 0.609 | 38.29 | 0 | 0 | 0.609 | 38.29 | 0.00188 | 0 | 118.06 | 2024-03-15 06:43:25 | -0.002367
9560 | 14 | 6 | CC DChg | 00:34:35 | 59:15:13 | -1.06 | 2.2231 | 0.611 | 38.38 | 0 | 0 | 0.611 | 38.38 | 0.001883 | 0 | 118.27 | 2024-03-15 06:43:30 | -0.002356
9561 | 14 | 6 | CC DChg | 00:34:40 | 59:15:18 | -1.06 | 2.2129 | 0.612 | 38.47 | 0 | 0 | 0.612 | 38.47 | 0.001886 | 0 | 118.48 | 2024-03-15 06:43:35 | -0.002346
9562 | 14 | 6 | CC DChg | 00:34:45 | 59:15:23 | -1.06 | 2.2026 | 0.614 | 38.57 | 0 | 0 | 0.614 | 38.57 | 0.001889 | 0 | 118.68 | 2024-03-15 06:43:40 | -0.002335
9563 | 14 | 6 | CC DChg | 00:34:50 | 59:15:28 | -1.06 | 2.1924 | 0.616 | 38.66 | 0 | 0 | 0.616 | 38.66 | 0.001893 | 0 | 118.9 | 2024-03-15 06:43:45 | -0.002324
9564 | 14 | 6 | CC DChg | 00:34:55 | 59:15:33 | -1.06 | 2.1822 | 0.617 | 38.76 | 0 | 0 | 0.617 | 38.76 | 0.001896 | 0 | 119.11 | 2024-03-15 06:43:50 | -0.002313
9565 | 14 | 6 | CC DChg | 00:35:00 | 59:15:38 | -1.06 | 2.1735 | 0.618 | 38.84 | 0 | 0 | 0.618 | 38.84 | 0.001899 | 0 | 119.28 | 2024-03-15 06:43:55 | -0.002304
9566 | 14 | 6 | CC DChg | 00:35:04 | 59:15:42 | -1.06 | 2.1633 | 0.62 | 38.93 | 0 | 0 | 0.62 | 38.93 | 0.001902 | 0 | 119.48 | 2024-03-15 06:44:00 | -0.002293
9567 | 14 | 6 | CC DChg | 00:35:09 | 59:15:47 | -1.06 | 2.1533 | 0.621 | 39.02 | 0 | 0 | 0.621 | 39.02 | 0.001905 | 0 | 119.68 | 2024-03-15 06:44:05 | -0.002282
9568 | 14 | 6 | CC DChg | 00:35:14 | 59:15:52 | -1.06 | 2.1431 | 0.623 | 39.11 | 0 | 0 | 0.623 | 39.11 | 0.001908 | 0 | 119.87 | 2024-03-15 06:44:09 | -0.002272
9569 | 14 | 6 | CC DChg | 00:35:19 | 59:15:57 | -1.06 | 2.1329 | 0.624 | 39.2 | 0 | 0 | 0.624 | 39.2 | 0.001911 | 0 | 120.06 | 2024-03-15 06:44:14 | -0.002261
9570 | 14 | 6 | CC DChg | 00:35:24 | 59:16:02 | -1.06 | 2.1227 | 0.625 | 39.29 | 0 | 0 | 0.625 | 39.29 | 0.001914 | 0 | 120.24 | 2024-03-15 06:44:19 | -0.00225
9571 | 14 | 6 | CC DChg | 00:35:28 | 59:16:06 | -1.06 | 2.1127 | 0.627 | 39.37 | 0 | 0 | 0.627 | 39.37 | 0.001917 | 0 | 120.42 | 2024-03-15 06:44:23 | -0.002239
9572 | 14 | 6 | CC DChg | 00:35:30 | 59:16:08 | -1.06 | 2.1103 | 0.627 | 39.39 | 0 | 0 | 0.627 | 39.39 | 0.001918 | 0 | 120.47 | 2024-03-15 06:44:25 | -0.002237
9573 | 14 | 6 | CC DChg | 00:35:34 | 59:16:12 | -1.06 | 2.1003 | 0.628 | 39.47 | 0 | 0 | 0.628 | 39.47 | 0.001921 | 0 | 120.64 | 2024-03-15 06:44:29 | -0.002226
9574 | 14 | 6 | CC DChg | 00:35:38 | 59:16:16 | -1.06 | 2.0901 | 0.63 | 39.56 | 0 | 0 | 0.63 | 39.56 | 0.001923 | 0 | 120.82 | 2024-03-15 06:44:34 | -0.002216
9575 | 14 | 6 | CC DChg | 00:35:43 | 59:16:21 | -1.06 | 2.0799 | 0.631 | 39.64 | 0 | 0 | 0.631 | 39.64 | 0.001926 | 0 | 121 | 2024-03-15 06:44:38 | -0.002205
9576 | 14 | 6 | CC DChg | 00:35:47 | 59:16:25 | -1.06 | 2.0696 | 0.632 | 39.73 | 0 | 0 | 0.632 | 39.73 | 0.001929 | 0 | 121.16 | 2024-03-15 06:44:43 | -0.002194
9577 | 14 | 6 | CC DChg | 00:35:52 | 59:16:30 | -1.06 | 2.0594 | 0.634 | 39.81 | 0 | 0 | 0.634 | 39.81 | 0.001932 | 0 | 121.34 | 2024-03-15 06:44:47 | -0.002183
9578 | 14 | 6 | CC DChg | 00:35:57 | 59:16:35 | -1.06 | 2.0492 | 0.635 | 39.89 | 0 | 0 | 0.635 | 39.89 | 0.001934 | 0 | 121.51 | 2024-03-15 06:44:52 | -0.002172
9579 | 14 | 6 | CC DChg | 00:36:00 | 59:16:38 | -1.06 | 2.0424 | 0.636 | 39.95 | 0 | 0 | 0.636 | 39.95 | 0.001936 | 0 | 121.62 | 2024-03-15 06:44:55 | -0.002165
9580 | 14 | 6 | CC DChg | 00:36:04 | 59:16:42 | -1.06 | 2.0324 | 0.637 | 40.03 | 0 | 0 | 0.637 | 40.03 | 0.001939 | 0 | 121.79 | 2024-03-15 06:44:59 | -0.002154
9581 | 14 | 6 | CC DChg | 00:36:08 | 59:16:46 | -1.06 | 2.0222 | 0.639 | 40.11 | 0 | 0 | 0.639 | 40.11 | 0.001941 | 0 | 121.95 | 2024-03-15 06:45:03 | -0.002144
9582 | 14 | 6 | CC DChg | 00:36:13 | 59:16:51 | -1.06 | 2.012 | 0.64 | 40.2 | 0 | 0 | 0.64 | 40.2 | 0.001944 | 0 | 122.12 | 2024-03-15 06:45:08 | -0.002133
9583 | 14 | 6 | CC DChg | 00:36:17 | 59:16:55 | -1.06 | 2.0017 | 0.641 | 40.28 | 0 | 0 | 0.641 | 40.28 | 0.001947 | 0 | 122.29 | 2024-03-15 06:45:13 | -0.002122
9584 | 14 | 6 | CC DChg | 00:36:22 | 59:17:00 | -1.06 | 1.9915 | 0.643 | 40.36 | 0 | 0 | 0.643 | 40.36 | 0.001949 | 0 | 122.46 | 2024-03-15 06:45:17 | -0.002111
9585 | 14 | 6 | CC DChg | 00:36:26 | 59:17:04 | -1.06 | 1.9813 | 0.644 | 40.45 | 0 | 0 | 0.644 | 40.45 | 0.001952 | 0 | 122.62 | 2024-03-15 06:45:22 | -0.0021
9586 | 14 | 6 | CC DChg | 00:36:30 | 59:17:08 | -1.06 | 1.9745 | 0.645 | 40.5 | 0 | 0 | 0.645 | 40.5 | 0.001954 | 0 | 122.74 | 2024-03-15 06:45:25 | -0.002093
9587 | 14 | 6 | CC DChg | 00:36:34 | 59:17:12 | -1.06 | 1.9645 | 0.646 | 40.59 | 0 | 0 | 0.646 | 40.59 | 0.001957 | 0 | 122.9 | 2024-03-15 06:45:29 | -0.002082
9588 | 14 | 6 | CC DChg | 00:36:39 | 59:17:17 | -1.06 | 1.9543 | 0.648 | 40.67 | 0 | 0 | 0.648 | 40.67 | 0.001959 | 0 | 123.07 | 2024-03-15 06:45:34 | -0.002072
9589 | 14 | 6 | CC DChg | 00:36:43 | 59:17:21 | -1.06 | 1.9441 | 0.649 | 40.76 | 0 | 0 | 0.649 | 40.76 | 0.001962 | 0 | 123.24 | 2024-03-15 06:45:39 | -0.002061
9590 | 14 | 6 | CC DChg | 00:36:48 | 59:17:26 | -1.06 | 1.9339 | 0.65 | 40.85 | 0 | 0 | 0.65 | 40.85 | 0.001965 | 0 | 123.42 | 2024-03-15 06:45:44 | -0.00205
9591 | 14 | 6 | CC DChg | 00:36:53 | 59:17:31 | -1.06 | 1.9239 | 0.652 | 40.94 | 0 | 0 | 0.652 | 40.94 | 0.001968 | 0 | 123.59 | 2024-03-15 06:45:48 | -0.002039
9592 | 14 | 6 | CC DChg | 00:36:58 | 59:17:36 | -1.06 | 1.9137 | 0.653 | 41.03 | 0 | 0 | 0.653 | 41.03 | 0.00197 | 0 | 123.77 | 2024-03-15 06:45:53 | -0.002029
9593 | 14 | 6 | CC DChg | 00:37:00 | 59:17:38 | -1.06 | 1.9109 | 0.654 | 41.06 | 0 | 0 | 0.654 | 41.06 | 0.001971 | 0 | 123.82 | 2024-03-15 06:45:55 | -0.002026
9594 | 14 | 6 | CC DChg | 00:37:05 | 59:17:43 | -1.06 | 1.9007 | 0.655 | 41.15 | 0 | 0 | 0.655 | 41.15 | 0.001974 | 0 | 123.99 | 2024-03-15 06:46:00 | -0.002015
9595 | 14 | 6 | CC DChg | 00:37:05 | 59:17:43 | -1.06 | 1.8998 | 0.655 | 41.16 | 0 | 0 | 0.655 | 41.16 | 0.001974 | 0 | 124.01 | 2024-03-15 06:46:00 | -0.002014
9596 | 15 | 5 | CC Chg | 00:00:00 | 59:17:43 | 1.06 | 2.2079 | 0 | 0 | 0 | 0 | 0 | 0 | 0 | 0 | 0 | 2024-03-15 06:46:00 | 0.00234
9597 | 15 | 5 | CC Chg | 00:00:00 | 59:17:43 | 1.06 | 2.2367 | 0 | 0 | 0 | 0 | 0 | 0 | 0 | 0.01 | 0 | 2024-03-15 06:46:00 | 0.002371
9598 | 15 | 5 | CC Chg | 00:00:00 | 59:17:43 | 1.06 | 2.2702 | 0 | 0.01 | 0 | 0.01 | 0 | 0 | 0 | 0.01 | 0 | 2024-03-15 06:46:01 | 0.002406
9599 | 15 | 5 | CC Chg | 00:00:00 | 59:17:43 | 1.06 | 2.295 | 0 | 0.01 | 0 | 0.01 | 0 | 0 | 0 | 0.02 | 0 | 2024-03-15 06:46:01 | 0.002433
9600 | 15 | 5 | CC Chg | 00:00:00 | 59:17:44 | 1.06 | 2.3105 | 0 | 0.01 | 0 | 0.01 | 0 | 0 | 0 | 0.02 | 0 | 2024-03-15 06:46:01 | 0.002449
9601 | 15 | 5 | CC Chg | 00:00:00 | 59:17:44 | 1.06 | 2.3338 | 0 | 0.01 | 0 | 0.01 | 0 | 0 | 0 | 0.03 | 0 | 2024-03-15 06:46:01 | 0.002474
9602 | 15 | 5 | CC Chg | 00:00:00 | 59:17:44 | 1.06 | 2.3561 | 0 | 0.01 | 0 | 0.01 | 0 | 0 | 0 | 0.03 | 0 | 2024-03-15 06:46:01 | 0.002497
9603 | 15 | 5 | CC Chg | 00:00:00 | 59:17:44 | 1.06 | 2.3697 | 0 | 0.01 | 0 | 0.01 | 0 | 0 | 1e-06 | 0.03 | 0 | 2024-03-15 06:46:01 | 0.002512
9604 | 15 | 5 | CC Chg | 00:00:00 | 59:17:44 | 1.06 | 2.3893 | 0 | 0.02 | 0 | 0.02 | 0 | 0 | 1e-06 | 0.04 | 0 | 2024-03-15 06:46:01 | 0.002533
9605 | 15 | 5 | CC Chg | 00:00:01 | 59:17:44 | 1.06 | 2.4073 | 0 | 0.02 | 0 | 0.02 | 0 | 0 | 1e-06 | 0.04 | 0 | 2024-03-15 06:46:01 | 0.002552
9606 | 15 | 5 | CC Chg | 00:00:01 | 59:17:44 | 1.06 | 2.4184 | 0 | 0.02 | 0 | 0.02 | 0 | 0 | 1e-06 | 0.05 | 0 | 2024-03-15 06:46:01 | 0.002564
9607 | 15 | 5 | CC Chg | 00:00:01 | 59:17:44 | 1.06 | 2.4339 | 0 | 0.02 | 0 | 0.02 | 0 | 0 | 1e-06 | 0.05 | 0 | 2024-03-15 06:46:01 | 0.00258
9608 | 15 | 5 | CC Chg | 00:00:01 | 59:17:44 | 1.06 | 2.4479 | 0 | 0.02 | 0 | 0.02 | 0 | 0 | 1e-06 | 0.06 | 0 | 2024-03-15 06:46:02 | 0.002595
9609 | 15 | 5 | CC Chg | 00:00:01 | 59:17:45 | 1.06 | 2.4689 | 0 | 0.03 | 0 | 0.03 | 0 | 0 | 1e-06 | 0.07 | 0 | 2024-03-15 06:46:02 | 0.002617
9610 | 15 | 5 | CC Chg | 00:00:01 | 59:17:45 | 1.06 | 2.4804 | 0 | 0.03 | 0 | 0.03 | 0 | 0 | 1e-06 | 0.07 | 0 | 2024-03-15 06:46:02 | 0.002629
9611 | 15 | 5 | CC Chg | 00:00:01 | 59:17:45 | 1.06 | 2.4975 | 0.001 | 0.03 | 0.001 | 0.03 | 0 | 0 | 1e-06 | 0.08 | 0 | 2024-03-15 06:46:02 | 0.002647
9612 | 15 | 5 | CC Chg | 00:00:02 | 59:17:45 | 1.06 | 2.513 | 0.001 | 0.04 | 0.001 | 0.04 | 0 | 0 | 1e-06 | 0.09 | 0 | 2024-03-15 06:46:02 | 0.002664
9613 | 15 | 5 | CC Chg | 00:00:02 | 59:17:45 | 1.06 | 2.5291 | 0.001 | 0.04 | 0.001 | 0.04 | 0 | 0 | 2e-06 | 0.1 | 0 | 2024-03-15 06:46:02 | 0.002681
9614 | 15 | 5 | CC Chg | 00:00:02 | 59:17:45 | 1.06 | 2.5412 | 0.001 | 0.04 | 0.001 | 0.04 | 0 | 0 | 2e-06 | 0.11 | 0 | 2024-03-15 06:46:03 | 0.002694
9615 | 15 | 5 | CC Chg | 00:00:02 | 59:17:46 | 1.06 | 2.5527 | 0.001 | 0.05 | 0.001 | 0.05 | 0 | 0 | 2e-06 | 0.12 | 0 | 2024-03-15 06:46:03 | 0.002706
9616 | 15 | 5 | CC Chg | 00:00:02 | 59:17:46 | 1.06 | 2.5651 | 0.001 | 0.05 | 0.001 | 0.05 | 0 | 0 | 2e-06 | 0.13 | 0 | 2024-03-15 06:46:03 | 0.002719
9617 | 15 | 5 | CC Chg | 00:00:03 | 59:17:46 | 1.06 | 2.5802 | 0.001 | 0.06 | 0.001 | 0.06 | 0 | 0 | 2e-06 | 0.14 | 0 | 2024-03-15 06:46:03 | 0.002735
9618 | 15 | 5 | CC Chg | 00:00:03 | 59:17:46 | 1.06 | 2.5948 | 0.001 | 0.06 | 0.001 | 0.06 | 0 | 0 | 2e-06 | 0.15 | 0 | 2024-03-15 06:46:04 | 0.00275
9619 | 15 | 5 | CC Chg | 00:00:03 | 59:17:47 | 1.06 | 2.6081 | 0.001 | 0.07 | 0.001 | 0.07 | 0 | 0 | 3e-06 | 0.17 | 0 | 2024-03-15 06:46:04 | 0.002765
9620 | 15 | 5 | CC Chg | 00:00:04 | 59:17:47 | 1.06 | 2.6209 | 0.001 | 0.07 | 0.001 | 0.07 | 0 | 0 | 3e-06 | 0.18 | 0 | 2024-03-15 06:46:04 | 0.002778
9621 | 15 | 5 | CC Chg | 00:00:04 | 59:17:47 | 1.06 | 2.6333 | 0.001 | 0.08 | 0.001 | 0.08 | 0 | 0 | 3e-06 | 0.2 | 0 | 2024-03-15 06:46:05 | 0.002791
9622 | 15 | 5 | CC Chg | 00:00:04 | 59:17:48 | 1.06 | 2.645 | 0.001 | 0.09 | 0.001 | 0.09 | 0 | 0 | 3e-06 | 0.21 | 0 | 2024-03-15 06:46:05 | 0.002804
9623 | 15 | 5 | CC Chg | 00:00:04 | 59:17:48 | 1.06 | 2.6571 | 0.001 | 0.09 | 0.001 | 0.09 | 0 | 0 | 4e-06 | 0.23 | 0 | 2024-03-15 06:46:05 | 0.002817
9624 | 15 | 5 | CC Chg | 00:00:05 | 59:17:48 | 1.06 | 2.6689 | 0.002 | 0.1 | 0.002 | 0.1 | 0 | 0 | 4e-06 | 0.24 | 0 | 2024-03-15 06:46:05 | 0.002829
9625 | 15 | 5 | CC Chg | 00:00:05 | 59:17:49 | 1.06 | 2.681 | 0.002 | 0.1 | 0.002 | 0.1 | 0 | 0 | 4e-06 | 0.26 | 0 | 2024-03-15 06:46:06 | 0.002842
9626 | 15 | 5 | CC Chg | 00:00:05 | 59:17:49 | 1.06 | 2.6925 | 0.002 | 0.11 | 0.002 | 0.11 | 0 | 0 | 4e-06 | 0.27 | 0 | 2024-03-15 06:46:06 | 0.002854
9627 | 15 | 5 | CC Chg | 00:00:06 | 59:17:49 | 1.06 | 2.7046 | 0.002 | 0.11 | 0.002 | 0.11 | 0 | 0 | 5e-06 | 0.29 | 0 | 2024-03-15 06:46:06 | 0.002867
9628 | 15 | 5 | CC Chg | 00:00:06 | 59:17:49 | 1.06 | 2.7163 | 0.002 | 0.12 | 0.002 | 0.12 | 0 | 0 | 5e-06 | 0.3 | 0 | 2024-03-15 06:46:07 | 0.002879
9629 | 15 | 5 | CC Chg | 00:00:06 | 59:17:50 | 1.06 | 2.7284 | 0.002 | 0.12 | 0.002 | 0.12 | 0 | 0 | 5e-06 | 0.32 | 0 | 2024-03-15 06:46:07 | 0.002892
9630 | 15 | 5 | CC Chg | 00:00:07 | 59:17:50 | 1.06 | 2.7402 | 0.002 | 0.13 | 0.002 | 0.13 | 0 | 0 | 5e-06 | 0.33 | 0 | 2024-03-15 06:46:07 | 0.002905
9631 | 15 | 5 | CC Chg | 00:00:07 | 59:17:50 | 1.06 | 2.7526 | 0.002 | 0.14 | 0.002 | 0.14 | 0 | 0 | 6e-06 | 0.35 | 0 | 2024-03-15 06:46:08 | 0.002918
9632 | 15 | 5 | CC Chg | 00:00:07 | 59:17:51 | 1.06 | 2.765 | 0.002 | 0.14 | 0.002 | 0.14 | 0 | 0 | 6e-06 | 0.36 | 0 | 2024-03-15 06:46:08 | 0.002931
9633 | 15 | 5 | CC Chg | 00:00:07 | 59:17:51 | 1.06 | 2.7774 | 0.002 | 0.15 | 0.002 | 0.15 | 0 | 0 | 6e-06 | 0.38 | 0 | 2024-03-15 06:46:08 | 0.002944
9634 | 15 | 5 | CC Chg | 00:00:08 | 59:17:51 | 1.06 | 2.7898 | 0.002 | 0.15 | 0.002 | 0.15 | 0 | 0 | 6e-06 | 0.39 | 0 | 2024-03-15 06:46:08 | 0.002957
9635 | 15 | 5 | CC Chg | 00:00:08 | 59:17:52 | 1.06 | 2.8022 | 0.003 | 0.16 | 0.003 | 0.16 | 0 | 0 | 7e-06 | 0.41 | 0 | 2024-03-15 06:46:09 | 0.00297
9636 | 15 | 5 | CC Chg | 00:00:08 | 59:17:52 | 1.06 | 2.8152 | 0.003 | 0.16 | 0.003 | 0.16 | 0 | 0 | 7e-06 | 0.43 | 0 | 2024-03-15 06:46:09 | 0.002984
9637 | 15 | 5 | CC Chg | 00:00:09 | 59:17:52 | 1.06 | 2.8276 | 0.003 | 0.17 | 0.003 | 0.17 | 0 | 0 | 7e-06 | 0.44 | 0 | 2024-03-15 06:46:09 | 0.002997
9638 | 15 | 5 | CC Chg | 00:00:09 | 59:17:52 | 1.06 | 2.8407 | 0.003 | 0.17 | 0.003 | 0.17 | 0 | 0 | 7e-06 | 0.46 | 0 | 2024-03-15 06:46:10 | 0.003011
9639 | 15 | 5 | CC Chg | 00:00:09 | 59:17:53 | 1.06 | 2.8534 | 0.003 | 0.18 | 0.003 | 0.18 | 0 | 0 | 8e-06 | 0.47 | 0 | 2024-03-15 06:46:10 | 0.003025
9640 | 15 | 5 | CC Chg | 00:00:10 | 59:17:53 | 1.06 | 2.8661 | 0.003 | 0.18 | 0.003 | 0.18 | 0 | 0 | 8e-06 | 0.49 | 0 | 2024-03-15 06:46:10 | 0.003038
9641 | 15 | 5 | CC Chg | 00:00:10 | 59:17:53 | 1.06 | 2.8788 | 0.003 | 0.19 | 0.003 | 0.19 | 0 | 0 | 8e-06 | 0.5 | 0 | 2024-03-15 06:46:11 | 0.003052
9642 | 15 | 5 | CC Chg | 00:00:10 | 59:17:54 | 1.06 | 2.8915 | 0.003 | 0.2 | 0.003 | 0.2 | 0 | 0 | 8e-06 | 0.52 | 0 | 2024-03-15 06:46:11 | 0.003065
9643 | 15 | 5 | CC Chg | 00:00:10 | 59:17:54 | 1.06 | 2.9039 | 0.003 | 0.2 | 0.003 | 0.2 | 0 | 0 | 9e-06 | 0.54 | 0 | 2024-03-15 06:46:11 | 0.003078
9644 | 15 | 5 | CC Chg | 00:00:11 | 59:17:54 | 1.06 | 2.9163 | 0.003 | 0.21 | 0.003 | 0.21 | 0 | 0 | 9e-06 | 0.55 | 0 | 2024-03-15 06:46:11 | 0.003091
9645 | 15 | 5 | CC Chg | 00:00:11 | 59:17:55 | 1.06 | 2.9284 | 0.003 | 0.21 | 0.003 | 0.21 | 0 | 0 | 9e-06 | 0.57 | 0 | 2024-03-15 06:46:12 | 0.003104
9646 | 15 | 5 | CC Chg | 00:00:11 | 59:17:55 | 1.06 | 2.9408 | 0.003 | 0.22 | 0.003 | 0.22 | 0 | 0 | 9e-06 | 0.58 | 0 | 2024-03-15 06:46:12 | 0.003117
9647 | 15 | 5 | CC Chg | 00:00:12 | 59:17:55 | 1.06 | 2.9526 | 0.004 | 0.22 | 0.004 | 0.22 | 0 | 0 | 1e-05 | 0.6 | 0 | 2024-03-15 06:46:12 | 0.00313
9648 | 15 | 5 | CC Chg | 00:00:12 | 59:17:55 | 1.06 | 2.9644 | 0.004 | 0.23 | 0.004 | 0.23 | 0 | 0 | 1e-05 | 0.62 | 0 | 2024-03-15 06:46:13 | 0.003142
9649 | 15 | 5 | CC Chg | 00:00:12 | 59:17:56 | 1.06 | 2.9758 | 0.004 | 0.23 | 0.004 | 0.23 | 0 | 0 | 1e-05 | 0.63 | 0 | 2024-03-15 06:46:13 | 0.003154
9650 | 15 | 5 | CC Chg | 00:00:13 | 59:17:56 | 1.06 | 2.9876 | 0.004 | 0.24 | 0.004 | 0.24 | 0 | 0 | 1e-05 | 0.65 | 0 | 2024-03-15 06:46:13 | 0.003167
9651 | 15 | 5 | CC Chg | 00:00:13 | 59:17:56 | 1.06 | 2.9988 | 0.004 | 0.25 | 0.004 | 0.25 | 0 | 0 | 1.1e-05 | 0.67 | 0 | 2024-03-15 06:46:14 | 0.003179
9652 | 15 | 5 | CC Chg | 00:00:13 | 59:17:57 | 1.06 | 3.0099 | 0.004 | 0.25 | 0.004 | 0.25 | 0 | 0 | 1.1e-05 | 0.68 | 0 | 2024-03-15 06:46:14 | 0.00319
9653 | 15 | 5 | CC Chg | 00:00:13 | 59:17:57 | 1.06 | 3.0208 | 0.004 | 0.26 | 0.004 | 0.26 | 0 | 0 | 1.1e-05 | 0.7 | 0 | 2024-03-15 06:46:14 | 0.003202
9654 | 15 | 5 | CC Chg | 00:00:14 | 59:17:57 | 1.06 | 3.0313 | 0.004 | 0.26 | 0.004 | 0.26 | 0 | 0 | 1.1e-05 | 0.72 | 0 | 2024-03-15 06:46:14 | 0.003213
9655 | 15 | 5 | CC Chg | 00:00:14 | 59:17:58 | 1.06 | 3.0422 | 0.004 | 0.27 | 0.004 | 0.27 | 0 | 0 | 1.2e-05 | 0.73 | 0 | 2024-03-15 06:46:15 | 0.003225
9656 | 15 | 5 | CC Chg | 00:00:14 | 59:17:58 | 1.06 | 3.0527 | 0.004 | 0.27 | 0.004 | 0.27 | 0 | 0 | 1.2e-05 | 0.75 | 0 | 2024-03-15 06:46:15 | 0.003236
9657 | 15 | 5 | CC Chg | 00:00:15 | 59:17:58 | 1.06 | 3.0629 | 0.004 | 0.28 | 0.004 | 0.28 | 0 | 0 | 1.2e-05 | 0.77 | 0 | 2024-03-15 06:46:15 | 0.003247
9658 | 15 | 5 | CC Chg | 00:00:15 | 59:17:58 | 1.06 | 3.0735 | 0.005 | 0.28 | 0.005 | 0.28 | 0 | 0 | 1.3e-05 | 0.79 | 0 | 2024-03-15 06:46:16 | 0.003258
9659 | 15 | 5 | CC Chg | 00:00:15 | 59:17:59 | 1.06 | 3.0837 | 0.005 | 0.29 | 0.005 | 0.29 | 0 | 0 | 1.3e-05 | 0.8 | 0 | 2024-03-15 06:46:16 | 0.003269
9660 | 15 | 5 | CC Chg | 00:00:16 | 59:17:59 | 1.06 | 3.0939 | 0.005 | 0.3 | 0.005 | 0.3 | 0 | 0 | 1.3e-05 | 0.82 | 0 | 2024-03-15 06:46:16 | 0.00328
9661 | 15 | 5 | CC Chg | 00:00:16 | 59:17:59 | 1.06 | 3.1042 | 0.005 | 0.3 | 0.005 | 0.3 | 0 | 0 | 1.3e-05 | 0.84 | 0 | 2024-03-15 06:46:17 | 0.00329
9662 | 15 | 5 | CC Chg | 00:00:16 | 59:18:00 | 1.06 | 3.1163 | 0.005 | 0.31 | 0.005 | 0.31 | 0 | 0 | 1.4e-05 | 0.86 | 0 | 2024-03-15 06:46:17 | 0.003303
9663 | 15 | 5 | CC Chg | 00:00:17 | 59:18:00 | 1.06 | 3.1302 | 0.005 | 0.32 | 0.005 | 0.32 | 0 | 0 | 1.4e-05 | 0.88 | 0 | 2024-03-15 06:46:17 | 0.003318
9664 | 15 | 5 | CC Chg | 00:00:17 | 59:18:01 | 1.06 | 3.1439 | 0.005 | 0.32 | 0.005 | 0.32 | 0 | 0 | 1.4e-05 | 0.91 | 0 | 2024-03-15 06:46:18 | 0.003333
9665 | 15 | 5 | CC Chg | 00:00:17 | 59:18:01 | 1.06 | 3.1556 | 0.005 | 0.33 | 0.005 | 0.33 | 0 | 0 | 1.5e-05 | 0.93 | 0 | 2024-03-15 06:46:18 | 0.003345
9666 | 15 | 5 | CC Chg | 00:00:18 | 59:18:01 | 1.06 | 3.169 | 0.005 | 0.34 | 0.005 | 0.34 | 0 | 0 | 1.5e-05 | 0.95 | 0 | 2024-03-15 06:46:19 | 0.003359
9667 | 15 | 5 | CC Chg | 00:00:18 | 59:18:02 | 1.06 | 3.182 | 0.006 | 0.35 | 0.006 | 0.35 | 0 | 0 | 1.6e-05 | 0.98 | 0 | 2024-03-15 06:46:19 | 0.003373
9668 | 15 | 5 | CC Chg | 00:00:19 | 59:18:02 | 1.06 | 3.1938 | 0.006 | 0.35 | 0.006 | 0.35 | 0 | 0 | 1.6e-05 | 1 | 0 | 2024-03-15 06:46:19 | 0.003385
9669 | 15 | 5 | CC Chg | 00:00:19 | 59:18:03 | 1.06 | 3.2068 | 0.006 | 0.36 | 0.006 | 0.36 | 0 | 0 | 1.6e-05 | 1.02 | 0 | 2024-03-15 06:46:20 | 0.003399
9670 | 15 | 5 | CC Chg | 00:00:19 | 59:18:03 | 1.06 | 3.2192 | 0.006 | 0.37 | 0.006 | 0.37 | 0 | 0 | 1.7e-05 | 1.05 | 0 | 2024-03-15 06:46:20 | 0.003412
9671 | 15 | 5 | CC Chg | 00:00:20 | 59:18:03 | 1.06 | 3.231 | 0.006 | 0.38 | 0.006 | 0.38 | 0 | 0 | 1.7e-05 | 1.07 | 0 | 2024-03-15 06:46:21 | 0.003425
9672 | 15 | 5 | CC Chg | 00:00:20 | 59:18:04 | 1.06 | 3.2431 | 0.006 | 0.38 | 0.006 | 0.38 | 0 | 0 | 1.7e-05 | 1.1 | 0 | 2024-03-15 06:46:21 | 0.003438
9673 | 15 | 5 | CC Chg | 00:00:21 | 59:18:04 | 1.06 | 3.2552 | 0.006 | 0.39 | 0.006 | 0.39 | 0 | 0 | 1.8e-05 | 1.12 | 0 | 2024-03-15 06:46:21 | 0.003451
9674 | 15 | 5 | CC Chg | 00:00:21 | 59:18:05 | 1.06 | 3.266 | 0.006 | 0.4 | 0.006 | 0.4 | 0 | 0 | 1.8e-05 | 1.14 | 0 | 2024-03-15 06:46:22 | 0.003462
9675 | 15 | 5 | CC Chg | 00:00:21 | 59:18:05 | 1.06 | 3.2778 | 0.006 | 0.41 | 0.006 | 0.41 | 0 | 0 | 1.9e-05 | 1.17 | 0 | 2024-03-15 06:46:22 | 0.003474
9676 | 15 | 5 | CC Chg | 00:00:22 | 59:18:05 | 1.06 | 3.289 | 0.007 | 0.41 | 0.007 | 0.41 | 0 | 0 | 1.9e-05 | 1.19 | 0 | 2024-03-15 06:46:23 | 0.003486
9677 | 15 | 5 | CC Chg | 00:00:22 | 59:18:06 | 1.06 | 3.3017 | 0.007 | 0.42 | 0.007 | 0.42 | 0 | 0 | 1.9e-05 | 1.22 | 0 | 2024-03-15 06:46:23 | 0.0035
9678 | 15 | 5 | CC Chg | 00:00:23 | 59:18:06 | 1.06 | 3.3134 | 0.007 | 0.43 | 0.007 | 0.43 | 0 | 0 | 2e-05 | 1.25 | 0 | 2024-03-15 06:46:24 | 0.003512
9679 | 15 | 5 | CC Chg | 00:00:23 | 59:18:07 | 1.06 | 3.3246 | 0.007 | 0.44 | 0.007 | 0.44 | 0 | 0 | 2e-05 | 1.28 | 0 | 2024-03-15 06:46:24 | 0.003524
9680 | 15 | 5 | CC Chg | 00:00:24 | 59:18:07 | 1.06 | 3.3364 | 0.007 | 0.45 | 0.007 | 0.45 | 0 | 0 | 2.1e-05 | 1.32 | 0 | 2024-03-15 06:46:25 | 0.003537
9681 | 15 | 5 | CC Chg | 00:00:25 | 59:18:08 | 1.06 | 3.3469 | 0.007 | 0.46 | 0.007 | 0.46 | 0 | 0 | 2.2e-05 | 1.36 | 0 | 2024-03-15 06:46:25 | 0.003548
9682 | 15 | 5 | CC Chg | 00:00:25 | 59:18:09 | 1.06 | 3.3581 | 0.008 | 0.48 | 0.008 | 0.48 | 0 | 0 | 2.3e-05 | 1.41 | 0 | 2024-03-15 06:46:26 | 0.00356
9683 | 15 | 5 | CC Chg | 00:00:27 | 59:18:10 | 1.06 | 3.3689 | 0.008 | 0.5 | 0.008 | 0.5 | 0 | 0 | 2.4e-05 | 1.48 | 0 | 2024-03-15 06:46:27 | 0.003571
9684 | 15 | 5 | CC Chg | 00:00:28 | 59:18:12 | 1.06 | 3.3792 | 0.008 | 0.53 | 0.008 | 0.53 | 0 | 0 | 2.5e-05 | 1.58 | 0 | 2024-03-15 06:46:29 | 0.003582
9685 | 15 | 5 | CC Chg | 00:00:30 | 59:18:13 | 1.06 | 3.3841 | 0.009 | 0.55 | 0.009 | 0.55 | 0 | 0 | 2.7e-05 | 1.67 | 0 | 2024-03-15 06:46:30 | 0.003587
9686 | 15 | 5 | CC Chg | 00:00:56 | 59:18:40 | 1.06 | 3.3944 | 0.017 | 1.05 | 0.017 | 1.05 | 0 | 0 | 5.3e-05 | 3.34 | 0 | 2024-03-15 06:46:57 | 0.003598
9687 | 15 | 5 | CC Chg | 00:01:00 | 59:18:43 | 1.06 | 3.395 | 0.018 | 1.11 | 0.018 | 1.11 | 0 | 0 | 5.7e-05 | 3.55 | 0 | 2024-03-15 06:47:00 | 0.003599
9688 | 15 | 5 | CC Chg | 00:01:30 | 59:19:13 | 1.06 | 3.4037 | 0.027 | 1.66 | 0.027 | 1.66 | 0 | 0 | 8.7e-05 | 5.44 | 0 | 2024-03-15 06:47:30 | 0.003608
9689 | 15 | 5 | CC Chg | 00:02:00 | 59:19:43 | 1.06 | 3.412 | 0.035 | 2.22 | 0.035 | 2.22 | 0 | 0 | 0.000117 | 7.33 | 0 | 2024-03-15 06:48:00 | 0.003617
9690 | 15 | 5 | CC Chg | 00:02:30 | 59:20:13 | 1.06 | 3.4188 | 0.044 | 2.77 | 0.044 | 2.77 | 0 | 0 | 0.000147 | 9.22 | 0 | 2024-03-15 06:48:30 | 0.003624
9691 | 15 | 5 | CC Chg | 00:03:00 | 59:20:43 | 1.06 | 3.4247 | 0.053 | 3.33 | 0.053 | 3.33 | 0 | 0 | 0.000177 | 11.12 | 0 | 2024-03-15 06:49:00 | 0.00363
9692 | 15 | 5 | CC Chg | 00:03:30 | 59:21:13 | 1.06 | 3.43 | 0.062 | 3.88 | 0.062 | 3.88 | 0 | 0 | 0.000207 | 13.02 | 0 | 2024-03-15 06:49:30 | 0.003636
9693 | 15 | 5 | CC Chg | 00:04:00 | 59:21:43 | 1.06 | 3.4356 | 0.071 | 4.44 | 0.071 | 4.44 | 0 | 0 | 0.000238 | 14.93 | 0 | 2024-03-15 06:50:00 | 0.003642
9694 | 15 | 5 | CC Chg | 00:04:30 | 59:22:13 | 1.06 | 3.4406 | 0.08 | 4.99 | 0.08 | 4.99 | 0 | 0 | 0.000268 | 16.84 | 0 | 2024-03-15 06:50:30 | 0.003647
9695 | 15 | 5 | CC Chg | 00:05:00 | 59:22:43 | 1.06 | 3.4452 | 0.088 | 5.55 | 0.088 | 5.55 | 0 | 0 | 0.000298 | 18.75 | 0 | 2024-03-15 06:51:00 | 0.003652
9696 | 15 | 5 | CC Chg | 00:05:30 | 59:23:13 | 1.06 | 3.4499 | 0.097 | 6.1 | 0.097 | 6.1 | 0 | 0 | 0.000329 | 20.66 | 0 | 2024-03-15 06:51:30 | 0.003657
9697 | 15 | 5 | CC Chg | 00:06:00 | 59:23:43 | 1.06 | 3.4542 | 0.106 | 6.66 | 0.106 | 6.66 | 0 | 0 | 0.000359 | 22.57 | 0 | 2024-03-15 06:52:00 | 0.003661
9698 | 15 | 5 | CC Chg | 00:06:30 | 59:24:13 | 1.06 | 3.4585 | 0.115 | 7.21 | 0.115 | 7.21 | 0 | 0 | 0.00039 | 24.49 | 0 | 2024-03-15 06:52:30 | 0.003666
9699 | 15 | 5 | CC Chg | 00:07:00 | 59:24:43 | 1.06 | 3.4626 | 0.124 | 7.77 | 0.124 | 7.77 | 0 | 0 | 0.00042 | 26.41 | 0 | 2024-03-15 06:53:00 | 0.00367
9700 | 15 | 5 | CC Chg | 00:07:30 | 59:25:13 | 1.06 | 3.4666 | 0.133 | 8.32 | 0.133 | 8.32 | 0 | 0 | 0.000451 | 28.33 | 0 | 2024-03-15 06:53:30 | 0.003675
9701 | 15 | 5 | CC Chg | 00:08:00 | 59:25:43 | 1.06 | 3.4703 | 0.141 | 8.88 | 0.141 | 8.88 | 0 | 0 | 0.000482 | 30.26 | 0 | 2024-03-15 06:54:00 | 0.003679
9702 | 15 | 5 | CC Chg | 00:08:30 | 59:26:13 | 1.06 | 3.4743 | 0.15 | 9.43 | 0.15 | 9.43 | 0 | 0 | 0.000512 | 32.19 | 0 | 2024-03-15 06:54:30 | 0.003683
9703 | 15 | 5 | CC Chg | 00:09:00 | 59:26:43 | 1.06 | 3.4781 | 0.159 | 9.99 | 0.159 | 9.99 | 0 | 0 | 0.000543 | 34.11 | 0 | 2024-03-15 06:55:00 | 0.003687
9704 | 15 | 5 | CC Chg | 00:09:30 | 59:27:13 | 1.06 | 3.4818 | 0.168 | 10.54 | 0.168 | 10.54 | 0 | 0 | 0.000574 | 36.05 | 0 | 2024-03-15 06:55:30 | 0.003691
9705 | 15 | 5 | CC Chg | 00:10:00 | 59:27:43 | 1.06 | 3.4855 | 0.177 | 11.1 | 0.177 | 11.1 | 0 | 0 | 0.000605 | 37.98 | 0 | 2024-03-15 06:56:00 | 0.003695
9706 | 15 | 5 | CC Chg | 00:10:30 | 59:28:13 | 1.06 | 3.4892 | 0.186 | 11.65 | 0.186 | 11.65 | 0 | 0 | 0.000635 | 39.91 | 0 | 2024-03-15 06:56:30 | 0.003699
9707 | 15 | 5 | CC Chg | 00:11:00 | 59:28:43 | 1.06 | 3.4926 | 0.194 | 12.21 | 0.194 | 12.21 | 0 | 0 | 0.000666 | 41.85 | 0 | 2024-03-15 06:57:00 | 0.003702
9708 | 15 | 5 | CC Chg | 00:11:30 | 59:29:13 | 1.06 | 3.4964 | 0.203 | 12.76 | 0.203 | 12.76 | 0 | 0 | 0.000697 | 43.79 | 0 | 2024-03-15 06:57:30 | 0.003706
9709 | 15 | 5 | CC Chg | 00:12:00 | 59:29:43 | 1.06 | 3.4995 | 0.212 | 13.32 | 0.212 | 13.32 | 0 | 0 | 0.000728 | 45.73 | 0 | 2024-03-15 06:58:00 | 0.003709
9710 | 15 | 5 | CC Chg | 00:12:30 | 59:30:13 | 1.06 | 3.5029 | 0.221 | 13.87 | 0.221 | 13.87 | 0 | 0 | 0.000759 | 47.67 | 0 | 2024-03-15 06:58:30 | 0.003713
9711 | 15 | 5 | CC Chg | 00:13:00 | 59:30:43 | 1.06 | 3.5063 | 0.23 | 14.43 | 0.23 | 14.43 | 0 | 0 | 0.00079 | 49.62 | 0 | 2024-03-15 06:59:00 | 0.003717
9712 | 15 | 5 | CC Chg | 00:13:30 | 59:31:13 | 1.06 | 3.5094 | 0.239 | 14.98 | 0.239 | 14.98 | 0 | 0 | 0.000821 | 51.56 | 0 | 2024-03-15 06:59:30 | 0.00372
9713 | 15 | 5 | CC Chg | 00:14:00 | 59:31:43 | 1.06 | 3.5128 | 0.247 | 15.54 | 0.247 | 15.54 | 0 | 0 | 0.000852 | 53.51 | 0 | 2024-03-15 07:00:00 | 0.003724
9714 | 15 | 5 | CC Chg | 00:14:30 | 59:32:13 | 1.06 | 3.5159 | 0.256 | 16.09 | 0.256 | 16.09 | 0 | 0 | 0.000883 | 55.46 | 0 | 2024-03-15 07:00:30 | 0.003727
9715 | 15 | 5 | CC Chg | 00:15:00 | 59:32:43 | 1.06 | 3.5193 | 0.265 | 16.65 | 0.265 | 16.65 | 0 | 0 | 0.000914 | 57.41 | 0 | 2024-03-15 07:01:00 | 0.00373
9716 | 15 | 5 | CC Chg | 00:15:30 | 59:33:13 | 1.06 | 3.5224 | 0.274 | 17.2 | 0.274 | 17.2 | 0 | 0 | 0.000945 | 59.37 | 0 | 2024-03-15 07:01:30 | 0.003734
9717 | 15 | 5 | CC Chg | 00:16:00 | 59:33:43 | 1.06 | 3.5255 | 0.283 | 17.76 | 0.283 | 17.76 | 0 | 0 | 0.000976 | 61.32 | 0 | 2024-03-15 07:02:00 | 0.003737
9718 | 15 | 5 | CC Chg | 00:16:30 | 59:34:13 | 1.06 | 3.5289 | 0.292 | 18.31 | 0.292 | 18.31 | 0 | 0 | 0.001007 | 63.28 | 0 | 2024-03-15 07:02:30 | 0.003741
9719 | 15 | 5 | CC Chg | 00:17:00 | 59:34:43 | 1.06 | 3.5317 | 0.3 | 18.87 | 0.3 | 18.87 | 0 | 0 | 0.001039 | 65.24 | 0 | 2024-03-15 07:03:00 | 0.003744
9720 | 15 | 5 | CC Chg | 00:17:30 | 59:35:13 | 1.06 | 3.5351 | 0.309 | 19.42 | 0.309 | 19.42 | 0 | 0 | 0.00107 | 67.2 | 0 | 2024-03-15 07:03:30 | 0.003747
9721 | 15 | 5 | CC Chg | 00:18:00 | 59:35:43 | 1.06 | 3.5379 | 0.318 | 19.97 | 0.318 | 19.97 | 0 | 0 | 0.001101 | 69.16 | 0 | 2024-03-15 07:04:00 | 0.00375
9722 | 15 | 5 | CC Chg | 00:18:30 | 59:36:13 | 1.06 | 3.5407 | 0.327 | 20.53 | 0.327 | 20.53 | 0 | 0 | 0.001132 | 71.13 | 0 | 2024-03-15 07:04:30 | 0.003753
9723 | 15 | 5 | CC Chg | 00:19:00 | 59:36:43 | 1.06 | 3.5441 | 0.336 | 21.08 | 0.336 | 21.08 | 0 | 0 | 0.001164 | 73.09 | 0 | 2024-03-15 07:05:00 | 0.003757
9724 | 15 | 5 | CC Chg | 00:19:30 | 59:37:13 | 1.06 | 3.5469 | 0.345 | 21.64 | 0.345 | 21.64 | 0 | 0 | 0.001195 | 75.06 | 0 | 2024-03-15 07:05:30 | 0.00376
9725 | 15 | 5 | CC Chg | 00:20:00 | 59:37:43 | 1.06 | 3.5497 | 0.353 | 22.19 | 0.353 | 22.19 | 0 | 0 | 0.001226 | 77.03 | 0 | 2024-03-15 07:06:00 | 0.003763
9726 | 15 | 5 | CC Chg | 00:20:30 | 59:38:13 | 1.06 | 3.5531 | 0.362 | 22.75 | 0.362 | 22.75 | 0 | 0 | 0.001258 | 79 | 0 | 2024-03-15 07:06:30 | 0.003766
9727 | 15 | 5 | CC Chg | 00:21:00 | 59:38:43 | 1.06 | 3.5559 | 0.371 | 23.3 | 0.371 | 23.3 | 0 | 0 | 0.001289 | 80.97 | 0 | 2024-03-15 07:07:00 | 0.003769
9728 | 15 | 5 | CC Chg | 00:21:30 | 59:39:13 | 1.06 | 3.559 | 0.38 | 23.86 | 0.38 | 23.86 | 0 | 0 | 0.00132 | 82.94 | 0 | 2024-03-15 07:07:30 | 0.003773
9729 | 15 | 5 | CC Chg | 00:22:00 | 59:39:43 | 1.06 | 3.5618 | 0.389 | 24.41 | 0.389 | 24.41 | 0 | 0 | 0.001352 | 84.92 | 0 | 2024-03-15 07:08:00 | 0.003776
9730 | 15 | 5 | CC Chg | 00:22:30 | 59:40:13 | 1.06 | 3.5646 | 0.398 | 24.97 | 0.398 | 24.97 | 0 | 0 | 0.001383 | 86.9 | 0 | 2024-03-15 07:08:30 | 0.003778
9731 | 15 | 5 | CC Chg | 00:23:00 | 59:40:43 | 1.06 | 3.568 | 0.406 | 25.52 | 0.406 | 25.52 | 0 | 0 | 0.001415 | 88.87 | 0 | 2024-03-15 07:09:00 | 0.003782
9732 | 15 | 5 | CC Chg | 00:23:30 | 59:41:13 | 1.06 | 3.5708 | 0.415 | 26.08 | 0.415 | 26.08 | 0 | 0 | 0.001446 | 90.86 | 0 | 2024-03-15 07:09:30 | 0.003785
9733 | 15 | 5 | CC Chg | 00:24:00 | 59:41:43 | 1.06 | 3.5735 | 0.424 | 26.63 | 0.424 | 26.63 | 0 | 0 | 0.001478 | 92.84 | 0 | 2024-03-15 07:10:00 | 0.003788
9734 | 15 | 5 | CC Chg | 00:24:30 | 59:42:13 | 1.06 | 3.5766 | 0.433 | 27.19 | 0.433 | 27.19 | 0 | 0 | 0.00151 | 94.82 | 0 | 2024-03-15 07:10:30 | 0.003791
9735 | 15 | 5 | CC Chg | 00:25:00 | 59:42:43 | 1.06 | 3.5794 | 0.442 | 27.74 | 0.442 | 27.74 | 0 | 0 | 0.001541 | 96.81 | 0 | 2024-03-15 07:11:00 | 0.003794
9736 | 15 | 5 | CC Chg | 00:25:30 | 59:43:13 | 1.06 | 3.5828 | 0.451 | 28.3 | 0.451 | 28.3 | 0 | 0 | 0.001573 | 98.79 | 0 | 2024-03-15 07:11:30 | 0.003798
9737 | 15 | 5 | CC Chg | 00:26:00 | 59:43:43 | 1.06 | 3.5856 | 0.459 | 28.85 | 0.459 | 28.85 | 0 | 0 | 0.001604 | 100.78 | 0 | 2024-03-15 07:12:00 | 0.003801
9738 | 15 | 5 | CC Chg | 00:26:30 | 59:44:13 | 1.06 | 3.5884 | 0.468 | 29.41 | 0.468 | 29.41 | 0 | 0 | 0.001636 | 102.77 | 0 | 2024-03-15 07:12:30 | 0.003804
9739 | 15 | 5 | CC Chg | 00:27:00 | 59:44:43 | 1.06 | 3.5915 | 0.477 | 29.96 | 0.477 | 29.96 | 0 | 0 | 0.001668 | 104.76 | 0 | 2024-03-15 07:13:00 | 0.003807
9740 | 15 | 5 | CC Chg | 00:27:30 | 59:45:13 | 1.06 | 3.5946 | 0.486 | 30.52 | 0.486 | 30.52 | 0 | 0 | 0.0017 | 106.76 | 0 | 2024-03-15 07:13:30 | 0.00381
9741 | 15 | 5 | CC Chg | 00:28:00 | 59:45:43 | 1.06 | 3.5974 | 0.495 | 31.07 | 0.495 | 31.07 | 0 | 0 | 0.001731 | 108.75 | 0 | 2024-03-15 07:14:00 | 0.003813
9742 | 15 | 5 | CC Chg | 00:28:30 | 59:46:13 | 1.06 | 3.6005 | 0.503 | 31.63 | 0.503 | 31.63 | 0 | 0 | 0.001763 | 110.75 | 0 | 2024-03-15 07:14:30 | 0.003817
9743 | 15 | 5 | CC Chg | 00:29:00 | 59:46:43 | 1.06 | 3.6036 | 0.512 | 32.18 | 0.512 | 32.18 | 0 | 0 | 0.001795 | 112.75 | 0 | 2024-03-15 07:15:00 | 0.00382
9744 | 15 | 5 | CC Chg | 00:29:30 | 59:47:13 | 1.06 | 3.6067 | 0.521 | 32.74 | 0.521 | 32.74 | 0 | 0 | 0.001827 | 114.75 | 0 | 2024-03-15 07:15:30 | 0.003823
9745 | 15 | 5 | CC Chg | 00:30:00 | 59:47:43 | 1.06 | 3.6095 | 0.53 | 33.29 | 0.53 | 33.29 | 0 | 0 | 0.001859 | 116.75 | 0 | 2024-03-15 07:16:00 | 0.003826
9746 | 15 | 5 | CC Chg | 00:30:30 | 59:48:13 | 1.06 | 3.6126 | 0.539 | 33.85 | 0.539 | 33.85 | 0 | 0 | 0.001891 | 118.75 | 0 | 2024-03-15 07:16:30 | 0.003829
9747 | 15 | 5 | CC Chg | 00:31:00 | 59:48:43 | 1.06 | 3.6157 | 0.548 | 34.4 | 0.548 | 34.4 | 0 | 0 | 0.001923 | 120.76 | 0 | 2024-03-15 07:17:00 | 0.003833
9748 | 15 | 5 | CC Chg | 00:31:30 | 59:49:13 | 1.06 | 3.6185 | 0.557 | 34.96 | 0.557 | 34.96 | 0 | 0 | 0.001954 | 122.77 | 0 | 2024-03-15 07:17:30 | 0.003836
9749 | 15 | 5 | CC Chg | 00:32:00 | 59:49:43 | 1.06 | 3.6213 | 0.565 | 35.51 | 0.565 | 35.51 | 0 | 0 | 0.001986 | 124.78 | 0 | 2024-03-15 07:18:00 | 0.003839
9750 | 15 | 5 | CC Chg | 00:32:30 | 59:50:13 | 1.06 | 3.6247 | 0.574 | 36.07 | 0.574 | 36.07 | 0 | 0 | 0.002018 | 126.79 | 0 | 2024-03-15 07:18:30 | 0.003842
9751 | 15 | 5 | CC Chg | 00:33:00 | 59:50:43 | 1.06 | 3.6275 | 0.583 | 36.62 | 0.583 | 36.62 | 0 | 0 | 0.00205 | 128.8 | 0 | 2024-03-15 07:19:00 | 0.003845
9752 | 15 | 5 | CC Chg | 00:33:30 | 59:51:13 | 1.06 | 3.6306 | 0.592 | 37.18 | 0.592 | 37.18 | 0 | 0 | 0.002083 | 130.81 | 0 | 2024-03-15 07:19:30 | 0.003848
9753 | 15 | 5 | CC Chg | 00:34:00 | 59:51:43 | 1.06 | 3.6334 | 0.601 | 37.73 | 0.601 | 37.73 | 0 | 0 | 0.002115 | 132.83 | 0 | 2024-03-15 07:20:00 | 0.003851
9754 | 15 | 5 | CC Chg | 00:34:30 | 59:52:13 | 1.06 | 3.6362 | 0.609 | 38.29 | 0.609 | 38.29 | 0 | 0 | 0.002147 | 134.84 | 0 | 2024-03-15 07:20:30 | 0.003854
9755 | 15 | 5 | CC Chg | 00:35:00 | 59:52:43 | 1.06 | 3.6393 | 0.618 | 38.84 | 0.618 | 38.84 | 0 | 0 | 0.002179 | 136.86 | 0 | 2024-03-15 07:21:00 | 0.003858
9756 | 15 | 5 | CC Chg | 00:35:30 | 59:53:13 | 1.06 | 3.6421 | 0.627 | 39.39 | 0.627 | 39.39 | 0 | 0 | 0.002211 | 138.88 | 0 | 2024-03-15 07:21:30 | 0.003861
9757 | 15 | 5 | CC Chg | 00:36:00 | 59:53:43 | 1.06 | 3.6455 | 0.636 | 39.95 | 0.636 | 39.95 | 0 | 0 | 0.002243 | 140.9 | 0 | 2024-03-15 07:22:00 | 0.003864
9758 | 15 | 5 | CC Chg | 00:36:30 | 59:54:13 | 1.06 | 3.6483 | 0.645 | 40.5 | 0.645 | 40.5 | 0 | 0 | 0.002275 | 142.93 | 0 | 2024-03-15 07:22:30 | 0.003867
9759 | 15 | 5 | CC Chg | 00:36:49 | 59:54:33 | 1.06 | 3.6501 | 0.651 | 40.87 | 0.651 | 40.87 | 0 | 0 | 0.002297 | 144.26 | 0 | 2024-03-15 07:22:50 | 0.003869
9760 | 15 | 6 | CC DChg | 00:00:00 | 59:54:33 | -1.059 | 3.4241 | 0 | 0 | 0 | 0 | 0 | 0 | 0 | 0 | 0 | 2024-03-15 07:22:50 | -0.003626
9761 | 15 | 6 | CC DChg | 00:00:00 | 59:54:33 | -1.06 | 3.4018 | 0 | 0 | 0 | 0 | 0 | 0 | 0 | 0 | 0.01 | 2024-03-15 07:22:50 | -0.003606
9762 | 15 | 6 | CC DChg | 00:00:00 | 59:54:33 | -1.06 | 3.3916 | 0 | 0.01 | 0 | 0 | 0 | 0.01 | 0 | 0 | 0.03 | 2024-03-15 07:22:50 | -0.003595
9763 | 15 | 6 | CC DChg | 00:00:00 | 59:54:34 | -1.06 | 3.3807 | 0 | 0.02 | 0 | 0 | 0 | 0.02 | 1e-06 | 0 | 0.06 | 2024-03-15 07:22:51 | -0.003584
9764 | 15 | 6 | CC DChg | 00:00:04 | 59:54:37 | -1.06 | 3.3705 | 0.001 | 0.08 | 0 | 0 | 0.001 | 0.08 | 4e-06 | 0 | 0.27 | 2024-03-15 07:22:54 | -0.003573
9765 | 15 | 6 | CC DChg | 00:00:17 | 59:54:51 | -1.06 | 3.3603 | 0.005 | 0.33 | 0 | 0 | 0.005 | 0.33 | 1.8e-05 | 0 | 1.11 | 2024-03-15 07:23:08 | -0.003562
9766 | 15 | 6 | CC DChg | 00:00:30 | 59:55:03 | -1.06 | 3.3544 | 0.009 | 0.55 | 0 | 0 | 0.009 | 0.55 | 3e-05 | 0 | 1.87 | 2024-03-15 07:23:20 | -0.003556
9767 | 15 | 6 | CC DChg | 00:00:55 | 59:55:28 | -1.06 | 3.3444 | 0.016 | 1.02 | 0 | 0 | 0.016 | 1.02 | 5.4e-05 | 0 | 3.41 | 2024-03-15 07:23:45 | -0.003545
9768 | 15 | 6 | CC DChg | 00:01:00 | 59:55:33 | -1.06 | 3.3426 | 0.018 | 1.11 | 0 | 0 | 0.018 | 1.11 | 5.9e-05 | 0 | 3.72 | 2024-03-15 07:23:50 | -0.003543
9769 | 15 | 6 | CC DChg | 00:01:30 | 59:56:03 | -1.06 | 3.3333 | 0.026 | 1.66 | 0 | 0 | 0.026 | 1.66 | 8.9e-05 | 0 | 5.58 | 2024-03-15 07:24:20 | -0.003533
9770 | 15 | 6 | CC DChg | 00:02:00 | 59:56:33 | -1.06 | 3.3249 | 0.035 | 2.22 | 0 | 0 | 0.035 | 2.22 | 0.000118 | 0 | 7.42 | 2024-03-15 07:24:50 | -0.003524
9771 | 15 | 6 | CC DChg | 00:02:30 | 59:57:03 | -1.06 | 3.3175 | 0.044 | 2.77 | 0 | 0 | 0.044 | 2.77 | 0.000148 | 0 | 9.27 | 2024-03-15 07:25:20 | -0.003517
9772 | 15 | 6 | CC DChg | 00:03:00 | 59:57:33 | -1.06 | 3.311 | 0.053 | 3.33 | 0 | 0 | 0.053 | 3.33 | 0.000177 | 0 | 11.1 | 2024-03-15 07:25:50 | -0.00351
9773 | 15 | 6 | CC DChg | 00:03:30 | 59:58:03 | -1.06 | 3.3051 | 0.062 | 3.88 | 0 | 0 | 0.062 | 3.88 | 0.000206 | 0 | 12.94 | 2024-03-15 07:26:20 | -0.003503
9774 | 15 | 6 | CC DChg | 00:04:00 | 59:58:33 | -1.06 | 3.2992 | 0.071 | 4.44 | 0 | 0 | 0.071 | 4.44 | 0.000235 | 0 | 14.77 | 2024-03-15 07:26:50 | -0.003497
9775 | 15 | 6 | CC DChg | 00:04:30 | 59:59:03 | -1.06 | 3.2936 | 0.079 | 4.99 | 0 | 0 | 0.079 | 4.99 | 0.000264 | 0 | 16.6 | 2024-03-15 07:27:20 | -0.003491
9776 | 15 | 6 | CC DChg | 00:05:00 | 59:59:33 | -1.06 | 3.2883 | 0.088 | 5.55 | 0 | 0 | 0.088 | 5.55 | 0.000293 | 0 | 18.43 | 2024-03-15 07:27:50 | -0.003486
9777 | 15 | 6 | CC DChg | 00:05:30 | 60:00:03 | -1.06 | 3.284 | 0.097 | 6.1 | 0 | 0 | 0.097 | 6.1 | 0.000322 | 0 | 20.25 | 2024-03-15 07:28:20 | -0.003481
9778 | 15 | 6 | CC DChg | 00:06:00 | 60:00:33 | -1.06 | 3.279 | 0.106 | 6.66 | 0 | 0 | 0.106 | 6.66 | 0.000351 | 0 | 22.07 | 2024-03-15 07:28:50 | -0.003476
9779 | 15 | 6 | CC DChg | 00:06:30 | 60:01:03 | -1.06 | 3.275 | 0.115 | 7.21 | 0 | 0 | 0.115 | 7.21 | 0.00038 | 0 | 23.89 | 2024-03-15 07:29:20 | -0.003471
9780 | 15 | 6 | CC DChg | 00:07:00 | 60:01:33 | -1.06 | 3.2707 | 0.124 | 7.77 | 0 | 0 | 0.124 | 7.77 | 0.000409 | 0 | 25.71 | 2024-03-15 07:29:50 | -0.003467
9781 | 15 | 6 | CC DChg | 00:07:30 | 60:02:03 | -1.06 | 3.2666 | 0.132 | 8.32 | 0 | 0 | 0.132 | 8.32 | 0.000438 | 0 | 27.52 | 2024-03-15 07:30:20 | -0.003463
9782 | 15 | 6 | CC DChg | 00:08:00 | 60:02:33 | -1.06 | 3.2623 | 0.141 | 8.88 | 0 | 0 | 0.141 | 8.88 | 0.000467 | 0 | 29.33 | 2024-03-15 07:30:50 | -0.003458
9783 | 15 | 6 | CC DChg | 00:08:30 | 60:03:03 | -1.06 | 3.2586 | 0.15 | 9.43 | 0 | 0 | 0.15 | 9.43 | 0.000496 | 0 | 31.14 | 2024-03-15 07:31:20 | -0.003454
9784 | 15 | 6 | CC DChg | 00:09:00 | 60:03:33 | -1.06 | 3.2545 | 0.159 | 9.99 | 0 | 0 | 0.159 | 9.99 | 0.000525 | 0 | 32.95 | 2024-03-15 07:31:50 | -0.00345
9785 | 15 | 6 | CC DChg | 00:09:30 | 60:04:03 | -1.06 | 3.2508 | 0.168 | 10.54 | 0 | 0 | 0.168 | 10.54 | 0.000553 | 0 | 34.75 | 2024-03-15 07:32:20 | -0.003446
9786 | 15 | 6 | CC DChg | 00:10:00 | 60:04:33 | -1.06 | 3.2465 | 0.177 | 11.1 | 0 | 0 | 0.177 | 11.1 | 0.000582 | 0 | 36.55 | 2024-03-15 07:32:50 | -0.003441
9787 | 15 | 6 | CC DChg | 00:10:30 | 60:05:03 | -1.06 | 3.2428 | 0.185 | 11.65 | 0 | 0 | 0.185 | 11.65 | 0.000611 | 0 | 38.35 | 2024-03-15 07:33:20 | -0.003437
9788 | 15 | 6 | CC DChg | 00:11:00 | 60:05:33 | -1.06 | 3.2381 | 0.194 | 12.21 | 0 | 0 | 0.194 | 12.21 | 0.000639 | 0 | 40.15 | 2024-03-15 07:33:50 | -0.003432
9789 | 15 | 6 | CC DChg | 00:11:30 | 60:06:03 | -1.06 | 3.2335 | 0.203 | 12.76 | 0 | 0 | 0.203 | 12.76 | 0.000668 | 0 | 41.95 | 2024-03-15 07:34:20 | -0.003428
9790 | 15 | 6 | CC DChg | 00:12:00 | 60:06:33 | -1.06 | 3.2288 | 0.212 | 13.32 | 0 | 0 | 0.212 | 13.32 | 0.000696 | 0 | 43.74 | 2024-03-15 07:34:50 | -0.003423
9791 | 15 | 6 | CC DChg | 00:12:30 | 60:07:03 | -1.06 | 3.2235 | 0.221 | 13.87 | 0 | 0 | 0.221 | 13.87 | 0.000725 | 0 | 45.53 | 2024-03-15 07:35:20 | -0.003417
9792 | 15 | 6 | CC DChg | 00:13:00 | 60:07:33 | -1.06 | 3.218 | 0.23 | 14.43 | 0 | 0 | 0.23 | 14.43 | 0.000753 | 0 | 47.32 | 2024-03-15 07:35:50 | -0.003411
9793 | 15 | 6 | CC DChg | 00:13:30 | 60:08:03 | -1.06 | 3.2124 | 0.238 | 14.98 | 0 | 0 | 0.238 | 14.98 | 0.000782 | 0 | 49.1 | 2024-03-15 07:36:20 | -0.003405
9794 | 15 | 6 | CC DChg | 00:14:00 | 60:08:33 | -1.06 | 3.2065 | 0.247 | 15.54 | 0 | 0 | 0.247 | 15.54 | 0.00081 | 0 | 50.88 | 2024-03-15 07:36:50 | -0.003399
9795 | 15 | 6 | CC DChg | 00:14:30 | 60:09:03 | -1.06 | 3.2 | 0.256 | 16.09 | 0 | 0 | 0.256 | 16.09 | 0.000838 | 0 | 52.66 | 2024-03-15 07:37:20 | -0.003392
9796 | 15 | 6 | CC DChg | 00:15:00 | 60:09:33 | -1.06 | 3.1932 | 0.265 | 16.65 | 0 | 0 | 0.265 | 16.65 | 0.000867 | 0 | 54.43 | 2024-03-15 07:37:50 | -0.003385
9797 | 15 | 6 | CC DChg | 00:15:30 | 60:10:03 | -1.06 | 3.186 | 0.274 | 17.2 | 0 | 0 | 0.274 | 17.2 | 0.000895 | 0 | 56.2 | 2024-03-15 07:38:20 | -0.003377
9798 | 15 | 6 | CC DChg | 00:16:00 | 60:10:33 | -1.06 | 3.1789 | 0.283 | 17.76 | 0 | 0 | 0.283 | 17.76 | 0.000923 | 0 | 57.97 | 2024-03-15 07:38:50 | -0.00337
9799 | 15 | 6 | CC DChg | 00:16:30 | 60:11:03 | -1.06 | 3.1718 | 0.291 | 18.31 | 0 | 0 | 0.291 | 18.31 | 0.000951 | 0 | 59.73 | 2024-03-15 07:39:20 | -0.003362
9800 | 15 | 6 | CC DChg | 00:17:00 | 60:11:33 | -1.06 | 3.1646 | 0.3 | 18.87 | 0 | 0 | 0.3 | 18.87 | 0.000979 | 0 | 61.49 | 2024-03-15 07:39:50 | -0.003354
9801 | 15 | 6 | CC DChg | 00:17:30 | 60:12:03 | -1.06 | 3.1572 | 0.309 | 19.42 | 0 | 0 | 0.309 | 19.42 | 0.001007 | 0 | 63.24 | 2024-03-15 07:40:20 | -0.003347
9802 | 15 | 6 | CC DChg | 00:18:00 | 60:12:33 | -1.06 | 3.1494 | 0.318 | 19.97 | 0 | 0 | 0.318 | 19.97 | 0.001035 | 0 | 64.99 | 2024-03-15 07:40:50 | -0.003338
9803 | 15 | 6 | CC DChg | 00:18:30 | 60:13:03 | -1.06 | 3.1411 | 0.327 | 20.53 | 0 | 0 | 0.327 | 20.53 | 0.001062 | 0 | 66.74 | 2024-03-15 07:41:20 | -0.00333
9804 | 15 | 6 | CC DChg | 00:19:00 | 60:13:33 | -1.06 | 3.1324 | 0.336 | 21.08 | 0 | 0 | 0.336 | 21.08 | 0.00109 | 0 | 68.48 | 2024-03-15 07:41:50 | -0.00332
9805 | 15 | 6 | CC DChg | 00:19:30 | 60:14:03 | -1.06 | 3.1231 | 0.344 | 21.64 | 0 | 0 | 0.344 | 21.64 | 0.001118 | 0 | 70.21 | 2024-03-15 07:42:20 | -0.00331
9806 | 15 | 6 | CC DChg | 00:20:00 | 60:14:33 | -1.06 | 3.1141 | 0.353 | 22.19 | 0 | 0 | 0.353 | 22.19 | 0.001145 | 0 | 71.94 | 2024-03-15 07:42:50 | -0.003301
9807 | 15 | 6 | CC DChg | 00:20:30 | 60:15:03 | -1.06 | 3.1048 | 0.362 | 22.75 | 0 | 0 | 0.362 | 22.75 | 0.001173 | 0 | 73.67 | 2024-03-15 07:43:20 | -0.003291
9808 | 15 | 6 | CC DChg | 00:21:00 | 60:15:33 | -1.06 | 3.0949 | 0.371 | 23.3 | 0 | 0 | 0.371 | 23.3 | 0.0012 | 0 | 75.39 | 2024-03-15 07:43:50 | -0.003281
9809 | 15 | 6 | CC DChg | 00:21:29 | 60:16:02 | -1.06 | 3.0843 | 0.38 | 23.85 | 0 | 0 | 0.38 | 23.85 | 0.001227 | 0 | 77.06 | 2024-03-15 07:44:19 | -0.003269
9810 | 15 | 6 | CC DChg | 00:21:30 | 60:16:03 | -1.06 | 3.0843 | 0.38 | 23.86 | 0 | 0 | 0.38 | 23.86 | 0.001227 | 0 | 77.1 | 2024-03-15 07:44:20 | -0.003269
9811 | 15 | 6 | CC DChg | 00:21:56 | 60:16:29 | -1.06 | 3.0741 | 0.388 | 24.34 | 0 | 0 | 0.388 | 24.34 | 0.001251 | 0 | 78.59 | 2024-03-15 07:44:46 | -0.003259
9812 | 15 | 6 | CC DChg | 00:22:00 | 60:16:33 | -1.06 | 3.0729 | 0.389 | 24.41 | 0 | 0 | 0.389 | 24.41 | 0.001255 | 0 | 78.81 | 2024-03-15 07:44:50 | -0.003257
9813 | 15 | 6 | CC DChg | 00:22:24 | 60:16:57 | -1.06 | 3.0629 | 0.396 | 24.87 | 0 | 0 | 0.396 | 24.87 | 0.001277 | 0 | 80.2 | 2024-03-15 07:45:14 | -0.003247
9814 | 15 | 6 | CC DChg | 00:22:30 | 60:17:03 | -1.06 | 3.0608 | 0.397 | 24.97 | 0 | 0 | 0.397 | 24.97 | 0.001282 | 0 | 80.51 | 2024-03-15 07:45:20 | -0.003244
9815 | 15 | 6 | CC DChg | 00:22:54 | 60:17:28 | -1.06 | 3.0505 | 0.405 | 25.43 | 0 | 0 | 0.405 | 25.43 | 0.001304 | 0 | 81.91 | 2024-03-15 07:45:45 | -0.003234
9816 | 15 | 6 | CC DChg | 00:23:00 | 60:17:33 | -1.06 | 3.0484 | 0.406 | 25.52 | 0 | 0 | 0.406 | 25.52 | 0.001309 | 0 | 82.21 | 2024-03-15 07:45:50 | -0.003231
9817 | 15 | 6 | CC DChg | 00:23:24 | 60:17:58 | -1.06 | 3.0381 | 0.414 | 25.98 | 0 | 0 | 0.414 | 25.98 | 0.001331 | 0 | 83.6 | 2024-03-15 07:46:15 | -0.00322
9818 | 15 | 6 | CC DChg | 00:23:30 | 60:18:03 | -1.06 | 3.036 | 0.415 | 26.08 | 0 | 0 | 0.415 | 26.08 | 0.001336 | 0 | 83.9 | 2024-03-15 07:46:20 | -0.003218
9819 | 15 | 6 | CC DChg | 00:23:56 | 60:18:29 | -1.06 | 3.0257 | 0.423 | 26.56 | 0 | 0 | 0.423 | 26.56 | 0.001359 | 0 | 85.35 | 2024-03-15 07:46:46 | -0.003207
9820 | 15 | 6 | CC DChg | 00:24:00 | 60:18:33 | -1.06 | 3.0245 | 0.424 | 26.63 | 0 | 0 | 0.424 | 26.63 | 0.001362 | 0 | 85.58 | 2024-03-15 07:46:50 | -0.003206
9821 | 15 | 6 | CC DChg | 00:24:27 | 60:19:00 | -1.06 | 3.0143 | 0.432 | 27.13 | 0 | 0 | 0.432 | 27.13 | 0.001386 | 0 | 87.09 | 2024-03-15 07:47:17 | -0.003195
9822 | 15 | 6 | CC DChg | 00:24:30 | 60:19:03 | -1.06 | 3.0133 | 0.433 | 27.19 | 0 | 0 | 0.433 | 27.19 | 0.001389 | 0 | 87.25 | 2024-03-15 07:47:20 | -0.003194
9823 | 15 | 6 | CC DChg | 00:24:57 | 60:19:30 | -1.06 | 3.0031 | 0.441 | 27.7 | 0 | 0 | 0.441 | 27.7 | 0.001413 | 0 | 88.78 | 2024-03-15 07:47:48 | -0.003183
9824 | 15 | 6 | CC DChg | 00:25:00 | 60:19:33 | -1.06 | 3.0025 | 0.442 | 27.74 | 0 | 0 | 0.442 | 27.74 | 0.001416 | 0 | 88.92 | 2024-03-15 07:47:50 | -0.003183
9825 | 15 | 6 | CC DChg | 00:25:27 | 60:20:01 | -1.06 | 2.9923 | 0.45 | 28.26 | 0 | 0 | 0.45 | 28.26 | 0.00144 | 0 | 90.47 | 2024-03-15 07:48:18 | -0.003172
9826 | 15 | 6 | CC DChg | 00:25:30 | 60:20:03 | -1.06 | 2.9916 | 0.45 | 28.3 | 0 | 0 | 0.45 | 28.3 | 0.001442 | 0 | 90.58 | 2024-03-15 07:48:20 | -0.003171
9827 | 15 | 6 | CC DChg | 00:25:56 | 60:20:30 | -1.06 | 2.9814 | 0.458 | 28.79 | 0 | 0 | 0.458 | 28.79 | 0.001466 | 0 | 92.06 | 2024-03-15 07:48:47 | -0.00316
9828 | 15 | 6 | CC DChg | 00:26:00 | 60:20:33 | -1.06 | 2.9805 | 0.459 | 28.85 | 0 | 0 | 0.459 | 28.85 | 0.001468 | 0 | 92.24 | 2024-03-15 07:48:50 | -0.003159
9829 | 15 | 6 | CC DChg | 00:26:25 | 60:20:58 | -1.06 | 2.9703 | 0.467 | 29.32 | 0 | 0 | 0.467 | 29.32 | 0.001491 | 0 | 93.64 | 2024-03-15 07:49:16 | -0.003149
9830 | 15 | 6 | CC DChg | 00:26:30 | 60:21:03 | -1.06 | 2.9687 | 0.468 | 29.41 | 0 | 0 | 0.468 | 29.41 | 0.001495 | 0 | 93.89 | 2024-03-15 07:49:20 | -0.003147
9831 | 15 | 6 | CC DChg | 00:26:51 | 60:21:25 | -1.06 | 2.9585 | 0.475 | 29.81 | 0 | 0 | 0.475 | 29.81 | 0.001514 | 0 | 95.08 | 2024-03-15 07:49:42 | -0.003136
9832 | 15 | 6 | CC DChg | 00:27:00 | 60:21:33 | -1.06 | 2.9547 | 0.477 | 29.96 | 0 | 0 | 0.477 | 29.96 | 0.001521 | 0 | 95.53 | 2024-03-15 07:49:50 | -0.003132
9833 | 15 | 6 | CC DChg | 00:27:18 | 60:21:52 | -1.06 | 2.9445 | 0.483 | 30.31 | 0 | 0 | 0.483 | 30.31 | 0.001537 | 0 | 96.57 | 2024-03-15 07:50:09 | -0.003121
9834 | 15 | 6 | CC DChg | 00:27:30 | 60:22:03 | -1.06 | 2.938 | 0.486 | 30.52 | 0 | 0 | 0.486 | 30.52 | 0.001547 | 0 | 97.17 | 2024-03-15 07:50:20 | -0.003114
9835 | 15 | 6 | CC DChg | 00:27:45 | 60:22:18 | -1.06 | 2.9278 | 0.49 | 30.8 | 0 | 0 | 0.49 | 30.8 | 0.00156 | 0 | 98.01 | 2024-03-15 07:50:35 | -0.003103
9836 | 15 | 6 | CC DChg | 00:27:58 | 60:22:32 | -1.06 | 2.9175 | 0.494 | 31.05 | 0 | 0 | 0.494 | 31.05 | 0.001572 | 0 | 98.73 | 2024-03-15 07:50:49 | -0.003093
9837 | 15 | 6 | CC DChg | 00:28:00 | 60:22:33 | -1.06 | 2.9166 | 0.495 | 31.07 | 0 | 0 | 0.495 | 31.07 | 0.001573 | 0 | 98.79 | 2024-03-15 07:50:50 | -0.003092
9838 | 15 | 6 | CC DChg | 00:28:11 | 60:22:45 | -1.06 | 2.9064 | 0.498 | 31.29 | 0 | 0 | 0.498 | 31.29 | 0.001583 | 0 | 99.43 | 2024-03-15 07:51:02 | -0.003081
9839 | 15 | 6 | CC DChg | 00:28:22 | 60:22:55 | -1.06 | 2.8958 | 0.501 | 31.49 | 0 | 0 | 0.501 | 31.49 | 0.001592 | 0 | 100 | 2024-03-15 07:51:13 | -0.00307
9840 | 15 | 6 | CC DChg | 00:28:30 | 60:23:03 | -1.06 | 2.8878 | 0.503 | 31.63 | 0 | 0 | 0.503 | 31.63 | 0.001598 | 0 | 100.4 | 2024-03-15 07:51:20 | -0.003061
9841 | 15 | 6 | CC DChg | 00:28:38 | 60:23:11 | -1.06 | 2.8776 | 0.506 | 31.78 | 0 | 0 | 0.506 | 31.78 | 0.001606 | 0 | 100.85 | 2024-03-15 07:51:28 | -0.00305
9842 | 15 | 6 | CC DChg | 00:28:46 | 60:23:19 | -1.06 | 2.8676 | 0.508 | 31.93 | 0 | 0 | 0.508 | 31.93 | 0.001612 | 0 | 101.28 | 2024-03-15 07:51:36 | -0.00304
9843 | 15 | 6 | CC DChg | 00:28:54 | 60:23:27 | -1.06 | 2.8574 | 0.511 | 32.07 | 0 | 0 | 0.511 | 32.07 | 0.001619 | 0 | 101.69 | 2024-03-15 07:51:44 | -0.003029
9844 | 15 | 6 | CC DChg | 00:29:00 | 60:23:33 | -1.06 | 2.8487 | 0.512 | 32.18 | 0 | 0 | 0.512 | 32.18 | 0.001624 | 0 | 102 | 2024-03-15 07:51:50 | -0.00302
9845 | 15 | 6 | CC DChg | 00:29:06 | 60:23:40 | -1.06 | 2.8385 | 0.514 | 32.31 | 0 | 0 | 0.514 | 32.31 | 0.00163 | 0 | 102.36 | 2024-03-15 07:51:57 | -0.003009
9846 | 15 | 6 | CC DChg | 00:29:13 | 60:23:46 | -1.06 | 2.8283 | 0.516 | 32.43 | 0 | 0 | 0.516 | 32.43 | 0.001635 | 0 | 102.71 | 2024-03-15 07:52:04 | -0.002998
9847 | 15 | 6 | CC DChg | 00:29:19 | 60:23:53 | -1.06 | 2.8183 | 0.518 | 32.55 | 0 | 0 | 0.518 | 32.55 | 0.00164 | 0 | 103.04 | 2024-03-15 07:52:10 | -0.002987
9848 | 15 | 6 | CC DChg | 00:29:26 | 60:23:59 | -1.06 | 2.8081 | 0.52 | 32.66 | 0 | 0 | 0.52 | 32.66 | 0.001646 | 0 | 103.36 | 2024-03-15 07:52:16 | -0.002977
9849 | 15 | 6 | CC DChg | 00:29:30 | 60:24:03 | -1.06 | 2.8016 | 0.521 | 32.74 | 0 | 0 | 0.521 | 32.74 | 0.001649 | 0 | 103.56 | 2024-03-15 07:52:20 | -0.00297
9850 | 15 | 6 | CC DChg | 00:29:36 | 60:24:09 | -1.06 | 2.7914 | 0.523 | 32.85 | 0 | 0 | 0.523 | 32.85 | 0.001654 | 0 | 103.89 | 2024-03-15 07:52:26 | -0.002959
9851 | 15 | 6 | CC DChg | 00:29:42 | 60:24:15 | -1.06 | 2.7814 | 0.525 | 32.96 | 0 | 0 | 0.525 | 32.96 | 0.001659 | 0 | 104.19 | 2024-03-15 07:52:32 | -0.002948
9852 | 15 | 6 | CC DChg | 00:29:48 | 60:24:21 | -1.06 | 2.7712 | 0.526 | 33.07 | 0 | 0 | 0.526 | 33.07 | 0.001664 | 0 | 104.49 | 2024-03-15 07:52:38 | -0.002937
9853 | 15 | 6 | CC DChg | 00:29:53 | 60:24:27 | -1.06 | 2.761 | 0.528 | 33.17 | 0 | 0 | 0.528 | 33.17 | 0.001668 | 0 | 104.78 | 2024-03-15 07:52:44 | -0.002927
9854 | 15 | 6 | CC DChg | 00:29:59 | 60:24:32 | -1.06 | 2.7508 | 0.53 | 33.28 | 0 | 0 | 0.53 | 33.28 | 0.001673 | 0 | 105.08 | 2024-03-15 07:52:50 | -0.002916
9855 | 15 | 6 | CC DChg | 00:30:00 | 60:24:33 | -1.06 | 2.7498 | 0.53 | 33.29 | 0 | 0 | 0.53 | 33.29 | 0.001673 | 0 | 105.11 | 2024-03-15 07:52:50 | -0.002915
9856 | 15 | 6 | CC DChg | 00:30:05 | 60:24:38 | -1.06 | 2.7396 | 0.532 | 33.4 | 0 | 0 | 0.532 | 33.4 | 0.001678 | 0 | 105.39 | 2024-03-15 07:52:56 | -0.002904
9857 | 15 | 6 | CC DChg | 00:30:11 | 60:24:44 | -1.06 | 2.7294 | 0.533 | 33.49 | 0 | 0 | 0.533 | 33.49 | 0.001682 | 0 | 105.66 | 2024-03-15 07:53:01 | -0.002893
9858 | 15 | 6 | CC DChg | 00:30:16 | 60:24:49 | -1.06 | 2.7194 | 0.535 | 33.59 | 0 | 0 | 0.535 | 33.59 | 0.001686 | 0 | 105.93 | 2024-03-15 07:53:06 | -0.002883
9859 | 15 | 6 | CC DChg | 00:30:21 | 60:24:55 | -1.06 | 2.7092 | 0.536 | 33.69 | 0 | 0 | 0.536 | 33.69 | 0.001691 | 0 | 106.2 | 2024-03-15 07:53:12 | -0.002872
9860 | 15 | 6 | CC DChg | 00:30:26 | 60:25:00 | -1.06 | 2.699 | 0.538 | 33.79 | 0 | 0 | 0.538 | 33.79 | 0.001695 | 0 | 106.46 | 2024-03-15 07:53:17 | -0.002861
9861 | 15 | 6 | CC DChg | 00:30:30 | 60:25:03 | -1.06 | 2.6931 | 0.539 | 33.85 | 0 | 0 | 0.539 | 33.85 | 0.001697 | 0 | 106.62 | 2024-03-15 07:53:20 | -0.002855
9862 | 15 | 6 | CC DChg | 00:30:35 | 60:25:08 | -1.06 | 2.6829 | 0.54 | 33.94 | 0 | 0 | 0.54 | 33.94 | 0.001701 | 0 | 106.86 | 2024-03-15 07:53:25 | -0.002844
9863 | 15 | 6 | CC DChg | 00:30:40 | 60:25:13 | -1.06 | 2.6729 | 0.542 | 34.03 | 0 | 0 | 0.542 | 34.03 | 0.001705 | 0 | 107.12 | 2024-03-15 07:53:30 | -0.002833
9864 | 15 | 6 | CC DChg | 00:30:45 | 60:25:18 | -1.06 | 2.6627 | 0.543 | 34.13 | 0 | 0 | 0.543 | 34.13 | 0.001709 | 0 | 107.37 | 2024-03-15 07:53:35 | -0.002822
9865 | 15 | 6 | CC DChg | 00:30:50 | 60:25:23 | -1.06 | 2.6522 | 0.545 | 34.22 | 0 | 0 | 0.545 | 34.22 | 0.001713 | 0 | 107.61 | 2024-03-15 07:53:40 | -0.002811
9866 | 15 | 6 | CC DChg | 00:30:55 | 60:25:28 | -1.06 | 2.6422 | 0.546 | 34.31 | 0 | 0 | 0.546 | 34.31 | 0.001717 | 0 | 107.85 | 2024-03-15 07:53:45 | -0.002801
9867 | 15 | 6 | CC DChg | 00:31:00 | 60:25:33 | -1.06 | 2.6323 | 0.548 | 34.4 | 0 | 0 | 0.548 | 34.4 | 0.001721 | 0 | 108.09 | 2024-03-15 07:53:50 | -0.00279
9868 | 15 | 6 | CC DChg | 00:31:04 | 60:25:38 | -1.06 | 2.6221 | 0.549 | 34.49 | 0 | 0 | 0.549 | 34.49 | 0.001725 | 0 | 108.33 | 2024-03-15 07:53:55 | -0.002779
9869 | 15 | 6 | CC DChg | 00:31:09 | 60:25:42 | -1.06 | 2.6119 | 0.55 | 34.58 | 0 | 0 | 0.55 | 34.58 | 0.001728 | 0 | 108.55 | 2024-03-15 07:54:00 | -0.002769
9870 | 15 | 6 | CC DChg | 00:31:14 | 60:25:47 | -1.06 | 2.6019 | 0.552 | 34.66 | 0 | 0 | 0.552 | 34.66 | 0.001732 | 0 | 108.78 | 2024-03-15 07:54:04 | -0.002758
9871 | 15 | 6 | CC DChg | 00:31:18 | 60:25:52 | -1.06 | 2.5917 | 0.553 | 34.75 | 0 | 0 | 0.553 | 34.75 | 0.001735 | 0 | 109.01 | 2024-03-15 07:54:09 | -0.002747
9872 | 15 | 6 | CC DChg | 00:31:23 | 60:25:56 | -1.06 | 2.5815 | 0.555 | 34.83 | 0 | 0 | 0.555 | 34.83 | 0.001739 | 0 | 109.22 | 2024-03-15 07:54:13 | -0.002736
9873 | 15 | 6 | CC DChg | 00:31:28 | 60:26:01 | -1.06 | 2.5713 | 0.556 | 34.92 | 0 | 0 | 0.556 | 34.92 | 0.001742 | 0 | 109.45 | 2024-03-15 07:54:18 | -0.002726
9874 | 15 | 6 | CC DChg | 00:31:30 | 60:26:03 | -1.06 | 2.5672 | 0.556 | 34.96 | 0 | 0 | 0.556 | 34.96 | 0.001744 | 0 | 109.54 | 2024-03-15 07:54:20 | -0.002721
9875 | 15 | 6 | CC DChg | 00:31:34 | 60:26:07 | -1.06 | 2.557 | 0.558 | 35.04 | 0 | 0 | 0.558 | 35.04 | 0.001747 | 0 | 109.75 | 2024-03-15 07:54:25 | -0.00271
9876 | 15 | 6 | CC DChg | 00:31:39 | 60:26:12 | -1.06 | 2.5468 | 0.559 | 35.12 | 0 | 0 | 0.559 | 35.12 | 0.001751 | 0 | 109.97 | 2024-03-15 07:54:29 | -0.0027
9877 | 15 | 6 | CC DChg | 00:31:43 | 60:26:16 | -1.06 | 2.5368 | 0.56 | 35.2 | 0 | 0 | 0.56 | 35.2 | 0.001754 | 0 | 110.17 | 2024-03-15 07:54:33 | -0.002689
9878 | 15 | 6 | CC DChg | 00:31:48 | 60:26:21 | -1.06 | 2.5263 | 0.562 | 35.29 | 0 | 0 | 0.562 | 35.29 | 0.001757 | 0 | 110.38 | 2024-03-15 07:54:38 | -0.002678
9879 | 15 | 6 | CC DChg | 00:31:52 | 60:26:25 | -1.06 | 2.5161 | 0.563 | 35.37 | 0 | 0 | 0.563 | 35.37 | 0.001761 | 0 | 110.59 | 2024-03-15 07:54:43 | -0.002667
9880 | 15 | 6 | CC DChg | 00:31:57 | 60:26:30 | -1.06 | 2.5058 | 0.564 | 35.46 | 0 | 0 | 0.564 | 35.46 | 0.001764 | 0 | 110.8 | 2024-03-15 07:54:47 | -0.002656
9881 | 15 | 6 | CC DChg | 00:32:00 | 60:26:33 | -1.06 | 2.4987 | 0.565 | 35.51 | 0 | 0 | 0.565 | 35.51 | 0.001766 | 0 | 110.94 | 2024-03-15 07:54:50 | -0.002649
9882 | 15 | 6 | CC DChg | 00:32:04 | 60:26:37 | -1.06 | 2.4885 | 0.567 | 35.59 | 0 | 0 | 0.567 | 35.59 | 0.001769 | 0 | 111.15 | 2024-03-15 07:54:55 | -0.002638
9883 | 15 | 6 | CC DChg | 00:32:08 | 60:26:42 | -1.06 | 2.4782 | 0.568 | 35.67 | 0 | 0 | 0.568 | 35.67 | 0.001773 | 0 | 111.35 | 2024-03-15 07:54:59 | -0.002627
9884 | 15 | 6 | CC DChg | 00:32:13 | 60:26:46 | -1.06 | 2.468 | 0.569 | 35.76 | 0 | 0 | 0.569 | 35.76 | 0.001776 | 0 | 111.55 | 2024-03-15 07:55:03 | -0.002616
9885 | 15 | 6 | CC DChg | 00:32:17 | 60:26:51 | -1.06 | 2.4578 | 0.571 | 35.84 | 0 | 0 | 0.571 | 35.84 | 0.001779 | 0 | 111.75 | 2024-03-15 07:55:08 | -0.002605
9886 | 15 | 6 | CC DChg | 00:32:22 | 60:26:55 | -1.06 | 2.4476 | 0.572 | 35.92 | 0 | 0 | 0.572 | 35.92 | 0.001782 | 0 | 111.95 | 2024-03-15 07:55:12 | -0.002594
9887 | 15 | 6 | CC DChg | 00:32:26 | 60:26:59 | -1.06 | 2.4376 | 0.573 | 36 | 0 | 0 | 0.573 | 36 | 0.001785 | 0 | 112.14 | 2024-03-15 07:55:16 | -0.002584
9888 | 15 | 6 | CC DChg | 00:32:30 | 60:27:03 | -1.06 | 2.4293 | 0.574 | 36.07 | 0 | 0 | 0.574 | 36.07 | 0.001788 | 0 | 112.31 | 2024-03-15 07:55:20 | -0.002575
9889 | 15 | 6 | CC DChg | 00:32:34 | 60:27:07 | -1.06 | 2.4193 | 0.575 | 36.15 | 0 | 0 | 0.575 | 36.15 | 0.001791 | 0 | 112.5 | 2024-03-15 07:55:24 | -0.002564
9890 | 15 | 6 | CC DChg | 00:32:38 | 60:27:12 | -1.06 | 2.4091 | 0.577 | 36.23 | 0 | 0 | 0.577 | 36.23 | 0.001794 | 0 | 112.7 | 2024-03-15 07:55:29 | -0.002554
9891 | 15 | 6 | CC DChg | 00:32:43 | 60:27:16 | -1.06 | 2.3989 | 0.578 | 36.31 | 0 | 0 | 0.578 | 36.31 | 0.001797 | 0 | 112.9 | 2024-03-15 07:55:33 | -0.002543
9892 | 15 | 6 | CC DChg | 00:32:47 | 60:27:21 | -1.06 | 2.3887 | 0.579 | 36.39 | 0 | 0 | 0.579 | 36.39 | 0.0018 | 0 | 113.1 | 2024-03-15 07:55:38 | -0.002532
9893 | 15 | 6 | CC DChg | 00:32:52 | 60:27:25 | -1.06 | 2.3787 | 0.581 | 36.47 | 0 | 0 | 0.581 | 36.47 | 0.001804 | 0 | 113.29 | 2024-03-15 07:55:42 | -0.002521
9894 | 15 | 6 | CC DChg | 00:32:56 | 60:27:29 | -1.06 | 2.3685 | 0.582 | 36.56 | 0 | 0 | 0.582 | 36.56 | 0.001807 | 0 | 113.48 | 2024-03-15 07:55:47 | -0.002511
9895 | 15 | 6 | CC DChg | 00:33:00 | 60:27:33 | -1.06 | 2.3604 | 0.583 | 36.62 | 0 | 0 | 0.583 | 36.62 | 0.001809 | 0 | 113.64 | 2024-03-15 07:55:50 | -0.002502
9896 | 15 | 6 | CC DChg | 00:33:04 | 60:27:37 | -1.06 | 2.3502 | 0.584 | 36.71 | 0 | 0 | 0.584 | 36.71 | 0.001812 | 0 | 113.84 | 2024-03-15 07:55:55 | -0.002491
9897 | 15 | 6 | CC DChg | 00:33:09 | 60:27:42 | -1.06 | 2.34 | 0.586 | 36.79 | 0 | 0 | 0.586 | 36.79 | 0.001815 | 0 | 114.03 | 2024-03-15 07:55:59 | -0.00248
9898 | 15 | 6 | CC DChg | 00:33:13 | 60:27:46 | -1.06 | 2.3297 | 0.587 | 36.87 | 0 | 0 | 0.587 | 36.87 | 0.001818 | 0 | 114.23 | 2024-03-15 07:56:04 | -0.002469
9899 | 15 | 6 | CC DChg | 00:33:18 | 60:27:51 | -1.06 | 2.3195 | 0.588 | 36.96 | 0 | 0 | 0.588 | 36.96 | 0.001822 | 0 | 114.42 | 2024-03-15 07:56:08 | -0.002459
9900 | 15 | 6 | CC DChg | 00:33:22 | 60:27:56 | -1.06 | 2.3093 | 0.59 | 37.04 | 0 | 0 | 0.59 | 37.04 | 0.001825 | 0 | 114.62 | 2024-03-15 07:56:13 | -0.002448
9901 | 15 | 6 | CC DChg | 00:33:27 | 60:28:00 | -1.06 | 2.2991 | 0.591 | 37.13 | 0 | 0 | 0.591 | 37.13 | 0.001828 | 0 | 114.82 | 2024-03-15 07:56:17 | -0.002437
9902 | 15 | 6 | CC DChg | 00:33:30 | 60:28:03 | -1.06 | 2.2932 | 0.592 | 37.18 | 0 | 0 | 0.592 | 37.18 | 0.00183 | 0 | 114.93 | 2024-03-15 07:56:20 | -0.002431
9903 | 15 | 6 | CC DChg | 00:33:34 | 60:28:07 | -1.06 | 2.2832 | 0.593 | 37.26 | 0 | 0 | 0.593 | 37.26 | 0.001833 | 0 | 115.12 | 2024-03-15 07:56:25 | -0.00242
9904 | 15 | 6 | CC DChg | 00:33:39 | 60:28:12 | -1.06 | 2.273 | 0.594 | 37.34 | 0 | 0 | 0.594 | 37.34 | 0.001836 | 0 | 115.31 | 2024-03-15 07:56:29 | -0.002409
9905 | 15 | 6 | CC DChg | 00:33:43 | 60:28:17 | -1.06 | 2.2628 | 0.596 | 37.43 | 0 | 0 | 0.596 | 37.43 | 0.001839 | 0 | 115.5 | 2024-03-15 07:56:34 | -0.002399
9906 | 15 | 6 | CC DChg | 00:33:48 | 60:28:21 | -1.06 | 2.2526 | 0.597 | 37.52 | 0 | 0 | 0.597 | 37.52 | 0.001842 | 0 | 115.71 | 2024-03-15 07:56:39 | -0.002388
9907 | 15 | 6 | CC DChg | 00:33:53 | 60:28:26 | -1.06 | 2.2426 | 0.599 | 37.6 | 0 | 0 | 0.599 | 37.6 | 0.001845 | 0 | 115.9 | 2024-03-15 07:56:43 | -0.002377
9908 | 15 | 6 | CC DChg | 00:33:58 | 60:28:31 | -1.06 | 2.2324 | 0.6 | 37.69 | 0 | 0 | 0.6 | 37.69 | 0.001848 | 0 | 116.1 | 2024-03-15 07:56:48 | -0.002366
9909 | 15 | 6 | CC DChg | 00:34:00 | 60:28:33 | -1.06 | 2.2287 | 0.601 | 37.73 | 0 | 0 | 0.601 | 37.73 | 0.00185 | 0 | 116.18 | 2024-03-15 07:56:50 | -0.002362
9910 | 15 | 6 | CC DChg | 00:34:04 | 60:28:38 | -1.06 | 2.2185 | 0.602 | 37.82 | 0 | 0 | 0.602 | 37.82 | 0.001853 | 0 | 116.38 | 2024-03-15 07:56:55 | -0.002352
9911 | 15 | 6 | CC DChg | 00:34:09 | 60:28:43 | -1.06 | 2.2085 | 0.604 | 37.91 | 0 | 0 | 0.604 | 37.91 | 0.001856 | 0 | 116.59 | 2024-03-15 07:57:00 | -0.002341
9912 | 15 | 6 | CC DChg | 00:34:15 | 60:28:48 | -1.06 | 2.1983 | 0.605 | 38.01 | 0 | 0 | 0.605 | 38.01 | 0.001859 | 0 | 116.8 | 2024-03-15 07:57:05 | -0.00233
9913 | 15 | 6 | CC DChg | 00:34:20 | 60:28:53 | -1.06 | 2.1881 | 0.607 | 38.1 | 0 | 0 | 0.607 | 38.1 | 0.001863 | 0 | 117.01 | 2024-03-15 07:57:10 | -0.002319
9914 | 15 | 6 | CC DChg | 00:34:25 | 60:28:58 | -1.06 | 2.1781 | 0.608 | 38.2 | 0 | 0 | 0.608 | 38.2 | 0.001866 | 0 | 117.21 | 2024-03-15 07:57:15 | -0.002309
9915 | 15 | 6 | CC DChg | 00:34:30 | 60:29:03 | -1.06 | 2.1685 | 0.609 | 38.29 | 0 | 0 | 0.609 | 38.29 | 0.001869 | 0 | 117.4 | 2024-03-15 07:57:20 | -0.002299
9916 | 15 | 6 | CC DChg | 00:34:35 | 60:29:08 | -1.06 | 2.1583 | 0.611 | 38.38 | 0 | 0 | 0.611 | 38.38 | 0.001872 | 0 | 117.61 | 2024-03-15 07:57:25 | -0.002288
9917 | 15 | 6 | CC DChg | 00:34:40 | 60:29:13 | -1.06 | 2.1481 | 0.612 | 38.47 | 0 | 0 | 0.612 | 38.47 | 0.001875 | 0 | 117.8 | 2024-03-15 07:57:30 | -0.002277
9918 | 15 | 6 | CC DChg | 00:34:44 | 60:29:18 | -1.06 | 2.1378 | 0.614 | 38.56 | 0 | 0 | 0.614 | 38.56 | 0.001878 | 0 | 117.99 | 2024-03-15 07:57:35 | -0.002266
9919 | 15 | 6 | CC DChg | 00:34:49 | 60:29:23 | -1.06 | 2.1276 | 0.615 | 38.65 | 0 | 0 | 0.615 | 38.65 | 0.001882 | 0 | 118.19 | 2024-03-15 07:57:40 | -0.002255
9920 | 15 | 6 | CC DChg | 00:34:54 | 60:29:27 | -1.06 | 2.1174 | 0.617 | 38.74 | 0 | 0 | 0.617 | 38.74 | 0.001884 | 0 | 118.37 | 2024-03-15 07:57:45 | -0.002244
9921 | 15 | 6 | CC DChg | 00:34:59 | 60:29:32 | -1.06 | 2.1072 | 0.618 | 38.83 | 0 | 0 | 0.618 | 38.83 | 0.001887 | 0 | 118.56 | 2024-03-15 07:57:49 | -0.002234
9922 | 15 | 6 | CC DChg | 00:35:00 | 60:29:33 | -1.06 | 2.1056 | 0.618 | 38.84 | 0 | 0 | 0.618 | 38.84 | 0.001888 | 0 | 118.59 | 2024-03-15 07:57:50 | -0.002232
9923 | 15 | 6 | CC DChg | 00:35:04 | 60:29:38 | -1.06 | 2.0954 | 0.62 | 38.93 | 0 | 0 | 0.62 | 38.93 | 0.001891 | 0 | 118.77 | 2024-03-15 07:57:55 | -0.002221
9924 | 15 | 6 | CC DChg | 00:35:09 | 60:29:42 | -1.06 | 2.0851 | 0.621 | 39.01 | 0 | 0 | 0.621 | 39.01 | 0.001894 | 0 | 118.94 | 2024-03-15 07:57:59 | -0.00221
9925 | 15 | 6 | CC DChg | 00:35:13 | 60:29:47 | -1.06 | 2.0749 | 0.622 | 39.1 | 0 | 0 | 0.622 | 39.1 | 0.001896 | 0 | 119.12 | 2024-03-15 07:58:04 | -0.002199
9926 | 15 | 6 | CC DChg | 00:35:18 | 60:29:51 | -1.06 | 2.0647 | 0.624 | 39.18 | 0 | 0 | 0.624 | 39.18 | 0.001899 | 0 | 119.3 | 2024-03-15 07:58:08 | -0.002189
9927 | 15 | 6 | CC DChg | 00:35:22 | 60:29:56 | -1.06 | 2.0545 | 0.625 | 39.26 | 0 | 0 | 0.625 | 39.26 | 0.001902 | 0 | 119.46 | 2024-03-15 07:58:13 | -0.002178
9928 | 15 | 6 | CC DChg | 00:35:27 | 60:30:00 | -1.06 | 2.0445 | 0.626 | 39.34 | 0 | 0 | 0.626 | 39.34 | 0.001905 | 0 | 119.64 | 2024-03-15 07:58:17 | -0.002167
9929 | 15 | 6 | CC DChg | 00:35:30 | 60:30:03 | -1.06 | 2.0383 | 0.627 | 39.39 | 0 | 0 | 0.627 | 39.39 | 0.001906 | 0 | 119.74 | 2024-03-15 07:58:20 | -0.002161
9930 | 15 | 6 | CC DChg | 00:35:34 | 60:30:07 | -1.06 | 2.0281 | 0.629 | 39.48 | 0 | 0 | 0.629 | 39.48 | 0.001909 | 0 | 119.91 | 2024-03-15 07:58:25 | -0.00215
9931 | 15 | 6 | CC DChg | 00:35:39 | 60:30:12 | -1.06 | 2.0179 | 0.63 | 39.57 | 0 | 0 | 0.63 | 39.57 | 0.001912 | 0 | 120.08 | 2024-03-15 07:58:29 | -0.002139
9932 | 15 | 6 | CC DChg | 00:35:43 | 60:30:17 | -1.06 | 2.0076 | 0.631 | 39.65 | 0 | 0 | 0.631 | 39.65 | 0.001914 | 0 | 120.25 | 2024-03-15 07:58:34 | -0.002128
9933 | 15 | 6 | CC DChg | 00:35:48 | 60:30:21 | -1.06 | 1.9974 | 0.633 | 39.73 | 0 | 0 | 0.633 | 39.73 | 0.001917 | 0 | 120.42 | 2024-03-15 07:58:38 | -0.002117
9934 | 15 | 6 | CC DChg | 00:35:53 | 60:30:26 | -1.06 | 1.9872 | 0.634 | 39.82 | 0 | 0 | 0.634 | 39.82 | 0.00192 | 0 | 120.59 | 2024-03-15 07:58:43 | -0.002106
9935 | 15 | 6 | CC DChg | 00:35:57 | 60:30:30 | -1.06 | 1.9769 | 0.635 | 39.91 | 0 | 0 | 0.635 | 39.91 | 0.001923 | 0 | 120.76 | 2024-03-15 07:58:48 | -0.002096
9936 | 15 | 6 | CC DChg | 00:36:00 | 60:30:33 | -1.06 | 1.9717 | 0.636 | 39.95 | 0 | 0 | 0.636 | 39.95 | 0.001924 | 0 | 120.85 | 2024-03-15 07:58:50 | -0.00209
9937 | 15 | 6 | CC DChg | 00:36:04 | 60:30:38 | -1.06 | 1.9614 | 0.637 | 40.04 | 0 | 0 | 0.637 | 40.04 | 0.001927 | 0 | 121.02 | 2024-03-15 07:58:55 | -0.002079
9938 | 15 | 6 | CC DChg | 00:36:09 | 60:30:42 | -1.06 | 1.9512 | 0.639 | 40.12 | 0 | 0 | 0.639 | 40.12 | 0.001929 | 0 | 121.19 | 2024-03-15 07:58:59 | -0.002068
9939 | 15 | 6 | CC DChg | 00:36:14 | 60:30:47 | -1.06 | 1.941 | 0.64 | 40.21 | 0 | 0 | 0.64 | 40.21 | 0.001932 | 0 | 121.36 | 2024-03-15 07:59:04 | -0.002057
9940 | 15 | 6 | CC DChg | 00:36:19 | 60:30:52 | -1.06 | 1.9308 | 0.642 | 40.3 | 0 | 0 | 0.642 | 40.3 | 0.001935 | 0 | 121.54 | 2024-03-15 07:59:09 | -0.002047
9941 | 15 | 6 | CC DChg | 00:36:23 | 60:30:57 | -1.06 | 1.9208 | 0.643 | 40.39 | 0 | 0 | 0.643 | 40.39 | 0.001938 | 0 | 121.7 | 2024-03-15 07:59:14 | -0.002036
9942 | 15 | 6 | CC DChg | 00:36:28 | 60:31:02 | -1.06 | 1.9106 | 0.644 | 40.48 | 0 | 0 | 0.644 | 40.48 | 0.00194 | 0 | 121.88 | 2024-03-15 07:59:19 | -0.002025
9943 | 15 | 6 | CC DChg | 00:36:30 | 60:31:03 | -1.06 | 1.9084 | 0.645 | 40.5 | 0 | 0 | 0.645 | 40.5 | 0.001941 | 0 | 121.93 | 2024-03-15 07:59:20 | -0.002023
9944 | 15 | 6 | CC DChg | 00:36:34 | 60:31:07 | -1.06 | 1.8998 | 0.646 | 40.58 | 0 | 0 | 0.646 | 40.58 | 0.001943 | 0 | 122.08 | 2024-03-15 07:59:24 | -0.002014
9945 | 16 | 5 | CC Chg | 00:00:00 | 60:31:07 | 1.06 | 2.1992 | 0 | 0 | 0 | 0 | 0 | 0 | 0 | 0 | 0 | 2024-03-15 07:59:24 | 0.002331
9946 | 16 | 5 | CC Chg | 00:00:00 | 60:31:07 | 1.06 | 2.2312 | 0 | 0 | 0 | 0 | 0 | 0 | 0 | 0.01 | 0 | 2024-03-15 07:59:25 | 0.002365
9947 | 16 | 5 | CC Chg | 00:00:00 | 60:31:07 | 1.06 | 2.2665 | 0 | 0.01 | 0 | 0.01 | 0 | 0 | 0 | 0.01 | 0 | 2024-03-15 07:59:25 | 0.002402
9948 | 16 | 5 | CC Chg | 00:00:00 | 60:31:08 | 1.06 | 2.2925 | 0 | 0.01 | 0 | 0.01 | 0 | 0 | 0 | 0.02 | 0 | 2024-03-15 07:59:25 | 0.00243
9949 | 16 | 5 | CC Chg | 00:00:00 | 60:31:08 | 1.06 | 2.3087 | 0 | 0.01 | 0 | 0.01 | 0 | 0 | 0 | 0.02 | 0 | 2024-03-15 07:59:25 | 0.002447
9950 | 16 | 5 | CC Chg | 00:00:00 | 60:31:08 | 1.06 | 2.3325 | 0 | 0.01 | 0 | 0.01 | 0 | 0 | 0 | 0.03 | 0 | 2024-03-15 07:59:25 | 0.002472
9951 | 16 | 5 | CC Chg | 00:00:00 | 60:31:08 | 1.06 | 2.3552 | 0 | 0.01 | 0 | 0.01 | 0 | 0 | 0 | 0.03 | 0 | 2024-03-15 07:59:25 | 0.002497
9952 | 16 | 5 | CC Chg | 00:00:00 | 60:31:08 | 1.06 | 2.3691 | 0 | 0.01 | 0 | 0.01 | 0 | 0 | 1e-06 | 0.03 | 0 | 2024-03-15 07:59:25 | 0.002511
9953 | 16 | 5 | CC Chg | 00:00:00 | 60:31:08 | 1.06 | 2.389 | 0 | 0.02 | 0 | 0.02 | 0 | 0 | 1e-06 | 0.04 | 0 | 2024-03-15 07:59:25 | 0.002532
9954 | 16 | 5 | CC Chg | 00:00:01 | 60:31:08 | 1.06 | 2.4069 | 0 | 0.02 | 0 | 0.02 | 0 | 0 | 1e-06 | 0.04 | 0 | 2024-03-15 07:59:25 | 0.002551
9955 | 16 | 5 | CC Chg | 00:00:01 | 60:31:08 | 1.06 | 2.4184 | 0 | 0.02 | 0 | 0.02 | 0 | 0 | 1e-06 | 0.05 | 0 | 2024-03-15 07:59:25 | 0.002564
9956 | 16 | 5 | CC Chg | 00:00:01 | 60:31:08 | 1.06 | 2.4339 | 0 | 0.02 | 0 | 0.02 | 0 | 0 | 1e-06 | 0.05 | 0 | 2024-03-15 07:59:26 | 0.00258
9957 | 16 | 5 | CC Chg | 00:00:01 | 60:31:08 | 1.06 | 2.4479 | 0 | 0.02 | 0 | 0.02 | 0 | 0 | 1e-06 | 0.06 | 0 | 2024-03-15 07:59:26 | 0.002595
9958 | 16 | 5 | CC Chg | 00:00:01 | 60:31:09 | 1.06 | 2.4693 | 0 | 0.03 | 0 | 0.03 | 0 | 0 | 1e-06 | 0.07 | 0 | 2024-03-15 07:59:26 | 0.002617
9959 | 16 | 5 | CC Chg | 00:00:01 | 60:31:09 | 1.06 | 2.4804 | 0 | 0.03 | 0 | 0.03 | 0 | 0 | 1e-06 | 0.07 | 0 | 2024-03-15 07:59:26 | 0.002629
9960 | 16 | 5 | CC Chg | 00:00:01 | 60:31:09 | 1.06 | 2.4975 | 0.001 | 0.03 | 0.001 | 0.03 | 0 | 0 | 1e-06 | 0.08 | 0 | 2024-03-15 07:59:26 | 0.002647
9961 | 16 | 5 | CC Chg | 00:00:02 | 60:31:09 | 1.06 | 2.5127 | 0.001 | 0.04 | 0.001 | 0.04 | 0 | 0 | 1e-06 | 0.09 | 0 | 2024-03-15 07:59:26 | 0.002663
9962 | 16 | 5 | CC Chg | 00:00:02 | 60:31:09 | 1.06 | 2.5291 | 0.001 | 0.04 | 0.001 | 0.04 | 0 | 0 | 2e-06 | 0.1 | 0 | 2024-03-15 07:59:27 | 0.002681
9963 | 16 | 5 | CC Chg | 00:00:02 | 60:31:10 | 1.06 | 2.5409 | 0.001 | 0.04 | 0.001 | 0.04 | 0 | 0 | 2e-06 | 0.11 | 0 | 2024-03-15 07:59:27 | 0.002693
9964 | 16 | 5 | CC Chg | 00:00:02 | 60:31:10 | 1.06 | 2.5523 | 0.001 | 0.05 | 0.001 | 0.05 | 0 | 0 | 2e-06 | 0.12 | 0 | 2024-03-15 07:59:27 | 0.002705
9965 | 16 | 5 | CC Chg | 00:00:02 | 60:31:10 | 1.06 | 2.5644 | 0.001 | 0.05 | 0.001 | 0.05 | 0 | 0 | 2e-06 | 0.13 | 0 | 2024-03-15 07:59:27 | 0.002718
9966 | 16 | 5 | CC Chg | 00:00:03 | 60:31:10 | 1.06 | 2.5799 | 0.001 | 0.06 | 0.001 | 0.06 | 0 | 0 | 2e-06 | 0.14 | 0 | 2024-03-15 07:59:27 | 0.002735
9967 | 16 | 5 | CC Chg | 00:00:03 | 60:31:11 | 1.06 | 2.5939 | 0.001 | 0.06 | 0.001 | 0.06 | 0 | 0 | 2e-06 | 0.15 | 0 | 2024-03-15 07:59:28 | 0.00275
9968 | 16 | 5 | CC Chg | 00:00:03 | 60:31:11 | 1.06 | 2.6072 | 0.001 | 0.07 | 0.001 | 0.07 | 0 | 0 | 3e-06 | 0.17 | 0 | 2024-03-15 07:59:28 | 0.002764
9969 | 16 | 5 | CC Chg | 00:00:04 | 60:31:11 | 1.06 | 2.6193 | 0.001 | 0.07 | 0.001 | 0.07 | 0 | 0 | 3e-06 | 0.18 | 0 | 2024-03-15 07:59:28 | 0.002776
9970 | 16 | 5 | CC Chg | 00:00:04 | 60:31:11 | 1.06 | 2.6314 | 0.001 | 0.08 | 0.001 | 0.08 | 0 | 0 | 3e-06 | 0.2 | 0 | 2024-03-15 07:59:29 | 0.002789
9971 | 16 | 5 | CC Chg | 00:00:04 | 60:31:12 | 1.06 | 2.6432 | 0.001 | 0.09 | 0.001 | 0.09 | 0 | 0 | 3e-06 | 0.21 | 0 | 2024-03-15 07:59:29 | 0.002802
9972 | 16 | 5 | CC Chg | 00:00:04 | 60:31:12 | 1.06 | 2.6546 | 0.001 | 0.09 | 0.001 | 0.09 | 0 | 0 | 4e-06 | 0.23 | 0 | 2024-03-15 07:59:29 | 0.002814
9973 | 16 | 5 | CC Chg | 00:00:05 | 60:31:12 | 1.06 | 2.6661 | 0.002 | 0.1 | 0.002 | 0.1 | 0 | 0 | 4e-06 | 0.24 | 0 | 2024-03-15 07:59:30 | 0.002826
9974 | 16 | 5 | CC Chg | 00:00:05 | 60:31:13 | 1.06 | 2.6773 | 0.002 | 0.1 | 0.002 | 0.1 | 0 | 0 | 4e-06 | 0.26 | 0 | 2024-03-15 07:59:30 | 0.002838
9975 | 16 | 5 | CC Chg | 00:00:05 | 60:31:13 | 1.06 | 2.6888 | 0.002 | 0.11 | 0.002 | 0.11 | 0 | 0 | 4e-06 | 0.27 | 0 | 2024-03-15 07:59:30 | 0.00285
9976 | 16 | 5 | CC Chg | 00:00:06 | 60:31:13 | 1.06 | 2.6999 | 0.002 | 0.11 | 0.002 | 0.11 | 0 | 0 | 5e-06 | 0.29 | 0 | 2024-03-15 07:59:30 | 0.002862
9977 | 16 | 5 | CC Chg | 00:00:06 | 60:31:14 | 1.06 | 2.7114 | 0.002 | 0.12 | 0.002 | 0.12 | 0 | 0 | 5e-06 | 0.3 | 0 | 2024-03-15 07:59:31 | 0.002874
9978 | 16 | 5 | CC Chg | 00:00:06 | 60:31:14 | 1.06 | 2.7229 | 0.002 | 0.12 | 0.002 | 0.12 | 0 | 0 | 5e-06 | 0.32 | 0 | 2024-03-15 07:59:31 | 0.002886
9979 | 16 | 5 | CC Chg | 00:00:07 | 60:31:14 | 1.06 | 2.7343 | 0.002 | 0.13 | 0.002 | 0.13 | 0 | 0 | 5e-06 | 0.33 | 0 | 2024-03-15 07:59:31 | 0.002898
9980 | 16 | 5 | CC Chg | 00:00:07 | 60:31:14 | 1.06 | 2.7458 | 0.002 | 0.14 | 0.002 | 0.14 | 0 | 0 | 6e-06 | 0.35 | 0 | 2024-03-15 07:59:32 | 0.002911
9981 | 16 | 5 | CC Chg | 00:00:07 | 60:31:15 | 1.06 | 2.7576 | 0.002 | 0.14 | 0.002 | 0.14 | 0 | 0 | 6e-06 | 0.36 | 0 | 2024-03-15 07:59:32 | 0.002923
9982 | 16 | 5 | CC Chg | 00:00:07 | 60:31:15 | 1.06 | 2.7694 | 0.002 | 0.15 | 0.002 | 0.15 | 0 | 0 | 6e-06 | 0.38 | 0 | 2024-03-15 07:59:32 | 0.002936
9983 | 16 | 5 | CC Chg | 00:00:08 | 60:31:15 | 1.06 | 2.7814 | 0.002 | 0.15 | 0.002 | 0.15 | 0 | 0 | 6e-06 | 0.39 | 0 | 2024-03-15 07:59:33 | 0.002948
9984 | 16 | 5 | CC Chg | 00:00:08 | 60:31:16 | 1.06 | 2.7932 | 0.003 | 0.16 | 0.003 | 0.16 | 0 | 0 | 7e-06 | 0.41 | 0 | 2024-03-15 07:59:33 | 0.002961
9985 | 16 | 5 | CC Chg | 00:00:08 | 60:31:16 | 1.06 | 2.8053 | 0.003 | 0.16 | 0.003 | 0.16 | 0 | 0 | 7e-06 | 0.42 | 0 | 2024-03-15 07:59:33 | 0.002974
9986 | 16 | 5 | CC Chg | 00:00:09 | 60:31:16 | 1.06 | 2.8174 | 0.003 | 0.17 | 0.003 | 0.17 | 0 | 0 | 7e-06 | 0.44 | 0 | 2024-03-15 07:59:33 | 0.002986
9987 | 16 | 5 | CC Chg | 00:00:09 | 60:31:17 | 1.06 | 2.8298 | 0.003 | 0.17 | 0.003 | 0.17 | 0 | 0 | 7e-06 | 0.46 | 0 | 2024-03-15 07:59:34 | 0.003
9988 | 16 | 5 | CC Chg | 00:00:09 | 60:31:17 | 1.06 | 2.8419 | 0.003 | 0.18 | 0.003 | 0.18 | 0 | 0 | 8e-06 | 0.47 | 0 | 2024-03-15 07:59:34 | 0.003012
9989 | 16 | 5 | CC Chg | 00:00:10 | 60:31:17 | 1.06 | 2.8543 | 0.003 | 0.18 | 0.003 | 0.18 | 0 | 0 | 8e-06 | 0.49 | 0 | 2024-03-15 07:59:34 | 0.003026
9990 | 16 | 5 | CC Chg | 00:00:10 | 60:31:17 | 1.06 | 2.8661 | 0.003 | 0.19 | 0.003 | 0.19 | 0 | 0 | 8e-06 | 0.5 | 0 | 2024-03-15 07:59:35 | 0.003038
9991 | 16 | 5 | CC Chg | 00:00:10 | 60:31:18 | 1.06 | 2.8785 | 0.003 | 0.2 | 0.003 | 0.2 | 0 | 0 | 8e-06 | 0.52 | 0 | 2024-03-15 07:59:35 | 0.003051
9992 | 16 | 5 | CC Chg | 00:00:10 | 60:31:18 | 1.06 | 2.8903 | 0.003 | 0.2 | 0.003 | 0.2 | 0 | 0 | 9e-06 | 0.54 | 0 | 2024-03-15 07:59:35 | 0.003064
9993 | 16 | 5 | CC Chg | 00:00:11 | 60:31:18 | 1.06 | 2.9027 | 0.003 | 0.21 | 0.003 | 0.21 | 0 | 0 | 9e-06 | 0.55 | 0 | 2024-03-15 07:59:36 | 0.003077
9994 | 16 | 5 | CC Chg | 00:00:11 | 60:31:19 | 1.06 | 2.9141 | 0.003 | 0.21 | 0.003 | 0.21 | 0 | 0 | 9e-06 | 0.57 | 0 | 2024-03-15 07:59:36 | 0.003089
9995 | 16 | 5 | CC Chg | 00:00:11 | 60:31:19 | 1.06 | 2.9262 | 0.003 | 0.22 | 0.003 | 0.22 | 0 | 0 | 9e-06 | 0.58 | 0 | 2024-03-15 07:59:36 | 0.003102
9996 | 16 | 5 | CC Chg | 00:00:12 | 60:31:19 | 1.06 | 2.938 | 0.004 | 0.22 | 0.004 | 0.22 | 0 | 0 | 1e-05 | 0.6 | 0 | 2024-03-15 07:59:36 | 0.003114
9997 | 16 | 5 | CC Chg | 00:00:12 | 60:31:20 | 1.06 | 2.9495 | 0.004 | 0.23 | 0.004 | 0.23 | 0 | 0 | 1e-05 | 0.62 | 0 | 2024-03-15 07:59:37 | 0.003126
9998 | 16 | 5 | CC Chg | 00:00:12 | 60:31:20 | 1.06 | 2.9609 | 0.004 | 0.23 | 0.004 | 0.23 | 0 | 0 | 1e-05 | 0.63 | 0 | 2024-03-15 07:59:37 | 0.003139
9999 | 16 | 5 | CC Chg | 00:00:13 | 60:31:20 | 1.06 | 2.9724 | 0.004 | 0.24 | 0.004 | 0.24 | 0 | 0 | 1e-05 | 0.65 | 0 | 2024-03-15 07:59:37 | 0.003151
10000 | 16 | 5 | CC Chg | 00:00:13 | 60:31:20 | 1.06 | 2.9833 | 0.004 | 0.25 | 0.004 | 0.25 | 0 | 0 | 1.1e-05 | 0.67 | 0 | 2024-03-15 07:59:38 | 0.003162
10001 | 16 | 5 | CC Chg | 00:00:13 | 60:31:21 | 1.06 | 2.9944 | 0.004 | 0.25 | 0.004 | 0.25 | 0 | 0 | 1.1e-05 | 0.68 | 0 | 2024-03-15 07:59:38 | 0.003174
10002 | 16 | 5 | CC Chg | 00:00:13 | 60:31:21 | 1.06 | 3.005 | 0.004 | 0.26 | 0.004 | 0.26 | 0 | 0 | 1.1e-05 | 0.7 | 0 | 2024-03-15 07:59:38 | 0.003185
10003 | 16 | 5 | CC Chg | 00:00:14 | 60:31:21 | 1.06 | 3.0155 | 0.004 | 0.26 | 0.004 | 0.26 | 0 | 0 | 1.1e-05 | 0.72 | 0 | 2024-03-15 07:59:39 | 0.003196
10004 | 16 | 5 | CC Chg | 00:00:14 | 60:31:22 | 1.06 | 3.0261 | 0.004 | 0.27 | 0.004 | 0.27 | 0 | 0 | 1.2e-05 | 0.73 | 0 | 2024-03-15 07:59:39 | 0.003208
10005 | 16 | 5 | CC Chg | 00:00:14 | 60:31:22 | 1.06 | 3.0363 | 0.004 | 0.27 | 0.004 | 0.27 | 0 | 0 | 1.2e-05 | 0.75 | 0 | 2024-03-15 07:59:39 | 0.003218
10006 | 16 | 5 | CC Chg | 00:00:15 | 60:31:22 | 1.06 | 3.0465 | 0.004 | 0.28 | 0.004 | 0.28 | 0 | 0 | 1.2e-05 | 0.77 | 0 | 2024-03-15 07:59:39 | 0.003229
10007 | 16 | 5 | CC Chg | 00:00:15 | 60:31:23 | 1.06 | 3.0571 | 0.005 | 0.28 | 0.005 | 0.28 | 0 | 0 | 1.2e-05 | 0.78 | 0 | 2024-03-15 07:59:40 | 0.003241
10008 | 16 | 5 | CC Chg | 00:00:15 | 60:31:23 | 1.06 | 3.0695 | 0.005 | 0.29 | 0.005 | 0.29 | 0 | 0 | 1.3e-05 | 0.81 | 0 | 2024-03-15 07:59:40 | 0.003254
10009 | 16 | 5 | CC Chg | 00:00:16 | 60:31:23 | 1.06 | 3.0831 | 0.005 | 0.3 | 0.005 | 0.3 | 0 | 0 | 1.3e-05 | 0.83 | 0 | 2024-03-15 07:59:41 | 0.003268
10010 | 16 | 5 | CC Chg | 00:00:16 | 60:31:24 | 1.06 | 3.0964 | 0.005 | 0.31 | 0.005 | 0.31 | 0 | 0 | 1.4e-05 | 0.85 | 0 | 2024-03-15 07:59:41 | 0.003282
10011 | 16 | 5 | CC Chg | 00:00:17 | 60:31:24 | 1.06 | 3.1085 | 0.005 | 0.31 | 0.005 | 0.31 | 0 | 0 | 1.4e-05 | 0.87 | 0 | 2024-03-15 07:59:41 | 0.003295
10012 | 16 | 5 | CC Chg | 00:00:17 | 60:31:25 | 1.06 | 3.1218 | 0.005 | 0.32 | 0.005 | 0.32 | 0 | 0 | 1.4e-05 | 0.9 | 0 | 2024-03-15 07:59:42 | 0.003309
10013 | 16 | 5 | CC Chg | 00:00:17 | 60:31:25 | 1.06 | 3.1349 | 0.005 | 0.33 | 0.005 | 0.33 | 0 | 0 | 1.5e-05 | 0.92 | 0 | 2024-03-15 07:59:42 | 0.003323
10014 | 16 | 5 | CC Chg | 00:00:18 | 60:31:25 | 1.06 | 3.1467 | 0.005 | 0.34 | 0.005 | 0.34 | 0 | 0 | 1.5e-05 | 0.94 | 0 | 2024-03-15 07:59:43 | 0.003336
10015 | 16 | 5 | CC Chg | 00:00:18 | 60:31:26 | 1.06 | 3.1597 | 0.005 | 0.34 | 0.005 | 0.34 | 0 | 0 | 1.5e-05 | 0.97 | 0 | 2024-03-15 07:59:43 | 0.003349
10016 | 16 | 5 | CC Chg | 00:00:19 | 60:31:26 | 1.06 | 3.1724 | 0.006 | 0.35 | 0.006 | 0.35 | 0 | 0 | 1.6e-05 | 0.99 | 0 | 2024-03-15 07:59:43 | 0.003363
10017 | 16 | 5 | CC Chg | 00:00:19 | 60:31:27 | 1.06 | 3.1842 | 0.006 | 0.36 | 0.006 | 0.36 | 0 | 0 | 1.6e-05 | 1.01 | 0 | 2024-03-15 07:59:44 | 0.003375
10018 | 16 | 5 | CC Chg | 00:00:19 | 60:31:27 | 1.06 | 3.1963 | 0.006 | 0.37 | 0.006 | 0.37 | 0 | 0 | 1.7e-05 | 1.04 | 0 | 2024-03-15 07:59:44 | 0.003388
10019 | 16 | 5 | CC Chg | 00:00:20 | 60:31:27 | 1.06 | 3.209 | 0.006 | 0.37 | 0.006 | 0.37 | 0 | 0 | 1.7e-05 | 1.06 | 0 | 2024-03-15 07:59:45 | 0.003402
10020 | 16 | 5 | CC Chg | 00:00:20 | 60:31:28 | 1.06 | 3.2198 | 0.006 | 0.38 | 0.006 | 0.38 | 0 | 0 | 1.7e-05 | 1.09 | 0 | 2024-03-15 07:59:45 | 0.003413
10021 | 16 | 5 | CC Chg | 00:00:21 | 60:31:28 | 1.06 | 3.2322 | 0.006 | 0.39 | 0.006 | 0.39 | 0 | 0 | 1.8e-05 | 1.11 | 0 | 2024-03-15 07:59:45 | 0.003426
10022 | 16 | 5 | CC Chg | 00:00:21 | 60:31:29 | 1.06 | 3.244 | 0.006 | 0.4 | 0.006 | 0.4 | 0 | 0 | 1.8e-05 | 1.13 | 0 | 2024-03-15 07:59:46 | 0.003439
10023 | 16 | 5 | CC Chg | 00:00:21 | 60:31:29 | 1.06 | 3.2548 | 0.006 | 0.4 | 0.006 | 0.4 | 0 | 0 | 1.8e-05 | 1.16 | 0 | 2024-03-15 07:59:46 | 0.00345
10024 | 16 | 5 | CC Chg | 00:00:22 | 60:31:29 | 1.06 | 3.2663 | 0.007 | 0.41 | 0.007 | 0.41 | 0 | 0 | 1.9e-05 | 1.18 | 0 | 2024-03-15 07:59:47 | 0.003462
10025 | 16 | 5 | CC Chg | 00:00:22 | 60:31:30 | 1.06 | 3.2778 | 0.007 | 0.42 | 0.007 | 0.42 | 0 | 0 | 1.9e-05 | 1.21 | 0 | 2024-03-15 07:59:47 | 0.003474
10026 | 16 | 5 | CC Chg | 00:00:23 | 60:31:30 | 1.06 | 3.2905 | 0.007 | 0.43 | 0.007 | 0.43 | 0 | 0 | 2e-05 | 1.24 | 0 | 2024-03-15 07:59:47 | 0.003488
10027 | 16 | 5 | CC Chg | 00:00:23 | 60:31:31 | 1.06 | 3.3014 | 0.007 | 0.43 | 0.007 | 0.43 | 0 | 0 | 2e-05 | 1.26 | 0 | 2024-03-15 07:59:48 | 0.003499
10028 | 16 | 5 | CC Chg | 00:00:24 | 60:31:31 | 1.06 | 3.3128 | 0.007 | 0.44 | 0.007 | 0.44 | 0 | 0 | 2.1e-05 | 1.29 | 0 | 2024-03-15 07:59:48 | 0.003512
10029 | 16 | 5 | CC Chg | 00:00:24 | 60:31:32 | 1.06 | 3.3234 | 0.007 | 0.45 | 0.007 | 0.45 | 0 | 0 | 2.1e-05 | 1.32 | 0 | 2024-03-15 07:59:49 | 0.003523
10030 | 16 | 5 | CC Chg | 00:00:25 | 60:31:32 | 1.06 | 3.3339 | 0.007 | 0.46 | 0.007 | 0.46 | 0 | 0 | 2.2e-05 | 1.35 | 0 | 2024-03-15 07:59:49 | 0.003534
10031 | 16 | 5 | CC Chg | 00:00:25 | 60:31:33 | 1.06 | 3.3441 | 0.008 | 0.47 | 0.008 | 0.47 | 0 | 0 | 2.2e-05 | 1.39 | 0 | 2024-03-15 07:59:50 | 0.003545
10032 | 16 | 5 | CC Chg | 00:00:26 | 60:31:33 | 1.06 | 3.3541 | 0.008 | 0.49 | 0.008 | 0.49 | 0 | 0 | 2.3e-05 | 1.43 | 0 | 2024-03-15 07:59:51 | 0.003555
10033 | 16 | 5 | CC Chg | 00:00:27 | 60:31:34 | 1.06 | 3.3649 | 0.008 | 0.5 | 0.008 | 0.5 | 0 | 0 | 2.4e-05 | 1.49 | 0 | 2024-03-15 07:59:52 | 0.003567
10034 | 16 | 5 | CC Chg | 00:00:28 | 60:31:36 | 1.06 | 3.3754 | 0.008 | 0.53 | 0.008 | 0.53 | 0 | 0 | 2.5e-05 | 1.56 | 0 | 2024-03-15 07:59:53 | 0.003578
10035 | 16 | 5 | CC Chg | 00:00:30 | 60:31:37 | 1.06 | 3.3841 | 0.009 | 0.55 | 0.009 | 0.55 | 0 | 0 | 2.6e-05 | 1.66 | 0 | 2024-03-15 07:59:54 | 0.003587
10036 | 16 | 5 | CC Chg | 00:00:34 | 60:31:42 | 1.06 | 3.3944 | 0.01 | 0.65 | 0.01 | 0.65 | 0 | 0 | 3.1e-05 | 1.97 | 0 | 2024-03-15 07:59:59 | 0.003598
10037 | 16 | 5 | CC Chg | 00:01:00 | 60:32:07 | 1.06 | 3.3993 | 0.018 | 1.11 | 0.018 | 1.11 | 0 | 0 | 5.6e-05 | 3.55 | 0 | 2024-03-15 08:00:24 | 0.003603
10038 | 16 | 5 | CC Chg | 00:01:30 | 60:32:37 | 1.06 | 3.408 | 0.027 | 1.66 | 0.027 | 1.66 | 0 | 0 | 8.7e-05 | 5.44 | 0 | 2024-03-15 08:00:54 | 0.003612
10039 | 16 | 5 | CC Chg | 00:02:00 | 60:33:07 | 1.06 | 3.4167 | 0.035 | 2.22 | 0.035 | 2.22 | 0 | 0 | 0.000117 | 7.33 | 0 | 2024-03-15 08:01:24 | 0.003622
10040 | 16 | 5 | CC Chg | 00:02:30 | 60:33:37 | 1.06 | 3.4235 | 0.044 | 2.77 | 0.044 | 2.77 | 0 | 0 | 0.000147 | 9.23 | 0 | 2024-03-15 08:01:54 | 0.003629
10041 | 16 | 5 | CC Chg | 00:03:00 | 60:34:07 | 1.06 | 3.4297 | 0.053 | 3.33 | 0.053 | 3.33 | 0 | 0 | 0.000177 | 11.13 | 0 | 2024-03-15 08:02:24 | 0.003635
10042 | 16 | 5 | CC Chg | 00:03:30 | 60:34:37 | 1.06 | 3.4353 | 0.062 | 3.88 | 0.062 | 3.88 | 0 | 0 | 0.000207 | 13.03 | 0 | 2024-03-15 08:02:54 | 0.003641
10043 | 16 | 5 | CC Chg | 00:04:00 | 60:35:07 | 1.06 | 3.4409 | 0.071 | 4.44 | 0.071 | 4.44 | 0 | 0 | 0.000238 | 14.94 | 0 | 2024-03-15 08:03:24 | 0.003647
10044 | 16 | 5 | CC Chg | 00:04:30 | 60:35:37 | 1.06 | 3.4458 | 0.08 | 4.99 | 0.08 | 4.99 | 0 | 0 | 0.000268 | 16.85 | 0 | 2024-03-15 08:03:54 | 0.003653
10045 | 16 | 5 | CC Chg | 00:05:00 | 60:36:07 | 1.06 | 3.4508 | 0.088 | 5.55 | 0.088 | 5.55 | 0 | 0 | 0.000299 | 18.76 | 0 | 2024-03-15 08:04:24 | 0.003658
10046 | 16 | 5 | CC Chg | 00:05:30 | 60:36:37 | 1.06 | 3.4551 | 0.097 | 6.1 | 0.097 | 6.1 | 0 | 0 | 0.000329 | 20.68 | 0 | 2024-03-15 08:04:54 | 0.003662
10047 | 16 | 5 | CC Chg | 00:06:00 | 60:37:07 | 1.06 | 3.4598 | 0.106 | 6.66 | 0.106 | 6.66 | 0 | 0 | 0.00036 | 22.6 | 0 | 2024-03-15 08:05:24 | 0.003667
10048 | 16 | 5 | CC Chg | 00:06:30 | 60:37:37 | 1.06 | 3.4644 | 0.115 | 7.21 | 0.115 | 7.21 | 0 | 0 | 0.00039 | 24.52 | 0 | 2024-03-15 08:05:54 | 0.003672
10049 | 16 | 5 | CC Chg | 00:07:00 | 60:38:07 | 1.06 | 3.4685 | 0.124 | 7.77 | 0.124 | 7.77 | 0 | 0 | 0.000421 | 26.44 | 0 | 2024-03-15 08:06:24 | 0.003677
10050 | 16 | 5 | CC Chg | 00:07:30 | 60:38:37 | 1.06 | 3.4725 | 0.133 | 8.32 | 0.133 | 8.32 | 0 | 0 | 0.000452 | 28.37 | 0 | 2024-03-15 08:06:54 | 0.003681
10051 | 16 | 5 | CC Chg | 00:08:00 | 60:39:07 | 1.06 | 3.4765 | 0.141 | 8.88 | 0.141 | 8.88 | 0 | 0 | 0.000482 | 30.3 | 0 | 2024-03-15 08:07:24 | 0.003685
10052 | 16 | 5 | CC Chg | 00:08:30 | 60:39:37 | 1.06 | 3.4805 | 0.15 | 9.43 | 0.15 | 9.43 | 0 | 0 | 0.000513 | 32.23 | 0 | 2024-03-15 08:07:54 | 0.003689
10053 | 16 | 5 | CC Chg | 00:09:00 | 60:40:07 | 1.06 | 3.484 | 0.159 | 9.99 | 0.159 | 9.99 | 0 | 0 | 0.000544 | 34.16 | 0 | 2024-03-15 08:08:24 | 0.003693
10054 | 16 | 5 | CC Chg | 00:09:30 | 60:40:37 | 1.06 | 3.488 | 0.168 | 10.54 | 0.168 | 10.54 | 0 | 0 | 0.000575 | 36.09 | 0 | 2024-03-15 08:08:54 | 0.003697
10055 | 16 | 5 | CC Chg | 00:10:00 | 60:41:07 | 1.06 | 3.4914 | 0.177 | 11.1 | 0.177 | 11.1 | 0 | 0 | 0.000605 | 38.03 | 0 | 2024-03-15 08:09:24 | 0.003701
10056 | 16 | 5 | CC Chg | 00:10:30 | 60:41:37 | 1.06 | 3.4954 | 0.186 | 11.65 | 0.186 | 11.65 | 0 | 0 | 0.000636 | 39.97 | 0 | 2024-03-15 08:09:54 | 0.003705
10057 | 16 | 5 | CC Chg | 00:11:00 | 60:42:07 | 1.06 | 3.4988 | 0.194 | 12.21 | 0.194 | 12.21 | 0 | 0 | 0.000667 | 41.91 | 0 | 2024-03-15 08:10:24 | 0.003709
10058 | 16 | 5 | CC Chg | 00:11:30 | 60:42:37 | 1.06 | 3.5022 | 0.203 | 12.76 | 0.203 | 12.76 | 0 | 0 | 0.000698 | 43.85 | 0 | 2024-03-15 08:10:54 | 0.003712
10059 | 16 | 5 | CC Chg | 00:12:00 | 60:43:07 | 1.06 | 3.506 | 0.212 | 13.32 | 0.212 | 13.32 | 0 | 0 | 0.000729 | 45.79 | 0 | 2024-03-15 08:11:24 | 0.003716
10060 | 16 | 5 | CC Chg | 00:12:30 | 60:43:37 | 1.06 | 3.5091 | 0.221 | 13.87 | 0.221 | 13.87 | 0 | 0 | 0.00076 | 47.74 | 0 | 2024-03-15 08:11:54 | 0.00372
10061 | 16 | 5 | CC Chg | 00:13:00 | 60:44:07 | 1.06 | 3.5128 | 0.23 | 14.43 | 0.23 | 14.43 | 0 | 0 | 0.000791 | 49.69 | 0 | 2024-03-15 08:12:24 | 0.003724
10062 | 16 | 5 | CC Chg | 00:13:30 | 60:44:37 | 1.06 | 3.5159 | 0.239 | 14.98 | 0.239 | 14.98 | 0 | 0 | 0.000822 | 51.64 | 0 | 2024-03-15 08:12:54 | 0.003727
10063 | 16 | 5 | CC Chg | 00:14:00 | 60:45:07 | 1.06 | 3.5193 | 0.247 | 15.54 | 0.247 | 15.54 | 0 | 0 | 0.000853 | 53.59 | 0 | 2024-03-15 08:13:24 | 0.00373
10064 | 16 | 5 | CC Chg | 00:14:30 | 60:45:37 | 1.06 | 3.5224 | 0.256 | 16.09 | 0.256 | 16.09 | 0 | 0 | 0.000884 | 55.54 | 0 | 2024-03-15 08:13:54 | 0.003734
10065 | 16 | 5 | CC Chg | 00:15:00 | 60:46:07 | 1.06 | 3.5255 | 0.265 | 16.65 | 0.265 | 16.65 | 0 | 0 | 0.000915 | 57.5 | 0 | 2024-03-15 08:14:24 | 0.003737
10066 | 16 | 5 | CC Chg | 00:15:30 | 60:46:37 | 1.06 | 3.5289 | 0.274 | 17.2 | 0.274 | 17.2 | 0 | 0 | 0.000947 | 59.46 | 0 | 2024-03-15 08:14:54 | 0.003741
10067 | 16 | 5 | CC Chg | 00:16:00 | 60:47:07 | 1.06 | 3.532 | 0.283 | 17.76 | 0.283 | 17.76 | 0 | 0 | 0.000978 | 61.42 | 0 | 2024-03-15 08:15:24 | 0.003744
10068 | 16 | 5 | CC Chg | 00:16:30 | 60:47:37 | 1.06 | 3.5354 | 0.292 | 18.31 | 0.292 | 18.31 | 0 | 0 | 0.001009 | 63.38 | 0 | 2024-03-15 08:15:54 | 0.003748
10069 | 16 | 5 | CC Chg | 00:17:00 | 60:48:07 | 1.06 | 3.5385 | 0.3 | 18.87 | 0.3 | 18.87 | 0 | 0 | 0.00104 | 65.34 | 0 | 2024-03-15 08:16:24 | 0.003751
10070 | 16 | 5 | CC Chg | 00:17:30 | 60:48:37 | 1.06 | 3.5413 | 0.309 | 19.42 | 0.309 | 19.42 | 0 | 0 | 0.001071 | 67.3 | 0 | 2024-03-15 08:16:54 | 0.003754
10071 | 16 | 5 | CC Chg | 00:18:00 | 60:49:07 | 1.06 | 3.5447 | 0.318 | 19.97 | 0.318 | 19.97 | 0 | 0 | 0.001103 | 69.27 | 0 | 2024-03-15 08:17:24 | 0.003757
10072 | 16 | 5 | CC Chg | 00:18:30 | 60:49:37 | 1.06 | 3.5475 | 0.327 | 20.53 | 0.327 | 20.53 | 0 | 0 | 0.001134 | 71.24 | 0 | 2024-03-15 08:17:54 | 0.00376
10073 | 16 | 5 | CC Chg | 00:19:00 | 60:50:07 | 1.06 | 3.5509 | 0.336 | 21.08 | 0.336 | 21.08 | 0 | 0 | 0.001165 | 73.21 | 0 | 2024-03-15 08:18:24 | 0.003764
10074 | 16 | 5 | CC Chg | 00:19:30 | 60:50:37 | 1.06 | 3.5537 | 0.345 | 21.64 | 0.345 | 21.64 | 0 | 0 | 0.001197 | 75.18 | 0 | 2024-03-15 08:18:54 | 0.003767
10075 | 16 | 5 | CC Chg | 00:20:00 | 60:51:07 | 1.06 | 3.5565 | 0.353 | 22.19 | 0.353 | 22.19 | 0 | 0 | 0.001228 | 77.15 | 0 | 2024-03-15 08:19:24 | 0.00377
10076 | 16 | 5 | CC Chg | 00:20:30 | 60:51:37 | 1.06 | 3.5599 | 0.362 | 22.75 | 0.362 | 22.75 | 0 | 0 | 0.00126 | 79.12 | 0 | 2024-03-15 08:19:54 | 0.003773
10077 | 16 | 5 | CC Chg | 00:21:00 | 60:52:07 | 1.06 | 3.5627 | 0.371 | 23.3 | 0.371 | 23.3 | 0 | 0 | 0.001291 | 81.1 | 0 | 2024-03-15 08:20:24 | 0.003776
10078 | 16 | 5 | CC Chg | 00:21:30 | 60:52:37 | 1.06 | 3.5658 | 0.38 | 23.86 | 0.38 | 23.86 | 0 | 0 | 0.001323 | 83.08 | 0 | 2024-03-15 08:20:54 | 0.00378
10079 | 16 | 5 | CC Chg | 00:22:00 | 60:53:07 | 1.06 | 3.5689 | 0.389 | 24.41 | 0.389 | 24.41 | 0 | 0 | 0.001354 | 85.06 | 0 | 2024-03-15 08:21:24 | 0.003783
10080 | 16 | 5 | CC Chg | 00:22:30 | 60:53:37 | 1.06 | 3.5717 | 0.398 | 24.97 | 0.398 | 24.97 | 0 | 0 | 0.001386 | 87.04 | 0 | 2024-03-15 08:21:54 | 0.003786
10081 | 16 | 5 | CC Chg | 00:23:00 | 60:54:07 | 1.06 | 3.5748 | 0.406 | 25.52 | 0.406 | 25.52 | 0 | 0 | 0.001417 | 89.02 | 0 | 2024-03-15 08:22:24 | 0.003789
10082 | 16 | 5 | CC Chg | 00:23:30 | 60:54:37 | 1.06 | 3.5779 | 0.415 | 26.08 | 0.415 | 26.08 | 0 | 0 | 0.001449 | 91 | 0 | 2024-03-15 08:22:54 | 0.003793
10083 | 16 | 5 | CC Chg | 00:24:00 | 60:55:07 | 1.06 | 3.5807 | 0.424 | 26.63 | 0.424 | 26.63 | 0 | 0 | 0.00148 | 92.99 | 0 | 2024-03-15 08:23:24 | 0.003796
10084 | 16 | 5 | CC Chg | 00:24:30 | 60:55:37 | 1.06 | 3.5841 | 0.433 | 27.19 | 0.433 | 27.19 | 0 | 0 | 0.001512 | 94.98 | 0 | 2024-03-15 08:23:54 | 0.003799
10085 | 16 | 5 | CC Chg | 00:25:00 | 60:56:07 | 1.06 | 3.5869 | 0.442 | 27.74 | 0.442 | 27.74 | 0 | 0 | 0.001544 | 96.97 | 0 | 2024-03-15 08:24:24 | 0.003802
10086 | 16 | 5 | CC Chg | 00:25:30 | 60:56:37 | 1.06 | 3.5897 | 0.451 | 28.3 | 0.451 | 28.3 | 0 | 0 | 0.001575 | 98.96 | 0 | 2024-03-15 08:24:54 | 0.003805
10087 | 16 | 5 | CC Chg | 00:26:00 | 60:57:07 | 1.06 | 3.5931 | 0.459 | 28.85 | 0.459 | 28.85 | 0 | 0 | 0.001607 | 100.95 | 0 | 2024-03-15 08:25:24 | 0.003809
10088 | 16 | 5 | CC Chg | 00:26:30 | 60:57:37 | 1.06 | 3.5959 | 0.468 | 29.41 | 0.468 | 29.41 | 0 | 0 | 0.001639 | 102.95 | 0 | 2024-03-15 08:25:54 | 0.003812
10089 | 16 | 5 | CC Chg | 00:27:00 | 60:58:07 | 1.06 | 3.599 | 0.477 | 29.96 | 0.477 | 29.96 | 0 | 0 | 0.001671 | 104.94 | 0 | 2024-03-15 08:26:24 | 0.003815
10090 | 16 | 5 | CC Chg | 00:27:30 | 60:58:37 | 1.06 | 3.6021 | 0.486 | 30.52 | 0.486 | 30.52 | 0 | 0 | 0.001702 | 106.94 | 0 | 2024-03-15 08:26:54 | 0.003818
10091 | 16 | 5 | CC Chg | 00:28:00 | 60:59:07 | 1.06 | 3.6049 | 0.495 | 31.07 | 0.495 | 31.07 | 0 | 0 | 0.001734 | 108.94 | 0 | 2024-03-15 08:27:24 | 0.003821
10092 | 16 | 5 | CC Chg | 00:28:30 | 60:59:37 | 1.06 | 3.608 | 0.503 | 31.63 | 0.503 | 31.63 | 0 | 0 | 0.001766 | 110.94 | 0 | 2024-03-15 08:27:54 | 0.003824
10093 | 16 | 5 | CC Chg | 00:29:00 | 61:00:07 | 1.06 | 3.6111 | 0.512 | 32.18 | 0.512 | 32.18 | 0 | 0 | 0.001798 | 112.94 | 0 | 2024-03-15 08:28:24 | 0.003828
10094 | 16 | 5 | CC Chg | 00:29:30 | 61:00:37 | 1.06 | 3.6142 | 0.521 | 32.74 | 0.521 | 32.74 | 0 | 0 | 0.00183 | 114.95 | 0 | 2024-03-15 08:28:54 | 0.003831
10095 | 16 | 5 | CC Chg | 00:30:00 | 61:01:07 | 1.06 | 3.6173 | 0.53 | 33.29 | 0.53 | 33.29 | 0 | 0 | 0.001862 | 116.95 | 0 | 2024-03-15 08:29:24 | 0.003834
10096 | 16 | 5 | CC Chg | 00:30:30 | 61:01:37 | 1.06 | 3.6201 | 0.539 | 33.85 | 0.539 | 33.85 | 0 | 0 | 0.001894 | 118.96 | 0 | 2024-03-15 08:29:54 | 0.003837
10097 | 16 | 5 | CC Chg | 00:31:00 | 61:02:07 | 1.06 | 3.6232 | 0.548 | 34.4 | 0.548 | 34.4 | 0 | 0 | 0.001926 | 120.97 | 0 | 2024-03-15 08:30:24 | 0.003841
10098 | 16 | 5 | CC Chg | 00:31:30 | 61:02:37 | 1.06 | 3.6263 | 0.557 | 34.96 | 0.557 | 34.96 | 0 | 0 | 0.001958 | 122.98 | 0 | 2024-03-15 08:30:54 | 0.003844
10099 | 16 | 5 | CC Chg | 00:32:00 | 61:03:07 | 1.06 | 3.629 | 0.565 | 35.51 | 0.565 | 35.51 | 0 | 0 | 0.00199 | 125 | 0 | 2024-03-15 08:31:24 | 0.003847
10100 | 16 | 5 | CC Chg | 00:32:30 | 61:03:37 | 1.06 | 3.6321 | 0.574 | 36.07 | 0.574 | 36.07 | 0 | 0 | 0.002022 | 127.01 | 0 | 2024-03-15 08:31:54 | 0.00385
10101 | 16 | 5 | CC Chg | 00:33:00 | 61:04:07 | 1.06 | 3.6349 | 0.583 | 36.62 | 0.583 | 36.62 | 0 | 0 | 0.002054 | 129.03 | 0 | 2024-03-15 08:32:24 | 0.003853
10102 | 16 | 5 | CC Chg | 00:33:30 | 61:04:37 | 1.06 | 3.6383 | 0.592 | 37.18 | 0.592 | 37.18 | 0 | 0 | 0.002086 | 131.04 | 0 | 2024-03-15 08:32:54 | 0.003857
10103 | 16 | 5 | CC Chg | 00:34:00 | 61:05:07 | 1.06 | 3.6411 | 0.601 | 37.73 | 0.601 | 37.73 | 0 | 0 | 0.002118 | 133.06 | 0 | 2024-03-15 08:33:24 | 0.00386
10104 | 16 | 5 | CC Chg | 00:34:30 | 61:05:37 | 1.06 | 3.6439 | 0.609 | 38.29 | 0.609 | 38.29 | 0 | 0 | 0.002151 | 135.08 | 0 | 2024-03-15 08:33:54 | 0.003863
10105 | 16 | 5 | CC Chg | 00:35:00 | 61:06:07 | 1.06 | 3.647 | 0.618 | 38.84 | 0.618 | 38.84 | 0 | 0 | 0.002183 | 137.11 | 0 | 2024-03-15 08:34:24 | 0.003866
10106 | 16 | 5 | CC Chg | 00:35:30 | 61:06:37 | 1.06 | 3.6498 | 0.627 | 39.39 | 0.627 | 39.39 | 0 | 0 | 0.002215 | 139.13 | 0 | 2024-03-15 08:34:54 | 0.003869
10107 | 16 | 5 | CC Chg | 00:35:30 | 61:06:38 | 1.06 | 3.6501 | 0.627 | 39.41 | 0.627 | 39.41 | 0 | 0 | 0.002216 | 139.18 | 0 | 2024-03-15 08:34:55 | 0.003869
10108 | 16 | 6 | CC DChg | 00:00:00 | 61:06:38 | -1.06 | 3.3903 | 0 | 0 | 0 | 0 | 0 | 0 | 0 | 0 | 0 | 2024-03-15 08:34:55 | -0.003594
10109 | 16 | 6 | CC DChg | 00:00:00 | 61:06:38 | -1.06 | 3.3792 | 0 | 0.01 | 0 | 0 | 0 | 0.01 | 0 | 0 | 0.02 | 2024-03-15 08:34:55 | -0.003582
10110 | 16 | 6 | CC DChg | 00:00:01 | 61:06:39 | -1.06 | 3.3692 | 0 | 0.02 | 0 | 0 | 0 | 0.02 | 1e-06 | 0 | 0.06 | 2024-03-15 08:34:56 | -0.003571
10111 | 16 | 6 | CC DChg | 00:00:05 | 61:06:43 | -1.06 | 3.359 | 0.002 | 0.1 | 0 | 0 | 0.002 | 0.1 | 5e-06 | 0 | 0.34 | 2024-03-15 08:35:01 | -0.003561
10112 | 16 | 6 | CC DChg | 00:00:19 | 61:06:57 | -1.06 | 3.3488 | 0.006 | 0.36 | 0 | 0 | 0.006 | 0.36 | 1.9e-05 | 0 | 1.2 | 2024-03-15 08:35:15 | -0.00355
10113 | 16 | 6 | CC DChg | 00:00:30 | 61:07:08 | -1.06 | 3.3435 | 0.009 | 0.55 | 0 | 0 | 0.009 | 0.55 | 3e-05 | 0 | 1.86 | 2024-03-15 08:35:25 | -0.003544
10114 | 16 | 6 | CC DChg | 00:00:55 | 61:07:33 | -1.06 | 3.3333 | 0.016 | 1.02 | 0 | 0 | 0.016 | 1.02 | 5.4e-05 | 0 | 3.4 | 2024-03-15 08:35:50 | -0.003533
10115 | 16 | 6 | CC DChg | 00:01:00 | 61:07:38 | -1.06 | 3.3317 | 0.018 | 1.11 | 0 | 0 | 0.018 | 1.11 | 5.9e-05 | 0 | 3.71 | 2024-03-15 08:35:55 | -0.003532
10116 | 16 | 6 | CC DChg | 00:01:30 | 61:08:08 | -1.06 | 3.3221 | 0.027 | 1.66 | 0 | 0 | 0.027 | 1.66 | 8.8e-05 | 0 | 5.56 | 2024-03-15 08:36:25 | -0.003521
10117 | 16 | 6 | CC DChg | 00:02:00 | 61:08:38 | -1.06 | 3.3138 | 0.035 | 2.22 | 0 | 0 | 0.035 | 2.22 | 0.000118 | 0 | 7.4 | 2024-03-15 08:36:55 | -0.003513
10118 | 16 | 6 | CC DChg | 00:02:30 | 61:09:08 | -1.06 | 3.3063 | 0.044 | 2.77 | 0 | 0 | 0.044 | 2.77 | 0.000147 | 0 | 9.24 | 2024-03-15 08:37:25 | -0.003505
10119 | 16 | 6 | CC DChg | 00:03:00 | 61:09:38 | -1.06 | 3.2995 | 0.053 | 3.33 | 0 | 0 | 0.053 | 3.33 | 0.000176 | 0 | 11.07 | 2024-03-15 08:37:55 | -0.003497
10120 | 16 | 6 | CC DChg | 00:03:30 | 61:10:08 | -1.06 | 3.2933 | 0.062 | 3.88 | 0 | 0 | 0.062 | 3.88 | 0.000205 | 0 | 12.9 | 2024-03-15 08:38:25 | -0.003491
10121 | 16 | 6 | CC DChg | 00:04:00 | 61:10:38 | -1.06 | 3.2874 | 0.071 | 4.44 | 0 | 0 | 0.071 | 4.44 | 0.000234 | 0 | 14.72 | 2024-03-15 08:38:55 | -0.003485
10122 | 16 | 6 | CC DChg | 00:04:30 | 61:11:08 | -1.06 | 3.2824 | 0.08 | 4.99 | 0 | 0 | 0.08 | 4.99 | 0.000263 | 0 | 16.55 | 2024-03-15 08:39:25 | -0.003479
10123 | 16 | 6 | CC DChg | 00:05:00 | 61:11:38 | -1.06 | 3.2772 | 0.088 | 5.55 | 0 | 0 | 0.088 | 5.55 | 0.000292 | 0 | 18.37 | 2024-03-15 08:39:55 | -0.003474
10124 | 16 | 6 | CC DChg | 00:05:30 | 61:12:08 | -1.06 | 3.2725 | 0.097 | 6.1 | 0 | 0 | 0.097 | 6.1 | 0.000321 | 0 | 20.18 | 2024-03-15 08:40:25 | -0.003469
10125 | 16 | 6 | CC DChg | 00:06:00 | 61:12:38 | -1.06 | 3.2682 | 0.106 | 6.66 | 0 | 0 | 0.106 | 6.66 | 0.00035 | 0 | 22 | 2024-03-15 08:40:55 | -0.003464
10126 | 16 | 6 | CC DChg | 00:06:30 | 61:13:08 | -1.06 | 3.2635 | 0.115 | 7.21 | 0 | 0 | 0.115 | 7.21 | 0.000379 | 0 | 23.81 | 2024-03-15 08:41:25 | -0.003459
10127 | 16 | 6 | CC DChg | 00:07:00 | 61:13:38 | -1.06 | 3.2595 | 0.124 | 7.77 | 0 | 0 | 0.124 | 7.77 | 0.000408 | 0 | 25.62 | 2024-03-15 08:41:55 | -0.003455
10128 | 16 | 6 | CC DChg | 00:07:30 | 61:14:08 | -1.06 | 3.2552 | 0.133 | 8.32 | 0 | 0 | 0.133 | 8.32 | 0.000437 | 0 | 27.43 | 2024-03-15 08:42:25 | -0.003451
10129 | 16 | 6 | CC DChg | 00:08:00 | 61:14:38 | -1.06 | 3.2514 | 0.141 | 8.88 | 0 | 0 | 0.141 | 8.88 | 0.000465 | 0 | 29.23 | 2024-03-15 08:42:55 | -0.003446
10130 | 16 | 6 | CC DChg | 00:08:30 | 61:15:08 | -1.06 | 3.2471 | 0.15 | 9.43 | 0 | 0 | 0.15 | 9.43 | 0.000494 | 0 | 31.03 | 2024-03-15 08:43:25 | -0.003442
10131 | 16 | 6 | CC DChg | 00:09:00 | 61:15:38 | -1.06 | 3.2434 | 0.159 | 9.99 | 0 | 0 | 0.159 | 9.99 | 0.000523 | 0 | 32.83 | 2024-03-15 08:43:55 | -0.003438
10132 | 16 | 6 | CC DChg | 00:09:30 | 61:16:08 | -1.06 | 3.2393 | 0.168 | 10.54 | 0 | 0 | 0.168 | 10.54 | 0.000551 | 0 | 34.63 | 2024-03-15 08:44:25 | -0.003434
10133 | 16 | 6 | CC DChg | 00:10:00 | 61:16:38 | -1.06 | 3.2353 | 0.177 | 11.1 | 0 | 0 | 0.177 | 11.1 | 0.00058 | 0 | 36.43 | 2024-03-15 08:44:55 | -0.003429
10134 | 16 | 6 | CC DChg | 00:10:30 | 61:17:08 | -1.06 | 3.231 | 0.186 | 11.65 | 0 | 0 | 0.186 | 11.65 | 0.000609 | 0 | 38.22 | 2024-03-15 08:45:25 | -0.003425
10135 | 16 | 6 | CC DChg | 00:11:00 | 61:17:38 | -1.06 | 3.2266 | 0.194 | 12.21 | 0 | 0 | 0.194 | 12.21 | 0.000637 | 0 | 40.01 | 2024-03-15 08:45:55 | -0.00342
10136 | 16 | 6 | CC DChg | 00:11:30 | 61:18:08 | -1.06 | 3.2217 | 0.203 | 12.76 | 0 | 0 | 0.203 | 12.76 | 0.000666 | 0 | 41.8 | 2024-03-15 08:46:25 | -0.003415
10137 | 16 | 6 | CC DChg | 00:12:00 | 61:18:38 | -1.06 | 3.2164 | 0.212 | 13.32 | 0 | 0 | 0.212 | 13.32 | 0.000694 | 0 | 43.59 | 2024-03-15 08:46:55 | -0.003409
10138 | 16 | 6 | CC DChg | 00:12:30 | 61:19:08 | -1.06 | 3.2111 | 0.221 | 13.87 | 0 | 0 | 0.221 | 13.87 | 0.000722 | 0 | 45.37 | 2024-03-15 08:47:25 | -0.003404
10139 | 16 | 6 | CC DChg | 00:13:00 | 61:19:38 | -1.06 | 3.2052 | 0.23 | 14.43 | 0 | 0 | 0.23 | 14.43 | 0.000751 | 0 | 47.15 | 2024-03-15 08:47:55 | -0.003398
10140 | 16 | 6 | CC DChg | 00:13:30 | 61:20:08 | -1.06 | 3.1994 | 0.239 | 14.98 | 0 | 0 | 0.239 | 14.98 | 0.000779 | 0 | 48.93 | 2024-03-15 08:48:25 | -0.003391
10141 | 16 | 6 | CC DChg | 00:14:00 | 61:20:38 | -1.06 | 3.1928 | 0.247 | 15.54 | 0 | 0 | 0.247 | 15.54 | 0.000807 | 0 | 50.7 | 2024-03-15 08:48:55 | -0.003384
10142 | 16 | 6 | CC DChg | 00:14:30 | 61:21:08 | -1.06 | 3.1857 | 0.256 | 16.09 | 0 | 0 | 0.256 | 16.09 | 0.000835 | 0 | 52.47 | 2024-03-15 08:49:25 | -0.003377
10143 | 16 | 6 | CC DChg | 00:15:00 | 61:21:38 | -1.06 | 3.1783 | 0.265 | 16.65 | 0 | 0 | 0.265 | 16.65 | 0.000863 | 0 | 54.24 | 2024-03-15 08:49:55 | -0.003369
10144 | 16 | 6 | CC DChg | 00:15:30 | 61:22:08 | -1.06 | 3.1708 | 0.274 | 17.2 | 0 | 0 | 0.274 | 17.2 | 0.000892 | 0 | 56 | 2024-03-15 08:50:25 | -0.003361
10145 | 16 | 6 | CC DChg | 00:16:00 | 61:22:38 | -1.06 | 3.1637 | 0.283 | 17.76 | 0 | 0 | 0.283 | 17.76 | 0.000919 | 0 | 57.76 | 2024-03-15 08:50:55 | -0.003354
10146 | 16 | 6 | CC DChg | 00:16:30 | 61:23:08 | -1.06 | 3.156 | 0.292 | 18.31 | 0 | 0 | 0.292 | 18.31 | 0.000947 | 0 | 59.51 | 2024-03-15 08:51:25 | -0.003345
10147 | 16 | 6 | CC DChg | 00:17:00 | 61:23:38 | -1.06 | 3.1482 | 0.3 | 18.87 | 0 | 0 | 0.3 | 18.87 | 0.000975 | 0 | 61.26 | 2024-03-15 08:51:55 | -0.003337
10148 | 16 | 6 | CC DChg | 00:17:30 | 61:24:08 | -1.06 | 3.1401 | 0.309 | 19.42 | 0 | 0 | 0.309 | 19.42 | 0.001003 | 0 | 63 | 2024-03-15 08:52:25 | -0.003329
10149 | 16 | 6 | CC DChg | 00:18:00 | 61:24:38 | -1.06 | 3.1308 | 0.318 | 19.97 | 0 | 0 | 0.318 | 19.97 | 0.001031 | 0 | 64.74 | 2024-03-15 08:52:55 | -0.003319
10150 | 16 | 6 | CC DChg | 00:18:30 | 61:25:08 | -1.06 | 3.1215 | 0.327 | 20.53 | 0 | 0 | 0.327 | 20.53 | 0.001058 | 0 | 66.48 | 2024-03-15 08:53:25 | -0.003309
10151 | 16 | 6 | CC DChg | 00:19:00 | 61:25:38 | -1.06 | 3.1116 | 0.336 | 21.08 | 0 | 0 | 0.336 | 21.08 | 0.001086 | 0 | 68.21 | 2024-03-15 08:53:55 | -0.003298
10152 | 16 | 6 | CC DChg | 00:19:29 | 61:26:07 | -1.06 | 3.1014 | 0.344 | 21.63 | 0 | 0 | 0.344 | 21.63 | 0.001113 | 0 | 69.9 | 2024-03-15 08:54:25 | -0.003287
10153 | 16 | 6 | CC DChg | 00:19:30 | 61:26:08 | -1.06 | 3.1014 | 0.345 | 21.64 | 0 | 0 | 0.345 | 21.64 | 0.001113 | 0 | 69.93 | 2024-03-15 08:54:25 | -0.003287
10154 | 16 | 6 | CC DChg | 00:19:58 | 61:26:36 | -1.06 | 3.0912 | 0.353 | 22.16 | 0 | 0 | 0.353 | 22.16 | 0.001139 | 0 | 71.54 | 2024-03-15 08:54:53 | -0.003277
10155 | 16 | 6 | CC DChg | 00:20:00 | 61:26:38 | -1.06 | 3.0905 | 0.353 | 22.19 | 0 | 0 | 0.353 | 22.19 | 0.001141 | 0 | 71.65 | 2024-03-15 08:54:55 | -0.003276
10156 | 16 | 6 | CC DChg | 00:20:28 | 61:27:06 | -1.06 | 3.0803 | 0.362 | 22.72 | 0 | 0 | 0.362 | 22.72 | 0.001167 | 0 | 73.28 | 2024-03-15 08:55:24 | -0.003265
10157 | 16 | 6 | CC DChg | 00:20:30 | 61:27:08 | -1.06 | 3.0797 | 0.362 | 22.75 | 0 | 0 | 0.362 | 22.75 | 0.001168 | 0 | 73.36 | 2024-03-15 08:55:25 | -0.003264
10158 | 16 | 6 | CC DChg | 00:20:55 | 61:27:33 | -1.06 | 3.0695 | 0.37 | 23.22 | 0 | 0 | 0.37 | 23.22 | 0.001191 | 0 | 74.8 | 2024-03-15 08:55:50 | -0.003254
10159 | 16 | 6 | CC DChg | 00:21:00 | 61:27:38 | -1.06 | 3.0673 | 0.371 | 23.3 | 0 | 0 | 0.371 | 23.3 | 0.001195 | 0 | 75.07 | 2024-03-15 08:55:55 | -0.003251
10160 | 16 | 6 | CC DChg | 00:21:23 | 61:28:01 | -1.06 | 3.0571 | 0.378 | 23.74 | 0 | 0 | 0.378 | 23.74 | 0.001216 | 0 | 76.4 | 2024-03-15 08:56:19 | -0.003241
10161 | 16 | 6 | CC DChg | 00:21:30 | 61:28:08 | -1.06 | 3.0546 | 0.38 | 23.86 | 0 | 0 | 0.38 | 23.86 | 0.001222 | 0 | 76.76 | 2024-03-15 08:56:25 | -0.003238
10162 | 16 | 6 | CC DChg | 00:21:52 | 61:28:30 | -1.06 | 3.0443 | 0.386 | 24.27 | 0 | 0 | 0.386 | 24.27 | 0.001242 | 0 | 78.03 | 2024-03-15 08:56:48 | -0.003227
10163 | 16 | 6 | CC DChg | 00:22:00 | 61:28:38 | -1.06 | 3.0412 | 0.389 | 24.41 | 0 | 0 | 0.389 | 24.41 | 0.001249 | 0 | 78.46 | 2024-03-15 08:56:55 | -0.003224
10164 | 16 | 6 | CC DChg | 00:22:23 | 61:29:01 | -1.06 | 3.031 | 0.396 | 24.85 | 0 | 0 | 0.396 | 24.85 | 0.00127 | 0 | 79.78 | 2024-03-15 08:57:19 | -0.003213
10165 | 16 | 6 | CC DChg | 00:22:30 | 61:29:08 | -1.06 | 3.0282 | 0.398 | 24.97 | 0 | 0 | 0.398 | 24.97 | 0.001276 | 0 | 80.14 | 2024-03-15 08:57:25 | -0.00321
10166 | 16 | 6 | CC DChg | 00:22:55 | 61:29:33 | -1.06 | 3.018 | 0.405 | 25.44 | 0 | 0 | 0.405 | 25.44 | 0.001298 | 0 | 81.55 | 2024-03-15 08:57:50 | -0.003199
10167 | 16 | 6 | CC DChg | 00:23:00 | 61:29:38 | -1.06 | 3.0164 | 0.406 | 25.52 | 0 | 0 | 0.406 | 25.52 | 0.001303 | 0 | 81.82 | 2024-03-15 08:57:55 | -0.003197
10168 | 16 | 6 | CC DChg | 00:23:26 | 61:30:04 | -1.06 | 3.0059 | 0.414 | 26 | 0 | 0 | 0.414 | 26 | 0.001326 | 0 | 83.26 | 2024-03-15 08:58:21 | -0.003186
10169 | 16 | 6 | CC DChg | 00:23:30 | 61:30:08 | -1.06 | 3.0047 | 0.415 | 26.08 | 0 | 0 | 0.415 | 26.08 | 0.001329 | 0 | 83.49 | 2024-03-15 08:58:25 | -0.003185
10170 | 16 | 6 | CC DChg | 00:23:55 | 61:30:33 | -1.06 | 2.9947 | 0.423 | 26.55 | 0 | 0 | 0.423 | 26.55 | 0.001352 | 0 | 84.9 | 2024-03-15 08:58:51 | -0.003174
10171 | 16 | 6 | CC DChg | 00:24:00 | 61:30:38 | -1.06 | 2.9932 | 0.424 | 26.63 | 0 | 0 | 0.424 | 26.63 | 0.001356 | 0 | 85.15 | 2024-03-15 08:58:55 | -0.003173
10172 | 16 | 6 | CC DChg | 00:24:26 | 61:31:05 | -1.06 | 2.983 | 0.432 | 27.13 | 0 | 0 | 0.432 | 27.13 | 0.001379 | 0 | 86.63 | 2024-03-15 08:59:22 | -0.003162
10173 | 16 | 6 | CC DChg | 00:24:30 | 61:31:08 | -1.06 | 2.9814 | 0.433 | 27.19 | 0 | 0 | 0.433 | 27.19 | 0.001382 | 0 | 86.81 | 2024-03-15 08:59:25 | -0.00316
10174 | 16 | 6 | CC DChg | 00:24:55 | 61:31:34 | -1.06 | 2.9712 | 0.44 | 27.67 | 0 | 0 | 0.44 | 27.67 | 0.001405 | 0 | 88.23 | 2024-03-15 08:59:51 | -0.003149
10175 | 16 | 6 | CC DChg | 00:25:00 | 61:31:38 | -1.06 | 2.9696 | 0.442 | 27.74 | 0 | 0 | 0.442 | 27.74 | 0.001408 | 0 | 88.46 | 2024-03-15 08:59:55 | -0.003148
10176 | 16 | 6 | CC DChg | 00:25:23 | 61:32:01 | -1.06 | 2.9594 | 0.449 | 28.18 | 0 | 0 | 0.449 | 28.18 | 0.001429 | 0 | 89.74 | 2024-03-15 09:00:19 | -0.003137
10177 | 16 | 6 | CC DChg | 00:25:30 | 61:32:08 | -1.06 | 2.956 | 0.451 | 28.3 | 0 | 0 | 0.451 | 28.3 | 0.001434 | 0 | 90.1 | 2024-03-15 09:00:25 | -0.003133
10178 | 16 | 6 | CC DChg | 00:25:49 | 61:32:27 | -1.06 | 2.9458 | 0.456 | 28.65 | 0 | 0 | 0.456 | 28.65 | 0.001451 | 0 | 91.14 | 2024-03-15 09:00:44 | -0.003123
10179 | 16 | 6 | CC DChg | 00:26:00 | 61:32:38 | -1.06 | 2.9389 | 0.459 | 28.85 | 0 | 0 | 0.459 | 28.85 | 0.00146 | 0 | 91.74 | 2024-03-15 09:00:55 | -0.003115
10180 | 16 | 6 | CC DChg | 00:26:14 | 61:32:52 | -1.06 | 2.9287 | 0.464 | 29.12 | 0 | 0 | 0.464 | 29.12 | 0.001473 | 0 | 92.53 | 2024-03-15 09:01:10 | -0.003104
10181 | 16 | 6 | CC DChg | 00:26:26 | 61:33:05 | -1.06 | 2.9185 | 0.467 | 29.35 | 0 | 0 | 0.467 | 29.35 | 0.001484 | 0 | 93.2 | 2024-03-15 09:01:22 | -0.003094
10182 | 16 | 6 | CC DChg | 00:26:30 | 61:33:08 | -1.06 | 2.916 | 0.468 | 29.41 | 0 | 0 | 0.468 | 29.41 | 0.001486 | 0 | 93.36 | 2024-03-15 09:01:25 | -0.003091
10183 | 16 | 6 | CC DChg | 00:26:40 | 61:33:19 | -1.06 | 2.9058 | 0.471 | 29.61 | 0 | 0 | 0.471 | 29.61 | 0.001496 | 0 | 93.94 | 2024-03-15 09:01:36 | -0.00308
10184 | 16 | 6 | CC DChg | 00:26:50 | 61:33:28 | -1.06 | 2.8958 | 0.474 | 29.78 | 0 | 0 | 0.474 | 29.78 | 0.001504 | 0 | 94.44 | 2024-03-15 09:01:45 | -0.00307
10185 | 16 | 6 | CC DChg | 00:26:59 | 61:33:37 | -1.06 | 2.8856 | 0.477 | 29.94 | 0 | 0 | 0.477 | 29.94 | 0.001511 | 0 | 94.92 | 2024-03-15 09:01:54 | -0.003059
10186 | 16 | 6 | CC DChg | 00:27:00 | 61:33:38 | -1.06 | 2.8844 | 0.477 | 29.96 | 0 | 0 | 0.477 | 29.96 | 0.001512 | 0 | 94.97 | 2024-03-15 09:01:55 | -0.003057
10187 | 16 | 6 | CC DChg | 00:27:08 | 61:33:46 | -1.06 | 2.8741 | 0.479 | 30.11 | 0 | 0 | 0.479 | 30.11 | 0.001519 | 0 | 95.4 | 2024-03-15 09:02:03 | -0.003047
10188 | 16 | 6 | CC DChg | 00:27:15 | 61:33:53 | -1.06 | 2.8639 | 0.482 | 30.25 | 0 | 0 | 0.482 | 30.25 | 0.001525 | 0 | 95.8 | 2024-03-15 09:02:11 | -0.003036
10189 | 16 | 6 | CC DChg | 00:27:22 | 61:34:01 | -1.06 | 2.8537 | 0.484 | 30.38 | 0 | 0 | 0.484 | 30.38 | 0.001531 | 0 | 96.18 | 2024-03-15 09:02:18 | -0.003025
10190 | 16 | 6 | CC DChg | 00:27:29 | 61:34:07 | -1.06 | 2.8435 | 0.486 | 30.51 | 0 | 0 | 0.486 | 30.51 | 0.001537 | 0 | 96.54 | 2024-03-15 09:02:25 | -0.003014
10191 | 16 | 6 | CC DChg | 00:27:30 | 61:34:08 | -1.06 | 2.8428 | 0.486 | 30.52 | 0 | 0 | 0.486 | 30.52 | 0.001537 | 0 | 96.56 | 2024-03-15 09:02:25 | -0.003013
10192 | 16 | 6 | CC DChg | 00:27:36 | 61:34:14 | -1.06 | 2.8326 | 0.488 | 30.63 | 0 | 0 | 0.488 | 30.63 | 0.001542 | 0 | 96.88 | 2024-03-15 09:02:31 | -0.003003
10193 | 16 | 6 | CC DChg | 00:27:42 | 61:34:20 | -1.06 | 2.8224 | 0.489 | 30.74 | 0 | 0 | 0.489 | 30.74 | 0.001548 | 0 | 97.21 | 2024-03-15 09:02:37 | -0.002992
10194 | 16 | 6 | CC DChg | 00:27:48 | 61:34:26 | -1.06 | 2.8121 | 0.491 | 30.86 | 0 | 0 | 0.491 | 30.86 | 0.001553 | 0 | 97.52 | 2024-03-15 09:02:43 | -0.002981
10195 | 16 | 6 | CC DChg | 00:27:54 | 61:34:32 | -1.06 | 2.8016 | 0.493 | 30.96 | 0 | 0 | 0.493 | 30.96 | 0.001557 | 0 | 97.83 | 2024-03-15 09:02:49 | -0.00297
10196 | 16 | 6 | CC DChg | 00:28:00 | 61:34:38 | -1.06 | 2.7914 | 0.495 | 31.07 | 0 | 0 | 0.495 | 31.07 | 0.001562 | 0 | 98.13 | 2024-03-15 09:02:55 | -0.002959
10197 | 16 | 6 | CC DChg | 00:28:05 | 61:34:43 | -1.06 | 2.7814 | 0.496 | 31.17 | 0 | 0 | 0.496 | 31.17 | 0.001567 | 0 | 98.41 | 2024-03-15 09:03:01 | -0.002948
10198 | 16 | 6 | CC DChg | 00:28:11 | 61:34:49 | -1.06 | 2.7712 | 0.498 | 31.28 | 0 | 0 | 0.498 | 31.28 | 0.001571 | 0 | 98.69 | 2024-03-15 09:03:06 | -0.002937
10199 | 16 | 6 | CC DChg | 00:28:16 | 61:34:54 | -1.06 | 2.761 | 0.499 | 31.38 | 0 | 0 | 0.499 | 31.38 | 0.001576 | 0 | 98.97 | 2024-03-15 09:03:12 | -0.002927
10200 | 16 | 6 | CC DChg | 00:28:21 | 61:35:00 | -1.06 | 2.7508 | 0.501 | 31.48 | 0 | 0 | 0.501 | 31.48 | 0.00158 | 0 | 99.25 | 2024-03-15 09:03:17 | -0.002916
10201 | 16 | 6 | CC DChg | 00:28:27 | 61:35:05 | -1.06 | 2.7408 | 0.503 | 31.57 | 0 | 0 | 0.503 | 31.57 | 0.001584 | 0 | 99.51 | 2024-03-15 09:03:22 | -0.002905
10202 | 16 | 6 | CC DChg | 00:28:30 | 61:35:08 | -1.06 | 2.7353 | 0.503 | 31.63 | 0 | 0 | 0.503 | 31.63 | 0.001587 | 0 | 99.66 | 2024-03-15 09:03:25 | -0.002899
10203 | 16 | 6 | CC DChg | 00:28:35 | 61:35:13 | -1.06 | 2.7253 | 0.505 | 31.72 | 0 | 0 | 0.505 | 31.72 | 0.001591 | 0 | 99.92 | 2024-03-15 09:03:30 | -0.002889
10204 | 16 | 6 | CC DChg | 00:28:40 | 61:35:18 | -1.06 | 2.7151 | 0.507 | 31.82 | 0 | 0 | 0.507 | 31.82 | 0.001595 | 0 | 100.17 | 2024-03-15 09:03:35 | -0.002878
10205 | 16 | 6 | CC DChg | 00:28:45 | 61:35:23 | -1.06 | 2.7049 | 0.508 | 31.91 | 0 | 0 | 0.508 | 31.91 | 0.001599 | 0 | 100.44 | 2024-03-15 09:03:41 | -0.002867
10206 | 16 | 6 | CC DChg | 00:28:50 | 61:35:28 | -1.06 | 2.6946 | 0.51 | 32.01 | 0 | 0 | 0.51 | 32.01 | 0.001603 | 0 | 100.69 | 2024-03-15 09:03:46 | -0.002856
10207 | 16 | 6 | CC DChg | 00:28:55 | 61:35:34 | -1.06 | 2.6844 | 0.511 | 32.1 | 0 | 0 | 0.511 | 32.1 | 0.001607 | 0 | 100.95 | 2024-03-15 09:03:51 | -0.002845
10208 | 16 | 6 | CC DChg | 00:29:00 | 61:35:38 | -1.06 | 2.6757 | 0.512 | 32.18 | 0 | 0 | 0.512 | 32.18 | 0.00161 | 0 | 101.16 | 2024-03-15 09:03:55 | -0.002836
10209 | 16 | 6 | CC DChg | 00:29:05 | 61:35:43 | -1.06 | 2.6655 | 0.514 | 32.27 | 0 | 0 | 0.514 | 32.27 | 0.001614 | 0 | 101.41 | 2024-03-15 09:04:00 | -0.002825
10210 | 16 | 6 | CC DChg | 00:29:10 | 61:35:48 | -1.06 | 2.6553 | 0.515 | 32.37 | 0 | 0 | 0.515 | 32.37 | 0.001618 | 0 | 101.65 | 2024-03-15 09:04:05 | -0.002815
10211 | 16 | 6 | CC DChg | 00:29:14 | 61:35:53 | -1.06 | 2.6453 | 0.517 | 32.45 | 0 | 0 | 0.517 | 32.45 | 0.001622 | 0 | 101.88 | 2024-03-15 09:04:10 | -0.002804
10212 | 16 | 6 | CC DChg | 00:29:19 | 61:35:57 | -1.06 | 2.6351 | 0.518 | 32.54 | 0 | 0 | 0.518 | 32.54 | 0.001626 | 0 | 102.11 | 2024-03-15 09:04:15 | -0.002793
10213 | 16 | 6 | CC DChg | 00:29:24 | 61:36:02 | -1.06 | 2.6249 | 0.519 | 32.63 | 0 | 0 | 0.519 | 32.63 | 0.001629 | 0 | 102.35 | 2024-03-15 09:04:19 | -0.002782
10214 | 16 | 6 | CC DChg | 00:29:29 | 61:36:07 | -1.06 | 2.6147 | 0.521 | 32.72 | 0 | 0 | 0.521 | 32.72 | 0.001633 | 0 | 102.58 | 2024-03-15 09:04:24 | -0.002772
10215 | 16 | 6 | CC DChg | 00:29:30 | 61:36:08 | -1.06 | 2.6125 | 0.521 | 32.74 | 0 | 0 | 0.521 | 32.74 | 0.001634 | 0 | 102.63 | 2024-03-15 09:04:25 | -0.002769
10216 | 16 | 6 | CC DChg | 00:29:34 | 61:36:13 | -1.06 | 2.6023 | 0.523 | 32.82 | 0 | 0 | 0.523 | 32.82 | 0.001637 | 0 | 102.85 | 2024-03-15 09:04:30 | -0.002758
10217 | 16 | 6 | CC DChg | 00:29:39 | 61:36:17 | -1.06 | 2.5923 | 0.524 | 32.91 | 0 | 0 | 0.524 | 32.91 | 0.001641 | 0 | 103.08 | 2024-03-15 09:04:34 | -0.002748
10218 | 16 | 6 | CC DChg | 00:29:44 | 61:36:22 | -1.06 | 2.5821 | 0.525 | 33 | 0 | 0 | 0.525 | 33 | 0.001645 | 0 | 103.3 | 2024-03-15 09:04:39 | -0.002737
10219 | 16 | 6 | CC DChg | 00:29:48 | 61:36:26 | -1.06 | 2.5719 | 0.527 | 33.08 | 0 | 0 | 0.527 | 33.08 | 0.001648 | 0 | 103.51 | 2024-03-15 09:04:44 | -0.002726
10220 | 16 | 6 | CC DChg | 00:29:53 | 61:36:31 | -1.06 | 2.5616 | 0.528 | 33.16 | 0 | 0 | 0.528 | 33.16 | 0.001651 | 0 | 103.73 | 2024-03-15 09:04:48 | -0.002715
10221 | 16 | 6 | CC DChg | 00:29:57 | 61:36:36 | -1.06 | 2.5514 | 0.529 | 33.25 | 0 | 0 | 0.529 | 33.25 | 0.001655 | 0 | 103.95 | 2024-03-15 09:04:53 | -0.002704
10222 | 16 | 6 | CC DChg | 00:30:00 | 61:36:38 | -1.06 | 2.5461 | 0.53 | 33.29 | 0 | 0 | 0.53 | 33.29 | 0.001657 | 0 | 104.06 | 2024-03-15 09:04:55 | -0.002699
10223 | 16 | 6 | CC DChg | 00:30:04 | 61:36:42 | -1.06 | 2.5359 | 0.531 | 33.37 | 0 | 0 | 0.531 | 33.37 | 0.00166 | 0 | 104.27 | 2024-03-15 09:05:00 | -0.002688
10224 | 16 | 6 | CC DChg | 00:30:09 | 61:36:47 | -1.06 | 2.5257 | 0.533 | 33.46 | 0 | 0 | 0.533 | 33.46 | 0.001663 | 0 | 104.48 | 2024-03-15 09:05:04 | -0.002677
10225 | 16 | 6 | CC DChg | 00:30:13 | 61:36:51 | -1.06 | 2.5155 | 0.534 | 33.54 | 0 | 0 | 0.534 | 33.54 | 0.001667 | 0 | 104.69 | 2024-03-15 09:05:09 | -0.002666
10226 | 16 | 6 | CC DChg | 00:30:17 | 61:36:56 | -1.06 | 2.5055 | 0.535 | 33.62 | 0 | 0 | 0.535 | 33.62 | 0.00167 | 0 | 104.89 | 2024-03-15 09:05:13 | -0.002656
10227 | 16 | 6 | CC DChg | 00:30:22 | 61:37:00 | -1.06 | 2.495 | 0.537 | 33.7 | 0 | 0 | 0.537 | 33.7 | 0.001673 | 0 | 105.1 | 2024-03-15 09:05:17 | -0.002645
10228 | 16 | 6 | CC DChg | 00:30:26 | 61:37:05 | -1.06 | 2.4848 | 0.538 | 33.79 | 0 | 0 | 0.538 | 33.79 | 0.001677 | 0 | 105.31 | 2024-03-15 09:05:22 | -0.002634
10229 | 16 | 6 | CC DChg | 00:30:30 | 61:37:08 | -1.06 | 2.4776 | 0.539 | 33.85 | 0 | 0 | 0.539 | 33.85 | 0.001679 | 0 | 105.45 | 2024-03-15 09:05:25 | -0.002626
10230 | 16 | 6 | CC DChg | 00:30:34 | 61:37:12 | -1.06 | 2.4674 | 0.54 | 33.93 | 0 | 0 | 0.54 | 33.93 | 0.001682 | 0 | 105.66 | 2024-03-15 09:05:30 | -0.002615
10231 | 16 | 6 | CC DChg | 00:30:39 | 61:37:17 | -1.06 | 2.4572 | 0.541 | 34.01 | 0 | 0 | 0.541 | 34.01 | 0.001685 | 0 | 105.86 | 2024-03-15 09:05:34 | -0.002605
10232 | 16 | 6 | CC DChg | 00:30:43 | 61:37:21 | -1.06 | 2.4472 | 0.543 | 34.09 | 0 | 0 | 0.543 | 34.09 | 0.001688 | 0 | 106.06 | 2024-03-15 09:05:38 | -0.002594
10233 | 16 | 6 | CC DChg | 00:30:47 | 61:37:26 | -1.06 | 2.437 | 0.544 | 34.18 | 0 | 0 | 0.544 | 34.18 | 0.001692 | 0 | 106.26 | 2024-03-15 09:05:43 | -0.002583
10234 | 16 | 6 | CC DChg | 00:30:52 | 61:37:30 | -1.06 | 2.4268 | 0.545 | 34.26 | 0 | 0 | 0.545 | 34.26 | 0.001695 | 0 | 106.47 | 2024-03-15 09:05:48 | -0.002572
10235 | 16 | 6 | CC DChg | 00:30:57 | 61:37:35 | -1.06 | 2.4162 | 0.547 | 34.35 | 0 | 0 | 0.547 | 34.35 | 0.001698 | 0 | 106.68 | 2024-03-15 09:05:52 | -0.002561
10236 | 16 | 6 | CC DChg | 00:31:00 | 61:37:38 | -1.06 | 2.41 | 0.548 | 34.4 | 0 | 0 | 0.548 | 34.4 | 0.0017 | 0 | 106.81 | 2024-03-15 09:05:55 | -0.002555
10237 | 16 | 6 | CC DChg | 00:31:04 | 61:37:42 | -1.06 | 2.3998 | 0.549 | 34.48 | 0 | 0 | 0.549 | 34.48 | 0.001704 | 0 | 107.01 | 2024-03-15 09:06:00 | -0.002544
10238 | 16 | 6 | CC DChg | 00:31:09 | 61:37:47 | -1.06 | 2.3896 | 0.55 | 34.57 | 0 | 0 | 0.55 | 34.57 | 0.001707 | 0 | 107.21 | 2024-03-15 09:06:04 | -0.002533
10239 | 16 | 6 | CC DChg | 00:31:13 | 61:37:52 | -1.06 | 2.3794 | 0.552 | 34.65 | 0 | 0 | 0.552 | 34.65 | 0.00171 | 0 | 107.42 | 2024-03-15 09:06:09 | -0.002522
10240 | 16 | 6 | CC DChg | 00:31:18 | 61:37:56 | -1.06 | 2.3691 | 0.553 | 34.74 | 0 | 0 | 0.553 | 34.74 | 0.001713 | 0 | 107.61 | 2024-03-15 09:06:13 | -0.002511
10241 | 16 | 6 | CC DChg | 00:31:22 | 61:38:01 | -1.06 | 2.3589 | 0.554 | 34.82 | 0 | 0 | 0.554 | 34.82 | 0.001716 | 0 | 107.82 | 2024-03-15 09:06:18 | -0.0025
10242 | 16 | 6 | CC DChg | 00:31:27 | 61:38:05 | -1.06 | 2.3487 | 0.556 | 34.91 | 0 | 0 | 0.556 | 34.91 | 0.00172 | 0 | 108.02 | 2024-03-15 09:06:23 | -0.00249
10243 | 16 | 6 | CC DChg | 00:31:30 | 61:38:08 | -1.06 | 2.3434 | 0.557 | 34.96 | 0 | 0 | 0.557 | 34.96 | 0.001721 | 0 | 108.13 | 2024-03-15 09:06:25 | -0.002484
10244 | 16 | 6 | CC DChg | 00:31:34 | 61:38:13 | -1.06 | 2.3332 | 0.558 | 35.04 | 0 | 0 | 0.558 | 35.04 | 0.001725 | 0 | 108.33 | 2024-03-15 09:06:30 | -0.002473
10245 | 16 | 6 | CC DChg | 00:31:39 | 61:38:17 | -1.06 | 2.3232 | 0.559 | 35.13 | 0 | 0 | 0.559 | 35.13 | 0.001728 | 0 | 108.53 | 2024-03-15 09:06:34 | -0.002463
10246 | 16 | 6 | CC DChg | 00:31:44 | 61:38:22 | -1.06 | 2.313 | 0.561 | 35.21 | 0 | 0 | 0.561 | 35.21 | 0.001731 | 0 | 108.73 | 2024-03-15 09:06:39 | -0.002452
10247 | 16 | 6 | CC DChg | 00:31:48 | 61:38:27 | -1.06 | 2.3028 | 0.562 | 35.3 | 0 | 0 | 0.562 | 35.3 | 0.001734 | 0 | 108.93 | 2024-03-15 09:06:44 | -0.002441
10248 | 16 | 6 | CC DChg | 00:31:53 | 61:38:31 | -1.06 | 2.2925 | 0.563 | 35.39 | 0 | 0 | 0.563 | 35.39 | 0.001737 | 0 | 109.14 | 2024-03-15 09:06:49 | -0.00243
10249 | 16 | 6 | CC DChg | 00:31:58 | 61:38:36 | -1.06 | 2.2823 | 0.565 | 35.48 | 0 | 0 | 0.565 | 35.48 | 0.001741 | 0 | 109.34 | 2024-03-15 09:06:53 | -0.002419
10250 | 16 | 6 | CC DChg | 00:32:00 | 61:38:38 | -1.06 | 2.2789 | 0.565 | 35.51 | 0 | 0 | 0.565 | 35.51 | 0.001742 | 0 | 109.41 | 2024-03-15 09:06:55 | -0.002416
10251 | 16 | 6 | CC DChg | 00:32:04 | 61:38:43 | -1.06 | 2.2687 | 0.567 | 35.6 | 0 | 0 | 0.567 | 35.6 | 0.001745 | 0 | 109.61 | 2024-03-15 09:07:00 | -0.002405
10252 | 16 | 6 | CC DChg | 00:32:09 | 61:38:47 | -1.06 | 2.2584 | 0.568 | 35.69 | 0 | 0 | 0.568 | 35.69 | 0.001748 | 0 | 109.81 | 2024-03-15 09:07:05 | -0.002394
10253 | 16 | 6 | CC DChg | 00:32:14 | 61:38:53 | -1.06 | 2.2482 | 0.57 | 35.78 | 0 | 0 | 0.57 | 35.78 | 0.001752 | 0 | 110.02 | 2024-03-15 09:07:10 | -0.002383
10254 | 16 | 6 | CC DChg | 00:32:19 | 61:38:58 | -1.06 | 2.238 | 0.571 | 35.88 | 0 | 0 | 0.571 | 35.88 | 0.001755 | 0 | 110.24 | 2024-03-15 09:07:15 | -0.002372
10255 | 16 | 6 | CC DChg | 00:32:24 | 61:39:03 | -1.06 | 2.2278 | 0.573 | 35.97 | 0 | 0 | 0.573 | 35.97 | 0.001758 | 0 | 110.45 | 2024-03-15 09:07:20 | -0.002361
10256 | 16 | 6 | CC DChg | 00:32:30 | 61:39:08 | -1.06 | 2.2181 | 0.574 | 36.07 | 0 | 0 | 0.574 | 36.07 | 0.001762 | 0 | 110.66 | 2024-03-15 09:07:25 | -0.002351
10257 | 16 | 6 | CC DChg | 00:32:35 | 61:39:13 | -1.06 | 2.2079 | 0.576 | 36.17 | 0 | 0 | 0.576 | 36.17 | 0.001765 | 0 | 110.88 | 2024-03-15 09:07:31 | -0.00234
10258 | 16 | 6 | CC DChg | 00:32:40 | 61:39:19 | -1.06 | 2.1977 | 0.577 | 36.27 | 0 | 0 | 0.577 | 36.27 | 0.001769 | 0 | 111.1 | 2024-03-15 09:07:36 | -0.00233
10259 | 16 | 6 | CC DChg | 00:32:46 | 61:39:24 | -1.06 | 2.1875 | 0.579 | 36.37 | 0 | 0 | 0.579 | 36.37 | 0.001772 | 0 | 111.32 | 2024-03-15 09:07:41 | -0.002319
10260 | 16 | 6 | CC DChg | 00:32:51 | 61:39:29 | -1.06 | 2.1775 | 0.581 | 36.47 | 0 | 0 | 0.581 | 36.47 | 0.001776 | 0 | 111.53 | 2024-03-15 09:07:47 | -0.002308
10261 | 16 | 6 | CC DChg | 00:32:57 | 61:39:35 | -1.06 | 2.1673 | 0.582 | 36.57 | 0 | 0 | 0.582 | 36.57 | 0.001779 | 0 | 111.76 | 2024-03-15 09:07:52 | -0.002297
10262 | 16 | 6 | CC DChg | 00:33:00 | 61:39:38 | -1.06 | 2.1617 | 0.583 | 36.62 | 0 | 0 | 0.583 | 36.62 | 0.001781 | 0 | 111.87 | 2024-03-15 09:07:55 | -0.002291
10263 | 16 | 6 | CC DChg | 00:33:05 | 61:39:43 | -1.06 | 2.1515 | 0.585 | 36.72 | 0 | 0 | 0.585 | 36.72 | 0.001784 | 0 | 112.09 | 2024-03-15 09:08:01 | -0.002281
10264 | 16 | 6 | CC DChg | 00:33:10 | 61:39:48 | -1.06 | 2.1413 | 0.586 | 36.81 | 0 | 0 | 0.586 | 36.81 | 0.001788 | 0 | 112.29 | 2024-03-15 09:08:06 | -0.00227
10265 | 16 | 6 | CC DChg | 00:33:15 | 61:39:53 | -1.06 | 2.1313 | 0.588 | 36.91 | 0 | 0 | 0.588 | 36.91 | 0.001791 | 0 | 112.49 | 2024-03-15 09:08:11 | -0.002259
10266 | 16 | 6 | CC DChg | 00:33:20 | 61:39:59 | -1.06 | 2.1211 | 0.589 | 37 | 0 | 0 | 0.589 | 37 | 0.001794 | 0 | 112.69 | 2024-03-15 09:08:16 | -0.002248
10267 | 16 | 6 | CC DChg | 00:33:25 | 61:40:04 | -1.06 | 2.1109 | 0.591 | 37.1 | 0 | 0 | 0.591 | 37.1 | 0.001797 | 0 | 112.89 | 2024-03-15 09:08:21 | -0.002238
10268 | 16 | 6 | CC DChg | 00:33:30 | 61:40:08 | -1.06 | 2.1019 | 0.592 | 37.18 | 0 | 0 | 0.592 | 37.18 | 0.0018 | 0 | 113.05 | 2024-03-15 09:08:25 | -0.002228
10269 | 16 | 6 | CC DChg | 00:33:35 | 61:40:13 | -1.06 | 2.0917 | 0.593 | 37.27 | 0 | 0 | 0.593 | 37.27 | 0.001803 | 0 | 113.25 | 2024-03-15 09:08:30 | -0.002217
10270 | 16 | 6 | CC DChg | 00:33:39 | 61:40:18 | -1.06 | 2.0817 | 0.595 | 37.35 | 0 | 0 | 0.595 | 37.35 | 0.001806 | 0 | 113.43 | 2024-03-15 09:08:35 | -0.002207
10271 | 16 | 6 | CC DChg | 00:33:44 | 61:40:22 | -1.06 | 2.0715 | 0.596 | 37.45 | 0 | 0 | 0.596 | 37.45 | 0.001809 | 0 | 113.62 | 2024-03-15 09:08:40 | -0.002196
10272 | 16 | 6 | CC DChg | 00:33:49 | 61:40:27 | -1.06 | 2.0613 | 0.598 | 37.53 | 0 | 0 | 0.598 | 37.53 | 0.001812 | 0 | 113.8 | 2024-03-15 09:08:45 | -0.002185
10273 | 16 | 6 | CC DChg | 00:33:54 | 61:40:32 | -1.06 | 2.051 | 0.599 | 37.62 | 0 | 0 | 0.599 | 37.62 | 0.001815 | 0 | 113.98 | 2024-03-15 09:08:49 | -0.002174
10274 | 16 | 6 | CC DChg | 00:33:59 | 61:40:37 | -1.06 | 2.0408 | 0.6 | 37.71 | 0 | 0 | 0.6 | 37.71 | 0.001818 | 0 | 114.17 | 2024-03-15 09:08:54 | -0.002163
10275 | 16 | 6 | CC DChg | 00:34:00 | 61:40:38 | -1.06 | 2.0386 | 0.601 | 37.73 | 0 | 0 | 0.601 | 37.73 | 0.001818 | 0 | 114.2 | 2024-03-15 09:08:55 | -0.002161
10276 | 16 | 6 | CC DChg | 00:34:04 | 61:40:43 | -1.06 | 2.0284 | 0.602 | 37.82 | 0 | 0 | 0.602 | 37.82 | 0.001821 | 0 | 114.38 | 2024-03-15 09:09:00 | -0.00215
10277 | 16 | 6 | CC DChg | 00:34:09 | 61:40:48 | -1.06 | 2.0182 | 0.604 | 37.91 | 0 | 0 | 0.604 | 37.91 | 0.001824 | 0 | 114.57 | 2024-03-15 09:09:05 | -0.002139
10278 | 16 | 6 | CC DChg | 00:34:14 | 61:40:52 | -1.06 | 2.0076 | 0.605 | 38 | 0 | 0 | 0.605 | 38 | 0.001827 | 0 | 114.75 | 2024-03-15 09:09:10 | -0.002128
10279 | 16 | 6 | CC DChg | 00:34:19 | 61:40:57 | -1.06 | 1.9974 | 0.606 | 38.09 | 0 | 0 | 0.606 | 38.09 | 0.00183 | 0 | 114.93 | 2024-03-15 09:09:15 | -0.002117
10280 | 16 | 6 | CC DChg | 00:34:24 | 61:41:02 | -1.06 | 1.9872 | 0.608 | 38.18 | 0 | 0 | 0.608 | 38.18 | 0.001833 | 0 | 115.11 | 2024-03-15 09:09:20 | -0.002106
10281 | 16 | 6 | CC DChg | 00:34:29 | 61:41:07 | -1.06 | 1.9769 | 0.609 | 38.27 | 0 | 0 | 0.609 | 38.27 | 0.001835 | 0 | 115.29 | 2024-03-15 09:09:24 | -0.002096
10282 | 16 | 6 | CC DChg | 00:34:30 | 61:41:08 | -1.06 | 1.9754 | 0.609 | 38.29 | 0 | 0 | 0.609 | 38.29 | 0.001836 | 0 | 115.32 | 2024-03-15 09:09:25 | -0.002094
10283 | 16 | 6 | CC DChg | 00:34:35 | 61:41:13 | -1.06 | 1.9652 | 0.611 | 38.38 | 0 | 0 | 0.611 | 38.38 | 0.001839 | 0 | 115.5 | 2024-03-15 09:09:30 | -0.002083
10284 | 16 | 6 | CC DChg | 00:34:40 | 61:41:18 | -1.06 | 1.9552 | 0.612 | 38.47 | 0 | 0 | 0.612 | 38.47 | 0.001842 | 0 | 115.68 | 2024-03-15 09:09:35 | -0.002073
10285 | 16 | 6 | CC DChg | 00:34:45 | 61:41:23 | -1.06 | 1.9447 | 0.614 | 38.56 | 0 | 0 | 0.614 | 38.56 | 0.001845 | 0 | 115.86 | 2024-03-15 09:09:40 | -0.002061
10286 | 16 | 6 | CC DChg | 00:34:50 | 61:41:28 | -1.06 | 1.9345 | 0.615 | 38.66 | 0 | 0 | 0.615 | 38.66 | 0.001848 | 0 | 116.05 | 2024-03-15 09:09:45 | -0.002051
10287 | 16 | 6 | CC DChg | 00:34:55 | 61:41:33 | -1.06 | 1.9242 | 0.617 | 38.76 | 0 | 0 | 0.617 | 38.76 | 0.001851 | 0 | 116.24 | 2024-03-15 09:09:51 | -0.00204
10288 | 16 | 6 | CC DChg | 00:35:00 | 61:41:38 | -1.06 | 1.9159 | 0.618 | 38.84 | 0 | 0 | 0.618 | 38.84 | 0.001853 | 0 | 116.4 | 2024-03-15 09:09:55 | -0.002031
10289 | 16 | 6 | CC DChg | 00:35:05 | 61:41:43 | -1.06 | 1.9053 | 0.62 | 38.94 | 0 | 0 | 0.62 | 38.94 | 0.001856 | 0 | 116.59 | 2024-03-15 09:10:01 | -0.00202
10290 | 16 | 6 | CC DChg | 00:35:08 | 61:41:46 | -1.06 | 1.8998 | 0.621 | 39 | 0 | 0 | 0.621 | 39 | 0.001858 | 0 | 116.7 | 2024-03-15 09:10:04 | -0.002014
10291 | 17 | 5 | CC Chg | 00:00:00 | 61:41:46 | 1.06 | 2.22 | 0 | 0 | 0 | 0 | 0 | 0 | 0 | 0 | 0 | 2024-03-15 09:10:04 | 0.002353
10292 | 17 | 5 | CC Chg | 00:00:00 | 61:41:47 | 1.06 | 2.2476 | 0 | 0 | 0 | 0 | 0 | 0 | 0 | 0.01 | 0 | 2024-03-15 09:10:04 | 0.002382
10293 | 17 | 5 | CC Chg | 00:00:00 | 61:41:47 | 1.06 | 2.2792 | 0 | 0.01 | 0 | 0.01 | 0 | 0 | 0 | 0.01 | 0 | 2024-03-15 09:10:04 | 0.002416
10294 | 17 | 5 | CC Chg | 00:00:00 | 61:41:47 | 1.06 | 2.2953 | 0 | 0.01 | 0 | 0.01 | 0 | 0 | 0 | 0.02 | 0 | 2024-03-15 09:10:04 | 0.002433
10295 | 17 | 5 | CC Chg | 00:00:00 | 61:41:47 | 1.06 | 2.3177 | 0 | 0.01 | 0 | 0.01 | 0 | 0 | 0 | 0.02 | 0 | 2024-03-15 09:10:04 | 0.002457
10296 | 17 | 5 | CC Chg | 00:00:00 | 61:41:47 | 1.06 | 2.34 | 0 | 0.01 | 0 | 0.01 | 0 | 0 | 0 | 0.03 | 0 | 2024-03-15 09:10:04 | 0.00248
10297 | 17 | 5 | CC Chg | 00:00:00 | 61:41:47 | 1.06 | 2.3539 | 0 | 0.01 | 0 | 0.01 | 0 | 0 | 0 | 0.03 | 0 | 2024-03-15 09:10:04 | 0.002495
10298 | 17 | 5 | CC Chg | 00:00:00 | 61:41:47 | 1.06 | 2.3747 | 0 | 0.01 | 0 | 0.01 | 0 | 0 | 1e-06 | 0.03 | 0 | 2024-03-15 09:10:04 | 0.002517
10299 | 17 | 5 | CC Chg | 00:00:00 | 61:41:47 | 1.06 | 2.3933 | 0 | 0.02 | 0 | 0.02 | 0 | 0 | 1e-06 | 0.04 | 0 | 2024-03-15 09:10:05 | 0.002537
10300 | 17 | 5 | CC Chg | 00:00:01 | 61:41:47 | 1.06 | 2.4054 | 0 | 0.02 | 0 | 0.02 | 0 | 0 | 1e-06 | 0.04 | 0 | 2024-03-15 09:10:05 | 0.00255
10301 | 17 | 5 | CC Chg | 00:00:01 | 61:41:47 | 1.06 | 2.4218 | 0 | 0.02 | 0 | 0.02 | 0 | 0 | 1e-06 | 0.05 | 0 | 2024-03-15 09:10:05 | 0.002567
10302 | 17 | 5 | CC Chg | 00:00:01 | 61:41:48 | 1.06 | 2.437 | 0 | 0.02 | 0 | 0.02 | 0 | 0 | 1e-06 | 0.05 | 0 | 2024-03-15 09:10:05 | 0.002583
10303 | 17 | 5 | CC Chg | 00:00:01 | 61:41:48 | 1.06 | 2.4593 | 0 | 0.03 | 0 | 0.03 | 0 | 0 | 1e-06 | 0.06 | 0 | 2024-03-15 09:10:05 | 0.002607
10304 | 17 | 5 | CC Chg | 00:00:01 | 61:41:48 | 1.06 | 2.4711 | 0 | 0.03 | 0 | 0.03 | 0 | 0 | 1e-06 | 0.07 | 0 | 2024-03-15 09:10:05 | 0.002619
10305 | 17 | 5 | CC Chg | 00:00:01 | 61:41:48 | 1.06 | 2.4894 | 0.001 | 0.03 | 0.001 | 0.03 | 0 | 0 | 1e-06 | 0.07 | 0 | 2024-03-15 09:10:05 | 0.002639
10306 | 17 | 5 | CC Chg | 00:00:01 | 61:41:48 | 1.06 | 2.5052 | 0.001 | 0.04 | 0.001 | 0.04 | 0 | 0 | 1e-06 | 0.08 | 0 | 2024-03-15 09:10:06 | 0.002656
10307 | 17 | 5 | CC Chg | 00:00:02 | 61:41:48 | 1.06 | 2.522 | 0.001 | 0.04 | 0.001 | 0.04 | 0 | 0 | 1e-06 | 0.09 | 0 | 2024-03-15 09:10:06 | 0.002673
10308 | 17 | 5 | CC Chg | 00:00:02 | 61:41:49 | 1.06 | 2.5344 | 0.001 | 0.04 | 0.001 | 0.04 | 0 | 0 | 2e-06 | 0.1 | 0 | 2024-03-15 09:10:06 | 0.002686
10309 | 17 | 5 | CC Chg | 00:00:02 | 61:41:49 | 1.06 | 2.5461 | 0.001 | 0.05 | 0.001 | 0.05 | 0 | 0 | 2e-06 | 0.11 | 0 | 2024-03-15 09:10:06 | 0.002699
10310 | 17 | 5 | CC Chg | 00:00:02 | 61:41:49 | 1.06 | 2.5585 | 0.001 | 0.05 | 0.001 | 0.05 | 0 | 0 | 2e-06 | 0.12 | 0 | 2024-03-15 09:10:06 | 0.002712
10311 | 17 | 5 | CC Chg | 00:00:02 | 61:41:49 | 1.06 | 2.5685 | 0.001 | 0.05 | 0.001 | 0.05 | 0 | 0 | 2e-06 | 0.13 | 0 | 2024-03-15 09:10:07 | 0.002723
10312 | 17 | 5 | CC Chg | 00:00:03 | 61:41:50 | 1.06 | 2.5827 | 0.001 | 0.06 | 0.001 | 0.06 | 0 | 0 | 2e-06 | 0.15 | 0 | 2024-03-15 09:10:07 | 0.002738
10313 | 17 | 5 | CC Chg | 00:00:03 | 61:41:50 | 1.06 | 2.5964 | 0.001 | 0.06 | 0.001 | 0.06 | 0 | 0 | 3e-06 | 0.16 | 0 | 2024-03-15 09:10:07 | 0.002752
10314 | 17 | 5 | CC Chg | 00:00:03 | 61:41:50 | 1.06 | 2.6091 | 0.001 | 0.07 | 0.001 | 0.07 | 0 | 0 | 3e-06 | 0.17 | 0 | 2024-03-15 09:10:07 | 0.002766
10315 | 17 | 5 | CC Chg | 00:00:04 | 61:41:50 | 1.06 | 2.6212 | 0.001 | 0.08 | 0.001 | 0.08 | 0 | 0 | 3e-06 | 0.19 | 0 | 2024-03-15 09:10:08 | 0.002778
10316 | 17 | 5 | CC Chg | 00:00:04 | 61:41:51 | 1.06 | 2.6326 | 0.001 | 0.08 | 0.001 | 0.08 | 0 | 0 | 3e-06 | 0.2 | 0 | 2024-03-15 09:10:08 | 0.002791
10317 | 17 | 5 | CC Chg | 00:00:04 | 61:41:51 | 1.06 | 2.6438 | 0.001 | 0.09 | 0.001 | 0.09 | 0 | 0 | 3e-06 | 0.22 | 0 | 2024-03-15 09:10:08 | 0.002802
10318 | 17 | 5 | CC Chg | 00:00:05 | 61:41:51 | 1.06 | 2.6553 | 0.001 | 0.09 | 0.001 | 0.09 | 0 | 0 | 4e-06 | 0.23 | 0 | 2024-03-15 09:10:09 | 0.002815
10319 | 17 | 5 | CC Chg | 00:00:05 | 61:41:52 | 1.06 | 2.6661 | 0.002 | 0.1 | 0.002 | 0.1 | 0 | 0 | 4e-06 | 0.25 | 0 | 2024-03-15 09:10:09 | 0.002826
10320 | 17 | 5 | CC Chg | 00:00:05 | 61:41:52 | 1.06 | 2.6767 | 0.002 | 0.1 | 0.002 | 0.1 | 0 | 0 | 4e-06 | 0.26 | 0 | 2024-03-15 09:10:09 | 0.002837
10321 | 17 | 5 | CC Chg | 00:00:05 | 61:41:52 | 1.06 | 2.6878 | 0.002 | 0.11 | 0.002 | 0.11 | 0 | 0 | 4e-06 | 0.28 | 0 | 2024-03-15 09:10:10 | 0.002849
10322 | 17 | 5 | CC Chg | 00:00:06 | 61:41:53 | 1.06 | 2.6987 | 0.002 | 0.11 | 0.002 | 0.11 | 0 | 0 | 5e-06 | 0.29 | 0 | 2024-03-15 09:10:10 | 0.002861
10323 | 17 | 5 | CC Chg | 00:00:06 | 61:41:53 | 1.06 | 2.7092 | 0.002 | 0.12 | 0.002 | 0.12 | 0 | 0 | 5e-06 | 0.31 | 0 | 2024-03-15 09:10:10 | 0.002872
10324 | 17 | 5 | CC Chg | 00:00:06 | 61:41:53 | 1.06 | 2.7204 | 0.002 | 0.13 | 0.002 | 0.13 | 0 | 0 | 5e-06 | 0.32 | 0 | 2024-03-15 09:10:10 | 0.002884
10325 | 17 | 5 | CC Chg | 00:00:07 | 61:41:53 | 1.06 | 2.7315 | 0.002 | 0.13 | 0.002 | 0.13 | 0 | 0 | 5e-06 | 0.34 | 0 | 2024-03-15 09:10:11 | 0.002895
10326 | 17 | 5 | CC Chg | 00:00:07 | 61:41:54 | 1.06 | 2.7427 | 0.002 | 0.14 | 0.002 | 0.14 | 0 | 0 | 6e-06 | 0.35 | 0 | 2024-03-15 09:10:11 | 0.002907
10327 | 17 | 5 | CC Chg | 00:00:07 | 61:41:54 | 1.06 | 2.7539 | 0.002 | 0.14 | 0.002 | 0.14 | 0 | 0 | 6e-06 | 0.37 | 0 | 2024-03-15 09:10:11 | 0.002919
10328 | 17 | 5 | CC Chg | 00:00:08 | 61:41:54 | 1.06 | 2.7653 | 0.002 | 0.15 | 0.002 | 0.15 | 0 | 0 | 6e-06 | 0.38 | 0 | 2024-03-15 09:10:12 | 0.002931
10329 | 17 | 5 | CC Chg | 00:00:08 | 61:41:55 | 1.06 | 2.7765 | 0.002 | 0.15 | 0.002 | 0.15 | 0 | 0 | 6e-06 | 0.4 | 0 | 2024-03-15 09:10:12 | 0.002943
10330 | 17 | 5 | CC Chg | 00:00:08 | 61:41:55 | 1.06 | 2.788 | 0.003 | 0.16 | 0.003 | 0.16 | 0 | 0 | 7e-06 | 0.41 | 0 | 2024-03-15 09:10:12 | 0.002955
10331 | 17 | 5 | CC Chg | 00:00:08 | 61:41:55 | 1.06 | 2.7994 | 0.003 | 0.16 | 0.003 | 0.16 | 0 | 0 | 7e-06 | 0.43 | 0 | 2024-03-15 09:10:13 | 0.002967
10332 | 17 | 5 | CC Chg | 00:00:09 | 61:41:56 | 1.06 | 2.8112 | 0.003 | 0.17 | 0.003 | 0.17 | 0 | 0 | 7e-06 | 0.45 | 0 | 2024-03-15 09:10:13 | 0.00298
10333 | 17 | 5 | CC Chg | 00:00:09 | 61:41:56 | 1.06 | 2.823 | 0.003 | 0.18 | 0.003 | 0.18 | 0 | 0 | 7e-06 | 0.46 | 0 | 2024-03-15 09:10:13 | 0.002992
10334 | 17 | 5 | CC Chg | 00:00:09 | 61:41:56 | 1.06 | 2.8345 | 0.003 | 0.18 | 0.003 | 0.18 | 0 | 0 | 8e-06 | 0.48 | 0 | 2024-03-15 09:10:13 | 0.003005
10335 | 17 | 5 | CC Chg | 00:00:10 | 61:41:56 | 1.06 | 2.8462 | 0.003 | 0.19 | 0.003 | 0.19 | 0 | 0 | 8e-06 | 0.49 | 0 | 2024-03-15 09:10:14 | 0.003017
10336 | 17 | 5 | CC Chg | 00:00:10 | 61:41:57 | 1.06 | 2.8577 | 0.003 | 0.19 | 0.003 | 0.19 | 0 | 0 | 8e-06 | 0.51 | 0 | 2024-03-15 09:10:14 | 0.003029
10337 | 17 | 5 | CC Chg | 00:00:10 | 61:41:57 | 1.06 | 2.8698 | 0.003 | 0.2 | 0.003 | 0.2 | 0 | 0 | 8e-06 | 0.52 | 0 | 2024-03-15 09:10:14 | 0.003042
10338 | 17 | 5 | CC Chg | 00:00:11 | 61:41:57 | 1.06 | 2.8813 | 0.003 | 0.2 | 0.003 | 0.2 | 0 | 0 | 9e-06 | 0.54 | 0 | 2024-03-15 09:10:15 | 0.003054
10339 | 17 | 5 | CC Chg | 00:00:11 | 61:41:58 | 1.06 | 2.8931 | 0.003 | 0.21 | 0.003 | 0.21 | 0 | 0 | 9e-06 | 0.56 | 0 | 2024-03-15 09:10:15 | 0.003067
10340 | 17 | 5 | CC Chg | 00:00:11 | 61:41:58 | 1.06 | 2.9042 | 0.003 | 0.21 | 0.003 | 0.21 | 0 | 0 | 9e-06 | 0.57 | 0 | 2024-03-15 09:10:15 | 0.003078
10341 | 17 | 5 | CC Chg | 00:00:11 | 61:41:58 | 1.06 | 2.916 | 0.004 | 0.22 | 0.004 | 0.22 | 0 | 0 | 9e-06 | 0.59 | 0 | 2024-03-15 09:10:16 | 0.003091
10342 | 17 | 5 | CC Chg | 00:00:12 | 61:41:59 | 1.06 | 2.9272 | 0.004 | 0.23 | 0.004 | 0.23 | 0 | 0 | 1e-05 | 0.6 | 0 | 2024-03-15 09:10:16 | 0.003103
10343 | 17 | 5 | CC Chg | 00:00:12 | 61:41:59 | 1.06 | 2.9386 | 0.004 | 0.23 | 0.004 | 0.23 | 0 | 0 | 1e-05 | 0.62 | 0 | 2024-03-15 09:10:16 | 0.003115
10344 | 17 | 5 | CC Chg | 00:00:12 | 61:41:59 | 1.06 | 2.9495 | 0.004 | 0.24 | 0.004 | 0.24 | 0 | 0 | 1e-05 | 0.64 | 0 | 2024-03-15 09:10:16 | 0.003126
10345 | 17 | 5 | CC Chg | 00:00:13 | 61:41:59 | 1.06 | 2.9603 | 0.004 | 0.24 | 0.004 | 0.24 | 0 | 0 | 1e-05 | 0.65 | 0 | 2024-03-15 09:10:17 | 0.003138
10346 | 17 | 5 | CC Chg | 00:00:13 | 61:42:00 | 1.06 | 2.9715 | 0.004 | 0.25 | 0.004 | 0.25 | 0 | 0 | 1.1e-05 | 0.67 | 0 | 2024-03-15 09:10:17 | 0.00315
10347 | 17 | 5 | CC Chg | 00:00:13 | 61:42:00 | 1.06 | 2.982 | 0.004 | 0.25 | 0.004 | 0.25 | 0 | 0 | 1.1e-05 | 0.69 | 0 | 2024-03-15 09:10:17 | 0.003161
10348 | 17 | 5 | CC Chg | 00:00:14 | 61:42:00 | 1.06 | 2.9926 | 0.004 | 0.26 | 0.004 | 0.26 | 0 | 0 | 1.1e-05 | 0.7 | 0 | 2024-03-15 09:10:18 | 0.003172
10349 | 17 | 5 | CC Chg | 00:00:14 | 61:42:01 | 1.06 | 3.0031 | 0.004 | 0.26 | 0.004 | 0.26 | 0 | 0 | 1.1e-05 | 0.72 | 0 | 2024-03-15 09:10:18 | 0.003183
10350 | 17 | 5 | CC Chg | 00:00:14 | 61:42:01 | 1.06 | 3.0168 | 0.004 | 0.27 | 0.004 | 0.27 | 0 | 0 | 1.2e-05 | 0.74 | 0 | 2024-03-15 09:10:18 | 0.003198
10351 | 17 | 5 | CC Chg | 00:00:15 | 61:42:01 | 1.06 | 3.0273 | 0.004 | 0.28 | 0.004 | 0.28 | 0 | 0 | 1.2e-05 | 0.76 | 0 | 2024-03-15 09:10:19 | 0.003209
10352 | 17 | 5 | CC Chg | 00:00:15 | 61:42:02 | 1.06 | 3.0394 | 0.005 | 0.28 | 0.005 | 0.28 | 0 | 0 | 1.2e-05 | 0.78 | 0 | 2024-03-15 09:10:19 | 0.003222
10353 | 17 | 5 | CC Chg | 00:00:15 | 61:42:02 | 1.06 | 3.0496 | 0.005 | 0.29 | 0.005 | 0.29 | 0 | 0 | 1.3e-05 | 0.8 | 0 | 2024-03-15 09:10:19 | 0.003233
10354 | 17 | 5 | CC Chg | 00:00:16 | 61:42:02 | 1.06 | 3.0626 | 0.005 | 0.3 | 0.005 | 0.3 | 0 | 0 | 1.3e-05 | 0.82 | 0 | 2024-03-15 09:10:20 | 0.003246
10355 | 17 | 5 | CC Chg | 00:00:16 | 61:42:03 | 1.06 | 3.0726 | 0.005 | 0.3 | 0.005 | 0.3 | 0 | 0 | 1.3e-05 | 0.84 | 0 | 2024-03-15 09:10:20 | 0.003257
10356 | 17 | 5 | CC Chg | 00:00:16 | 61:42:03 | 1.06 | 3.0856 | 0.005 | 0.31 | 0.005 | 0.31 | 0 | 0 | 1.4e-05 | 0.86 | 0 | 2024-03-15 09:10:20 | 0.003271
10357 | 17 | 5 | CC Chg | 00:00:17 | 61:42:04 | 1.06 | 3.0974 | 0.005 | 0.32 | 0.005 | 0.32 | 0 | 0 | 1.4e-05 | 0.88 | 0 | 2024-03-15 09:10:21 | 0.003283
10358 | 17 | 5 | CC Chg | 00:00:17 | 61:42:04 | 1.06 | 3.1101 | 0.005 | 0.33 | 0.005 | 0.33 | 0 | 0 | 1.4e-05 | 0.91 | 0 | 2024-03-15 09:10:21 | 0.003297
10359 | 17 | 5 | CC Chg | 00:00:18 | 61:42:04 | 1.06 | 3.1228 | 0.005 | 0.33 | 0.005 | 0.33 | 0 | 0 | 1.5e-05 | 0.93 | 0 | 2024-03-15 09:10:22 | 0.00331
10360 | 17 | 5 | CC Chg | 00:00:18 | 61:42:05 | 1.06 | 3.1343 | 0.005 | 0.34 | 0.005 | 0.34 | 0 | 0 | 1.5e-05 | 0.95 | 0 | 2024-03-15 09:10:22 | 0.003322
10361 | 17 | 5 | CC Chg | 00:00:18 | 61:42:05 | 1.06 | 3.1467 | 0.006 | 0.35 | 0.006 | 0.35 | 0 | 0 | 1.6e-05 | 0.98 | 0 | 2024-03-15 09:10:22 | 0.003336
10362 | 17 | 5 | CC Chg | 00:00:19 | 61:42:06 | 1.06 | 3.1594 | 0.006 | 0.36 | 0.006 | 0.36 | 0 | 0 | 1.6e-05 | 1 | 0 | 2024-03-15 09:10:23 | 0.003349
10363 | 17 | 5 | CC Chg | 00:00:19 | 61:42:06 | 1.06 | 3.1705 | 0.006 | 0.36 | 0.006 | 0.36 | 0 | 0 | 1.6e-05 | 1.02 | 0 | 2024-03-15 09:10:23 | 0.003361
10364 | 17 | 5 | CC Chg | 00:00:20 | 61:42:06 | 1.06 | 3.1823 | 0.006 | 0.37 | 0.006 | 0.37 | 0 | 0 | 1.7e-05 | 1.05 | 0 | 2024-03-15 09:10:24 | 0.003373
10365 | 17 | 5 | CC Chg | 00:00:20 | 61:42:07 | 1.06 | 3.1947 | 0.006 | 0.38 | 0.006 | 0.38 | 0 | 0 | 1.7e-05 | 1.07 | 0 | 2024-03-15 09:10:24 | 0.003386
10366 | 17 | 5 | CC Chg | 00:00:20 | 61:42:07 | 1.06 | 3.2056 | 0.006 | 0.38 | 0.006 | 0.38 | 0 | 0 | 1.7e-05 | 1.09 | 0 | 2024-03-15 09:10:24 | 0.003398
10367 | 17 | 5 | CC Chg | 00:00:21 | 61:42:08 | 1.06 | 3.2176 | 0.006 | 0.39 | 0.006 | 0.39 | 0 | 0 | 1.8e-05 | 1.12 | 0 | 2024-03-15 09:10:25 | 0.003411
10368 | 17 | 5 | CC Chg | 00:00:21 | 61:42:08 | 1.06 | 3.2291 | 0.006 | 0.4 | 0.006 | 0.4 | 0 | 0 | 1.8e-05 | 1.14 | 0 | 2024-03-15 09:10:25 | 0.003423
10369 | 17 | 5 | CC Chg | 00:00:22 | 61:42:08 | 1.06 | 3.24 | 0.006 | 0.41 | 0.006 | 0.41 | 0 | 0 | 1.9e-05 | 1.16 | 0 | 2024-03-15 09:10:26 | 0.003434
10370 | 17 | 5 | CC Chg | 00:00:22 | 61:42:09 | 1.06 | 3.2511 | 0.007 | 0.41 | 0.007 | 0.41 | 0 | 0 | 1.9e-05 | 1.19 | 0 | 2024-03-15 09:10:26 | 0.003446
10371 | 17 | 5 | CC Chg | 00:00:22 | 61:42:09 | 1.06 | 3.2626 | 0.007 | 0.42 | 0.007 | 0.42 | 0 | 0 | 1.9e-05 | 1.21 | 0 | 2024-03-15 09:10:26 | 0.003458
10372 | 17 | 5 | CC Chg | 00:00:23 | 61:42:10 | 1.06 | 3.2753 | 0.007 | 0.43 | 0.007 | 0.43 | 0 | 0 | 2e-05 | 1.24 | 0 | 2024-03-15 09:10:27 | 0.003472
10373 | 17 | 5 | CC Chg | 00:00:23 | 61:42:10 | 1.06 | 3.2865 | 0.007 | 0.44 | 0.007 | 0.44 | 0 | 0 | 2e-05 | 1.27 | 0 | 2024-03-15 09:10:27 | 0.003484
10374 | 17 | 5 | CC Chg | 00:00:24 | 61:42:11 | 1.06 | 3.2986 | 0.007 | 0.45 | 0.007 | 0.45 | 0 | 0 | 2.1e-05 | 1.3 | 0 | 2024-03-15 09:10:28 | 0.003497
10375 | 17 | 5 | CC Chg | 00:00:24 | 61:42:11 | 1.06 | 3.3107 | 0.007 | 0.46 | 0.007 | 0.46 | 0 | 0 | 2.1e-05 | 1.33 | 0 | 2024-03-15 09:10:28 | 0.003509
10376 | 17 | 5 | CC Chg | 00:00:25 | 61:42:12 | 1.06 | 3.3221 | 0.007 | 0.47 | 0.007 | 0.47 | 0 | 0 | 2.2e-05 | 1.36 | 0 | 2024-03-15 09:10:29 | 0.003521
10377 | 17 | 5 | CC Chg | 00:00:25 | 61:42:12 | 1.06 | 3.3342 | 0.008 | 0.48 | 0.008 | 0.48 | 0 | 0 | 2.2e-05 | 1.4 | 0 | 2024-03-15 09:10:29 | 0.003534
10378 | 17 | 5 | CC Chg | 00:00:26 | 61:42:13 | 1.06 | 3.3448 | 0.008 | 0.49 | 0.008 | 0.49 | 0 | 0 | 2.3e-05 | 1.43 | 0 | 2024-03-15 09:10:30 | 0.003545
10379 | 17 | 5 | CC Chg | 00:00:27 | 61:42:13 | 1.06 | 3.355 | 0.008 | 0.5 | 0.008 | 0.5 | 0 | 0 | 2.4e-05 | 1.48 | 0 | 2024-03-15 09:10:31 | 0.003556
10380 | 17 | 5 | CC Chg | 00:00:27 | 61:42:14 | 1.06 | 3.3655 | 0.008 | 0.52 | 0.008 | 0.52 | 0 | 0 | 2.4e-05 | 1.53 | 0 | 2024-03-15 09:10:32 | 0.003567
10381 | 17 | 5 | CC Chg | 00:00:29 | 61:42:15 | 1.06 | 3.3761 | 0.009 | 0.54 | 0.009 | 0.54 | 0 | 0 | 2.5e-05 | 1.59 | 0 | 2024-03-15 09:10:33 | 0.003579
10382 | 17 | 5 | CC Chg | 00:00:30 | 61:42:16 | 1.06 | 3.3829 | 0.009 | 0.55 | 0.009 | 0.55 | 0 | 0 | 2.6e-05 | 1.66 | 0 | 2024-03-15 09:10:34 | 0.003586
10383 | 17 | 5 | CC Chg | 00:00:32 | 61:42:19 | 1.06 | 3.3931 | 0.01 | 0.6 | 0.01 | 0.6 | 0 | 0 | 2.9e-05 | 1.81 | 0 | 2024-03-15 09:10:36 | 0.003597
10384 | 17 | 5 | CC Chg | 00:00:58 | 61:42:44 | 1.06 | 3.4033 | 0.017 | 1.07 | 0.017 | 1.07 | 0 | 0 | 5.5e-05 | 3.42 | 0 | 2024-03-15 09:11:02 | 0.003607
10385 | 17 | 5 | CC Chg | 00:01:00 | 61:42:46 | 1.06 | 3.4037 | 0.018 | 1.11 | 0.018 | 1.11 | 0 | 0 | 5.6e-05 | 3.54 | 0 | 2024-03-15 09:11:04 | 0.003608
10386 | 17 | 5 | CC Chg | 00:01:30 | 61:43:16 | 1.06 | 3.4126 | 0.027 | 1.66 | 0.027 | 1.66 | 0 | 0 | 8.7e-05 | 5.43 | 0 | 2024-03-15 09:11:34 | 0.003617
10387 | 17 | 5 | CC Chg | 00:02:00 | 61:43:46 | 1.06 | 3.421 | 0.035 | 2.22 | 0.035 | 2.22 | 0 | 0 | 0.000117 | 7.33 | 0 | 2024-03-15 09:12:04 | 0.003626
10388 | 17 | 5 | CC Chg | 00:02:30 | 61:44:16 | 1.06 | 3.4281 | 0.044 | 2.77 | 0.044 | 2.77 | 0 | 0 | 0.000147 | 9.23 | 0 | 2024-03-15 09:12:34 | 0.003634
10389 | 17 | 5 | CC Chg | 00:03:00 | 61:44:46 | 1.06 | 3.4343 | 0.053 | 3.33 | 0.053 | 3.33 | 0 | 0 | 0.000177 | 11.13 | 0 | 2024-03-15 09:13:04 | 0.00364
10390 | 17 | 5 | CC Chg | 00:03:30 | 61:45:16 | 1.06 | 3.4402 | 0.062 | 3.88 | 0.062 | 3.88 | 0 | 0 | 0.000208 | 13.04 | 0 | 2024-03-15 09:13:34 | 0.003647
10391 | 17 | 5 | CC Chg | 00:04:00 | 61:45:46 | 1.06 | 3.4452 | 0.071 | 4.44 | 0.071 | 4.44 | 0 | 0 | 0.000238 | 14.95 | 0 | 2024-03-15 09:14:04 | 0.003652
10392 | 17 | 5 | CC Chg | 00:04:30 | 61:46:16 | 1.06 | 3.4505 | 0.08 | 4.99 | 0.08 | 4.99 | 0 | 0 | 0.000268 | 16.87 | 0 | 2024-03-15 09:14:34 | 0.003658
10393 | 17 | 5 | CC Chg | 00:05:00 | 61:46:46 | 1.06 | 3.4551 | 0.088 | 5.55 | 0.088 | 5.55 | 0 | 0 | 0.000299 | 18.78 | 0 | 2024-03-15 09:15:04 | 0.003662
10394 | 17 | 5 | CC Chg | 00:05:30 | 61:47:16 | 1.06 | 3.4601 | 0.097 | 6.1 | 0.097 | 6.1 | 0 | 0 | 0.00033 | 20.7 | 0 | 2024-03-15 09:15:34 | 0.003668
10395 | 17 | 5 | CC Chg | 00:06:00 | 61:47:46 | 1.06 | 3.4647 | 0.106 | 6.66 | 0.106 | 6.66 | 0 | 0 | 0.00036 | 22.62 | 0 | 2024-03-15 09:16:04 | 0.003673
10396 | 17 | 5 | CC Chg | 00:06:30 | 61:48:16 | 1.06 | 3.4688 | 0.115 | 7.21 | 0.115 | 7.21 | 0 | 0 | 0.000391 | 24.54 | 0 | 2024-03-15 09:16:34 | 0.003677
10397 | 17 | 5 | CC Chg | 00:07:00 | 61:48:46 | 1.06 | 3.4731 | 0.124 | 7.77 | 0.124 | 7.77 | 0 | 0 | 0.000421 | 26.47 | 0 | 2024-03-15 09:17:04 | 0.003681
10398 | 17 | 5 | CC Chg | 00:07:30 | 61:49:16 | 1.06 | 3.4771 | 0.133 | 8.32 | 0.133 | 8.32 | 0 | 0 | 0.000452 | 28.4 | 0 | 2024-03-15 09:17:34 | 0.003686
10399 | 17 | 5 | CC Chg | 00:08:00 | 61:49:46 | 1.06 | 3.4812 | 0.141 | 8.88 | 0.141 | 8.88 | 0 | 0 | 0.000483 | 30.33 | 0 | 2024-03-15 09:18:04 | 0.00369
10400 | 17 | 5 | CC Chg | 00:08:30 | 61:50:16 | 1.06 | 3.4849 | 0.15 | 9.43 | 0.15 | 9.43 | 0 | 0 | 0.000514 | 32.26 | 0 | 2024-03-15 09:18:34 | 0.003694
10401 | 17 | 5 | CC Chg | 00:09:00 | 61:50:46 | 1.06 | 3.4889 | 0.159 | 9.99 | 0.159 | 9.99 | 0 | 0 | 0.000544 | 34.2 | 0 | 2024-03-15 09:19:04 | 0.003698
10402 | 17 | 5 | CC Chg | 00:09:30 | 61:51:16 | 1.06 | 3.4923 | 0.168 | 10.54 | 0.168 | 10.54 | 0 | 0 | 0.000575 | 36.13 | 0 | 2024-03-15 09:19:34 | 0.003702
10403 | 17 | 5 | CC Chg | 00:10:00 | 61:51:46 | 1.06 | 3.496 | 0.177 | 11.1 | 0.177 | 11.1 | 0 | 0 | 0.000606 | 38.07 | 0 | 2024-03-15 09:20:04 | 0.003706
10404 | 17 | 5 | CC Chg | 00:10:30 | 61:52:16 | 1.06 | 3.4998 | 0.186 | 11.65 | 0.186 | 11.65 | 0 | 0 | 0.000637 | 40.01 | 0 | 2024-03-15 09:20:34 | 0.00371
10405 | 17 | 5 | CC Chg | 00:11:00 | 61:52:46 | 1.06 | 3.5035 | 0.194 | 12.21 | 0.194 | 12.21 | 0 | 0 | 0.000668 | 41.96 | 0 | 2024-03-15 09:21:04 | 0.003714
10406 | 17 | 5 | CC Chg | 00:11:30 | 61:53:16 | 1.06 | 3.5066 | 0.203 | 12.76 | 0.203 | 12.76 | 0 | 0 | 0.000699 | 43.9 | 0 | 2024-03-15 09:21:34 | 0.003717
10407 | 17 | 5 | CC Chg | 00:12:00 | 61:53:46 | 1.06 | 3.51 | 0.212 | 13.32 | 0.212 | 13.32 | 0 | 0 | 0.00073 | 45.85 | 0 | 2024-03-15 09:22:04 | 0.003721
10408 | 17 | 5 | CC Chg | 00:12:30 | 61:54:16 | 1.06 | 3.5137 | 0.221 | 13.87 | 0.221 | 13.87 | 0 | 0 | 0.000761 | 47.8 | 0 | 2024-03-15 09:22:34 | 0.003725
10409 | 17 | 5 | CC Chg | 00:13:00 | 61:54:46 | 1.06 | 3.5168 | 0.23 | 14.43 | 0.23 | 14.43 | 0 | 0 | 0.000792 | 49.75 | 0 | 2024-03-15 09:23:04 | 0.003728
10410 | 17 | 5 | CC Chg | 00:13:30 | 61:55:16 | 1.06 | 3.5202 | 0.239 | 14.98 | 0.239 | 14.98 | 0 | 0 | 0.000823 | 51.7 | 0 | 2024-03-15 09:23:34 | 0.003731
10411 | 17 | 5 | CC Chg | 00:14:00 | 61:55:46 | 1.06 | 3.5236 | 0.247 | 15.54 | 0.247 | 15.54 | 0 | 0 | 0.000854 | 53.65 | 0 | 2024-03-15 09:24:04 | 0.003735
10412 | 17 | 5 | CC Chg | 00:14:30 | 61:56:16 | 1.06 | 3.527 | 0.256 | 16.09 | 0.256 | 16.09 | 0 | 0 | 0.000885 | 55.61 | 0 | 2024-03-15 09:24:34 | 0.003739
10413 | 17 | 5 | CC Chg | 00:15:00 | 61:56:46 | 1.06 | 3.5298 | 0.265 | 16.65 | 0.265 | 16.65 | 0 | 0 | 0.000916 | 57.57 | 0 | 2024-03-15 09:25:04 | 0.003742
10414 | 17 | 5 | CC Chg | 00:15:30 | 61:57:16 | 1.06 | 3.5329 | 0.274 | 17.2 | 0.274 | 17.2 | 0 | 0 | 0.000948 | 59.53 | 0 | 2024-03-15 09:25:34 | 0.003745
10415 | 17 | 5 | CC Chg | 00:16:00 | 61:57:46 | 1.06 | 3.5363 | 0.283 | 17.76 | 0.283 | 17.76 | 0 | 0 | 0.000979 | 61.49 | 0 | 2024-03-15 09:26:04 | 0.003748
10416 | 17 | 5 | CC Chg | 00:16:30 | 61:58:16 | 1.06 | 3.5394 | 0.292 | 18.31 | 0.292 | 18.31 | 0 | 0 | 0.00101 | 63.45 | 0 | 2024-03-15 09:26:34 | 0.003752
10417 | 17 | 5 | CC Chg | 00:17:00 | 61:58:46 | 1.06 | 3.5429 | 0.3 | 18.87 | 0.3 | 18.87 | 0 | 0 | 0.001041 | 65.41 | 0 | 2024-03-15 09:27:04 | 0.003755
10418 | 17 | 5 | CC Chg | 00:17:30 | 61:59:16 | 1.06 | 3.5456 | 0.309 | 19.42 | 0.309 | 19.42 | 0 | 0 | 0.001073 | 67.38 | 0 | 2024-03-15 09:27:34 | 0.003758
10419 | 17 | 5 | CC Chg | 00:18:00 | 61:59:46 | 1.06 | 3.5487 | 0.318 | 19.97 | 0.318 | 19.97 | 0 | 0 | 0.001104 | 69.35 | 0 | 2024-03-15 09:28:04 | 0.003762
10420 | 17 | 5 | CC Chg | 00:18:30 | 62:00:16 | 1.06 | 3.5518 | 0.327 | 20.53 | 0.327 | 20.53 | 0 | 0 | 0.001135 | 71.32 | 0 | 2024-03-15 09:28:34 | 0.003765
10421 | 17 | 5 | CC Chg | 00:19:00 | 62:00:46 | 1.06 | 3.5546 | 0.336 | 21.08 | 0.336 | 21.08 | 0 | 0 | 0.001167 | 73.29 | 0 | 2024-03-15 09:29:04 | 0.003768
10422 | 17 | 5 | CC Chg | 00:19:30 | 62:01:16 | 1.06 | 3.5577 | 0.345 | 21.64 | 0.345 | 21.64 | 0 | 0 | 0.001198 | 75.26 | 0 | 2024-03-15 09:29:34 | 0.003771
10423 | 17 | 5 | CC Chg | 00:20:00 | 62:01:46 | 1.06 | 3.5608 | 0.353 | 22.19 | 0.353 | 22.19 | 0 | 0 | 0.00123 | 77.24 | 0 | 2024-03-15 09:30:04 | 0.003774
10424 | 17 | 5 | CC Chg | 00:20:30 | 62:02:16 | 1.06 | 3.5639 | 0.362 | 22.75 | 0.362 | 22.75 | 0 | 0 | 0.001261 | 79.22 | 0 | 2024-03-15 09:30:34 | 0.003778
10425 | 17 | 5 | CC Chg | 00:21:00 | 62:02:46 | 1.06 | 3.567 | 0.371 | 23.3 | 0.371 | 23.3 | 0 | 0 | 0.001293 | 81.19 | 0 | 2024-03-15 09:31:04 | 0.003781
10426 | 17 | 5 | CC Chg | 00:21:30 | 62:03:16 | 1.06 | 3.5698 | 0.38 | 23.86 | 0.38 | 23.86 | 0 | 0 | 0.001324 | 83.17 | 0 | 2024-03-15 09:31:34 | 0.003784
10427 | 17 | 5 | CC Chg | 00:22:00 | 62:03:46 | 1.06 | 3.5726 | 0.389 | 24.41 | 0.389 | 24.41 | 0 | 0 | 0.001356 | 85.15 | 0 | 2024-03-15 09:32:04 | 0.003787
10428 | 17 | 5 | CC Chg | 00:22:30 | 62:04:16 | 1.06 | 3.576 | 0.398 | 24.97 | 0.398 | 24.97 | 0 | 0 | 0.001387 | 87.14 | 0 | 2024-03-15 09:32:34 | 0.003791
10429 | 17 | 5 | CC Chg | 00:23:00 | 62:04:46 | 1.06 | 3.5788 | 0.406 | 25.52 | 0.406 | 25.52 | 0 | 0 | 0.001419 | 89.12 | 0 | 2024-03-15 09:33:04 | 0.003794
10430 | 17 | 5 | CC Chg | 00:23:30 | 62:05:16 | 1.06 | 3.5816 | 0.415 | 26.08 | 0.415 | 26.08 | 0 | 0 | 0.00145 | 91.11 | 0 | 2024-03-15 09:33:34 | 0.003796
10431 | 17 | 5 | CC Chg | 00:24:00 | 62:05:46 | 1.06 | 3.5847 | 0.424 | 26.63 | 0.424 | 26.63 | 0 | 0 | 0.001482 | 93.1 | 0 | 2024-03-15 09:34:04 | 0.0038
10432 | 17 | 5 | CC Chg | 00:24:30 | 62:06:16 | 1.06 | 3.5878 | 0.433 | 27.19 | 0.433 | 27.19 | 0 | 0 | 0.001514 | 95.09 | 0 | 2024-03-15 09:34:34 | 0.003803
10433 | 17 | 5 | CC Chg | 00:25:00 | 62:06:46 | 1.06 | 3.5909 | 0.442 | 27.74 | 0.442 | 27.74 | 0 | 0 | 0.001546 | 97.08 | 0 | 2024-03-15 09:35:04 | 0.003806
10434 | 17 | 5 | CC Chg | 00:25:30 | 62:07:16 | 1.06 | 3.5937 | 0.451 | 28.3 | 0.451 | 28.3 | 0 | 0 | 0.001577 | 99.07 | 0 | 2024-03-15 09:35:34 | 0.003809
10435 | 17 | 5 | CC Chg | 00:26:00 | 62:07:46 | 1.06 | 3.5965 | 0.459 | 28.85 | 0.459 | 28.85 | 0 | 0 | 0.001609 | 101.07 | 0 | 2024-03-15 09:36:04 | 0.003812
10436 | 17 | 5 | CC Chg | 00:26:30 | 62:08:16 | 1.06 | 3.5999 | 0.468 | 29.41 | 0.468 | 29.41 | 0 | 0 | 0.001641 | 103.06 | 0 | 2024-03-15 09:36:34 | 0.003816
10437 | 17 | 5 | CC Chg | 00:27:00 | 62:08:46 | 1.06 | 3.6027 | 0.477 | 29.96 | 0.477 | 29.96 | 0 | 0 | 0.001673 | 105.06 | 0 | 2024-03-15 09:37:04 | 0.003819
10438 | 17 | 5 | CC Chg | 00:27:30 | 62:09:16 | 1.06 | 3.6055 | 0.486 | 30.52 | 0.486 | 30.52 | 0 | 0 | 0.001704 | 107.06 | 0 | 2024-03-15 09:37:34 | 0.003822
10439 | 17 | 5 | CC Chg | 00:28:00 | 62:09:46 | 1.06 | 3.6089 | 0.495 | 31.07 | 0.495 | 31.07 | 0 | 0 | 0.001736 | 109.06 | 0 | 2024-03-15 09:38:04 | 0.003825
10440 | 17 | 5 | CC Chg | 00:28:30 | 62:10:16 | 1.06 | 3.6117 | 0.503 | 31.63 | 0.503 | 31.63 | 0 | 0 | 0.001768 | 111.07 | 0 | 2024-03-15 09:38:34 | 0.003828
10441 | 17 | 5 | CC Chg | 00:29:00 | 62:10:46 | 1.06 | 3.6148 | 0.512 | 32.18 | 0.512 | 32.18 | 0 | 0 | 0.0018 | 113.07 | 0 | 2024-03-15 09:39:04 | 0.003832
10442 | 17 | 5 | CC Chg | 00:29:30 | 62:11:16 | 1.06 | 3.6179 | 0.521 | 32.74 | 0.521 | 32.74 | 0 | 0 | 0.001832 | 115.08 | 0 | 2024-03-15 09:39:34 | 0.003835
10443 | 17 | 5 | CC Chg | 00:30:00 | 62:11:46 | 1.06 | 3.6207 | 0.53 | 33.29 | 0.53 | 33.29 | 0 | 0 | 0.001864 | 117.09 | 0 | 2024-03-15 09:40:04 | 0.003838
10444 | 17 | 5 | CC Chg | 00:30:30 | 62:12:16 | 1.06 | 3.6238 | 0.539 | 33.85 | 0.539 | 33.85 | 0 | 0 | 0.001896 | 119.1 | 0 | 2024-03-15 09:40:34 | 0.003841
10445 | 17 | 5 | CC Chg | 00:31:00 | 62:12:46 | 1.06 | 3.6266 | 0.548 | 34.4 | 0.548 | 34.4 | 0 | 0 | 0.001928 | 121.11 | 0 | 2024-03-15 09:41:04 | 0.003844
10446 | 17 | 5 | CC Chg | 00:31:30 | 62:13:16 | 1.06 | 3.6294 | 0.557 | 34.96 | 0.557 | 34.96 | 0 | 0 | 0.00196 | 123.12 | 0 | 2024-03-15 09:41:34 | 0.003847
10447 | 17 | 5 | CC Chg | 00:32:00 | 62:13:46 | 1.06 | 3.6328 | 0.565 | 35.51 | 0.565 | 35.51 | 0 | 0 | 0.001992 | 125.13 | 0 | 2024-03-15 09:42:04 | 0.003851
10448 | 17 | 5 | CC Chg | 00:32:30 | 62:14:16 | 1.06 | 3.6356 | 0.574 | 36.07 | 0.574 | 36.07 | 0 | 0 | 0.002024 | 127.15 | 0 | 2024-03-15 09:42:34 | 0.003854
10449 | 17 | 5 | CC Chg | 00:33:00 | 62:14:46 | 1.06 | 3.6387 | 0.583 | 36.62 | 0.583 | 36.62 | 0 | 0 | 0.002056 | 129.17 | 0 | 2024-03-15 09:43:04 | 0.003857
10450 | 17 | 5 | CC Chg | 00:33:30 | 62:15:16 | 1.06 | 3.6414 | 0.592 | 37.18 | 0.592 | 37.18 | 0 | 0 | 0.002089 | 131.19 | 0 | 2024-03-15 09:43:34 | 0.00386
10451 | 17 | 5 | CC Chg | 00:34:00 | 62:15:46 | 1.06 | 3.6442 | 0.601 | 37.73 | 0.601 | 37.73 | 0 | 0 | 0.002121 | 133.21 | 0 | 2024-03-15 09:44:04 | 0.003863
10452 | 17 | 5 | CC Chg | 00:34:30 | 62:16:16 | 1.06 | 3.6473 | 0.609 | 38.29 | 0.609 | 38.29 | 0 | 0 | 0.002153 | 135.23 | 0 | 2024-03-15 09:44:34 | 0.003866
10453 | 17 | 5 | CC Chg | 00:34:56 | 62:16:43 | 1.06 | 3.6501 | 0.617 | 38.78 | 0.617 | 38.78 | 0 | 0 | 0.002182 | 137.04 | 0 | 2024-03-15 09:45:00 | 0.003869
10454 | 17 | 6 | CC DChg | 00:00:00 | 62:16:43 | -1.059 | 3.3956 | 0 | 0 | 0 | 0 | 0 | 0 | 0 | 0 | 0 | 2024-03-15 09:45:01 | -0.003596
10455 | 17 | 6 | CC DChg | 00:00:00 | 62:16:43 | -1.06 | 3.3826 | 0 | 0 | 0 | 0 | 0 | 0 | 0 | 0 | 0.01 | 2024-03-15 09:45:01 | -0.003586
10456 | 17 | 6 | CC DChg | 00:00:00 | 62:16:44 | -1.06 | 3.3723 | 0 | 0.01 | 0 | 0 | 0 | 0.01 | 1e-06 | 0 | 0.04 | 2024-03-15 09:45:01 | -0.003575
10457 | 17 | 6 | CC DChg | 00:00:02 | 62:16:45 | -1.06 | 3.3621 | 0.001 | 0.04 | 0 | 0 | 0.001 | 0.04 | 2e-06 | 0 | 0.14 | 2024-03-15 09:45:03 | -0.003564
10458 | 17 | 6 | CC DChg | 00:00:11 | 62:16:55 | -1.06 | 3.3516 | 0.003 | 0.21 | 0 | 0 | 0.003 | 0.21 | 1.1e-05 | 0 | 0.71 | 2024-03-15 09:45:12 | -0.003553
10459 | 17 | 6 | CC DChg | 00:00:29 | 62:17:13 | -1.06 | 3.3413 | 0.009 | 0.55 | 0 | 0 | 0.009 | 0.55 | 2.9e-05 | 0 | 1.85 | 2024-03-15 09:45:30 | -0.003542
10460 | 17 | 6 | CC DChg | 00:00:30 | 62:17:13 | -1.06 | 3.3413 | 0.009 | 0.55 | 0 | 0 | 0.009 | 0.55 | 3e-05 | 0 | 1.86 | 2024-03-15 09:45:30 | -0.003542
10461 | 17 | 6 | CC DChg | 00:00:55 | 62:17:38 | -1.06 | 3.3311 | 0.016 | 1.02 | 0 | 0 | 0.016 | 1.02 | 5.4e-05 | 0 | 3.41 | 2024-03-15 09:45:56 | -0.003531
10462 | 17 | 6 | CC DChg | 00:01:00 | 62:17:43 | -1.06 | 3.3296 | 0.018 | 1.11 | 0 | 0 | 0.018 | 1.11 | 5.9e-05 | 0 | 3.71 | 2024-03-15 09:46:00 | -0.003529
10463 | 17 | 6 | CC DChg | 00:01:29 | 62:18:13 | -1.06 | 3.3196 | 0.026 | 1.65 | 0 | 0 | 0.026 | 1.65 | 8.8e-05 | 0 | 5.52 | 2024-03-15 09:46:30 | -0.003519
10464 | 17 | 6 | CC DChg | 00:01:30 | 62:18:13 | -1.06 | 3.3196 | 0.026 | 1.66 | 0 | 0 | 0.026 | 1.66 | 8.8e-05 | 0 | 5.55 | 2024-03-15 09:46:30 | -0.003519
10465 | 17 | 6 | CC DChg | 00:02:00 | 62:18:43 | -1.06 | 3.3113 | 0.035 | 2.22 | 0 | 0 | 0.035 | 2.22 | 0.000118 | 0 | 7.39 | 2024-03-15 09:47:00 | -0.00351
10466 | 17 | 6 | CC DChg | 00:02:30 | 62:19:13 | -1.06 | 3.3038 | 0.044 | 2.77 | 0 | 0 | 0.044 | 2.77 | 0.000147 | 0 | 9.23 | 2024-03-15 09:47:30 | -0.003502
10467 | 17 | 6 | CC DChg | 00:03:00 | 62:19:43 | -1.06 | 3.2973 | 0.053 | 3.33 | 0 | 0 | 0.053 | 3.33 | 0.000176 | 0 | 11.06 | 2024-03-15 09:48:00 | -0.003495
10468 | 17 | 6 | CC DChg | 00:03:30 | 62:20:13 | -1.06 | 3.2911 | 0.062 | 3.88 | 0 | 0 | 0.062 | 3.88 | 0.000205 | 0 | 12.89 | 2024-03-15 09:48:30 | -0.003489
10469 | 17 | 6 | CC DChg | 00:04:00 | 62:20:43 | -1.06 | 3.2852 | 0.071 | 4.44 | 0 | 0 | 0.071 | 4.44 | 0.000234 | 0 | 14.71 | 2024-03-15 09:49:00 | -0.003482
10470 | 17 | 6 | CC DChg | 00:04:30 | 62:21:13 | -1.06 | 3.28 | 0.079 | 4.99 | 0 | 0 | 0.079 | 4.99 | 0.000263 | 0 | 16.53 | 2024-03-15 09:49:30 | -0.003477
10471 | 17 | 6 | CC DChg | 00:05:00 | 62:21:43 | -1.06 | 3.275 | 0.088 | 5.55 | 0 | 0 | 0.088 | 5.55 | 0.000292 | 0 | 18.35 | 2024-03-15 09:50:00 | -0.003471
10472 | 17 | 6 | CC DChg | 00:05:30 | 62:22:13 | -1.06 | 3.2703 | 0.097 | 6.1 | 0 | 0 | 0.097 | 6.1 | 0.000321 | 0 | 20.17 | 2024-03-15 09:50:30 | -0.003467
10473 | 17 | 6 | CC DChg | 00:06:00 | 62:22:43 | -1.06 | 3.266 | 0.106 | 6.66 | 0 | 0 | 0.106 | 6.66 | 0.00035 | 0 | 21.98 | 2024-03-15 09:51:00 | -0.003462
10474 | 17 | 6 | CC DChg | 00:06:30 | 62:23:13 | -1.06 | 3.2614 | 0.115 | 7.21 | 0 | 0 | 0.115 | 7.21 | 0.000379 | 0 | 23.79 | 2024-03-15 09:51:30 | -0.003457
10475 | 17 | 6 | CC DChg | 00:07:00 | 62:23:43 | -1.06 | 3.257 | 0.124 | 7.77 | 0 | 0 | 0.124 | 7.77 | 0.000408 | 0 | 25.6 | 2024-03-15 09:52:00 | -0.003452
10476 | 17 | 6 | CC DChg | 00:07:30 | 62:24:13 | -1.06 | 3.253 | 0.132 | 8.32 | 0 | 0 | 0.132 | 8.32 | 0.000436 | 0 | 27.41 | 2024-03-15 09:52:30 | -0.003448
10477 | 17 | 6 | CC DChg | 00:08:00 | 62:24:43 | -1.06 | 3.2486 | 0.141 | 8.88 | 0 | 0 | 0.141 | 8.88 | 0.000465 | 0 | 29.21 | 2024-03-15 09:53:00 | -0.003444
10478 | 17 | 6 | CC DChg | 00:08:30 | 62:25:13 | -1.06 | 3.2449 | 0.15 | 9.43 | 0 | 0 | 0.15 | 9.43 | 0.000494 | 0 | 31.01 | 2024-03-15 09:53:30 | -0.00344
10479 | 17 | 6 | CC DChg | 00:09:00 | 62:25:43 | -1.06 | 3.2409 | 0.159 | 9.99 | 0 | 0 | 0.159 | 9.99 | 0.000522 | 0 | 32.81 | 2024-03-15 09:54:00 | -0.003435
10480 | 17 | 6 | CC DChg | 00:09:30 | 62:26:13 | -1.06 | 3.2369 | 0.168 | 10.54 | 0 | 0 | 0.168 | 10.54 | 0.000551 | 0 | 34.61 | 2024-03-15 09:54:30 | -0.003431
10481 | 17 | 6 | CC DChg | 00:10:00 | 62:26:43 | -1.06 | 3.2325 | 0.177 | 11.1 | 0 | 0 | 0.177 | 11.1 | 0.00058 | 0 | 36.4 | 2024-03-15 09:55:00 | -0.003426
10482 | 17 | 6 | CC DChg | 00:10:30 | 62:27:13 | -1.06 | 3.2285 | 0.185 | 11.65 | 0 | 0 | 0.185 | 11.65 | 0.000608 | 0 | 38.2 | 2024-03-15 09:55:30 | -0.003422
10483 | 17 | 6 | CC DChg | 00:11:00 | 62:27:43 | -1.06 | 3.2238 | 0.194 | 12.21 | 0 | 0 | 0.194 | 12.21 | 0.000637 | 0 | 39.99 | 2024-03-15 09:56:00 | -0.003417
10484 | 17 | 6 | CC DChg | 00:11:30 | 62:28:13 | -1.06 | 3.2189 | 0.203 | 12.76 | 0 | 0 | 0.203 | 12.76 | 0.000665 | 0 | 41.77 | 2024-03-15 09:56:30 | -0.003412
10485 | 17 | 6 | CC DChg | 00:12:00 | 62:28:43 | -1.06 | 3.2136 | 0.212 | 13.32 | 0 | 0 | 0.212 | 13.32 | 0.000693 | 0 | 43.56 | 2024-03-15 09:57:00 | -0.003406
10486 | 17 | 6 | CC DChg | 00:12:30 | 62:29:13 | -1.06 | 3.2077 | 0.221 | 13.87 | 0 | 0 | 0.221 | 13.87 | 0.000722 | 0 | 45.34 | 2024-03-15 09:57:30 | -0.0034
10487 | 17 | 6 | CC DChg | 00:13:00 | 62:29:43 | -1.06 | 3.2018 | 0.23 | 14.43 | 0 | 0 | 0.23 | 14.43 | 0.00075 | 0 | 47.12 | 2024-03-15 09:58:00 | -0.003394
10488 | 17 | 6 | CC DChg | 00:13:30 | 62:30:13 | -1.06 | 3.1959 | 0.238 | 14.98 | 0 | 0 | 0.238 | 14.98 | 0.000778 | 0 | 48.89 | 2024-03-15 09:58:30 | -0.003388
10489 | 17 | 6 | CC DChg | 00:14:00 | 62:30:43 | -1.06 | 3.1894 | 0.247 | 15.54 | 0 | 0 | 0.247 | 15.54 | 0.000807 | 0 | 50.66 | 2024-03-15 09:59:00 | -0.003381
10490 | 17 | 6 | CC DChg | 00:14:30 | 62:31:13 | -1.06 | 3.1823 | 0.256 | 16.09 | 0 | 0 | 0.256 | 16.09 | 0.000835 | 0 | 52.43 | 2024-03-15 09:59:30 | -0.003373
10491 | 17 | 6 | CC DChg | 00:15:00 | 62:31:43 | -1.06 | 3.1749 | 0.265 | 16.65 | 0 | 0 | 0.265 | 16.65 | 0.000863 | 0 | 54.2 | 2024-03-15 10:00:00 | -0.003365
10492 | 17 | 6 | CC DChg | 00:15:30 | 62:32:13 | -1.06 | 3.1674 | 0.274 | 17.2 | 0 | 0 | 0.274 | 17.2 | 0.000891 | 0 | 55.95 | 2024-03-15 10:00:30 | -0.003357
10493 | 17 | 6 | CC DChg | 00:16:00 | 62:32:43 | -1.06 | 3.16 | 0.283 | 17.76 | 0 | 0 | 0.283 | 17.76 | 0.000919 | 0 | 57.71 | 2024-03-15 10:01:00 | -0.00335
10494 | 17 | 6 | CC DChg | 00:16:30 | 62:33:13 | -1.06 | 3.1522 | 0.291 | 18.31 | 0 | 0 | 0.291 | 18.31 | 0.000947 | 0 | 59.46 | 2024-03-15 10:01:30 | -0.003341
10495 | 17 | 6 | CC DChg | 00:17:00 | 62:33:43 | -1.06 | 3.1442 | 0.3 | 18.87 | 0 | 0 | 0.3 | 18.87 | 0.000974 | 0 | 61.21 | 2024-03-15 10:02:00 | -0.003333
10496 | 17 | 6 | CC DChg | 00:17:30 | 62:34:13 | -1.06 | 3.1358 | 0.309 | 19.42 | 0 | 0 | 0.309 | 19.42 | 0.001002 | 0 | 62.95 | 2024-03-15 10:02:30 | -0.003324
10497 | 17 | 6 | CC DChg | 00:18:00 | 62:34:43 | -1.06 | 3.1268 | 0.318 | 19.97 | 0 | 0 | 0.318 | 19.97 | 0.00103 | 0 | 64.69 | 2024-03-15 10:03:00 | -0.003314
10498 | 17 | 6 | CC DChg | 00:18:30 | 62:35:13 | -1.06 | 3.1172 | 0.327 | 20.53 | 0 | 0 | 0.327 | 20.53 | 0.001057 | 0 | 66.42 | 2024-03-15 10:03:30 | -0.003304
10499 | 17 | 6 | CC DChg | 00:18:58 | 62:35:41 | -1.06 | 3.107 | 0.335 | 21.05 | 0 | 0 | 0.335 | 21.05 | 0.001083 | 0 | 68.05 | 2024-03-15 10:03:59 | -0.003293
10500 | 17 | 6 | CC DChg | 00:19:00 | 62:35:43 | -1.06 | 3.1063 | 0.336 | 21.08 | 0 | 0 | 0.336 | 21.08 | 0.001085 | 0 | 68.15 | 2024-03-15 10:04:00 | -0.003293
10501 | 17 | 6 | CC DChg | 00:19:29 | 62:36:13 | -1.06 | 3.0961 | 0.344 | 21.63 | 0 | 0 | 0.344 | 21.63 | 0.001112 | 0 | 69.83 | 2024-03-15 10:04:30 | -0.003282
10502 | 17 | 6 | CC DChg | 00:19:30 | 62:36:13 | -1.06 | 3.0961 | 0.344 | 21.64 | 0 | 0 | 0.344 | 21.64 | 0.001112 | 0 | 69.87 | 2024-03-15 10:04:30 | -0.003282
10503 | 17 | 6 | CC DChg | 00:19:58 | 62:36:41 | -1.06 | 3.0859 | 0.353 | 22.16 | 0 | 0 | 0.353 | 22.16 | 0.001138 | 0 | 71.49 | 2024-03-15 10:04:59 | -0.003271
10504 | 17 | 6 | CC DChg | 00:20:00 | 62:36:43 | -1.06 | 3.0853 | 0.353 | 22.19 | 0 | 0 | 0.353 | 22.19 | 0.00114 | 0 | 71.58 | 2024-03-15 10:05:00 | -0.00327
10505 | 17 | 6 | CC DChg | 00:20:24 | 62:37:08 | -1.06 | 3.0753 | 0.361 | 22.65 | 0 | 0 | 0.361 | 22.65 | 0.001162 | 0 | 72.99 | 2024-03-15 10:05:25 | -0.00326
10506 | 17 | 6 | CC DChg | 00:20:30 | 62:37:13 | -1.06 | 3.0735 | 0.362 | 22.75 | 0 | 0 | 0.362 | 22.75 | 0.001167 | 0 | 73.29 | 2024-03-15 10:05:30 | -0.003258
10507 | 17 | 6 | CC DChg | 00:20:52 | 62:37:36 | -1.06 | 3.0633 | 0.369 | 23.17 | 0 | 0 | 0.369 | 23.17 | 0.001187 | 0 | 74.58 | 2024-03-15 10:05:53 | -0.003247
10508 | 17 | 6 | CC DChg | 00:21:00 | 62:37:43 | -1.06 | 3.0598 | 0.371 | 23.3 | 0 | 0 | 0.371 | 23.3 | 0.001194 | 0 | 74.99 | 2024-03-15 10:06:00 | -0.003243
10509 | 17 | 6 | CC DChg | 00:21:22 | 62:38:06 | -1.06 | 3.0496 | 0.378 | 23.72 | 0 | 0 | 0.378 | 23.72 | 0.001214 | 0 | 76.26 | 2024-03-15 10:06:23 | -0.003233
10510 | 17 | 6 | CC DChg | 00:21:30 | 62:38:13 | -1.06 | 3.0465 | 0.38 | 23.86 | 0 | 0 | 0.38 | 23.86 | 0.001221 | 0 | 76.69 | 2024-03-15 10:06:30 | -0.003229
10511 | 17 | 6 | CC DChg | 00:21:51 | 62:38:35 | -1.06 | 3.0363 | 0.386 | 24.26 | 0 | 0 | 0.386 | 24.26 | 0.00124 | 0 | 77.92 | 2024-03-15 10:06:52 | -0.003218
10512 | 17 | 6 | CC DChg | 00:22:00 | 62:38:43 | -1.06 | 3.0332 | 0.389 | 24.41 | 0 | 0 | 0.389 | 24.41 | 0.001248 | 0 | 78.37 | 2024-03-15 10:07:00 | -0.003215
10513 | 17 | 6 | CC DChg | 00:22:24 | 62:39:07 | -1.06 | 3.023 | 0.396 | 24.86 | 0 | 0 | 0.396 | 24.86 | 0.001269 | 0 | 79.73 | 2024-03-15 10:07:25 | -0.003204
10514 | 17 | 6 | CC DChg | 00:22:30 | 62:39:13 | -1.06 | 3.0205 | 0.397 | 24.97 | 0 | 0 | 0.397 | 24.97 | 0.001274 | 0 | 80.05 | 2024-03-15 10:07:30 | -0.003202
10515 | 17 | 6 | CC DChg | 00:22:56 | 62:39:40 | -1.06 | 3.0102 | 0.405 | 25.46 | 0 | 0 | 0.405 | 25.46 | 0.001298 | 0 | 81.53 | 2024-03-15 10:07:57 | -0.003191
10516 | 17 | 6 | CC DChg | 00:23:00 | 62:39:43 | -1.06 | 3.009 | 0.406 | 25.52 | 0 | 0 | 0.406 | 25.52 | 0.001301 | 0 | 81.73 | 2024-03-15 10:08:00 | -0.00319
10517 | 17 | 6 | CC DChg | 00:23:27 | 62:40:10 | -1.06 | 2.9988 | 0.414 | 26.03 | 0 | 0 | 0.414 | 26.03 | 0.001325 | 0 | 83.24 | 2024-03-15 10:08:28 | -0.003179
10518 | 17 | 6 | CC DChg | 00:23:30 | 62:40:13 | -1.06 | 2.9975 | 0.415 | 26.08 | 0 | 0 | 0.415 | 26.08 | 0.001328 | 0 | 83.39 | 2024-03-15 10:08:30 | -0.003177
10519 | 17 | 6 | CC DChg | 00:23:57 | 62:40:41 | -1.06 | 2.9873 | 0.423 | 26.59 | 0 | 0 | 0.423 | 26.59 | 0.001352 | 0 | 84.91 | 2024-03-15 10:08:58 | -0.003167
10520 | 17 | 6 | CC DChg | 00:24:00 | 62:40:43 | -1.06 | 2.9867 | 0.424 | 26.63 | 0 | 0 | 0.424 | 26.63 | 0.001354 | 0 | 85.05 | 2024-03-15 10:09:00 | -0.003166
10521 | 17 | 6 | CC DChg | 00:24:26 | 62:41:10 | -1.06 | 2.9765 | 0.432 | 27.12 | 0 | 0 | 0.432 | 27.12 | 0.001377 | 0 | 86.51 | 2024-03-15 10:09:27 | -0.003155
10522 | 17 | 6 | CC DChg | 00:24:30 | 62:41:13 | -1.06 | 2.9752 | 0.433 | 27.19 | 0 | 0 | 0.433 | 27.19 | 0.00138 | 0 | 86.71 | 2024-03-15 10:09:30 | -0.003154
10523 | 17 | 6 | CC DChg | 00:24:54 | 62:41:38 | -1.06 | 2.965 | 0.44 | 27.64 | 0 | 0 | 0.44 | 27.64 | 0.001402 | 0 | 88.05 | 2024-03-15 10:09:55 | -0.003143
10524 | 17 | 6 | CC DChg | 00:25:00 | 62:41:43 | -1.06 | 2.9628 | 0.442 | 27.74 | 0 | 0 | 0.442 | 27.74 | 0.001407 | 0 | 88.35 | 2024-03-15 10:10:00 | -0.003141
10525 | 17 | 6 | CC DChg | 00:25:22 | 62:42:05 | -1.06 | 2.9526 | 0.448 | 28.15 | 0 | 0 | 0.448 | 28.15 | 0.001426 | 0 | 89.56 | 2024-03-15 10:10:23 | -0.00313
10526 | 17 | 6 | CC DChg | 00:25:30 | 62:42:13 | -1.06 | 2.9485 | 0.45 | 28.3 | 0 | 0 | 0.45 | 28.3 | 0.001433 | 0 | 89.99 | 2024-03-15 10:10:30 | -0.003125
10527 | 17 | 6 | CC DChg | 00:25:49 | 62:42:32 | -1.06 | 2.9383 | 0.456 | 28.65 | 0 | 0 | 0.456 | 28.65 | 0.001449 | 0 | 91.03 | 2024-03-15 10:10:49 | -0.003115
10528 | 17 | 6 | CC DChg | 00:26:00 | 62:42:43 | -1.06 | 2.9318 | 0.459 | 28.85 | 0 | 0 | 0.459 | 28.85 | 0.001459 | 0 | 91.63 | 2024-03-15 10:11:00 | -0.003108
10529 | 17 | 6 | CC DChg | 00:26:15 | 62:42:58 | -1.06 | 2.9216 | 0.464 | 29.13 | 0 | 0 | 0.464 | 29.13 | 0.001472 | 0 | 92.44 | 2024-03-15 10:11:16 | -0.003097
10530 | 17 | 6 | CC DChg | 00:26:28 | 62:43:11 | -1.06 | 2.9113 | 0.468 | 29.37 | 0 | 0 | 0.468 | 29.37 | 0.001483 | 0 | 93.14 | 2024-03-15 10:11:29 | -0.003086
10531 | 17 | 6 | CC DChg | 00:26:30 | 62:43:13 | -1.06 | 2.9101 | 0.468 | 29.41 | 0 | 0 | 0.468 | 29.41 | 0.001484 | 0 | 93.25 | 2024-03-15 10:11:30 | -0.003085
10532 | 17 | 6 | CC DChg | 00:26:41 | 62:43:25 | -1.06 | 2.8999 | 0.472 | 29.62 | 0 | 0 | 0.472 | 29.62 | 0.001494 | 0 | 93.86 | 2024-03-15 10:11:42 | -0.003074
10533 | 17 | 6 | CC DChg | 00:26:52 | 62:43:35 | -1.06 | 2.8896 | 0.475 | 29.81 | 0 | 0 | 0.475 | 29.81 | 0.001503 | 0 | 94.43 | 2024-03-15 10:11:52 | -0.003063
10534 | 17 | 6 | CC DChg | 00:27:00 | 62:43:43 | -1.06 | 2.881 | 0.477 | 29.96 | 0 | 0 | 0.477 | 29.96 | 0.00151 | 0 | 94.85 | 2024-03-15 10:12:00 | -0.003054
10535 | 17 | 6 | CC DChg | 00:27:07 | 62:43:51 | -1.06 | 2.871 | 0.479 | 30.11 | 0 | 0 | 0.479 | 30.11 | 0.001517 | 0 | 95.27 | 2024-03-15 10:12:08 | -0.003043
10536 | 17 | 6 | CC DChg | 00:27:15 | 62:43:59 | -1.06 | 2.8608 | 0.482 | 30.25 | 0 | 0 | 0.482 | 30.25 | 0.001523 | 0 | 95.68 | 2024-03-15 10:12:16 | -0.003032
10537 | 17 | 6 | CC DChg | 00:27:22 | 62:44:06 | -1.06 | 2.8506 | 0.484 | 30.38 | 0 | 0 | 0.484 | 30.38 | 0.001529 | 0 | 96.05 | 2024-03-15 10:12:23 | -0.003022
10538 | 17 | 6 | CC DChg | 00:27:29 | 62:44:12 | -1.06 | 2.8404 | 0.486 | 30.5 | 0 | 0 | 0.486 | 30.5 | 0.001535 | 0 | 96.39 | 2024-03-15 10:12:30 | -0.003011
10539 | 17 | 6 | CC DChg | 00:27:30 | 62:44:13 | -1.06 | 2.8391 | 0.486 | 30.52 | 0 | 0 | 0.486 | 30.52 | 0.001535 | 0 | 96.44 | 2024-03-15 10:12:30 | -0.003009
10540 | 17 | 6 | CC DChg | 00:27:36 | 62:44:20 | -1.06 | 2.8289 | 0.488 | 30.64 | 0 | 0 | 0.488 | 30.64 | 0.001541 | 0 | 96.78 | 2024-03-15 10:12:37 | -0.002999
10541 | 17 | 6 | CC DChg | 00:27:42 | 62:44:26 | -1.06 | 2.8187 | 0.49 | 30.75 | 0 | 0 | 0.49 | 30.75 | 0.001546 | 0 | 97.1 | 2024-03-15 10:12:43 | -0.002988
10542 | 17 | 6 | CC DChg | 00:27:48 | 62:44:31 | -1.06 | 2.8087 | 0.491 | 30.86 | 0 | 0 | 0.491 | 30.86 | 0.001551 | 0 | 97.4 | 2024-03-15 10:12:49 | -0.002977
10543 | 17 | 6 | CC DChg | 00:27:54 | 62:44:37 | -1.06 | 2.7985 | 0.493 | 30.97 | 0 | 0 | 0.493 | 30.97 | 0.001556 | 0 | 97.71 | 2024-03-15 10:12:55 | -0.002966
10544 | 17 | 6 | CC DChg | 00:28:00 | 62:44:43 | -1.06 | 2.7886 | 0.495 | 31.07 | 0 | 0 | 0.495 | 31.07 | 0.00156 | 0 | 98 | 2024-03-15 10:13:00 | -0.002956
10545 | 17 | 6 | CC DChg | 00:28:05 | 62:44:49 | -1.06 | 2.7783 | 0.496 | 31.18 | 0 | 0 | 0.496 | 31.18 | 0.001565 | 0 | 98.3 | 2024-03-15 10:13:06 | -0.002945
10546 | 17 | 6 | CC DChg | 00:28:11 | 62:44:54 | -1.06 | 2.7681 | 0.498 | 31.28 | 0 | 0 | 0.498 | 31.28 | 0.001569 | 0 | 98.58 | 2024-03-15 10:13:12 | -0.002934
10547 | 17 | 6 | CC DChg | 00:28:16 | 62:45:00 | -1.06 | 2.7579 | 0.5 | 31.38 | 0 | 0 | 0.5 | 31.38 | 0.001574 | 0 | 98.87 | 2024-03-15 10:13:17 | -0.002923
10548 | 17 | 6 | CC DChg | 00:28:22 | 62:45:06 | -1.06 | 2.7477 | 0.501 | 31.49 | 0 | 0 | 0.501 | 31.49 | 0.001578 | 0 | 99.15 | 2024-03-15 10:13:23 | -0.002913
10549 | 17 | 6 | CC DChg | 00:28:27 | 62:45:11 | -1.06 | 2.7377 | 0.503 | 31.58 | 0 | 0 | 0.503 | 31.58 | 0.001583 | 0 | 99.41 | 2024-03-15 10:13:28 | -0.002902
10550 | 17 | 6 | CC DChg | 00:28:30 | 62:45:13 | -1.06 | 2.7334 | 0.503 | 31.63 | 0 | 0 | 0.503 | 31.63 | 0.001585 | 0 | 99.53 | 2024-03-15 10:13:30 | -0.002897
10551 | 17 | 6 | CC DChg | 00:28:35 | 62:45:19 | -1.06 | 2.7229 | 0.505 | 31.73 | 0 | 0 | 0.505 | 31.73 | 0.001589 | 0 | 99.81 | 2024-03-15 10:13:36 | -0.002886
10552 | 17 | 6 | CC DChg | 00:28:40 | 62:45:24 | -1.06 | 2.7129 | 0.507 | 31.82 | 0 | 0 | 0.507 | 31.82 | 0.001593 | 0 | 100.07 | 2024-03-15 10:13:41 | -0.002876
10553 | 17 | 6 | CC DChg | 00:28:45 | 62:45:29 | -1.06 | 2.7027 | 0.508 | 31.92 | 0 | 0 | 0.508 | 31.92 | 0.001597 | 0 | 100.33 | 2024-03-15 10:13:46 | -0.002865
10554 | 17 | 6 | CC DChg | 00:28:51 | 62:45:34 | -1.06 | 2.6925 | 0.51 | 32.02 | 0 | 0 | 0.51 | 32.02 | 0.001602 | 0 | 100.6 | 2024-03-15 10:13:52 | -0.002854
10555 | 17 | 6 | CC DChg | 00:28:56 | 62:45:39 | -1.06 | 2.6822 | 0.511 | 32.11 | 0 | 0 | 0.511 | 32.11 | 0.001605 | 0 | 100.85 | 2024-03-15 10:13:57 | -0.002843
10556 | 17 | 6 | CC DChg | 00:29:00 | 62:45:43 | -1.06 | 2.6745 | 0.512 | 32.18 | 0 | 0 | 0.512 | 32.18 | 0.001608 | 0 | 101.03 | 2024-03-15 10:14:00 | -0.002835
10557 | 17 | 6 | CC DChg | 00:29:05 | 62:45:48 | -1.06 | 2.6643 | 0.514 | 32.28 | 0 | 0 | 0.514 | 32.28 | 0.001612 | 0 | 101.29 | 2024-03-15 10:14:06 | -0.002824
10558 | 17 | 6 | CC DChg | 00:29:09 | 62:45:53 | -1.06 | 2.6543 | 0.515 | 32.36 | 0 | 0 | 0.515 | 32.36 | 0.001616 | 0 | 101.52 | 2024-03-15 10:14:10 | -0.002814
10559 | 17 | 6 | CC DChg | 00:29:14 | 62:45:58 | -1.06 | 2.6441 | 0.517 | 32.45 | 0 | 0 | 0.517 | 32.45 | 0.00162 | 0 | 101.76 | 2024-03-15 10:14:15 | -0.002803
10560 | 17 | 6 | CC DChg | 00:29:19 | 62:46:03 | -1.06 | 2.6339 | 0.518 | 32.55 | 0 | 0 | 0.518 | 32.55 | 0.001624 | 0 | 102 | 2024-03-15 10:14:20 | -0.002792
10561 | 17 | 6 | CC DChg | 00:29:24 | 62:46:08 | -1.06 | 2.6236 | 0.52 | 32.64 | 0 | 0 | 0.52 | 32.64 | 0.001628 | 0 | 102.24 | 2024-03-15 10:14:25 | -0.002781
10562 | 17 | 6 | CC DChg | 00:29:29 | 62:46:13 | -1.06 | 2.6134 | 0.521 | 32.73 | 0 | 0 | 0.521 | 32.73 | 0.001631 | 0 | 102.47 | 2024-03-15 10:14:30 | -0.00277
10563 | 17 | 6 | CC DChg | 00:29:30 | 62:46:13 | -1.06 | 2.6119 | 0.521 | 32.74 | 0 | 0 | 0.521 | 32.74 | 0.001632 | 0 | 102.5 | 2024-03-15 10:14:30 | -0.002769
10564 | 17 | 6 | CC DChg | 00:29:34 | 62:46:18 | -1.06 | 2.6019 | 0.523 | 32.82 | 0 | 0 | 0.523 | 32.82 | 0.001635 | 0 | 102.73 | 2024-03-15 10:14:35 | -0.002758
10565 | 17 | 6 | CC DChg | 00:29:39 | 62:46:23 | -1.06 | 2.5917 | 0.524 | 32.91 | 0 | 0 | 0.524 | 32.91 | 0.001639 | 0 | 102.95 | 2024-03-15 10:14:40 | -0.002747
10566 | 17 | 6 | CC DChg | 00:29:44 | 62:46:27 | -1.06 | 2.5815 | 0.525 | 33 | 0 | 0 | 0.525 | 33 | 0.001643 | 0 | 103.17 | 2024-03-15 10:14:44 | -0.002736
10567 | 17 | 6 | CC DChg | 00:29:48 | 62:46:32 | -1.06 | 2.5713 | 0.527 | 33.08 | 0 | 0 | 0.527 | 33.08 | 0.001646 | 0 | 103.4 | 2024-03-15 10:14:49 | -0.002726
10568 | 17 | 6 | CC DChg | 00:29:53 | 62:46:36 | -1.06 | 2.5613 | 0.528 | 33.17 | 0 | 0 | 0.528 | 33.17 | 0.00165 | 0 | 103.62 | 2024-03-15 10:14:54 | -0.002715
10569 | 17 | 6 | CC DChg | 00:29:57 | 62:46:41 | -1.06 | 2.5511 | 0.529 | 33.25 | 0 | 0 | 0.529 | 33.25 | 0.001653 | 0 | 103.83 | 2024-03-15 10:14:58 | -0.002704
10570 | 17 | 6 | CC DChg | 00:30:00 | 62:46:43 | -1.06 | 2.5465 | 0.53 | 33.29 | 0 | 0 | 0.53 | 33.29 | 0.001655 | 0 | 103.93 | 2024-03-15 10:15:00 | -0.002699
10571 | 17 | 6 | CC DChg | 00:30:04 | 62:46:48 | -1.06 | 2.5365 | 0.531 | 33.37 | 0 | 0 | 0.531 | 33.37 | 0.001658 | 0 | 104.14 | 2024-03-15 10:15:05 | -0.002689
10572 | 17 | 6 | CC DChg | 00:30:08 | 62:46:52 | -1.06 | 2.5263 | 0.533 | 33.46 | 0 | 0 | 0.533 | 33.46 | 0.001661 | 0 | 104.35 | 2024-03-15 10:15:09 | -0.002678
10573 | 17 | 6 | CC DChg | 00:30:13 | 62:46:57 | -1.06 | 2.5161 | 0.534 | 33.54 | 0 | 0 | 0.534 | 33.54 | 0.001665 | 0 | 104.56 | 2024-03-15 10:15:14 | -0.002667
10574 | 17 | 6 | CC DChg | 00:30:18 | 62:47:01 | -1.06 | 2.5058 | 0.535 | 33.63 | 0 | 0 | 0.535 | 33.63 | 0.001668 | 0 | 104.78 | 2024-03-15 10:15:19 | -0.002656
10575 | 17 | 6 | CC DChg | 00:30:22 | 62:47:06 | -1.06 | 2.4956 | 0.537 | 33.71 | 0 | 0 | 0.537 | 33.71 | 0.001671 | 0 | 104.99 | 2024-03-15 10:15:23 | -0.002645
10576 | 17 | 6 | CC DChg | 00:30:27 | 62:47:10 | -1.06 | 2.4854 | 0.538 | 33.79 | 0 | 0 | 0.538 | 33.79 | 0.001675 | 0 | 105.19 | 2024-03-15 10:15:28 | -0.002635
10577 | 17 | 6 | CC DChg | 00:30:30 | 62:47:13 | -1.06 | 2.4789 | 0.539 | 33.85 | 0 | 0 | 0.539 | 33.85 | 0.001677 | 0 | 105.33 | 2024-03-15 10:15:30 | -0.002628
10578 | 17 | 6 | CC DChg | 00:30:34 | 62:47:17 | -1.06 | 2.4689 | 0.54 | 33.93 | 0 | 0 | 0.54 | 33.93 | 0.00168 | 0 | 105.52 | 2024-03-15 10:15:35 | -0.002617
10579 | 17 | 6 | CC DChg | 00:30:38 | 62:47:22 | -1.06 | 2.4587 | 0.541 | 34.01 | 0 | 0 | 0.541 | 34.01 | 0.001683 | 0 | 105.73 | 2024-03-15 10:15:39 | -0.002606
10580 | 17 | 6 | CC DChg | 00:30:43 | 62:47:27 | -1.06 | 2.4485 | 0.543 | 34.1 | 0 | 0 | 0.543 | 34.1 | 0.001687 | 0 | 105.94 | 2024-03-15 10:15:44 | -0.002595
10581 | 17 | 6 | CC DChg | 00:30:48 | 62:47:31 | -1.06 | 2.4383 | 0.544 | 34.18 | 0 | 0 | 0.544 | 34.18 | 0.00169 | 0 | 106.15 | 2024-03-15 10:15:48 | -0.002585
10582 | 17 | 6 | CC DChg | 00:30:52 | 62:47:36 | -1.06 | 2.4283 | 0.545 | 34.26 | 0 | 0 | 0.545 | 34.26 | 0.001693 | 0 | 106.35 | 2024-03-15 10:15:53 | -0.002574
10583 | 17 | 6 | CC DChg | 00:30:57 | 62:47:40 | -1.06 | 2.4181 | 0.547 | 34.35 | 0 | 0 | 0.547 | 34.35 | 0.001696 | 0 | 106.56 | 2024-03-15 10:15:58 | -0.002563
10584 | 17 | 6 | CC DChg | 00:31:00 | 62:47:43 | -1.06 | 2.4119 | 0.548 | 34.4 | 0 | 0 | 0.548 | 34.4 | 0.001698 | 0 | 106.68 | 2024-03-15 10:16:00 | -0.002557
10585 | 17 | 6 | CC DChg | 00:31:04 | 62:47:48 | -1.06 | 2.4017 | 0.549 | 34.49 | 0 | 0 | 0.549 | 34.49 | 0.001702 | 0 | 106.89 | 2024-03-15 10:16:05 | -0.002546
10586 | 17 | 6 | CC DChg | 00:31:09 | 62:47:52 | -1.06 | 2.3914 | 0.55 | 34.57 | 0 | 0 | 0.55 | 34.57 | 0.001705 | 0 | 107.09 | 2024-03-15 10:16:10 | -0.002535
10587 | 17 | 6 | CC DChg | 00:31:13 | 62:47:57 | -1.06 | 2.3812 | 0.552 | 34.66 | 0 | 0 | 0.552 | 34.66 | 0.001708 | 0 | 107.3 | 2024-03-15 10:16:14 | -0.002524
10588 | 17 | 6 | CC DChg | 00:31:18 | 62:48:02 | -1.06 | 2.371 | 0.553 | 34.75 | 0 | 0 | 0.553 | 34.75 | 0.001712 | 0 | 107.51 | 2024-03-15 10:16:19 | -0.002513
10589 | 17 | 6 | CC DChg | 00:31:23 | 62:48:06 | -1.06 | 2.3608 | 0.554 | 34.83 | 0 | 0 | 0.554 | 34.83 | 0.001715 | 0 | 107.71 | 2024-03-15 10:16:24 | -0.002502
10590 | 17 | 6 | CC DChg | 00:31:27 | 62:48:11 | -1.06 | 2.3508 | 0.556 | 34.92 | 0 | 0 | 0.556 | 34.92 | 0.001718 | 0 | 107.91 | 2024-03-15 10:16:28 | -0.002492
10591 | 17 | 6 | CC DChg | 00:31:30 | 62:48:13 | -1.06 | 2.3465 | 0.556 | 34.96 | 0 | 0 | 0.556 | 34.96 | 0.001719 | 0 | 108 | 2024-03-15 10:16:30 | -0.002487
10592 | 17 | 6 | CC DChg | 00:31:34 | 62:48:18 | -1.06 | 2.3363 | 0.558 | 35.04 | 0 | 0 | 0.558 | 35.04 | 0.001723 | 0 | 108.2 | 2024-03-15 10:16:35 | -0.002476
10593 | 17 | 6 | CC DChg | 00:31:39 | 62:48:22 | -1.06 | 2.3263 | 0.559 | 35.13 | 0 | 0 | 0.559 | 35.13 | 0.001726 | 0 | 108.4 | 2024-03-15 10:16:40 | -0.002466
10594 | 17 | 6 | CC DChg | 00:31:44 | 62:48:27 | -1.06 | 2.3161 | 0.561 | 35.21 | 0 | 0 | 0.561 | 35.21 | 0.001729 | 0 | 108.61 | 2024-03-15 10:16:44 | -0.002455
10595 | 17 | 6 | CC DChg | 00:31:48 | 62:48:32 | -1.06 | 2.3059 | 0.562 | 35.3 | 0 | 0 | 0.562 | 35.3 | 0.001732 | 0 | 108.81 | 2024-03-15 10:16:49 | -0.002444
10596 | 17 | 6 | CC DChg | 00:31:53 | 62:48:37 | -1.06 | 2.2956 | 0.563 | 35.39 | 0 | 0 | 0.563 | 35.39 | 0.001736 | 0 | 109.02 | 2024-03-15 10:16:54 | -0.002433
10597 | 17 | 6 | CC DChg | 00:31:58 | 62:48:42 | -1.06 | 2.2854 | 0.565 | 35.48 | 0 | 0 | 0.565 | 35.48 | 0.001739 | 0 | 109.22 | 2024-03-15 10:16:59 | -0.002423
10598 | 17 | 6 | CC DChg | 00:32:00 | 62:48:43 | -1.06 | 2.2823 | 0.565 | 35.51 | 0 | 0 | 0.565 | 35.51 | 0.00174 | 0 | 109.29 | 2024-03-15 10:17:00 | -0.002419
10599 | 17 | 6 | CC DChg | 00:32:04 | 62:48:48 | -1.06 | 2.2721 | 0.567 | 35.6 | 0 | 0 | 0.567 | 35.6 | 0.001743 | 0 | 109.49 | 2024-03-15 10:17:05 | -0.002408
10600 | 17 | 6 | CC DChg | 00:32:09 | 62:48:53 | -1.06 | 2.2619 | 0.568 | 35.69 | 0 | 0 | 0.568 | 35.69 | 0.001746 | 0 | 109.7 | 2024-03-15 10:17:10 | -0.002398
10601 | 17 | 6 | CC DChg | 00:32:14 | 62:48:58 | -1.06 | 2.2519 | 0.57 | 35.78 | 0 | 0 | 0.57 | 35.78 | 0.00175 | 0 | 109.91 | 2024-03-15 10:17:15 | -0.002387
10602 | 17 | 6 | CC DChg | 00:32:19 | 62:49:03 | -1.06 | 2.2417 | 0.571 | 35.88 | 0 | 0 | 0.571 | 35.88 | 0.001753 | 0 | 110.12 | 2024-03-15 10:17:20 | -0.002376
10603 | 17 | 6 | CC DChg | 00:32:25 | 62:49:08 | -1.06 | 2.2315 | 0.573 | 35.97 | 0 | 0 | 0.573 | 35.97 | 0.001756 | 0 | 110.33 | 2024-03-15 10:17:25 | -0.002365
10604 | 17 | 6 | CC DChg | 00:32:30 | 62:49:13 | -1.06 | 2.2222 | 0.574 | 36.07 | 0 | 0 | 0.574 | 36.07 | 0.00176 | 0 | 110.54 | 2024-03-15 10:17:30 | -0.002356
10605 | 17 | 6 | CC DChg | 00:32:35 | 62:49:18 | -1.06 | 2.2119 | 0.576 | 36.16 | 0 | 0 | 0.576 | 36.16 | 0.001763 | 0 | 110.75 | 2024-03-15 10:17:36 | -0.002345
10606 | 17 | 6 | CC DChg | 00:32:40 | 62:49:24 | -1.06 | 2.2017 | 0.577 | 36.26 | 0 | 0 | 0.577 | 36.26 | 0.001767 | 0 | 110.97 | 2024-03-15 10:17:41 | -0.002334
10607 | 17 | 6 | CC DChg | 00:32:46 | 62:49:29 | -1.06 | 2.1915 | 0.579 | 36.37 | 0 | 0 | 0.579 | 36.37 | 0.00177 | 0 | 111.2 | 2024-03-15 10:17:47 | -0.002323
10608 | 17 | 6 | CC DChg | 00:32:51 | 62:49:35 | -1.06 | 2.1812 | 0.581 | 36.47 | 0 | 0 | 0.581 | 36.47 | 0.001774 | 0 | 111.43 | 2024-03-15 10:17:52 | -0.002312
10609 | 17 | 6 | CC DChg | 00:32:57 | 62:49:40 | -1.06 | 2.171 | 0.582 | 36.57 | 0 | 0 | 0.582 | 36.57 | 0.001777 | 0 | 111.65 | 2024-03-15 10:17:58 | -0.002301
10610 | 17 | 6 | CC DChg | 00:33:00 | 62:49:43 | -1.06 | 2.1664 | 0.583 | 36.62 | 0 | 0 | 0.583 | 36.62 | 0.001779 | 0 | 111.75 | 2024-03-15 10:18:00 | -0.002296
10611 | 17 | 6 | CC DChg | 00:33:05 | 62:49:48 | -1.06 | 2.1564 | 0.585 | 36.72 | 0 | 0 | 0.585 | 36.72 | 0.001782 | 0 | 111.96 | 2024-03-15 10:18:06 | -0.002286
10612 | 17 | 6 | CC DChg | 00:33:10 | 62:49:54 | -1.06 | 2.1462 | 0.586 | 36.82 | 0 | 0 | 0.586 | 36.82 | 0.001786 | 0 | 112.18 | 2024-03-15 10:18:11 | -0.002275
10613 | 17 | 6 | CC DChg | 00:33:15 | 62:49:59 | -1.06 | 2.136 | 0.588 | 36.91 | 0 | 0 | 0.588 | 36.91 | 0.001789 | 0 | 112.39 | 2024-03-15 10:18:16 | -0.002264
10614 | 17 | 6 | CC DChg | 00:33:21 | 62:50:04 | -1.06 | 2.1254 | 0.589 | 37.01 | 0 | 0 | 0.589 | 37.01 | 0.001792 | 0 | 112.59 | 2024-03-15 10:18:22 | -0.002253
10615 | 17 | 6 | CC DChg | 00:33:26 | 62:50:10 | -1.06 | 2.1152 | 0.591 | 37.11 | 0 | 0 | 0.591 | 37.11 | 0.001796 | 0 | 112.8 | 2024-03-15 10:18:27 | -0.002242
10616 | 17 | 6 | CC DChg | 00:33:30 | 62:50:13 | -1.06 | 2.1081 | 0.592 | 37.18 | 0 | 0 | 0.592 | 37.18 | 0.001798 | 0 | 112.94 | 2024-03-15 10:18:30 | -0.002235
10617 | 17 | 6 | CC DChg | 00:33:35 | 62:50:18 | -1.06 | 2.0979 | 0.593 | 37.27 | 0 | 0 | 0.593 | 37.27 | 0.001801 | 0 | 113.13 | 2024-03-15 10:18:35 | -0.002224
10618 | 17 | 6 | CC DChg | 00:33:39 | 62:50:23 | -1.06 | 2.0879 | 0.595 | 37.36 | 0 | 0 | 0.595 | 37.36 | 0.001804 | 0 | 113.32 | 2024-03-15 10:18:40 | -0.002213
10619 | 17 | 6 | CC DChg | 00:33:44 | 62:50:28 | -1.06 | 2.0777 | 0.596 | 37.45 | 0 | 0 | 0.596 | 37.45 | 0.001807 | 0 | 113.51 | 2024-03-15 10:18:45 | -0.002202
10620 | 17 | 6 | CC DChg | 00:33:49 | 62:50:33 | -1.06 | 2.0675 | 0.598 | 37.54 | 0 | 0 | 0.598 | 37.54 | 0.00181 | 0 | 113.7 | 2024-03-15 10:18:50 | -0.002192
10621 | 17 | 6 | CC DChg | 00:33:54 | 62:50:38 | -1.06 | 2.0572 | 0.599 | 37.63 | 0 | 0 | 0.599 | 37.63 | 0.001813 | 0 | 113.89 | 2024-03-15 10:18:55 | -0.002181
10622 | 17 | 6 | CC DChg | 00:33:59 | 62:50:43 | -1.06 | 2.0467 | 0.601 | 37.72 | 0 | 0 | 0.601 | 37.72 | 0.001816 | 0 | 114.08 | 2024-03-15 10:19:00 | -0.00217
10623 | 17 | 6 | CC DChg | 00:34:00 | 62:50:43 | -1.06 | 2.0461 | 0.601 | 37.73 | 0 | 0 | 0.601 | 37.73 | 0.001816 | 0 | 114.09 | 2024-03-15 10:19:00 | -0.002169
10624 | 17 | 6 | CC DChg | 00:34:04 | 62:50:48 | -1.06 | 2.0359 | 0.602 | 37.82 | 0 | 0 | 0.602 | 37.82 | 0.001819 | 0 | 114.28 | 2024-03-15 10:19:05 | -0.002158
10625 | 17 | 6 | CC DChg | 00:34:09 | 62:50:53 | -1.06 | 2.0259 | 0.604 | 37.91 | 0 | 0 | 0.604 | 37.91 | 0.001822 | 0 | 114.46 | 2024-03-15 10:19:10 | -0.002147
10626 | 17 | 6 | CC DChg | 00:34:14 | 62:50:58 | -1.06 | 2.0154 | 0.605 | 38 | 0 | 0 | 0.605 | 38 | 0.001825 | 0 | 114.64 | 2024-03-15 10:19:15 | -0.002136
10627 | 17 | 6 | CC DChg | 00:34:19 | 62:51:03 | -1.06 | 2.0052 | 0.606 | 38.09 | 0 | 0 | 0.606 | 38.09 | 0.001828 | 0 | 114.82 | 2024-03-15 10:19:20 | -0.002126
10628 | 17 | 6 | CC DChg | 00:34:24 | 62:51:08 | -1.06 | 1.9952 | 0.608 | 38.18 | 0 | 0 | 0.608 | 38.18 | 0.001831 | 0 | 115 | 2024-03-15 10:19:25 | -0.002115
10629 | 17 | 6 | CC DChg | 00:34:29 | 62:51:13 | -1.06 | 1.985 | 0.609 | 38.27 | 0 | 0 | 0.609 | 38.27 | 0.001834 | 0 | 115.19 | 2024-03-15 10:19:30 | -0.002104
10630 | 17 | 6 | CC DChg | 00:34:30 | 62:51:13 | -1.06 | 1.9838 | 0.609 | 38.29 | 0 | 0 | 0.609 | 38.29 | 0.001834 | 0 | 115.21 | 2024-03-15 10:19:30 | -0.002103
10631 | 17 | 6 | CC DChg | 00:34:34 | 62:51:18 | -1.06 | 1.9738 | 0.611 | 38.37 | 0 | 0 | 0.611 | 38.37 | 0.001837 | 0 | 115.39 | 2024-03-15 10:19:35 | -0.002092
10632 | 17 | 6 | CC DChg | 00:34:39 | 62:51:23 | -1.06 | 1.9636 | 0.612 | 38.47 | 0 | 0 | 0.612 | 38.47 | 0.00184 | 0 | 115.57 | 2024-03-15 10:19:40 | -0.002081
10633 | 17 | 6 | CC DChg | 00:34:45 | 62:51:28 | -1.06 | 1.9534 | 0.614 | 38.56 | 0 | 0 | 0.614 | 38.56 | 0.001843 | 0 | 115.76 | 2024-03-15 10:19:46 | -0.002071
10634 | 17 | 6 | CC DChg | 00:34:50 | 62:51:33 | -1.06 | 1.9432 | 0.615 | 38.66 | 0 | 0 | 0.615 | 38.66 | 0.001846 | 0 | 115.94 | 2024-03-15 10:19:51 | -0.00206
10635 | 17 | 6 | CC DChg | 00:34:55 | 62:51:38 | -1.06 | 1.9332 | 0.617 | 38.75 | 0 | 0 | 0.617 | 38.75 | 0.001849 | 0 | 116.13 | 2024-03-15 10:19:56 | -0.002049
10636 | 17 | 6 | CC DChg | 00:35:00 | 62:51:43 | -1.06 | 1.9242 | 0.618 | 38.84 | 0 | 0 | 0.618 | 38.84 | 0.001851 | 0 | 116.29 | 2024-03-15 10:20:00 | -0.00204
10637 | 17 | 6 | CC DChg | 00:35:05 | 62:51:49 | -1.06 | 1.914 | 0.62 | 38.94 | 0 | 0 | 0.62 | 38.94 | 0.001854 | 0 | 116.49 | 2024-03-15 10:20:06 | -0.002029
10638 | 17 | 6 | CC DChg | 00:35:10 | 62:51:54 | -1.06 | 1.9038 | 0.622 | 39.04 | 0 | 0 | 0.622 | 39.04 | 0.001857 | 0 | 116.68 | 2024-03-15 10:20:11 | -0.002018
10639 | 17 | 6 | CC DChg | 00:35:13 | 62:51:56 | -1.06 | 1.8998 | 0.622 | 39.08 | 0 | 0 | 0.622 | 39.08 | 0.001859 | 0 | 116.76 | 2024-03-15 10:20:14 | -0.002014
10640 | 18 | 5 | CC Chg | 00:00:00 | 62:51:56 | 1.06 | 2.2147 | 0 | 0 | 0 | 0 | 0 | 0 | 0 | 0 | 0 | 2024-03-15 10:20:14 | 0.002348
10641 | 18 | 5 | CC Chg | 00:00:00 | 62:51:56 | 1.06 | 2.2423 | 0 | 0 | 0 | 0 | 0 | 0 | 0 | 0.01 | 0 | 2024-03-15 10:20:14 | 0.002377
10642 | 18 | 5 | CC Chg | 00:00:00 | 62:51:57 | 1.06 | 2.2746 | 0 | 0.01 | 0 | 0.01 | 0 | 0 | 0 | 0.01 | 0 | 2024-03-15 10:20:14 | 0.002411
10643 | 18 | 5 | CC Chg | 00:00:00 | 62:51:57 | 1.06 | 2.2987 | 0 | 0.01 | 0 | 0.01 | 0 | 0 | 0 | 0.02 | 0 | 2024-03-15 10:20:14 | 0.002437
10644 | 18 | 5 | CC Chg | 00:00:00 | 62:51:57 | 1.06 | 2.3136 | 0 | 0.01 | 0 | 0.01 | 0 | 0 | 0 | 0.02 | 0 | 2024-03-15 10:20:14 | 0.002452
10645 | 18 | 5 | CC Chg | 00:00:00 | 62:51:57 | 1.06 | 2.3363 | 0 | 0.01 | 0 | 0.01 | 0 | 0 | 0 | 0.03 | 0 | 2024-03-15 10:20:14 | 0.002476
10646 | 18 | 5 | CC Chg | 00:00:00 | 62:51:57 | 1.06 | 2.3577 | 0 | 0.01 | 0 | 0.01 | 0 | 0 | 0 | 0.03 | 0 | 2024-03-15 10:20:14 | 0.002499
10647 | 18 | 5 | CC Chg | 00:00:00 | 62:51:57 | 1.06 | 2.3716 | 0 | 0.01 | 0 | 0.01 | 0 | 0 | 1e-06 | 0.03 | 0 | 2024-03-15 10:20:14 | 0.002514
10648 | 18 | 5 | CC Chg | 00:00:00 | 62:51:57 | 1.06 | 2.3902 | 0 | 0.02 | 0 | 0.02 | 0 | 0 | 1e-06 | 0.04 | 0 | 2024-03-15 10:20:14 | 0.002534
10649 | 18 | 5 | CC Chg | 00:00:01 | 62:51:57 | 1.06 | 2.4079 | 0 | 0.02 | 0 | 0.02 | 0 | 0 | 1e-06 | 0.04 | 0 | 2024-03-15 10:20:15 | 0.002552
10650 | 18 | 5 | CC Chg | 00:00:01 | 62:51:57 | 1.06 | 2.4187 | 0 | 0.02 | 0 | 0.02 | 0 | 0 | 1e-06 | 0.05 | 0 | 2024-03-15 10:20:15 | 0.002564
10651 | 18 | 5 | CC Chg | 00:00:01 | 62:51:57 | 1.06 | 2.4339 | 0 | 0.02 | 0 | 0.02 | 0 | 0 | 1e-06 | 0.05 | 0 | 2024-03-15 10:20:15 | 0.00258
10652 | 18 | 5 | CC Chg | 00:00:01 | 62:51:58 | 1.06 | 2.4472 | 0 | 0.02 | 0 | 0.02 | 0 | 0 | 1e-06 | 0.06 | 0 | 2024-03-15 10:20:15 | 0.002594
10653 | 18 | 5 | CC Chg | 00:00:01 | 62:51:58 | 1.06 | 2.468 | 0 | 0.03 | 0 | 0.03 | 0 | 0 | 1e-06 | 0.07 | 0 | 2024-03-15 10:20:15 | 0.002616
10654 | 18 | 5 | CC Chg | 00:00:01 | 62:51:58 | 1.06 | 2.4789 | 0 | 0.03 | 0 | 0.03 | 0 | 0 | 1e-06 | 0.07 | 0 | 2024-03-15 10:20:15 | 0.002628
10655 | 18 | 5 | CC Chg | 00:00:01 | 62:51:58 | 1.06 | 2.4953 | 0.001 | 0.03 | 0.001 | 0.03 | 0 | 0 | 1e-06 | 0.08 | 0 | 2024-03-15 10:20:15 | 0.002645
10656 | 18 | 5 | CC Chg | 00:00:02 | 62:51:58 | 1.06 | 2.5102 | 0.001 | 0.04 | 0.001 | 0.04 | 0 | 0 | 1e-06 | 0.09 | 0 | 2024-03-15 10:20:16 | 0.002661
10657 | 18 | 5 | CC Chg | 00:00:02 | 62:51:58 | 1.06 | 2.526 | 0.001 | 0.04 | 0.001 | 0.04 | 0 | 0 | 2e-06 | 0.1 | 0 | 2024-03-15 10:20:16 | 0.002678
10658 | 18 | 5 | CC Chg | 00:00:02 | 62:51:59 | 1.06 | 2.5378 | 0.001 | 0.04 | 0.001 | 0.04 | 0 | 0 | 2e-06 | 0.11 | 0 | 2024-03-15 10:20:16 | 0.00269
10659 | 18 | 5 | CC Chg | 00:00:02 | 62:51:59 | 1.06 | 2.5486 | 0.001 | 0.05 | 0.001 | 0.05 | 0 | 0 | 2e-06 | 0.12 | 0 | 2024-03-15 10:20:16 | 0.002702
10660 | 18 | 5 | CC Chg | 00:00:02 | 62:51:59 | 1.06 | 2.5607 | 0.001 | 0.05 | 0.001 | 0.05 | 0 | 0 | 2e-06 | 0.13 | 0 | 2024-03-15 10:20:16 | 0.002714
10661 | 18 | 5 | CC Chg | 00:00:03 | 62:51:59 | 1.06 | 2.5753 | 0.001 | 0.06 | 0.001 | 0.06 | 0 | 0 | 2e-06 | 0.14 | 0 | 2024-03-15 10:20:17 | 0.00273
10662 | 18 | 5 | CC Chg | 00:00:03 | 62:52:00 | 1.06 | 2.5889 | 0.001 | 0.06 | 0.001 | 0.06 | 0 | 0 | 2e-06 | 0.15 | 0 | 2024-03-15 10:20:17 | 0.002744
10663 | 18 | 5 | CC Chg | 00:00:03 | 62:52:00 | 1.06 | 2.6016 | 0.001 | 0.07 | 0.001 | 0.07 | 0 | 0 | 3e-06 | 0.17 | 0 | 2024-03-15 10:20:17 | 0.002758
10664 | 18 | 5 | CC Chg | 00:00:04 | 62:52:00 | 1.06 | 2.6131 | 0.001 | 0.07 | 0.001 | 0.07 | 0 | 0 | 3e-06 | 0.18 | 0 | 2024-03-15 10:20:18 | 0.00277
10665 | 18 | 5 | CC Chg | 00:00:04 | 62:52:01 | 1.06 | 2.6249 | 0.001 | 0.08 | 0.001 | 0.08 | 0 | 0 | 3e-06 | 0.2 | 0 | 2024-03-15 10:20:18 | 0.002782
10666 | 18 | 5 | CC Chg | 00:00:04 | 62:52:01 | 1.06 | 2.6357 | 0.001 | 0.09 | 0.001 | 0.09 | 0 | 0 | 3e-06 | 0.21 | 0 | 2024-03-15 10:20:18 | 0.002794
10667 | 18 | 5 | CC Chg | 00:00:04 | 62:52:01 | 1.06 | 2.6466 | 0.001 | 0.09 | 0.001 | 0.09 | 0 | 0 | 4e-06 | 0.23 | 0 | 2024-03-15 10:20:18 | 0.002805
10668 | 18 | 5 | CC Chg | 00:00:05 | 62:52:01 | 1.06 | 2.6574 | 0.002 | 0.1 | 0.002 | 0.1 | 0 | 0 | 4e-06 | 0.24 | 0 | 2024-03-15 10:20:19 | 0.002817
10669 | 18 | 5 | CC Chg | 00:00:05 | 62:52:02 | 1.06 | 2.6677 | 0.002 | 0.1 | 0.002 | 0.1 | 0 | 0 | 4e-06 | 0.26 | 0 | 2024-03-15 10:20:19 | 0.002828
10670 | 18 | 5 | CC Chg | 00:00:05 | 62:52:02 | 1.06 | 2.6785 | 0.002 | 0.11 | 0.002 | 0.11 | 0 | 0 | 4e-06 | 0.27 | 0 | 2024-03-15 10:20:19 | 0.002839
10671 | 18 | 5 | CC Chg | 00:00:06 | 62:52:02 | 1.06 | 2.6888 | 0.002 | 0.11 | 0.002 | 0.11 | 0 | 0 | 5e-06 | 0.29 | 0 | 2024-03-15 10:20:20 | 0.00285
10672 | 18 | 5 | CC Chg | 00:00:06 | 62:52:03 | 1.06 | 2.6993 | 0.002 | 0.12 | 0.002 | 0.12 | 0 | 0 | 5e-06 | 0.3 | 0 | 2024-03-15 10:20:20 | 0.002861
10673 | 18 | 5 | CC Chg | 00:00:06 | 62:52:03 | 1.06 | 2.7098 | 0.002 | 0.12 | 0.002 | 0.12 | 0 | 0 | 5e-06 | 0.32 | 0 | 2024-03-15 10:20:20 | 0.002872
10674 | 18 | 5 | CC Chg | 00:00:07 | 62:52:03 | 1.06 | 2.7204 | 0.002 | 0.13 | 0.002 | 0.13 | 0 | 0 | 5e-06 | 0.33 | 0 | 2024-03-15 10:20:21 | 0.002884
10675 | 18 | 5 | CC Chg | 00:00:07 | 62:52:04 | 1.06 | 2.7309 | 0.002 | 0.14 | 0.002 | 0.14 | 0 | 0 | 6e-06 | 0.35 | 0 | 2024-03-15 10:20:21 | 0.002895
10676 | 18 | 5 | CC Chg | 00:00:07 | 62:52:04 | 1.06 | 2.7418 | 0.002 | 0.14 | 0.002 | 0.14 | 0 | 0 | 6e-06 | 0.36 | 0 | 2024-03-15 10:20:21 | 0.002906
10677 | 18 | 5 | CC Chg | 00:00:07 | 62:52:04 | 1.06 | 2.7526 | 0.002 | 0.15 | 0.002 | 0.15 | 0 | 0 | 6e-06 | 0.38 | 0 | 2024-03-15 10:20:21 | 0.002918
10678 | 18 | 5 | CC Chg | 00:00:08 | 62:52:04 | 1.06 | 2.7632 | 0.002 | 0.15 | 0.002 | 0.15 | 0 | 0 | 6e-06 | 0.39 | 0 | 2024-03-15 10:20:22 | 0.002929
10679 | 18 | 5 | CC Chg | 00:00:08 | 62:52:05 | 1.06 | 2.7743 | 0.003 | 0.16 | 0.003 | 0.16 | 0 | 0 | 6e-06 | 0.41 | 0 | 2024-03-15 10:20:22 | 0.002941
10680 | 18 | 5 | CC Chg | 00:00:08 | 62:52:05 | 1.06 | 2.7852 | 0.003 | 0.16 | 0.003 | 0.16 | 0 | 0 | 7e-06 | 0.42 | 0 | 2024-03-15 10:20:22 | 0.002952
10681 | 18 | 5 | CC Chg | 00:00:09 | 62:52:05 | 1.06 | 2.7966 | 0.003 | 0.17 | 0.003 | 0.17 | 0 | 0 | 7e-06 | 0.44 | 0 | 2024-03-15 10:20:23 | 0.002964
10682 | 18 | 5 | CC Chg | 00:00:09 | 62:52:06 | 1.06 | 2.8078 | 0.003 | 0.17 | 0.003 | 0.17 | 0 | 0 | 7e-06 | 0.45 | 0 | 2024-03-15 10:20:23 | 0.002976
10683 | 18 | 5 | CC Chg | 00:00:09 | 62:52:06 | 1.06 | 2.819 | 0.003 | 0.18 | 0.003 | 0.18 | 0 | 0 | 7e-06 | 0.47 | 0 | 2024-03-15 10:20:23 | 0.002988
10684 | 18 | 5 | CC Chg | 00:00:10 | 62:52:06 | 1.06 | 2.8304 | 0.003 | 0.18 | 0.003 | 0.18 | 0 | 0 | 8e-06 | 0.49 | 0 | 2024-03-15 10:20:24 | 0.003
10685 | 18 | 5 | CC Chg | 00:00:10 | 62:52:07 | 1.06 | 2.8413 | 0.003 | 0.19 | 0.003 | 0.19 | 0 | 0 | 8e-06 | 0.5 | 0 | 2024-03-15 10:20:24 | 0.003012
10686 | 18 | 5 | CC Chg | 00:00:10 | 62:52:07 | 1.06 | 2.8528 | 0.003 | 0.2 | 0.003 | 0.2 | 0 | 0 | 8e-06 | 0.52 | 0 | 2024-03-15 10:20:24 | 0.003024
10687 | 18 | 5 | CC Chg | 00:00:10 | 62:52:07 | 1.06 | 2.8639 | 0.003 | 0.2 | 0.003 | 0.2 | 0 | 0 | 8e-06 | 0.53 | 0 | 2024-03-15 10:20:24 | 0.003036
10688 | 18 | 5 | CC Chg | 00:00:11 | 62:52:07 | 1.06 | 2.8754 | 0.003 | 0.21 | 0.003 | 0.21 | 0 | 0 | 9e-06 | 0.55 | 0 | 2024-03-15 10:20:25 | 0.003048
10689 | 18 | 5 | CC Chg | 00:00:11 | 62:52:08 | 1.06 | 2.8865 | 0.003 | 0.21 | 0.003 | 0.21 | 0 | 0 | 9e-06 | 0.57 | 0 | 2024-03-15 10:20:25 | 0.00306
10690 | 18 | 5 | CC Chg | 00:00:11 | 62:52:08 | 1.06 | 2.8974 | 0.003 | 0.22 | 0.003 | 0.22 | 0 | 0 | 9e-06 | 0.58 | 0 | 2024-03-15 10:20:25 | 0.003071
10691 | 18 | 5 | CC Chg | 00:00:12 | 62:52:08 | 1.06 | 2.9089 | 0.004 | 0.22 | 0.004 | 0.22 | 0 | 0 | 1e-05 | 0.6 | 0 | 2024-03-15 10:20:26 | 0.003083
10692 | 18 | 5 | CC Chg | 00:00:12 | 62:52:09 | 1.06 | 2.9197 | 0.004 | 0.23 | 0.004 | 0.23 | 0 | 0 | 1e-05 | 0.61 | 0 | 2024-03-15 10:20:26 | 0.003095
10693 | 18 | 5 | CC Chg | 00:00:12 | 62:52:09 | 1.06 | 2.9306 | 0.004 | 0.23 | 0.004 | 0.23 | 0 | 0 | 1e-05 | 0.63 | 0 | 2024-03-15 10:20:26 | 0.003106
10694 | 18 | 5 | CC Chg | 00:00:13 | 62:52:09 | 1.06 | 2.9414 | 0.004 | 0.24 | 0.004 | 0.24 | 0 | 0 | 1e-05 | 0.65 | 0 | 2024-03-15 10:20:27 | 0.003118
10695 | 18 | 5 | CC Chg | 00:00:13 | 62:52:10 | 1.06 | 2.952 | 0.004 | 0.25 | 0.004 | 0.25 | 0 | 0 | 1.1e-05 | 0.66 | 0 | 2024-03-15 10:20:27 | 0.003129
10696 | 18 | 5 | CC Chg | 00:00:13 | 62:52:10 | 1.06 | 2.9628 | 0.004 | 0.25 | 0.004 | 0.25 | 0 | 0 | 1.1e-05 | 0.68 | 0 | 2024-03-15 10:20:27 | 0.003141
10697 | 18 | 5 | CC Chg | 00:00:13 | 62:52:10 | 1.06 | 2.973 | 0.004 | 0.26 | 0.004 | 0.26 | 0 | 0 | 1.1e-05 | 0.7 | 0 | 2024-03-15 10:20:27 | 0.003151
10698 | 18 | 5 | CC Chg | 00:00:14 | 62:52:10 | 1.06 | 2.9833 | 0.004 | 0.26 | 0.004 | 0.26 | 0 | 0 | 1.1e-05 | 0.71 | 0 | 2024-03-15 10:20:28 | 0.003162
10699 | 18 | 5 | CC Chg | 00:00:14 | 62:52:11 | 1.06 | 2.996 | 0.004 | 0.27 | 0.004 | 0.27 | 0 | 0 | 1.2e-05 | 0.73 | 0 | 2024-03-15 10:20:28 | 0.003176
10700 | 18 | 5 | CC Chg | 00:00:15 | 62:52:11 | 1.06 | 3.0096 | 0.004 | 0.28 | 0.004 | 0.28 | 0 | 0 | 1.2e-05 | 0.76 | 0 | 2024-03-15 10:20:29 | 0.00319
10701 | 18 | 5 | CC Chg | 00:00:15 | 62:52:12 | 1.06 | 3.023 | 0.005 | 0.28 | 0.005 | 0.28 | 0 | 0 | 1.2e-05 | 0.78 | 0 | 2024-03-15 10:20:29 | 0.003204
10702 | 18 | 5 | CC Chg | 00:00:15 | 62:52:12 | 1.06 | 3.035 | 0.005 | 0.29 | 0.005 | 0.29 | 0 | 0 | 1.3e-05 | 0.8 | 0 | 2024-03-15 10:20:29 | 0.003217
10703 | 18 | 5 | CC Chg | 00:00:16 | 62:52:12 | 1.06 | 3.0481 | 0.005 | 0.3 | 0.005 | 0.3 | 0 | 0 | 1.3e-05 | 0.82 | 0 | 2024-03-15 10:20:30 | 0.003231
10704 | 18 | 5 | CC Chg | 00:00:16 | 62:52:13 | 1.06 | 3.0611 | 0.005 | 0.31 | 0.005 | 0.31 | 0 | 0 | 1.3e-05 | 0.85 | 0 | 2024-03-15 10:20:30 | 0.003245
10705 | 18 | 5 | CC Chg | 00:00:17 | 62:52:13 | 1.06 | 3.0729 | 0.005 | 0.31 | 0.005 | 0.31 | 0 | 0 | 1.4e-05 | 0.87 | 0 | 2024-03-15 10:20:31 | 0.003257
10706 | 18 | 5 | CC Chg | 00:00:17 | 62:52:14 | 1.06 | 3.0853 | 0.005 | 0.32 | 0.005 | 0.32 | 0 | 0 | 1.4e-05 | 0.89 | 0 | 2024-03-15 10:20:31 | 0.00327
10707 | 18 | 5 | CC Chg | 00:00:17 | 62:52:14 | 1.06 | 3.098 | 0.005 | 0.33 | 0.005 | 0.33 | 0 | 0 | 1.5e-05 | 0.91 | 0 | 2024-03-15 10:20:31 | 0.003284
10708 | 18 | 5 | CC Chg | 00:00:18 | 62:52:14 | 1.06 | 3.1091 | 0.005 | 0.34 | 0.005 | 0.34 | 0 | 0 | 1.5e-05 | 0.94 | 0 | 2024-03-15 10:20:32 | 0.003296
10709 | 18 | 5 | CC Chg | 00:00:18 | 62:52:15 | 1.06 | 3.1215 | 0.005 | 0.34 | 0.005 | 0.34 | 0 | 0 | 1.5e-05 | 0.96 | 0 | 2024-03-15 10:20:32 | 0.003309
10710 | 18 | 5 | CC Chg | 00:00:19 | 62:52:15 | 1.06 | 3.1336 | 0.006 | 0.35 | 0.006 | 0.35 | 0 | 0 | 1.6e-05 | 0.98 | 0 | 2024-03-15 10:20:33 | 0.003322
10711 | 18 | 5 | CC Chg | 00:00:19 | 62:52:16 | 1.06 | 3.1448 | 0.006 | 0.36 | 0.006 | 0.36 | 0 | 0 | 1.6e-05 | 1.01 | 0 | 2024-03-15 10:20:33 | 0.003333
10712 | 18 | 5 | CC Chg | 00:00:19 | 62:52:16 | 1.06 | 3.1566 | 0.006 | 0.37 | 0.006 | 0.37 | 0 | 0 | 1.6e-05 | 1.03 | 0 | 2024-03-15 10:20:33 | 0.003346
10713 | 18 | 5 | CC Chg | 00:00:20 | 62:52:16 | 1.06 | 3.1687 | 0.006 | 0.37 | 0.006 | 0.37 | 0 | 0 | 1.7e-05 | 1.05 | 0 | 2024-03-15 10:20:34 | 0.003359
10714 | 18 | 5 | CC Chg | 00:00:20 | 62:52:17 | 1.06 | 3.1795 | 0.006 | 0.38 | 0.006 | 0.38 | 0 | 0 | 1.7e-05 | 1.08 | 0 | 2024-03-15 10:20:34 | 0.00337
10715 | 18 | 5 | CC Chg | 00:00:21 | 62:52:17 | 1.06 | 3.1913 | 0.006 | 0.39 | 0.006 | 0.39 | 0 | 0 | 1.8e-05 | 1.1 | 0 | 2024-03-15 10:20:35 | 0.003383
10716 | 18 | 5 | CC Chg | 00:00:21 | 62:52:18 | 1.06 | 3.2028 | 0.006 | 0.4 | 0.006 | 0.4 | 0 | 0 | 1.8e-05 | 1.12 | 0 | 2024-03-15 10:20:35 | 0.003395
10717 | 18 | 5 | CC Chg | 00:00:21 | 62:52:18 | 1.06 | 3.213 | 0.006 | 0.4 | 0.006 | 0.4 | 0 | 0 | 1.8e-05 | 1.15 | 0 | 2024-03-15 10:20:35 | 0.003406
10718 | 18 | 5 | CC Chg | 00:00:22 | 62:52:18 | 1.06 | 3.2248 | 0.007 | 0.41 | 0.007 | 0.41 | 0 | 0 | 1.9e-05 | 1.17 | 0 | 2024-03-15 10:20:36 | 0.003418
10719 | 18 | 5 | CC Chg | 00:00:22 | 62:52:19 | 1.06 | 3.2359 | 0.007 | 0.42 | 0.007 | 0.42 | 0 | 0 | 1.9e-05 | 1.2 | 0 | 2024-03-15 10:20:36 | 0.00343
10720 | 18 | 5 | CC Chg | 00:00:23 | 62:52:19 | 1.06 | 3.2462 | 0.007 | 0.43 | 0.007 | 0.43 | 0 | 0 | 1.9e-05 | 1.22 | 0 | 2024-03-15 10:20:37 | 0.003441
10721 | 18 | 5 | CC Chg | 00:00:23 | 62:52:20 | 1.06 | 3.257 | 0.007 | 0.43 | 0.007 | 0.43 | 0 | 0 | 2e-05 | 1.24 | 0 | 2024-03-15 10:20:37 | 0.003452
10722 | 18 | 5 | CC Chg | 00:00:23 | 62:52:20 | 1.06 | 3.2679 | 0.007 | 0.44 | 0.007 | 0.44 | 0 | 0 | 2e-05 | 1.27 | 0 | 2024-03-15 10:20:37 | 0.003464
10723 | 18 | 5 | CC Chg | 00:00:24 | 62:52:21 | 1.06 | 3.2803 | 0.007 | 0.45 | 0.007 | 0.45 | 0 | 0 | 2.1e-05 | 1.3 | 0 | 2024-03-15 10:20:38 | 0.003477
10724 | 18 | 5 | CC Chg | 00:00:24 | 62:52:21 | 1.06 | 3.2905 | 0.007 | 0.46 | 0.007 | 0.46 | 0 | 0 | 2.1e-05 | 1.32 | 0 | 2024-03-15 10:20:38 | 0.003488
10725 | 18 | 5 | CC Chg | 00:00:25 | 62:52:21 | 1.06 | 3.3026 | 0.007 | 0.47 | 0.007 | 0.47 | 0 | 0 | 2.2e-05 | 1.35 | 0 | 2024-03-15 10:20:39 | 0.003501
10726 | 18 | 5 | CC Chg | 00:00:25 | 62:52:22 | 1.06 | 3.3134 | 0.008 | 0.48 | 0.008 | 0.48 | 0 | 0 | 2.2e-05 | 1.38 | 0 | 2024-03-15 10:20:39 | 0.003512
10727 | 18 | 5 | CC Chg | 00:00:26 | 62:52:22 | 1.06 | 3.3246 | 0.008 | 0.48 | 0.008 | 0.48 | 0 | 0 | 2.3e-05 | 1.41 | 0 | 2024-03-15 10:20:40 | 0.003524
10728 | 18 | 5 | CC Chg | 00:00:26 | 62:52:23 | 1.06 | 3.3361 | 0.008 | 0.5 | 0.008 | 0.5 | 0 | 0 | 2.3e-05 | 1.45 | 0 | 2024-03-15 10:20:40 | 0.003536
10729 | 18 | 5 | CC Chg | 00:00:27 | 62:52:24 | 1.06 | 3.3469 | 0.008 | 0.51 | 0.008 | 0.51 | 0 | 0 | 2.4e-05 | 1.49 | 0 | 2024-03-15 10:20:41 | 0.003548
10730 | 18 | 5 | CC Chg | 00:00:28 | 62:52:24 | 1.06 | 3.3572 | 0.008 | 0.52 | 0.008 | 0.52 | 0 | 0 | 2.4e-05 | 1.54 | 0 | 2024-03-15 10:20:42 | 0.003559
10731 | 18 | 5 | CC Chg | 00:00:29 | 62:52:25 | 1.06 | 3.3677 | 0.009 | 0.54 | 0.009 | 0.54 | 0 | 0 | 2.5e-05 | 1.59 | 0 | 2024-03-15 10:20:43 | 0.00357
10732 | 18 | 5 | CC Chg | 00:00:30 | 62:52:26 | 1.06 | 3.3758 | 0.009 | 0.55 | 0.009 | 0.55 | 0 | 0 | 2.6e-05 | 1.65 | 0 | 2024-03-15 10:20:44 | 0.003578
10733 | 18 | 5 | CC Chg | 00:00:31 | 62:52:28 | 1.06 | 3.386 | 0.009 | 0.59 | 0.009 | 0.59 | 0 | 0 | 2.8e-05 | 1.76 | 0 | 2024-03-15 10:20:45 | 0.003589
10734 | 18 | 5 | CC Chg | 00:00:35 | 62:52:31 | 1.06 | 3.3962 | 0.01 | 0.65 | 0.01 | 0.65 | 0 | 0 | 3.1e-05 | 1.97 | 0 | 2024-03-15 10:20:49 | 0.0036
10735 | 18 | 5 | CC Chg | 00:01:00 | 62:52:56 | 1.06 | 3.4037 | 0.018 | 1.11 | 0.018 | 1.11 | 0 | 0 | 5.6e-05 | 3.54 | 0 | 2024-03-15 10:21:14 | 0.003608
10736 | 18 | 5 | CC Chg | 00:01:30 | 62:53:26 | 1.06 | 3.4123 | 0.027 | 1.66 | 0.027 | 1.66 | 0 | 0 | 8.6e-05 | 5.43 | 0 | 2024-03-15 10:21:44 | 0.003617
10737 | 18 | 5 | CC Chg | 00:02:00 | 62:53:56 | 1.06 | 3.4207 | 0.035 | 2.22 | 0.035 | 2.22 | 0 | 0 | 0.000117 | 7.32 | 0 | 2024-03-15 10:22:14 | 0.003626
10738 | 18 | 5 | CC Chg | 00:02:30 | 62:54:26 | 1.06 | 3.4278 | 0.044 | 2.77 | 0.044 | 2.77 | 0 | 0 | 0.000147 | 9.22 | 0 | 2024-03-15 10:22:44 | 0.003633
10739 | 18 | 5 | CC Chg | 00:03:00 | 62:54:56 | 1.06 | 3.434 | 0.053 | 3.33 | 0.053 | 3.33 | 0 | 0 | 0.000177 | 11.13 | 0 | 2024-03-15 10:23:14 | 0.00364
10740 | 18 | 5 | CC Chg | 00:03:30 | 62:55:26 | 1.06 | 3.4396 | 0.062 | 3.88 | 0.062 | 3.88 | 0 | 0 | 0.000207 | 13.03 | 0 | 2024-03-15 10:23:44 | 0.003646
10741 | 18 | 5 | CC Chg | 00:04:00 | 62:55:56 | 1.06 | 3.4452 | 0.071 | 4.44 | 0.071 | 4.44 | 0 | 0 | 0.000238 | 14.94 | 0 | 2024-03-15 10:24:14 | 0.003652
10742 | 18 | 5 | CC Chg | 00:04:30 | 62:56:26 | 1.06 | 3.4505 | 0.08 | 4.99 | 0.08 | 4.99 | 0 | 0 | 0.000268 | 16.86 | 0 | 2024-03-15 10:24:44 | 0.003658
10743 | 18 | 5 | CC Chg | 00:05:00 | 62:56:56 | 1.06 | 3.4551 | 0.088 | 5.55 | 0.088 | 5.55 | 0 | 0 | 0.000299 | 18.77 | 0 | 2024-03-15 10:25:14 | 0.003662
10744 | 18 | 5 | CC Chg | 00:05:30 | 62:57:26 | 1.06 | 3.4601 | 0.097 | 6.1 | 0.097 | 6.1 | 0 | 0 | 0.000329 | 20.69 | 0 | 2024-03-15 10:25:44 | 0.003668
10745 | 18 | 5 | CC Chg | 00:06:00 | 62:57:56 | 1.06 | 3.4647 | 0.106 | 6.66 | 0.106 | 6.66 | 0 | 0 | 0.00036 | 22.61 | 0 | 2024-03-15 10:26:14 | 0.003673
10746 | 18 | 5 | CC Chg | 00:06:30 | 62:58:26 | 1.06 | 3.4691 | 0.115 | 7.21 | 0.115 | 7.21 | 0 | 0 | 0.000391 | 24.54 | 0 | 2024-03-15 10:26:44 | 0.003677
10747 | 18 | 5 | CC Chg | 00:07:00 | 62:58:56 | 1.06 | 3.4734 | 0.124 | 7.77 | 0.124 | 7.77 | 0 | 0 | 0.000421 | 26.46 | 0 | 2024-03-15 10:27:14 | 0.003682
10748 | 18 | 5 | CC Chg | 00:07:30 | 62:59:26 | 1.06 | 3.4771 | 0.133 | 8.32 | 0.133 | 8.32 | 0 | 0 | 0.000452 | 28.39 | 0 | 2024-03-15 10:27:44 | 0.003686
10749 | 18 | 5 | CC Chg | 00:08:00 | 62:59:56 | 1.06 | 3.4815 | 0.141 | 8.88 | 0.141 | 8.88 | 0 | 0 | 0.000483 | 30.32 | 0 | 2024-03-15 10:28:14 | 0.00369
10750 | 18 | 5 | CC Chg | 00:08:30 | 63:00:26 | 1.06 | 3.4852 | 0.15 | 9.43 | 0.15 | 9.43 | 0 | 0 | 0.000513 | 32.25 | 0 | 2024-03-15 10:28:44 | 0.003694
10751 | 18 | 5 | CC Chg | 00:09:00 | 63:00:56 | 1.06 | 3.4892 | 0.159 | 9.99 | 0.159 | 9.99 | 0 | 0 | 0.000544 | 34.19 | 0 | 2024-03-15 10:29:14 | 0.003699
10752 | 18 | 5 | CC Chg | 00:09:30 | 63:01:26 | 1.06 | 3.4926 | 0.168 | 10.54 | 0.168 | 10.54 | 0 | 0 | 0.000575 | 36.12 | 0 | 2024-03-15 10:29:44 | 0.003702
10753 | 18 | 5 | CC Chg | 00:10:00 | 63:01:56 | 1.06 | 3.4964 | 0.177 | 11.1 | 0.177 | 11.1 | 0 | 0 | 0.000606 | 38.06 | 0 | 2024-03-15 10:30:14 | 0.003706
10754 | 18 | 5 | CC Chg | 00:10:30 | 63:02:26 | 1.06 | 3.5001 | 0.186 | 11.65 | 0.186 | 11.65 | 0 | 0 | 0.000637 | 40 | 0 | 2024-03-15 10:30:44 | 0.00371
10755 | 18 | 5 | CC Chg | 00:11:00 | 63:02:56 | 1.06 | 3.5038 | 0.194 | 12.21 | 0.194 | 12.21 | 0 | 0 | 0.000668 | 41.95 | 0 | 2024-03-15 10:31:14 | 0.003714
10756 | 18 | 5 | CC Chg | 00:11:30 | 63:03:26 | 1.06 | 3.5069 | 0.203 | 12.76 | 0.203 | 12.76 | 0 | 0 | 0.000699 | 43.89 | 0 | 2024-03-15 10:31:44 | 0.003717
10757 | 18 | 5 | CC Chg | 00:12:00 | 63:03:56 | 1.06 | 3.5103 | 0.212 | 13.32 | 0.212 | 13.32 | 0 | 0 | 0.00073 | 45.84 | 0 | 2024-03-15 10:32:14 | 0.003721
10758 | 18 | 5 | CC Chg | 00:12:30 | 63:04:26 | 1.06 | 3.514 | 0.221 | 13.87 | 0.221 | 13.87 | 0 | 0 | 0.000761 | 47.79 | 0 | 2024-03-15 10:32:44 | 0.003725
10759 | 18 | 5 | CC Chg | 00:13:00 | 63:04:56 | 1.06 | 3.5171 | 0.23 | 14.43 | 0.23 | 14.43 | 0 | 0 | 0.000792 | 49.74 | 0 | 2024-03-15 10:33:14 | 0.003728
10760 | 18 | 5 | CC Chg | 00:13:30 | 63:05:26 | 1.06 | 3.5205 | 0.239 | 14.98 | 0.239 | 14.98 | 0 | 0 | 0.000823 | 51.69 | 0 | 2024-03-15 10:33:44 | 0.003732
10761 | 18 | 5 | CC Chg | 00:14:00 | 63:05:56 | 1.06 | 3.5236 | 0.247 | 15.54 | 0.247 | 15.54 | 0 | 0 | 0.000854 | 53.65 | 0 | 2024-03-15 10:34:14 | 0.003735
10762 | 18 | 5 | CC Chg | 00:14:30 | 63:06:26 | 1.06 | 3.5274 | 0.256 | 16.09 | 0.256 | 16.09 | 0 | 0 | 0.000885 | 55.6 | 0 | 2024-03-15 10:34:44 | 0.003739
10763 | 18 | 5 | CC Chg | 00:15:00 | 63:06:56 | 1.06 | 3.5305 | 0.265 | 16.65 | 0.265 | 16.65 | 0 | 0 | 0.000916 | 57.56 | 0 | 2024-03-15 10:35:14 | 0.003742
10764 | 18 | 5 | CC Chg | 00:15:30 | 63:07:26 | 1.06 | 3.5332 | 0.274 | 17.2 | 0.274 | 17.2 | 0 | 0 | 0.000948 | 59.52 | 0 | 2024-03-15 10:35:44 | 0.003745
10765 | 18 | 5 | CC Chg | 00:16:00 | 63:07:56 | 1.06 | 3.5367 | 0.283 | 17.76 | 0.283 | 17.76 | 0 | 0 | 0.000979 | 61.48 | 0 | 2024-03-15 10:36:14 | 0.003749
10766 | 18 | 5 | CC Chg | 00:16:30 | 63:08:26 | 1.06 | 3.5398 | 0.292 | 18.31 | 0.292 | 18.31 | 0 | 0 | 0.00101 | 63.44 | 0 | 2024-03-15 10:36:44 | 0.003752
10767 | 18 | 5 | CC Chg | 00:17:00 | 63:08:56 | 1.06 | 3.5429 | 0.3 | 18.87 | 0.3 | 18.87 | 0 | 0 | 0.001041 | 65.41 | 0 | 2024-03-15 10:37:14 | 0.003755
10768 | 18 | 5 | CC Chg | 00:17:30 | 63:09:26 | 1.06 | 3.546 | 0.309 | 19.42 | 0.309 | 19.42 | 0 | 0 | 0.001073 | 67.38 | 0 | 2024-03-15 10:37:44 | 0.003759
10769 | 18 | 5 | CC Chg | 00:18:00 | 63:09:56 | 1.06 | 3.5491 | 0.318 | 19.97 | 0.318 | 19.97 | 0 | 0 | 0.001104 | 69.34 | 0 | 2024-03-15 10:38:14 | 0.003762
10770 | 18 | 5 | CC Chg | 00:18:30 | 63:10:26 | 1.06 | 3.5522 | 0.327 | 20.53 | 0.327 | 20.53 | 0 | 0 | 0.001135 | 71.31 | 0 | 2024-03-15 10:38:44 | 0.003765
10771 | 18 | 5 | CC Chg | 00:19:00 | 63:10:56 | 1.06 | 3.5549 | 0.336 | 21.08 | 0.336 | 21.08 | 0 | 0 | 0.001167 | 73.29 | 0 | 2024-03-15 10:39:14 | 0.003768
10772 | 18 | 5 | CC Chg | 00:19:30 | 63:11:26 | 1.06 | 3.558 | 0.345 | 21.64 | 0.345 | 21.64 | 0 | 0 | 0.001198 | 75.26 | 0 | 2024-03-15 10:39:44 | 0.003771
10773 | 18 | 5 | CC Chg | 00:20:00 | 63:11:56 | 1.06 | 3.5611 | 0.353 | 22.19 | 0.353 | 22.19 | 0 | 0 | 0.00123 | 77.23 | 0 | 2024-03-15 10:40:14 | 0.003775
10774 | 18 | 5 | CC Chg | 00:20:30 | 63:12:26 | 1.06 | 3.5639 | 0.362 | 22.75 | 0.362 | 22.75 | 0 | 0 | 0.001261 | 79.21 | 0 | 2024-03-15 10:40:44 | 0.003778
10775 | 18 | 5 | CC Chg | 00:21:00 | 63:12:56 | 1.06 | 3.5673 | 0.371 | 23.3 | 0.371 | 23.3 | 0 | 0 | 0.001293 | 81.19 | 0 | 2024-03-15 10:41:14 | 0.003781
10776 | 18 | 5 | CC Chg | 00:21:30 | 63:13:26 | 1.06 | 3.5701 | 0.38 | 23.86 | 0.38 | 23.86 | 0 | 0 | 0.001324 | 83.17 | 0 | 2024-03-15 10:41:44 | 0.003784
10777 | 18 | 5 | CC Chg | 00:22:00 | 63:13:56 | 1.06 | 3.5729 | 0.389 | 24.41 | 0.389 | 24.41 | 0 | 0 | 0.001356 | 85.15 | 0 | 2024-03-15 10:42:14 | 0.003787
10778 | 18 | 5 | CC Chg | 00:22:30 | 63:14:26 | 1.06 | 3.5763 | 0.398 | 24.97 | 0.398 | 24.97 | 0 | 0 | 0.001387 | 87.13 | 0 | 2024-03-15 10:42:44 | 0.003791
10779 | 18 | 5 | CC Chg | 00:23:00 | 63:14:56 | 1.06 | 3.5791 | 0.406 | 25.52 | 0.406 | 25.52 | 0 | 0 | 0.001419 | 89.12 | 0 | 2024-03-15 10:43:14 | 0.003794
10780 | 18 | 5 | CC Chg | 00:23:30 | 63:15:26 | 1.06 | 3.5819 | 0.415 | 26.08 | 0.415 | 26.08 | 0 | 0 | 0.00145 | 91.11 | 0 | 2024-03-15 10:43:44 | 0.003797
10781 | 18 | 5 | CC Chg | 00:24:00 | 63:15:56 | 1.06 | 3.585 | 0.424 | 26.63 | 0.424 | 26.63 | 0 | 0 | 0.001482 | 93.09 | 0 | 2024-03-15 10:44:14 | 0.0038
10782 | 18 | 5 | CC Chg | 00:24:30 | 63:16:26 | 1.06 | 3.5881 | 0.433 | 27.19 | 0.433 | 27.19 | 0 | 0 | 0.001514 | 95.08 | 0 | 2024-03-15 10:44:44 | 0.003803
10783 | 18 | 5 | CC Chg | 00:25:00 | 63:16:56 | 1.06 | 3.5912 | 0.442 | 27.74 | 0.442 | 27.74 | 0 | 0 | 0.001545 | 97.08 | 0 | 2024-03-15 10:45:14 | 0.003807
10784 | 18 | 5 | CC Chg | 00:25:30 | 63:17:26 | 1.06 | 3.594 | 0.451 | 28.3 | 0.451 | 28.3 | 0 | 0 | 0.001577 | 99.07 | 0 | 2024-03-15 10:45:44 | 0.00381
10785 | 18 | 5 | CC Chg | 00:26:00 | 63:17:56 | 1.06 | 3.5968 | 0.459 | 28.85 | 0.459 | 28.85 | 0 | 0 | 0.001609 | 101.07 | 0 | 2024-03-15 10:46:14 | 0.003813
10786 | 18 | 5 | CC Chg | 00:26:30 | 63:18:26 | 1.06 | 3.6002 | 0.468 | 29.41 | 0.468 | 29.41 | 0 | 0 | 0.001641 | 103.06 | 0 | 2024-03-15 10:46:44 | 0.003816
10787 | 18 | 5 | CC Chg | 00:27:00 | 63:18:56 | 1.06 | 3.603 | 0.477 | 29.96 | 0.477 | 29.96 | 0 | 0 | 0.001673 | 105.06 | 0 | 2024-03-15 10:47:14 | 0.003819
10788 | 18 | 5 | CC Chg | 00:27:30 | 63:19:26 | 1.06 | 3.6064 | 0.486 | 30.52 | 0.486 | 30.52 | 0 | 0 | 0.001704 | 107.06 | 0 | 2024-03-15 10:47:44 | 0.003823
10789 | 18 | 5 | CC Chg | 00:28:00 | 63:19:56 | 1.06 | 3.6092 | 0.495 | 31.07 | 0.495 | 31.07 | 0 | 0 | 0.001736 | 109.06 | 0 | 2024-03-15 10:48:14 | 0.003826
10790 | 18 | 5 | CC Chg | 00:28:30 | 63:20:26 | 1.06 | 3.612 | 0.503 | 31.63 | 0.503 | 31.63 | 0 | 0 | 0.001768 | 111.07 | 0 | 2024-03-15 10:48:44 | 0.003829
10791 | 18 | 5 | CC Chg | 00:29:00 | 63:20:56 | 1.06 | 3.6151 | 0.512 | 32.18 | 0.512 | 32.18 | 0 | 0 | 0.0018 | 113.07 | 0 | 2024-03-15 10:49:14 | 0.003832
10792 | 18 | 5 | CC Chg | 00:29:30 | 63:21:26 | 1.06 | 3.6182 | 0.521 | 32.74 | 0.521 | 32.74 | 0 | 0 | 0.001832 | 115.08 | 0 | 2024-03-15 10:49:44 | 0.003835
10793 | 18 | 5 | CC Chg | 00:30:00 | 63:21:56 | 1.06 | 3.621 | 0.53 | 33.29 | 0.53 | 33.29 | 0 | 0 | 0.001864 | 117.09 | 0 | 2024-03-15 10:50:14 | 0.003838
10794 | 18 | 5 | CC Chg | 00:30:30 | 63:22:26 | 1.06 | 3.6241 | 0.539 | 33.85 | 0.539 | 33.85 | 0 | 0 | 0.001896 | 119.1 | 0 | 2024-03-15 10:50:44 | 0.003842
10795 | 18 | 5 | CC Chg | 00:31:00 | 63:22:56 | 1.06 | 3.6269 | 0.548 | 34.4 | 0.548 | 34.4 | 0 | 0 | 0.001928 | 121.11 | 0 | 2024-03-15 10:51:14 | 0.003845
10796 | 18 | 5 | CC Chg | 00:31:30 | 63:23:26 | 1.06 | 3.6303 | 0.557 | 34.96 | 0.557 | 34.96 | 0 | 0 | 0.00196 | 123.12 | 0 | 2024-03-15 10:51:44 | 0.003848
10797 | 18 | 5 | CC Chg | 00:32:00 | 63:23:56 | 1.06 | 3.6331 | 0.565 | 35.51 | 0.565 | 35.51 | 0 | 0 | 0.001992 | 125.14 | 0 | 2024-03-15 10:52:14 | 0.003851
10798 | 18 | 5 | CC Chg | 00:32:30 | 63:24:26 | 1.06 | 3.6359 | 0.574 | 36.07 | 0.574 | 36.07 | 0 | 0 | 0.002024 | 127.15 | 0 | 2024-03-15 10:52:44 | 0.003854
10799 | 18 | 5 | CC Chg | 00:33:00 | 63:24:56 | 1.06 | 3.639 | 0.583 | 36.62 | 0.583 | 36.62 | 0 | 0 | 0.002056 | 129.17 | 0 | 2024-03-15 10:53:14 | 0.003857
10800 | 18 | 5 | CC Chg | 00:33:30 | 63:25:26 | 1.06 | 3.6418 | 0.592 | 37.18 | 0.592 | 37.18 | 0 | 0 | 0.002089 | 131.19 | 0 | 2024-03-15 10:53:44 | 0.00386
10801 | 18 | 5 | CC Chg | 00:34:00 | 63:25:56 | 1.06 | 3.6445 | 0.601 | 37.73 | 0.601 | 37.73 | 0 | 0 | 0.002121 | 133.21 | 0 | 2024-03-15 10:54:14 | 0.003863
10802 | 18 | 5 | CC Chg | 00:34:30 | 63:26:26 | 1.06 | 3.648 | 0.609 | 38.29 | 0.609 | 38.29 | 0 | 0 | 0.002153 | 135.24 | 0 | 2024-03-15 10:54:44 | 0.003867
10803 | 18 | 5 | CC Chg | 00:34:53 | 63:26:49 | 1.06 | 3.6501 | 0.616 | 38.71 | 0.616 | 38.71 | 0 | 0 | 0.002178 | 136.79 | 0 | 2024-03-15 10:55:07 | 0.003869
10804 | 18 | 6 | CC DChg | 00:00:00 | 63:26:49 | -1.059 | 3.386 | 0 | 0 | 0 | 0 | 0 | 0 | 0 | 0 | 0 | 2024-03-15 10:55:07 | -0.003586
10805 | 18 | 6 | CC DChg | 00:00:00 | 63:26:50 | -1.06 | 3.3739 | 0 | 0.01 | 0 | 0 | 0 | 0.01 | 0 | 0 | 0.02 | 2024-03-15 10:55:07 | -0.003576
10806 | 18 | 6 | CC DChg | 00:00:01 | 63:26:50 | -1.06 | 3.3634 | 0 | 0.02 | 0 | 0 | 0 | 0.02 | 1e-06 | 0 | 0.07 | 2024-03-15 10:55:08 | -0.003565
10807 | 18 | 6 | CC DChg | 00:00:05 | 63:26:55 | -1.06 | 3.3534 | 0.002 | 0.11 | 0 | 0 | 0.002 | 0.11 | 6e-06 | 0 | 0.37 | 2024-03-15 10:55:13 | -0.003555
10808 | 18 | 6 | CC DChg | 00:00:19 | 63:27:09 | -1.06 | 3.3432 | 0.006 | 0.36 | 0 | 0 | 0.006 | 0.36 | 1.9e-05 | 0 | 1.21 | 2024-03-15 10:55:26 | -0.003544
10809 | 18 | 6 | CC DChg | 00:00:30 | 63:27:19 | -1.06 | 3.3382 | 0.009 | 0.55 | 0 | 0 | 0.009 | 0.55 | 3e-05 | 0 | 1.86 | 2024-03-15 10:55:37 | -0.003538
10810 | 18 | 6 | CC DChg | 00:00:53 | 63:27:43 | -1.06 | 3.328 | 0.016 | 0.99 | 0 | 0 | 0.016 | 0.99 | 5.3e-05 | 0 | 3.31 | 2024-03-15 10:56:00 | -0.003528
10811 | 18 | 6 | CC DChg | 00:01:00 | 63:27:49 | -1.06 | 3.3258 | 0.018 | 1.11 | 0 | 0 | 0.018 | 1.11 | 5.9e-05 | 0 | 3.71 | 2024-03-15 10:56:07 | -0.003525
10812 | 18 | 6 | CC DChg | 00:01:30 | 63:28:19 | -1.06 | 3.3162 | 0.026 | 1.66 | 0 | 0 | 0.026 | 1.66 | 8.8e-05 | 0 | 5.55 | 2024-03-15 10:56:37 | -0.003515
10813 | 18 | 6 | CC DChg | 00:02:00 | 63:28:49 | -1.06 | 3.3079 | 0.035 | 2.22 | 0 | 0 | 0.035 | 2.22 | 0.000118 | 0 | 7.39 | 2024-03-15 10:57:07 | -0.003506
10814 | 18 | 6 | CC DChg | 00:02:30 | 63:29:19 | -1.06 | 3.3004 | 0.044 | 2.77 | 0 | 0 | 0.044 | 2.77 | 0.000147 | 0 | 9.22 | 2024-03-15 10:57:37 | -0.003498
10815 | 18 | 6 | CC DChg | 00:03:00 | 63:29:49 | -1.06 | 3.2936 | 0.053 | 3.33 | 0 | 0 | 0.053 | 3.33 | 0.000176 | 0 | 11.05 | 2024-03-15 10:58:07 | -0.003491
10816 | 18 | 6 | CC DChg | 00:03:30 | 63:30:19 | -1.06 | 3.2874 | 0.062 | 3.88 | 0 | 0 | 0.062 | 3.88 | 0.000205 | 0 | 12.87 | 2024-03-15 10:58:37 | -0.003485
10817 | 18 | 6 | CC DChg | 00:04:00 | 63:30:49 | -1.06 | 3.2821 | 0.071 | 4.44 | 0 | 0 | 0.071 | 4.44 | 0.000234 | 0 | 14.7 | 2024-03-15 10:59:07 | -0.003479
10818 | 18 | 6 | CC DChg | 00:04:30 | 63:31:19 | -1.06 | 3.2765 | 0.079 | 4.99 | 0 | 0 | 0.079 | 4.99 | 0.000263 | 0 | 16.52 | 2024-03-15 10:59:37 | -0.003473
10819 | 18 | 6 | CC DChg | 00:05:00 | 63:31:49 | -1.06 | 3.2716 | 0.088 | 5.55 | 0 | 0 | 0.088 | 5.55 | 0.000292 | 0 | 18.33 | 2024-03-15 11:00:07 | -0.003468
10820 | 18 | 6 | CC DChg | 00:05:30 | 63:32:19 | -1.06 | 3.2669 | 0.097 | 6.1 | 0 | 0 | 0.097 | 6.1 | 0.000321 | 0 | 20.15 | 2024-03-15 11:00:37 | -0.003463
10821 | 18 | 6 | CC DChg | 00:06:00 | 63:32:49 | -1.06 | 3.2623 | 0.106 | 6.66 | 0 | 0 | 0.106 | 6.66 | 0.00035 | 0 | 21.96 | 2024-03-15 11:01:07 | -0.003458
10822 | 18 | 6 | CC DChg | 00:06:30 | 63:33:19 | -1.06 | 3.2583 | 0.115 | 7.21 | 0 | 0 | 0.115 | 7.21 | 0.000378 | 0 | 23.77 | 2024-03-15 11:01:37 | -0.003454
10823 | 18 | 6 | CC DChg | 00:07:00 | 63:33:49 | -1.06 | 3.2536 | 0.124 | 7.77 | 0 | 0 | 0.124 | 7.77 | 0.000407 | 0 | 25.57 | 2024-03-15 11:02:07 | -0.003449
10824 | 18 | 6 | CC DChg | 00:07:30 | 63:34:19 | -1.06 | 3.2496 | 0.132 | 8.32 | 0 | 0 | 0.132 | 8.32 | 0.000436 | 0 | 27.38 | 2024-03-15 11:02:37 | -0.003445
10825 | 18 | 6 | CC DChg | 00:08:00 | 63:34:49 | -1.06 | 3.2455 | 0.141 | 8.88 | 0 | 0 | 0.141 | 8.88 | 0.000465 | 0 | 29.18 | 2024-03-15 11:03:07 | -0.00344
10826 | 18 | 6 | CC DChg | 00:08:30 | 63:35:19 | -1.06 | 3.2415 | 0.15 | 9.43 | 0 | 0 | 0.15 | 9.43 | 0.000493 | 0 | 30.98 | 2024-03-15 11:03:37 | -0.003436
10827 | 18 | 6 | CC DChg | 00:09:00 | 63:35:49 | -1.06 | 3.2378 | 0.159 | 9.99 | 0 | 0 | 0.159 | 9.99 | 0.000522 | 0 | 32.78 | 2024-03-15 11:04:07 | -0.003432
10828 | 18 | 6 | CC DChg | 00:09:30 | 63:36:19 | -1.06 | 3.2335 | 0.168 | 10.54 | 0 | 0 | 0.168 | 10.54 | 0.00055 | 0 | 34.57 | 2024-03-15 11:04:37 | -0.003428
10829 | 18 | 6 | CC DChg | 00:10:00 | 63:36:49 | -1.06 | 3.2294 | 0.177 | 11.1 | 0 | 0 | 0.177 | 11.1 | 0.000579 | 0 | 36.37 | 2024-03-15 11:05:07 | -0.003423
10830 | 18 | 6 | CC DChg | 00:10:30 | 63:37:19 | -1.06 | 3.2251 | 0.185 | 11.65 | 0 | 0 | 0.185 | 11.65 | 0.000607 | 0 | 38.16 | 2024-03-15 11:05:37 | -0.003419
10831 | 18 | 6 | CC DChg | 00:11:00 | 63:37:49 | -1.06 | 3.2207 | 0.194 | 12.21 | 0 | 0 | 0.194 | 12.21 | 0.000636 | 0 | 39.94 | 2024-03-15 11:06:07 | -0.003414
10832 | 18 | 6 | CC DChg | 00:11:30 | 63:38:19 | -1.06 | 3.2158 | 0.203 | 12.76 | 0 | 0 | 0.203 | 12.76 | 0.000664 | 0 | 41.73 | 2024-03-15 11:06:37 | -0.003409
10833 | 18 | 6 | CC DChg | 00:12:00 | 63:38:49 | -1.06 | 3.2102 | 0.212 | 13.32 | 0 | 0 | 0.212 | 13.32 | 0.000693 | 0 | 43.51 | 2024-03-15 11:07:07 | -0.003403
10834 | 18 | 6 | CC DChg | 00:12:30 | 63:39:19 | -1.06 | 3.2049 | 0.221 | 13.87 | 0 | 0 | 0.221 | 13.87 | 0.000721 | 0 | 45.29 | 2024-03-15 11:07:37 | -0.003397
10835 | 18 | 6 | CC DChg | 00:13:00 | 63:39:49 | -1.06 | 3.199 | 0.23 | 14.43 | 0 | 0 | 0.23 | 14.43 | 0.000749 | 0 | 47.07 | 2024-03-15 11:08:07 | -0.003391
10836 | 18 | 6 | CC DChg | 00:13:30 | 63:40:19 | -1.06 | 3.1925 | 0.238 | 14.98 | 0 | 0 | 0.238 | 14.98 | 0.000778 | 0 | 48.84 | 2024-03-15 11:08:37 | -0.003384
10837 | 18 | 6 | CC DChg | 00:14:00 | 63:40:49 | -1.06 | 3.186 | 0.247 | 15.54 | 0 | 0 | 0.247 | 15.54 | 0.000806 | 0 | 50.61 | 2024-03-15 11:09:07 | -0.003377
10838 | 18 | 6 | CC DChg | 00:14:30 | 63:41:19 | -1.06 | 3.1789 | 0.256 | 16.09 | 0 | 0 | 0.256 | 16.09 | 0.000834 | 0 | 52.38 | 2024-03-15 11:09:37 | -0.00337
10839 | 18 | 6 | CC DChg | 00:15:00 | 63:41:49 | -1.06 | 3.1715 | 0.265 | 16.65 | 0 | 0 | 0.265 | 16.65 | 0.000862 | 0 | 54.14 | 2024-03-15 11:10:07 | -0.003362
10840 | 18 | 6 | CC DChg | 00:15:30 | 63:42:19 | -1.06 | 3.164 | 0.274 | 17.2 | 0 | 0 | 0.274 | 17.2 | 0.00089 | 0 | 55.9 | 2024-03-15 11:10:37 | -0.003354
10841 | 18 | 6 | CC DChg | 00:16:00 | 63:42:49 | -1.06 | 3.1563 | 0.283 | 17.76 | 0 | 0 | 0.283 | 17.76 | 0.000918 | 0 | 57.65 | 2024-03-15 11:11:07 | -0.003346
10842 | 18 | 6 | CC DChg | 00:16:30 | 63:43:19 | -1.06 | 3.1485 | 0.291 | 18.31 | 0 | 0 | 0.291 | 18.31 | 0.000946 | 0 | 59.4 | 2024-03-15 11:11:37 | -0.003337
10843 | 18 | 6 | CC DChg | 00:17:00 | 63:43:49 | -1.06 | 3.1405 | 0.3 | 18.87 | 0 | 0 | 0.3 | 18.87 | 0.000973 | 0 | 61.14 | 2024-03-15 11:12:07 | -0.003329
10844 | 18 | 6 | CC DChg | 00:17:30 | 63:44:19 | -1.06 | 3.1315 | 0.309 | 19.42 | 0 | 0 | 0.309 | 19.42 | 0.001001 | 0 | 62.88 | 2024-03-15 11:12:37 | -0.003319
10845 | 18 | 6 | CC DChg | 00:18:00 | 63:44:49 | -1.06 | 3.1218 | 0.318 | 19.97 | 0 | 0 | 0.318 | 19.97 | 0.001029 | 0 | 64.62 | 2024-03-15 11:13:07 | -0.003309
10846 | 18 | 6 | CC DChg | 00:18:30 | 63:45:19 | -1.06 | 3.1119 | 0.327 | 20.53 | 0 | 0 | 0.327 | 20.53 | 0.001056 | 0 | 66.35 | 2024-03-15 11:13:37 | -0.003299
10847 | 18 | 6 | CC DChg | 00:18:58 | 63:45:47 | -1.06 | 3.1017 | 0.335 | 21.05 | 0 | 0 | 0.335 | 21.05 | 0.001082 | 0 | 67.96 | 2024-03-15 11:14:05 | -0.003288
10848 | 18 | 6 | CC DChg | 00:19:00 | 63:45:49 | -1.06 | 3.1011 | 0.336 | 21.08 | 0 | 0 | 0.336 | 21.08 | 0.001084 | 0 | 68.07 | 2024-03-15 11:14:07 | -0.003287
10849 | 18 | 6 | CC DChg | 00:19:26 | 63:46:16 | -1.06 | 3.0908 | 0.344 | 21.58 | 0 | 0 | 0.344 | 21.58 | 0.001108 | 0 | 69.6 | 2024-03-15 11:14:33 | -0.003276
10850 | 18 | 6 | CC DChg | 00:19:30 | 63:46:19 | -1.06 | 3.0896 | 0.344 | 21.64 | 0 | 0 | 0.344 | 21.64 | 0.001111 | 0 | 69.79 | 2024-03-15 11:14:37 | -0.003275
10851 | 18 | 6 | CC DChg | 00:19:57 | 63:46:46 | -1.06 | 3.0794 | 0.352 | 22.14 | 0 | 0 | 0.352 | 22.14 | 0.001136 | 0 | 71.33 | 2024-03-15 11:15:04 | -0.003264
10852 | 18 | 6 | CC DChg | 00:20:00 | 63:46:49 | -1.06 | 3.0784 | 0.353 | 22.19 | 0 | 0 | 0.353 | 22.19 | 0.001138 | 0 | 71.5 | 2024-03-15 11:15:07 | -0.003263
10853 | 18 | 6 | CC DChg | 00:20:23 | 63:47:13 | -1.06 | 3.0682 | 0.36 | 22.63 | 0 | 0 | 0.36 | 22.63 | 0.00116 | 0 | 72.85 | 2024-03-15 11:15:30 | -0.003252
10854 | 18 | 6 | CC DChg | 00:20:30 | 63:47:19 | -1.06 | 3.0657 | 0.362 | 22.75 | 0 | 0 | 0.362 | 22.75 | 0.001165 | 0 | 73.21 | 2024-03-15 11:15:37 | -0.00325
10855 | 18 | 6 | CC DChg | 00:20:52 | 63:47:41 | -1.06 | 3.0555 | 0.369 | 23.16 | 0 | 0 | 0.369 | 23.16 | 0.001185 | 0 | 74.46 | 2024-03-15 11:15:59 | -0.003239
10856 | 18 | 6 | CC DChg | 00:21:00 | 63:47:49 | -1.06 | 3.0515 | 0.371 | 23.3 | 0 | 0 | 0.371 | 23.3 | 0.001192 | 0 | 74.9 | 2024-03-15 11:16:07 | -0.003235
10857 | 18 | 6 | CC DChg | 00:21:22 | 63:48:12 | -1.06 | 3.0412 | 0.378 | 23.71 | 0 | 0 | 0.378 | 23.71 | 0.001212 | 0 | 76.15 | 2024-03-15 11:16:29 | -0.003224
10858 | 18 | 6 | CC DChg | 00:21:30 | 63:48:19 | -1.06 | 3.0378 | 0.38 | 23.86 | 0 | 0 | 0.38 | 23.86 | 0.001219 | 0 | 76.59 | 2024-03-15 11:16:37 | -0.00322
10859 | 18 | 6 | CC DChg | 00:21:52 | 63:48:42 | -1.06 | 3.0276 | 0.386 | 24.28 | 0 | 0 | 0.386 | 24.28 | 0.001239 | 0 | 77.85 | 2024-03-15 11:16:59 | -0.003209
10860 | 18 | 6 | CC DChg | 00:22:00 | 63:48:49 | -1.06 | 3.0248 | 0.389 | 24.41 | 0 | 0 | 0.389 | 24.41 | 0.001246 | 0 | 78.27 | 2024-03-15 11:17:07 | -0.003206
10861 | 18 | 6 | CC DChg | 00:22:24 | 63:49:14 | -1.06 | 3.0146 | 0.396 | 24.87 | 0 | 0 | 0.396 | 24.87 | 0.001268 | 0 | 79.65 | 2024-03-15 11:17:31 | -0.003195
10862 | 18 | 6 | CC DChg | 00:22:30 | 63:49:19 | -1.06 | 3.0124 | 0.397 | 24.97 | 0 | 0 | 0.397 | 24.97 | 0.001273 | 0 | 79.95 | 2024-03-15 11:17:37 | -0.003193
10863 | 18 | 6 | CC DChg | 00:22:56 | 63:49:45 | -1.06 | 3.0022 | 0.405 | 25.45 | 0 | 0 | 0.405 | 25.45 | 0.001296 | 0 | 81.4 | 2024-03-15 11:18:03 | -0.003182
10864 | 18 | 6 | CC DChg | 00:23:00 | 63:49:49 | -1.06 | 3.0009 | 0.406 | 25.52 | 0 | 0 | 0.406 | 25.52 | 0.001299 | 0 | 81.62 | 2024-03-15 11:18:07 | -0.003181
10865 | 18 | 6 | CC DChg | 00:23:26 | 63:50:16 | -1.06 | 2.9907 | 0.414 | 26.02 | 0 | 0 | 0.414 | 26.02 | 0.001323 | 0 | 83.1 | 2024-03-15 11:18:33 | -0.00317
10866 | 18 | 6 | CC DChg | 00:23:30 | 63:50:19 | -1.06 | 2.9895 | 0.415 | 26.08 | 0 | 0 | 0.415 | 26.08 | 0.001326 | 0 | 83.28 | 2024-03-15 11:18:37 | -0.003169
10867 | 18 | 6 | CC DChg | 00:23:56 | 63:50:46 | -1.06 | 2.9792 | 0.423 | 26.56 | 0 | 0 | 0.423 | 26.56 | 0.001349 | 0 | 84.73 | 2024-03-15 11:19:03 | -0.003158
10868 | 18 | 6 | CC DChg | 00:24:00 | 63:50:49 | -1.06 | 2.978 | 0.424 | 26.63 | 0 | 0 | 0.424 | 26.63 | 0.001352 | 0 | 84.93 | 2024-03-15 11:19:07 | -0.003157
10869 | 18 | 6 | CC DChg | 00:24:25 | 63:51:15 | -1.06 | 2.9678 | 0.432 | 27.11 | 0 | 0 | 0.432 | 27.11 | 0.001375 | 0 | 86.34 | 2024-03-15 11:19:32 | -0.003146
10870 | 18 | 6 | CC DChg | 00:24:30 | 63:51:19 | -1.06 | 2.9659 | 0.433 | 27.19 | 0 | 0 | 0.433 | 27.19 | 0.001378 | 0 | 86.58 | 2024-03-15 11:19:37 | -0.003144
10871 | 18 | 6 | CC DChg | 00:24:52 | 63:51:42 | -1.06 | 2.9557 | 0.44 | 27.61 | 0 | 0 | 0.44 | 27.61 | 0.001398 | 0 | 87.83 | 2024-03-15 11:19:59 | -0.003133
10872 | 18 | 6 | CC DChg | 00:25:00 | 63:51:49 | -1.06 | 2.9526 | 0.442 | 27.74 | 0 | 0 | 0.442 | 27.74 | 0.001405 | 0 | 88.23 | 2024-03-15 11:20:07 | -0.00313
10873 | 18 | 6 | CC DChg | 00:25:18 | 63:52:08 | -1.06 | 2.9423 | 0.447 | 28.09 | 0 | 0 | 0.447 | 28.09 | 0.001421 | 0 | 89.25 | 2024-03-15 11:20:25 | -0.003119
10874 | 18 | 6 | CC DChg | 00:25:30 | 63:52:19 | -1.06 | 2.9365 | 0.45 | 28.3 | 0 | 0 | 0.45 | 28.3 | 0.001431 | 0 | 89.86 | 2024-03-15 11:20:37 | -0.003113
10875 | 18 | 6 | CC DChg | 00:25:45 | 63:52:34 | -1.06 | 2.9265 | 0.455 | 28.58 | 0 | 0 | 0.455 | 28.58 | 0.001444 | 0 | 90.68 | 2024-03-15 11:20:52 | -0.003102
10876 | 18 | 6 | CC DChg | 00:25:59 | 63:52:49 | -1.06 | 2.9163 | 0.459 | 28.85 | 0 | 0 | 0.459 | 28.85 | 0.001456 | 0 | 91.46 | 2024-03-15 11:21:06 | -0.003091
10877 | 18 | 6 | CC DChg | 00:26:00 | 63:52:49 | -1.06 | 2.9163 | 0.459 | 28.85 | 0 | 0 | 0.459 | 28.85 | 0.001456 | 0 | 91.48 | 2024-03-15 11:21:07 | -0.003091
10878 | 18 | 6 | CC DChg | 00:26:12 | 63:53:02 | -1.06 | 2.9061 | 0.463 | 29.08 | 0 | 0 | 0.463 | 29.08 | 0.001467 | 0 | 92.15 | 2024-03-15 11:21:19 | -0.00308
10879 | 18 | 6 | CC DChg | 00:26:23 | 63:53:13 | -1.06 | 2.8958 | 0.466 | 29.29 | 0 | 0 | 0.466 | 29.29 | 0.001477 | 0 | 92.76 | 2024-03-15 11:21:30 | -0.00307
10880 | 18 | 6 | CC DChg | 00:26:30 | 63:53:19 | -1.06 | 2.89 | 0.468 | 29.41 | 0 | 0 | 0.468 | 29.41 | 0.001482 | 0 | 93.09 | 2024-03-15 11:21:37 | -0.003063
10881 | 18 | 6 | CC DChg | 00:26:38 | 63:53:28 | -1.06 | 2.88 | 0.471 | 29.57 | 0 | 0 | 0.471 | 29.57 | 0.00149 | 0 | 93.56 | 2024-03-15 11:21:45 | -0.003053
10882 | 18 | 6 | CC DChg | 00:26:47 | 63:53:37 | -1.06 | 2.8698 | 0.473 | 29.73 | 0 | 0 | 0.473 | 29.73 | 0.001497 | 0 | 94.02 | 2024-03-15 11:21:54 | -0.003042
10883 | 18 | 6 | CC DChg | 00:26:55 | 63:53:44 | -1.06 | 2.8596 | 0.476 | 29.87 | 0 | 0 | 0.476 | 29.87 | 0.001503 | 0 | 94.42 | 2024-03-15 11:22:02 | -0.003031
10884 | 18 | 6 | CC DChg | 00:27:00 | 63:53:49 | -1.06 | 2.8524 | 0.477 | 29.96 | 0 | 0 | 0.477 | 29.96 | 0.001507 | 0 | 94.69 | 2024-03-15 11:22:07 | -0.003024
10885 | 18 | 6 | CC DChg | 00:27:06 | 63:53:56 | -1.06 | 2.8422 | 0.479 | 30.09 | 0 | 0 | 0.479 | 30.09 | 0.001513 | 0 | 95.05 | 2024-03-15 11:22:14 | -0.003013
10886 | 18 | 6 | CC DChg | 00:27:13 | 63:54:03 | -1.06 | 2.832 | 0.481 | 30.21 | 0 | 0 | 0.481 | 30.21 | 0.001518 | 0 | 95.38 | 2024-03-15 11:22:20 | -0.003002
10887 | 18 | 6 | CC DChg | 00:27:19 | 63:54:09 | -1.06 | 2.8218 | 0.483 | 30.32 | 0 | 0 | 0.483 | 30.32 | 0.001524 | 0 | 95.71 | 2024-03-15 11:22:26 | -0.002991
10888 | 18 | 6 | CC DChg | 00:27:25 | 63:54:15 | -1.06 | 2.8118 | 0.485 | 30.43 | 0 | 0 | 0.485 | 30.43 | 0.001529 | 0 | 96.02 | 2024-03-15 11:22:32 | -0.002981
10889 | 18 | 6 | CC DChg | 00:27:30 | 63:54:19 | -1.06 | 2.8041 | 0.486 | 30.52 | 0 | 0 | 0.486 | 30.52 | 0.001532 | 0 | 96.26 | 2024-03-15 11:22:37 | -0.002972
10890 | 18 | 6 | CC DChg | 00:27:36 | 63:54:25 | -1.06 | 2.7935 | 0.488 | 30.63 | 0 | 0 | 0.488 | 30.63 | 0.001537 | 0 | 96.57 | 2024-03-15 11:22:43 | -0.002961
10891 | 18 | 6 | CC DChg | 00:27:41 | 63:54:31 | -1.06 | 2.7833 | 0.489 | 30.74 | 0 | 0 | 0.489 | 30.74 | 0.001542 | 0 | 96.87 | 2024-03-15 11:22:48 | -0.00295
10892 | 18 | 6 | CC DChg | 00:27:47 | 63:54:37 | -1.06 | 2.7731 | 0.491 | 30.84 | 0 | 0 | 0.491 | 30.84 | 0.001547 | 0 | 97.16 | 2024-03-15 11:22:54 | -0.002939
10893 | 18 | 6 | CC DChg | 00:27:53 | 63:54:43 | -1.06 | 2.7628 | 0.493 | 30.95 | 0 | 0 | 0.493 | 30.95 | 0.001551 | 0 | 97.45 | 2024-03-15 11:23:00 | -0.002929
10894 | 18 | 6 | CC DChg | 00:27:58 | 63:54:48 | -1.06 | 2.7526 | 0.494 | 31.05 | 0 | 0 | 0.494 | 31.05 | 0.001556 | 0 | 97.74 | 2024-03-15 11:23:05 | -0.002918
10895 | 18 | 6 | CC DChg | 00:28:00 | 63:54:49 | -1.06 | 2.7504 | 0.495 | 31.07 | 0 | 0 | 0.495 | 31.07 | 0.001557 | 0 | 97.8 | 2024-03-15 11:23:07 | -0.002915
10896 | 18 | 6 | CC DChg | 00:28:05 | 63:54:55 | -1.06 | 2.7402 | 0.496 | 31.17 | 0 | 0 | 0.496 | 31.17 | 0.001561 | 0 | 98.08 | 2024-03-15 11:23:12 | -0.002905
10897 | 18 | 6 | CC DChg | 00:28:10 | 63:55:00 | -1.06 | 2.73 | 0.498 | 31.27 | 0 | 0 | 0.498 | 31.27 | 0.001566 | 0 | 98.35 | 2024-03-15 11:23:17 | -0.002894
10898 | 18 | 6 | CC DChg | 00:28:16 | 63:55:06 | -1.06 | 2.7198 | 0.499 | 31.37 | 0 | 0 | 0.499 | 31.37 | 0.00157 | 0 | 98.62 | 2024-03-15 11:23:23 | -0.002883
10899 | 18 | 6 | CC DChg | 00:28:21 | 63:55:11 | -1.06 | 2.7098 | 0.501 | 31.47 | 0 | 0 | 0.501 | 31.47 | 0.001574 | 0 | 98.88 | 2024-03-15 11:23:28 | -0.002872
10900 | 18 | 6 | CC DChg | 00:28:26 | 63:55:16 | -1.06 | 2.6993 | 0.503 | 31.57 | 0 | 0 | 0.503 | 31.57 | 0.001578 | 0 | 99.15 | 2024-03-15 11:23:33 | -0.002861
10901 | 18 | 6 | CC DChg | 00:28:30 | 63:55:19 | -1.06 | 2.6934 | 0.503 | 31.63 | 0 | 0 | 0.503 | 31.63 | 0.001581 | 0 | 99.31 | 2024-03-15 11:23:37 | -0.002855
10902 | 18 | 6 | CC DChg | 00:28:35 | 63:55:24 | -1.06 | 2.6832 | 0.505 | 31.72 | 0 | 0 | 0.505 | 31.72 | 0.001585 | 0 | 99.56 | 2024-03-15 11:23:42 | -0.002844
10903 | 18 | 6 | CC DChg | 00:28:40 | 63:55:30 | -1.06 | 2.6729 | 0.507 | 31.82 | 0 | 0 | 0.507 | 31.82 | 0.001589 | 0 | 99.82 | 2024-03-15 11:23:47 | -0.002833
10904 | 18 | 6 | CC DChg | 00:28:45 | 63:55:35 | -1.06 | 2.6627 | 0.508 | 31.91 | 0 | 0 | 0.508 | 31.91 | 0.001593 | 0 | 100.08 | 2024-03-15 11:23:52 | -0.002822
10905 | 18 | 6 | CC DChg | 00:28:50 | 63:55:40 | -1.06 | 2.6522 | 0.51 | 32.01 | 0 | 0 | 0.51 | 32.01 | 0.001597 | 0 | 100.33 | 2024-03-15 11:23:57 | -0.002811
10906 | 18 | 6 | CC DChg | 00:28:55 | 63:55:45 | -1.06 | 2.6422 | 0.511 | 32.1 | 0 | 0 | 0.511 | 32.1 | 0.001601 | 0 | 100.57 | 2024-03-15 11:24:02 | -0.002801
10907 | 18 | 6 | CC DChg | 00:29:00 | 63:55:49 | -1.06 | 2.6329 | 0.512 | 32.18 | 0 | 0 | 0.512 | 32.18 | 0.001605 | 0 | 100.79 | 2024-03-15 11:24:07 | -0.002791
10908 | 18 | 6 | CC DChg | 00:29:05 | 63:55:54 | -1.06 | 2.6227 | 0.514 | 32.28 | 0 | 0 | 0.514 | 32.28 | 0.001608 | 0 | 101.03 | 2024-03-15 11:24:12 | -0.00278
10909 | 18 | 6 | CC DChg | 00:29:09 | 63:55:59 | -1.06 | 2.6125 | 0.515 | 32.36 | 0 | 0 | 0.515 | 32.36 | 0.001612 | 0 | 101.27 | 2024-03-15 11:24:17 | -0.002769
10910 | 18 | 6 | CC DChg | 00:29:14 | 63:56:04 | -1.06 | 2.6023 | 0.517 | 32.46 | 0 | 0 | 0.517 | 32.46 | 0.001616 | 0 | 101.5 | 2024-03-15 11:24:21 | -0.002758
10911 | 18 | 6 | CC DChg | 00:29:19 | 63:56:09 | -1.06 | 2.5923 | 0.518 | 32.54 | 0 | 0 | 0.518 | 32.54 | 0.00162 | 0 | 101.73 | 2024-03-15 11:24:26 | -0.002748
10912 | 18 | 6 | CC DChg | 00:29:24 | 63:56:14 | -1.06 | 2.5821 | 0.52 | 32.63 | 0 | 0 | 0.52 | 32.63 | 0.001623 | 0 | 101.96 | 2024-03-15 11:24:31 | -0.002737
10913 | 18 | 6 | CC DChg | 00:29:29 | 63:56:18 | -1.06 | 2.5719 | 0.521 | 32.72 | 0 | 0 | 0.521 | 32.72 | 0.001627 | 0 | 102.19 | 2024-03-15 11:24:36 | -0.002726
10914 | 18 | 6 | CC DChg | 00:29:30 | 63:56:19 | -1.06 | 2.57 | 0.521 | 32.74 | 0 | 0 | 0.521 | 32.74 | 0.001628 | 0 | 102.23 | 2024-03-15 11:24:37 | -0.002724
10915 | 18 | 6 | CC DChg | 00:29:34 | 63:56:24 | -1.06 | 2.5598 | 0.523 | 32.83 | 0 | 0 | 0.523 | 32.83 | 0.001631 | 0 | 102.46 | 2024-03-15 11:24:41 | -0.002713
10916 | 18 | 6 | CC DChg | 00:29:39 | 63:56:29 | -1.06 | 2.5496 | 0.524 | 32.91 | 0 | 0 | 0.524 | 32.91 | 0.001635 | 0 | 102.68 | 2024-03-15 11:24:46 | -0.002703
10917 | 18 | 6 | CC DChg | 00:29:44 | 63:56:33 | -1.06 | 2.5396 | 0.525 | 33 | 0 | 0 | 0.525 | 33 | 0.001638 | 0 | 102.9 | 2024-03-15 11:24:51 | -0.002692
10918 | 18 | 6 | CC DChg | 00:29:48 | 63:56:38 | -1.06 | 2.5294 | 0.527 | 33.09 | 0 | 0 | 0.527 | 33.09 | 0.001642 | 0 | 103.12 | 2024-03-15 11:24:56 | -0.002681
10919 | 18 | 6 | CC DChg | 00:29:53 | 63:56:43 | -1.06 | 2.5192 | 0.528 | 33.17 | 0 | 0 | 0.528 | 33.17 | 0.001645 | 0 | 103.34 | 2024-03-15 11:25:00 | -0.00267
10920 | 18 | 6 | CC DChg | 00:29:58 | 63:56:48 | -1.06 | 2.5089 | 0.529 | 33.26 | 0 | 0 | 0.529 | 33.26 | 0.001649 | 0 | 103.56 | 2024-03-15 11:25:05 | -0.002659
10921 | 18 | 6 | CC DChg | 00:30:00 | 63:56:49 | -1.06 | 2.5052 | 0.53 | 33.29 | 0 | 0 | 0.53 | 33.29 | 0.00165 | 0 | 103.64 | 2024-03-15 11:25:07 | -0.002656
10922 | 18 | 6 | CC DChg | 00:30:04 | 63:56:54 | -1.06 | 2.495 | 0.531 | 33.38 | 0 | 0 | 0.531 | 33.38 | 0.001653 | 0 | 103.85 | 2024-03-15 11:25:11 | -0.002645
10923 | 18 | 6 | CC DChg | 00:30:09 | 63:56:59 | -1.06 | 2.4848 | 0.533 | 33.46 | 0 | 0 | 0.533 | 33.46 | 0.001657 | 0 | 104.07 | 2024-03-15 11:25:16 | -0.002634
10924 | 18 | 6 | CC DChg | 00:30:14 | 63:57:03 | -1.06 | 2.4748 | 0.534 | 33.55 | 0 | 0 | 0.534 | 33.55 | 0.00166 | 0 | 104.28 | 2024-03-15 11:25:21 | -0.002623
10925 | 18 | 6 | CC DChg | 00:30:18 | 63:57:08 | -1.06 | 2.4646 | 0.536 | 33.64 | 0 | 0 | 0.536 | 33.64 | 0.001664 | 0 | 104.5 | 2024-03-15 11:25:25 | -0.002612
10926 | 18 | 6 | CC DChg | 00:30:23 | 63:57:13 | -1.06 | 2.4544 | 0.537 | 33.72 | 0 | 0 | 0.537 | 33.72 | 0.001667 | 0 | 104.71 | 2024-03-15 11:25:30 | -0.002602
10927 | 18 | 6 | CC DChg | 00:30:28 | 63:57:17 | -1.06 | 2.4441 | 0.538 | 33.81 | 0 | 0 | 0.538 | 33.81 | 0.00167 | 0 | 104.92 | 2024-03-15 11:25:35 | -0.002591
10928 | 18 | 6 | CC DChg | 00:30:30 | 63:57:19 | -1.06 | 2.4398 | 0.539 | 33.85 | 0 | 0 | 0.539 | 33.85 | 0.001672 | 0 | 105.01 | 2024-03-15 11:25:37 | -0.002586
10929 | 18 | 6 | CC DChg | 00:30:34 | 63:57:24 | -1.06 | 2.4296 | 0.54 | 33.94 | 0 | 0 | 0.54 | 33.94 | 0.001675 | 0 | 105.23 | 2024-03-15 11:25:41 | -0.002575
10930 | 18 | 6 | CC DChg | 00:30:39 | 63:57:29 | -1.06 | 2.4193 | 0.542 | 34.02 | 0 | 0 | 0.542 | 34.02 | 0.001679 | 0 | 105.44 | 2024-03-15 11:25:46 | -0.002564
10931 | 18 | 6 | CC DChg | 00:30:44 | 63:57:34 | -1.06 | 2.4091 | 0.543 | 34.11 | 0 | 0 | 0.543 | 34.11 | 0.001682 | 0 | 105.66 | 2024-03-15 11:25:51 | -0.002554
10932 | 18 | 6 | CC DChg | 00:30:49 | 63:57:39 | -1.06 | 2.3989 | 0.544 | 34.2 | 0 | 0 | 0.544 | 34.2 | 0.001685 | 0 | 105.87 | 2024-03-15 11:25:56 | -0.002543
10933 | 18 | 6 | CC DChg | 00:30:54 | 63:57:43 | -1.06 | 2.3887 | 0.546 | 34.29 | 0 | 0 | 0.546 | 34.29 | 0.001689 | 0 | 106.08 | 2024-03-15 11:26:01 | -0.002532
10934 | 18 | 6 | CC DChg | 00:30:58 | 63:57:48 | -1.06 | 2.3787 | 0.547 | 34.38 | 0 | 0 | 0.547 | 34.38 | 0.001692 | 0 | 106.29 | 2024-03-15 11:26:05 | -0.002521
10935 | 18 | 6 | CC DChg | 00:31:00 | 63:57:49 | -1.06 | 2.3756 | 0.548 | 34.4 | 0 | 0 | 0.548 | 34.4 | 0.001693 | 0 | 106.35 | 2024-03-15 11:26:07 | -0.002518
10936 | 18 | 6 | CC DChg | 00:31:04 | 63:57:54 | -1.06 | 2.3654 | 0.549 | 34.49 | 0 | 0 | 0.549 | 34.49 | 0.001696 | 0 | 106.56 | 2024-03-15 11:26:12 | -0.002507
10937 | 18 | 6 | CC DChg | 00:31:09 | 63:57:59 | -1.06 | 2.3552 | 0.551 | 34.58 | 0 | 0 | 0.551 | 34.58 | 0.0017 | 0 | 106.78 | 2024-03-15 11:26:16 | -0.002497
10938 | 18 | 6 | CC DChg | 00:31:14 | 63:58:04 | -1.06 | 2.3449 | 0.552 | 34.67 | 0 | 0 | 0.552 | 34.67 | 0.001703 | 0 | 106.98 | 2024-03-15 11:26:21 | -0.002486
10939 | 18 | 6 | CC DChg | 00:31:19 | 63:58:09 | -1.06 | 2.3347 | 0.553 | 34.76 | 0 | 0 | 0.553 | 34.76 | 0.001706 | 0 | 107.19 | 2024-03-15 11:26:26 | -0.002475
10940 | 18 | 6 | CC DChg | 00:31:24 | 63:58:14 | -1.06 | 2.3245 | 0.555 | 34.85 | 0 | 0 | 0.555 | 34.85 | 0.00171 | 0 | 107.4 | 2024-03-15 11:26:31 | -0.002464
10941 | 18 | 6 | CC DChg | 00:31:29 | 63:58:19 | -1.06 | 2.3139 | 0.556 | 34.94 | 0 | 0 | 0.556 | 34.94 | 0.001713 | 0 | 107.61 | 2024-03-15 11:26:36 | -0.002453
10942 | 18 | 6 | CC DChg | 00:31:30 | 63:58:19 | -1.06 | 2.3124 | 0.556 | 34.96 | 0 | 0 | 0.556 | 34.96 | 0.001714 | 0 | 107.65 | 2024-03-15 11:26:37 | -0.002451
10943 | 18 | 6 | CC DChg | 00:31:35 | 63:58:24 | -1.06 | 2.3022 | 0.558 | 35.05 | 0 | 0 | 0.558 | 35.05 | 0.001717 | 0 | 107.86 | 2024-03-15 11:26:42 | -0.00244
10944 | 18 | 6 | CC DChg | 00:31:39 | 63:58:29 | -1.06 | 2.2922 | 0.559 | 35.14 | 0 | 0 | 0.559 | 35.14 | 0.00172 | 0 | 108.06 | 2024-03-15 11:26:46 | -0.00243
10945 | 18 | 6 | CC DChg | 00:31:44 | 63:58:34 | -1.06 | 2.282 | 0.561 | 35.23 | 0 | 0 | 0.561 | 35.23 | 0.001724 | 0 | 108.27 | 2024-03-15 11:26:51 | -0.002419
10946 | 18 | 6 | CC DChg | 00:31:49 | 63:58:39 | -1.06 | 2.2718 | 0.562 | 35.32 | 0 | 0 | 0.562 | 35.32 | 0.001727 | 0 | 108.48 | 2024-03-15 11:26:56 | -0.002408
10947 | 18 | 6 | CC DChg | 00:31:54 | 63:58:44 | -1.06 | 2.2615 | 0.564 | 35.41 | 0 | 0 | 0.564 | 35.41 | 0.00173 | 0 | 108.69 | 2024-03-15 11:27:01 | -0.002397
10948 | 18 | 6 | CC DChg | 00:31:59 | 63:58:49 | -1.06 | 2.2513 | 0.565 | 35.51 | 0 | 0 | 0.565 | 35.51 | 0.001734 | 0 | 108.9 | 2024-03-15 11:27:06 | -0.002386
10949 | 18 | 6 | CC DChg | 00:32:00 | 63:58:49 | -1.06 | 2.2507 | 0.565 | 35.51 | 0 | 0 | 0.565 | 35.51 | 0.001734 | 0 | 108.91 | 2024-03-15 11:27:07 | -0.002386
10950 | 18 | 6 | CC DChg | 00:32:05 | 63:58:55 | -1.06 | 2.2405 | 0.567 | 35.61 | 0 | 0 | 0.567 | 35.61 | 0.001737 | 0 | 109.13 | 2024-03-15 11:27:12 | -0.002375
10951 | 18 | 6 | CC DChg | 00:32:10 | 63:59:00 | -1.06 | 2.2305 | 0.568 | 35.7 | 0 | 0 | 0.568 | 35.7 | 0.001741 | 0 | 109.34 | 2024-03-15 11:27:17 | -0.002364
10952 | 18 | 6 | CC DChg | 00:32:15 | 63:59:05 | -1.06 | 2.2203 | 0.57 | 35.8 | 0 | 0 | 0.57 | 35.8 | 0.001744 | 0 | 109.57 | 2024-03-15 11:27:23 | -0.002354
10953 | 18 | 6 | CC DChg | 00:32:21 | 63:59:11 | -1.06 | 2.2101 | 0.572 | 35.9 | 0 | 0 | 0.572 | 35.9 | 0.001748 | 0 | 109.79 | 2024-03-15 11:27:28 | -0.002343
10954 | 18 | 6 | CC DChg | 00:32:26 | 63:59:16 | -1.06 | 2.1999 | 0.573 | 36.01 | 0 | 0 | 0.573 | 36.01 | 0.001752 | 0 | 110.02 | 2024-03-15 11:27:34 | -0.002332
10955 | 18 | 6 | CC DChg | 00:32:30 | 63:59:19 | -1.06 | 2.1943 | 0.574 | 36.07 | 0 | 0 | 0.574 | 36.07 | 0.001754 | 0 | 110.15 | 2024-03-15 11:27:37 | -0.002326
10956 | 18 | 6 | CC DChg | 00:32:35 | 63:59:25 | -1.06 | 2.1843 | 0.576 | 36.17 | 0 | 0 | 0.576 | 36.17 | 0.001757 | 0 | 110.37 | 2024-03-15 11:27:42 | -0.002315
10957 | 18 | 6 | CC DChg | 00:32:41 | 63:59:31 | -1.06 | 2.1741 | 0.577 | 36.27 | 0 | 0 | 0.577 | 36.27 | 0.001761 | 0 | 110.6 | 2024-03-15 11:27:48 | -0.002305
10958 | 18 | 6 | CC DChg | 00:32:46 | 63:59:36 | -1.06 | 2.1639 | 0.579 | 36.37 | 0 | 0 | 0.579 | 36.37 | 0.001764 | 0 | 110.82 | 2024-03-15 11:27:53 | -0.002294
10959 | 18 | 6 | CC DChg | 00:32:52 | 63:59:42 | -1.06 | 2.1537 | 0.581 | 36.48 | 0 | 0 | 0.581 | 36.48 | 0.001768 | 0 | 111.04 | 2024-03-15 11:27:59 | -0.002283
10960 | 18 | 6 | CC DChg | 00:32:57 | 63:59:47 | -1.06 | 2.1437 | 0.582 | 36.58 | 0 | 0 | 0.582 | 36.58 | 0.001771 | 0 | 111.26 | 2024-03-15 11:28:04 | -0.002272
10961 | 18 | 6 | CC DChg | 00:33:00 | 63:59:49 | -1.06 | 2.1394 | 0.583 | 36.62 | 0 | 0 | 0.583 | 36.62 | 0.001773 | 0 | 111.35 | 2024-03-15 11:28:07 | -0.002268
10962 | 18 | 6 | CC DChg | 00:33:05 | 63:59:55 | -1.06 | 2.1292 | 0.585 | 36.72 | 0 | 0 | 0.585 | 36.72 | 0.001776 | 0 | 111.56 | 2024-03-15 11:28:12 | -0.002257
10963 | 18 | 6 | CC DChg | 00:33:10 | 64:00:00 | -1.06 | 2.1192 | 0.586 | 36.81 | 0 | 0 | 0.586 | 36.81 | 0.001779 | 0 | 111.76 | 2024-03-15 11:28:17 | -0.002246
10964 | 18 | 6 | CC DChg | 00:33:15 | 64:00:05 | -1.06 | 2.109 | 0.588 | 36.91 | 0 | 0 | 0.588 | 36.91 | 0.001782 | 0 | 111.96 | 2024-03-15 11:28:22 | -0.002236
10965 | 18 | 6 | CC DChg | 00:33:20 | 64:00:10 | -1.06 | 2.0988 | 0.589 | 37.01 | 0 | 0 | 0.589 | 37.01 | 0.001786 | 0 | 112.16 | 2024-03-15 11:28:27 | -0.002225
10966 | 18 | 6 | CC DChg | 00:33:26 | 64:00:15 | -1.06 | 2.0886 | 0.591 | 37.1 | 0 | 0 | 0.591 | 37.1 | 0.001789 | 0 | 112.36 | 2024-03-15 11:28:33 | -0.002214
10967 | 18 | 6 | CC DChg | 00:33:30 | 64:00:19 | -1.06 | 2.0805 | 0.592 | 37.18 | 0 | 0 | 0.592 | 37.18 | 0.001791 | 0 | 112.52 | 2024-03-15 11:28:37 | -0.002205
10968 | 18 | 6 | CC DChg | 00:33:34 | 64:00:24 | -1.06 | 2.0703 | 0.593 | 37.27 | 0 | 0 | 0.593 | 37.27 | 0.001794 | 0 | 112.71 | 2024-03-15 11:28:42 | -0.002195
10969 | 18 | 6 | CC DChg | 00:33:39 | 64:00:29 | -1.06 | 2.0603 | 0.595 | 37.36 | 0 | 0 | 0.595 | 37.36 | 0.001797 | 0 | 112.89 | 2024-03-15 11:28:46 | -0.002184
10970 | 18 | 6 | CC DChg | 00:33:44 | 64:00:34 | -1.06 | 2.0501 | 0.596 | 37.45 | 0 | 0 | 0.596 | 37.45 | 0.0018 | 0 | 113.09 | 2024-03-15 11:28:52 | -0.002173
10971 | 18 | 6 | CC DChg | 00:33:49 | 64:00:39 | -1.06 | 2.0399 | 0.598 | 37.54 | 0 | 0 | 0.598 | 37.54 | 0.001803 | 0 | 113.28 | 2024-03-15 11:28:57 | -0.002162
10972 | 18 | 6 | CC DChg | 00:33:54 | 64:00:44 | -1.06 | 2.0296 | 0.599 | 37.63 | 0 | 0 | 0.599 | 37.63 | 0.001806 | 0 | 113.46 | 2024-03-15 11:29:01 | -0.002151
10973 | 18 | 6 | CC DChg | 00:33:59 | 64:00:49 | -1.06 | 2.0194 | 0.601 | 37.73 | 0 | 0 | 0.601 | 37.73 | 0.001809 | 0 | 113.65 | 2024-03-15 11:29:06 | -0.002141
10974 | 18 | 6 | CC DChg | 00:34:00 | 64:00:49 | -1.06 | 2.0191 | 0.601 | 37.73 | 0 | 0 | 0.601 | 37.73 | 0.001809 | 0 | 113.66 | 2024-03-15 11:29:07 | -0.00214
10975 | 18 | 6 | CC DChg | 00:34:05 | 64:00:54 | -1.06 | 2.0089 | 0.602 | 37.82 | 0 | 0 | 0.602 | 37.82 | 0.001812 | 0 | 113.85 | 2024-03-15 11:29:12 | -0.002129
10976 | 18 | 6 | CC DChg | 00:34:10 | 64:00:59 | -1.06 | 1.9986 | 0.604 | 37.92 | 0 | 0 | 0.604 | 37.92 | 0.001815 | 0 | 114.03 | 2024-03-15 11:29:17 | -0.002119
10977 | 18 | 6 | CC DChg | 00:34:15 | 64:01:04 | -1.06 | 1.9884 | 0.605 | 38.01 | 0 | 0 | 0.605 | 38.01 | 0.001818 | 0 | 114.22 | 2024-03-15 11:29:22 | -0.002108
10978 | 18 | 6 | CC DChg | 00:34:20 | 64:01:10 | -1.06 | 1.9782 | 0.607 | 38.1 | 0 | 0 | 0.607 | 38.1 | 0.001821 | 0 | 114.4 | 2024-03-15 11:29:27 | -0.002097
10979 | 18 | 6 | CC DChg | 00:34:25 | 64:01:15 | -1.06 | 1.968 | 0.608 | 38.2 | 0 | 0 | 0.608 | 38.2 | 0.001824 | 0 | 114.59 | 2024-03-15 11:29:32 | -0.002086
10980 | 18 | 6 | CC DChg | 00:34:30 | 64:01:19 | -1.06 | 1.9587 | 0.609 | 38.29 | 0 | 0 | 0.609 | 38.29 | 0.001827 | 0 | 114.76 | 2024-03-15 11:29:37 | -0.002076
10981 | 18 | 6 | CC DChg | 00:34:35 | 64:01:24 | -1.06 | 1.9487 | 0.611 | 38.38 | 0 | 0 | 0.611 | 38.38 | 0.00183 | 0 | 114.94 | 2024-03-15 11:29:42 | -0.002066
10982 | 18 | 6 | CC DChg | 00:34:40 | 64:01:30 | -1.06 | 1.9385 | 0.613 | 38.48 | 0 | 0 | 0.613 | 38.48 | 0.001833 | 0 | 115.13 | 2024-03-15 11:29:47 | -0.002055
10983 | 18 | 6 | CC DChg | 00:34:45 | 64:01:35 | -1.06 | 1.9283 | 0.614 | 38.57 | 0 | 0 | 0.614 | 38.57 | 0.001836 | 0 | 115.32 | 2024-03-15 11:29:52 | -0.002044
10984 | 18 | 6 | CC DChg | 00:34:51 | 64:01:40 | -1.06 | 1.918 | 0.616 | 38.67 | 0 | 0 | 0.616 | 38.67 | 0.001839 | 0 | 115.51 | 2024-03-15 11:29:58 | -0.002033
10985 | 18 | 6 | CC DChg | 00:34:56 | 64:01:46 | -1.06 | 1.9078 | 0.617 | 38.78 | 0 | 0 | 0.617 | 38.78 | 0.001842 | 0 | 115.71 | 2024-03-15 11:30:03 | -0.002022
10986 | 18 | 6 | CC DChg | 00:35:00 | 64:01:49 | -1.06 | 1.9016 | 0.618 | 38.84 | 0 | 0 | 0.618 | 38.84 | 0.001844 | 0 | 115.83 | 2024-03-15 11:30:07 | -0.002016
10987 | 18 | 6 | CC DChg | 00:35:01 | 64:01:50 | -1.06 | 1.8998 | 0.619 | 38.86 | 0 | 0 | 0.619 | 38.86 | 0.001845 | 0 | 115.87 | 2024-03-15 11:30:08 | -0.002014
10988 | 19 | 5 | CC Chg | 00:00:00 | 64:01:50 | 1.059 | 2.1571 | 0 | 0 | 0 | 0 | 0 | 0 | 0 | 0 | 0 | 2024-03-15 11:30:08 | 0.002284
10989 | 19 | 5 | CC Chg | 00:00:00 | 64:01:51 | 1.06 | 2.2225 | 0 | 0 | 0 | 0 | 0 | 0 | 0 | 0.01 | 0 | 2024-03-15 11:30:08 | 0.002356
10990 | 19 | 5 | CC Chg | 00:00:00 | 64:01:51 | 1.06 | 2.2603 | 0 | 0.01 | 0 | 0.01 | 0 | 0 | 0 | 0.01 | 0 | 2024-03-15 11:30:08 | 0.002396
10991 | 19 | 5 | CC Chg | 00:00:00 | 64:01:51 | 1.06 | 2.2786 | 0 | 0.01 | 0 | 0.01 | 0 | 0 | 0 | 0.02 | 0 | 2024-03-15 11:30:08 | 0.002415
10992 | 19 | 5 | CC Chg | 00:00:00 | 64:01:51 | 1.06 | 2.3049 | 0 | 0.01 | 0 | 0.01 | 0 | 0 | 0 | 0.02 | 0 | 2024-03-15 11:30:08 | 0.002443
10993 | 19 | 5 | CC Chg | 00:00:00 | 64:01:51 | 1.06 | 2.3301 | 0 | 0.01 | 0 | 0.01 | 0 | 0 | 0 | 0.03 | 0 | 2024-03-15 11:30:08 | 0.00247
10994 | 19 | 5 | CC Chg | 00:00:00 | 64:01:51 | 1.06 | 2.3459 | 0 | 0.01 | 0 | 0.01 | 0 | 0 | 0 | 0.03 | 0 | 2024-03-15 11:30:08 | 0.002487
10995 | 19 | 5 | CC Chg | 00:00:00 | 64:01:51 | 1.06 | 2.3679 | 0 | 0.01 | 0 | 0.01 | 0 | 0 | 1e-06 | 0.03 | 0 | 2024-03-15 11:30:08 | 0.00251
10996 | 19 | 5 | CC Chg | 00:00:00 | 64:01:51 | 1.06 | 2.388 | 0 | 0.02 | 0 | 0.02 | 0 | 0 | 1e-06 | 0.04 | 0 | 2024-03-15 11:30:09 | 0.002531
10997 | 19 | 5 | CC Chg | 00:00:01 | 64:01:51 | 1.06 | 2.4001 | 0 | 0.02 | 0 | 0.02 | 0 | 0 | 1e-06 | 0.04 | 0 | 2024-03-15 11:30:09 | 0.002544
10998 | 19 | 5 | CC Chg | 00:00:01 | 64:01:51 | 1.06 | 2.4169 | 0 | 0.02 | 0 | 0.02 | 0 | 0 | 1e-06 | 0.05 | 0 | 2024-03-15 11:30:09 | 0.002562
10999 | 19 | 5 | CC Chg | 00:00:01 | 64:01:52 | 1.06 | 2.4321 | 0 | 0.02 | 0 | 0.02 | 0 | 0 | 1e-06 | 0.05 | 0 | 2024-03-15 11:30:09 | 0.002578
11000 | 19 | 5 | CC Chg | 00:00:01 | 64:01:52 | 1.06 | 2.4547 | 0 | 0.03 | 0 | 0.03 | 0 | 0 | 1e-06 | 0.06 | 0 | 2024-03-15 11:30:09 | 0.002602
11001 | 19 | 5 | CC Chg | 00:00:01 | 64:01:52 | 1.06 | 2.4668 | 0 | 0.03 | 0 | 0.03 | 0 | 0 | 1e-06 | 0.07 | 0 | 2024-03-15 11:30:09 | 0.002615
11002 | 19 | 5 | CC Chg | 00:00:01 | 64:01:52 | 1.06 | 2.4844 | 0.001 | 0.03 | 0.001 | 0.03 | 0 | 0 | 1e-06 | 0.07 | 0 | 2024-03-15 11:30:09 | 0.002633
11003 | 19 | 5 | CC Chg | 00:00:01 | 64:01:52 | 1.06 | 2.5 | 0.001 | 0.04 | 0.001 | 0.04 | 0 | 0 | 1e-06 | 0.08 | 0 | 2024-03-15 11:30:10 | 0.00265
11004 | 19 | 5 | CC Chg | 00:00:02 | 64:01:52 | 1.06 | 2.5167 | 0.001 | 0.04 | 0.001 | 0.04 | 0 | 0 | 1e-06 | 0.09 | 0 | 2024-03-15 11:30:10 | 0.002668
11005 | 19 | 5 | CC Chg | 00:00:02 | 64:01:53 | 1.06 | 2.5291 | 0.001 | 0.04 | 0.001 | 0.04 | 0 | 0 | 2e-06 | 0.1 | 0 | 2024-03-15 11:30:10 | 0.002681
11006 | 19 | 5 | CC Chg | 00:00:02 | 64:01:53 | 1.06 | 2.5403 | 0.001 | 0.05 | 0.001 | 0.05 | 0 | 0 | 2e-06 | 0.11 | 0 | 2024-03-15 11:30:10 | 0.002693
11007 | 19 | 5 | CC Chg | 00:00:02 | 64:01:53 | 1.06 | 2.5527 | 0.001 | 0.05 | 0.001 | 0.05 | 0 | 0 | 2e-06 | 0.12 | 0 | 2024-03-15 11:30:10 | 0.002706
11008 | 19 | 5 | CC Chg | 00:00:03 | 64:01:53 | 1.06 | 2.5672 | 0.001 | 0.06 | 0.001 | 0.06 | 0 | 0 | 2e-06 | 0.14 | 0 | 2024-03-15 11:30:11 | 0.002721
11009 | 19 | 5 | CC Chg | 00:00:03 | 64:01:54 | 1.06 | 2.5809 | 0.001 | 0.06 | 0.001 | 0.06 | 0 | 0 | 2e-06 | 0.15 | 0 | 2024-03-15 11:30:11 | 0.002736
11010 | 19 | 5 | CC Chg | 00:00:03 | 64:01:54 | 1.06 | 2.5939 | 0.001 | 0.07 | 0.001 | 0.07 | 0 | 0 | 3e-06 | 0.16 | 0 | 2024-03-15 11:30:11 | 0.00275
11011 | 19 | 5 | CC Chg | 00:00:03 | 64:01:54 | 1.06 | 2.6054 | 0.001 | 0.07 | 0.001 | 0.07 | 0 | 0 | 3e-06 | 0.18 | 0 | 2024-03-15 11:30:12 | 0.002762
11012 | 19 | 5 | CC Chg | 00:00:04 | 64:01:55 | 1.06 | 2.6168 | 0.001 | 0.08 | 0.001 | 0.08 | 0 | 0 | 3e-06 | 0.19 | 0 | 2024-03-15 11:30:12 | 0.002774
11013 | 19 | 5 | CC Chg | 00:00:04 | 64:01:55 | 1.06 | 2.6277 | 0.001 | 0.08 | 0.001 | 0.08 | 0 | 0 | 3e-06 | 0.21 | 0 | 2024-03-15 11:30:12 | 0.002785
11014 | 19 | 5 | CC Chg | 00:00:04 | 64:01:55 | 1.06 | 2.6382 | 0.001 | 0.09 | 0.001 | 0.09 | 0 | 0 | 4e-06 | 0.22 | 0 | 2024-03-15 11:30:12 | 0.002796
11015 | 19 | 5 | CC Chg | 00:00:05 | 64:01:55 | 1.06 | 2.6488 | 0.002 | 0.09 | 0.002 | 0.09 | 0 | 0 | 4e-06 | 0.24 | 0 | 2024-03-15 11:30:13 | 0.002808
11016 | 19 | 5 | CC Chg | 00:00:05 | 64:01:56 | 1.06 | 2.659 | 0.002 | 0.1 | 0.002 | 0.1 | 0 | 0 | 4e-06 | 0.25 | 0 | 2024-03-15 11:30:13 | 0.002819
11017 | 19 | 5 | CC Chg | 00:00:05 | 64:01:56 | 1.06 | 2.6717 | 0.002 | 0.11 | 0.002 | 0.11 | 0 | 0 | 4e-06 | 0.27 | 0 | 2024-03-15 11:30:13 | 0.002832
11018 | 19 | 5 | CC Chg | 00:00:06 | 64:01:56 | 1.06 | 2.6819 | 0.002 | 0.11 | 0.002 | 0.11 | 0 | 0 | 5e-06 | 0.29 | 0 | 2024-03-15 11:30:14 | 0.002843
11019 | 19 | 5 | CC Chg | 00:00:06 | 64:01:57 | 1.06 | 2.6919 | 0.002 | 0.12 | 0.002 | 0.12 | 0 | 0 | 5e-06 | 0.3 | 0 | 2024-03-15 11:30:14 | 0.002853
11020 | 19 | 5 | CC Chg | 00:00:06 | 64:01:57 | 1.06 | 2.7024 | 0.002 | 0.12 | 0.002 | 0.12 | 0 | 0 | 5e-06 | 0.32 | 0 | 2024-03-15 11:30:14 | 0.002865
11021 | 19 | 5 | CC Chg | 00:00:07 | 64:01:57 | 1.06 | 2.716 | 0.002 | 0.13 | 0.002 | 0.13 | 0 | 0 | 5e-06 | 0.34 | 0 | 2024-03-15 11:30:15 | 0.002879
11022 | 19 | 5 | CC Chg | 00:00:07 | 64:01:58 | 1.06 | 2.7266 | 0.002 | 0.14 | 0.002 | 0.14 | 0 | 0 | 6e-06 | 0.35 | 0 | 2024-03-15 11:30:15 | 0.00289
11023 | 19 | 5 | CC Chg | 00:00:07 | 64:01:58 | 1.06 | 2.7368 | 0.002 | 0.14 | 0.002 | 0.14 | 0 | 0 | 6e-06 | 0.37 | 0 | 2024-03-15 11:30:15 | 0.002901
11024 | 19 | 5 | CC Chg | 00:00:08 | 64:01:58 | 1.06 | 2.747 | 0.002 | 0.15 | 0.002 | 0.15 | 0 | 0 | 6e-06 | 0.38 | 0 | 2024-03-15 11:30:16 | 0.002912
11025 | 19 | 5 | CC Chg | 00:00:08 | 64:01:59 | 1.06 | 2.7579 | 0.002 | 0.15 | 0.002 | 0.15 | 0 | 0 | 6e-06 | 0.4 | 0 | 2024-03-15 11:30:16 | 0.002923
11026 | 19 | 5 | CC Chg | 00:00:08 | 64:01:59 | 1.06 | 2.7681 | 0.003 | 0.16 | 0.003 | 0.16 | 0 | 0 | 7e-06 | 0.41 | 0 | 2024-03-15 11:30:16 | 0.002934
11027 | 19 | 5 | CC Chg | 00:00:08 | 64:01:59 | 1.06 | 2.7787 | 0.003 | 0.16 | 0.003 | 0.16 | 0 | 0 | 7e-06 | 0.43 | 0 | 2024-03-15 11:30:17 | 0.002945
11028 | 19 | 5 | CC Chg | 00:00:09 | 64:02:00 | 1.06 | 2.7898 | 0.003 | 0.17 | 0.003 | 0.17 | 0 | 0 | 7e-06 | 0.44 | 0 | 2024-03-15 11:30:17 | 0.002957
11029 | 19 | 5 | CC Chg | 00:00:09 | 64:02:00 | 1.06 | 2.8004 | 0.003 | 0.18 | 0.003 | 0.18 | 0 | 0 | 7e-06 | 0.46 | 0 | 2024-03-15 11:30:17 | 0.002968
11030 | 19 | 5 | CC Chg | 00:00:09 | 64:02:00 | 1.06 | 2.8109 | 0.003 | 0.18 | 0.003 | 0.18 | 0 | 0 | 8e-06 | 0.47 | 0 | 2024-03-15 11:30:17 | 0.00298
11031 | 19 | 5 | CC Chg | 00:00:10 | 64:02:00 | 1.06 | 2.8221 | 0.003 | 0.19 | 0.003 | 0.19 | 0 | 0 | 8e-06 | 0.49 | 0 | 2024-03-15 11:30:18 | 0.002991
11032 | 19 | 5 | CC Chg | 00:00:10 | 64:02:01 | 1.06 | 2.8329 | 0.003 | 0.19 | 0.003 | 0.19 | 0 | 0 | 8e-06 | 0.51 | 0 | 2024-03-15 11:30:18 | 0.003003
11033 | 19 | 5 | CC Chg | 00:00:10 | 64:02:01 | 1.06 | 2.8441 | 0.003 | 0.2 | 0.003 | 0.2 | 0 | 0 | 8e-06 | 0.52 | 0 | 2024-03-15 11:30:18 | 0.003015
11034 | 19 | 5 | CC Chg | 00:00:11 | 64:02:01 | 1.06 | 2.8549 | 0.003 | 0.2 | 0.003 | 0.2 | 0 | 0 | 9e-06 | 0.54 | 0 | 2024-03-15 11:30:19 | 0.003026
11035 | 19 | 5 | CC Chg | 00:00:11 | 64:02:02 | 1.06 | 2.8658 | 0.003 | 0.21 | 0.003 | 0.21 | 0 | 0 | 9e-06 | 0.55 | 0 | 2024-03-15 11:30:19 | 0.003038
11036 | 19 | 5 | CC Chg | 00:00:11 | 64:02:02 | 1.06 | 2.8766 | 0.003 | 0.21 | 0.003 | 0.21 | 0 | 0 | 9e-06 | 0.57 | 0 | 2024-03-15 11:30:19 | 0.003049
11037 | 19 | 5 | CC Chg | 00:00:11 | 64:02:02 | 1.06 | 2.8875 | 0.004 | 0.22 | 0.004 | 0.22 | 0 | 0 | 9e-06 | 0.58 | 0 | 2024-03-15 11:30:20 | 0.003061
11038 | 19 | 5 | CC Chg | 00:00:12 | 64:02:03 | 1.06 | 2.898 | 0.004 | 0.23 | 0.004 | 0.23 | 0 | 0 | 1e-05 | 0.6 | 0 | 2024-03-15 11:30:20 | 0.003072
11039 | 19 | 5 | CC Chg | 00:00:12 | 64:02:03 | 1.06 | 2.9089 | 0.004 | 0.23 | 0.004 | 0.23 | 0 | 0 | 1e-05 | 0.62 | 0 | 2024-03-15 11:30:20 | 0.003083
11040 | 19 | 5 | CC Chg | 00:00:12 | 64:02:03 | 1.06 | 2.9194 | 0.004 | 0.24 | 0.004 | 0.24 | 0 | 0 | 1e-05 | 0.63 | 0 | 2024-03-15 11:30:20 | 0.003095
11041 | 19 | 5 | CC Chg | 00:00:13 | 64:02:03 | 1.06 | 2.9299 | 0.004 | 0.24 | 0.004 | 0.24 | 0 | 0 | 1e-05 | 0.65 | 0 | 2024-03-15 11:30:21 | 0.003106
11042 | 19 | 5 | CC Chg | 00:00:13 | 64:02:04 | 1.06 | 2.9405 | 0.004 | 0.25 | 0.004 | 0.25 | 0 | 0 | 1.1e-05 | 0.67 | 0 | 2024-03-15 11:30:21 | 0.003117
11043 | 19 | 5 | CC Chg | 00:00:13 | 64:02:04 | 1.06 | 2.9507 | 0.004 | 0.25 | 0.004 | 0.25 | 0 | 0 | 1.1e-05 | 0.68 | 0 | 2024-03-15 11:30:21 | 0.003128
11044 | 19 | 5 | CC Chg | 00:00:14 | 64:02:04 | 1.06 | 2.9609 | 0.004 | 0.26 | 0.004 | 0.26 | 0 | 0 | 1.1e-05 | 0.7 | 0 | 2024-03-15 11:30:22 | 0.003139
11045 | 19 | 5 | CC Chg | 00:00:14 | 64:02:05 | 1.06 | 2.9712 | 0.004 | 0.26 | 0.004 | 0.26 | 0 | 0 | 1.1e-05 | 0.71 | 0 | 2024-03-15 11:30:22 | 0.003149
11046 | 19 | 5 | CC Chg | 00:00:14 | 64:02:05 | 1.06 | 2.9845 | 0.004 | 0.27 | 0.004 | 0.27 | 0 | 0 | 1.2e-05 | 0.74 | 0 | 2024-03-15 11:30:22 | 0.003164
11047 | 19 | 5 | CC Chg | 00:00:15 | 64:02:05 | 1.06 | 2.9947 | 0.004 | 0.28 | 0.004 | 0.28 | 0 | 0 | 1.2e-05 | 0.75 | 0 | 2024-03-15 11:30:23 | 0.003174
11048 | 19 | 5 | CC Chg | 00:00:15 | 64:02:06 | 1.06 | 3.0065 | 0.005 | 0.28 | 0.005 | 0.28 | 0 | 0 | 1.2e-05 | 0.78 | 0 | 2024-03-15 11:30:23 | 0.003187
11049 | 19 | 5 | CC Chg | 00:00:15 | 64:02:06 | 1.06 | 3.0199 | 0.005 | 0.29 | 0.005 | 0.29 | 0 | 0 | 1.3e-05 | 0.8 | 0 | 2024-03-15 11:30:23 | 0.003201
11050 | 19 | 5 | CC Chg | 00:00:16 | 64:02:07 | 1.06 | 3.0326 | 0.005 | 0.3 | 0.005 | 0.3 | 0 | 0 | 1.3e-05 | 0.82 | 0 | 2024-03-15 11:30:24 | 0.003215
11051 | 19 | 5 | CC Chg | 00:00:16 | 64:02:07 | 1.06 | 3.0443 | 0.005 | 0.31 | 0.005 | 0.31 | 0 | 0 | 1.3e-05 | 0.84 | 0 | 2024-03-15 11:30:24 | 0.003227
11052 | 19 | 5 | CC Chg | 00:00:17 | 64:02:07 | 1.06 | 3.0571 | 0.005 | 0.31 | 0.005 | 0.31 | 0 | 0 | 1.4e-05 | 0.87 | 0 | 2024-03-15 11:30:25 | 0.003241
11053 | 19 | 5 | CC Chg | 00:00:17 | 64:02:08 | 1.06 | 3.0691 | 0.005 | 0.32 | 0.005 | 0.32 | 0 | 0 | 1.4e-05 | 0.89 | 0 | 2024-03-15 11:30:25 | 0.003253
11054 | 19 | 5 | CC Chg | 00:00:17 | 64:02:08 | 1.06 | 3.0806 | 0.005 | 0.33 | 0.005 | 0.33 | 0 | 0 | 1.5e-05 | 0.91 | 0 | 2024-03-15 11:30:25 | 0.003265
11055 | 19 | 5 | CC Chg | 00:00:18 | 64:02:09 | 1.06 | 3.0927 | 0.005 | 0.34 | 0.005 | 0.34 | 0 | 0 | 1.5e-05 | 0.93 | 0 | 2024-03-15 11:30:26 | 0.003278
11056 | 19 | 5 | CC Chg | 00:00:18 | 64:02:09 | 1.06 | 3.1048 | 0.005 | 0.34 | 0.005 | 0.34 | 0 | 0 | 1.5e-05 | 0.96 | 0 | 2024-03-15 11:30:26 | 0.003291
11057 | 19 | 5 | CC Chg | 00:00:19 | 64:02:09 | 1.06 | 3.1156 | 0.006 | 0.35 | 0.006 | 0.35 | 0 | 0 | 1.6e-05 | 0.98 | 0 | 2024-03-15 11:30:27 | 0.003303
11058 | 19 | 5 | CC Chg | 00:00:19 | 64:02:10 | 1.06 | 3.1274 | 0.006 | 0.36 | 0.006 | 0.36 | 0 | 0 | 1.6e-05 | 1 | 0 | 2024-03-15 11:30:27 | 0.003315
11059 | 19 | 5 | CC Chg | 00:00:19 | 64:02:10 | 1.06 | 3.1392 | 0.006 | 0.37 | 0.006 | 0.37 | 0 | 0 | 1.6e-05 | 1.03 | 0 | 2024-03-15 11:30:27 | 0.003328
11060 | 19 | 5 | CC Chg | 00:00:20 | 64:02:11 | 1.06 | 3.1498 | 0.006 | 0.37 | 0.006 | 0.37 | 0 | 0 | 1.7e-05 | 1.05 | 0 | 2024-03-15 11:30:28 | 0.003339
11061 | 19 | 5 | CC Chg | 00:00:20 | 64:02:11 | 1.06 | 3.1615 | 0.006 | 0.38 | 0.006 | 0.38 | 0 | 0 | 1.7e-05 | 1.07 | 0 | 2024-03-15 11:30:28 | 0.003351
11062 | 19 | 5 | CC Chg | 00:00:21 | 64:02:11 | 1.06 | 3.173 | 0.006 | 0.39 | 0.006 | 0.39 | 0 | 0 | 1.7e-05 | 1.1 | 0 | 2024-03-15 11:30:29 | 0.003363
11063 | 19 | 5 | CC Chg | 00:00:21 | 64:02:12 | 1.06 | 3.1835 | 0.006 | 0.4 | 0.006 | 0.4 | 0 | 0 | 1.8e-05 | 1.12 | 0 | 2024-03-15 11:30:29 | 0.003375
11064 | 19 | 5 | CC Chg | 00:00:21 | 64:02:12 | 1.06 | 3.1947 | 0.006 | 0.4 | 0.006 | 0.4 | 0 | 0 | 1.8e-05 | 1.14 | 0 | 2024-03-15 11:30:29 | 0.003386
11065 | 19 | 5 | CC Chg | 00:00:22 | 64:02:13 | 1.06 | 3.2059 | 0.007 | 0.41 | 0.007 | 0.41 | 0 | 0 | 1.9e-05 | 1.17 | 0 | 2024-03-15 11:30:30 | 0.003398
11066 | 19 | 5 | CC Chg | 00:00:22 | 64:02:13 | 1.06 | 3.2164 | 0.007 | 0.42 | 0.007 | 0.42 | 0 | 0 | 1.9e-05 | 1.19 | 0 | 2024-03-15 11:30:30 | 0.003409
11067 | 19 | 5 | CC Chg | 00:00:23 | 64:02:13 | 1.06 | 3.2273 | 0.007 | 0.43 | 0.007 | 0.43 | 0 | 0 | 1.9e-05 | 1.21 | 0 | 2024-03-15 11:30:31 | 0.003421
11068 | 19 | 5 | CC Chg | 00:00:23 | 64:02:14 | 1.06 | 3.2384 | 0.007 | 0.43 | 0.007 | 0.43 | 0 | 0 | 2e-05 | 1.24 | 0 | 2024-03-15 11:30:31 | 0.003433
11069 | 19 | 5 | CC Chg | 00:00:23 | 64:02:14 | 1.06 | 3.2508 | 0.007 | 0.44 | 0.007 | 0.44 | 0 | 0 | 2e-05 | 1.27 | 0 | 2024-03-15 11:30:32 | 0.003446
11070 | 19 | 5 | CC Chg | 00:00:24 | 64:02:15 | 1.06 | 3.2614 | 0.007 | 0.45 | 0.007 | 0.45 | 0 | 0 | 2.1e-05 | 1.29 | 0 | 2024-03-15 11:30:32 | 0.003457
11071 | 19 | 5 | CC Chg | 00:00:24 | 64:02:15 | 1.06 | 3.2738 | 0.007 | 0.46 | 0.007 | 0.46 | 0 | 0 | 2.1e-05 | 1.32 | 0 | 2024-03-15 11:30:32 | 0.00347
11072 | 19 | 5 | CC Chg | 00:00:25 | 64:02:16 | 1.06 | 3.2859 | 0.007 | 0.47 | 0.007 | 0.47 | 0 | 0 | 2.2e-05 | 1.35 | 0 | 2024-03-15 11:30:33 | 0.003483
11073 | 19 | 5 | CC Chg | 00:00:25 | 64:02:16 | 1.06 | 3.2976 | 0.008 | 0.48 | 0.008 | 0.48 | 0 | 0 | 2.2e-05 | 1.38 | 0 | 2024-03-15 11:30:33 | 0.003495
11074 | 19 | 5 | CC Chg | 00:00:26 | 64:02:17 | 1.06 | 3.3097 | 0.008 | 0.49 | 0.008 | 0.49 | 0 | 0 | 2.3e-05 | 1.41 | 0 | 2024-03-15 11:30:34 | 0.003508
11075 | 19 | 5 | CC Chg | 00:00:26 | 64:02:17 | 1.06 | 3.32 | 0.008 | 0.5 | 0.008 | 0.5 | 0 | 0 | 2.3e-05 | 1.44 | 0 | 2024-03-15 11:30:34 | 0.003519
11076 | 19 | 5 | CC Chg | 00:00:27 | 64:02:18 | 1.06 | 3.3314 | 0.008 | 0.51 | 0.008 | 0.51 | 0 | 0 | 2.4e-05 | 1.48 | 0 | 2024-03-15 11:30:35 | 0.003531
11077 | 19 | 5 | CC Chg | 00:00:28 | 64:02:18 | 1.06 | 3.342 | 0.008 | 0.52 | 0.008 | 0.52 | 0 | 0 | 2.4e-05 | 1.52 | 0 | 2024-03-15 11:30:36 | 0.003543
11078 | 19 | 5 | CC Chg | 00:00:28 | 64:02:19 | 1.06 | 3.3525 | 0.008 | 0.53 | 0.008 | 0.53 | 0 | 0 | 2.5e-05 | 1.56 | 0 | 2024-03-15 11:30:36 | 0.003554
11079 | 19 | 5 | CC Chg | 00:00:29 | 64:02:20 | 1.06 | 3.3637 | 0.009 | 0.55 | 0.009 | 0.55 | 0 | 0 | 2.6e-05 | 1.62 | 0 | 2024-03-15 11:30:37 | 0.003566
11080 | 19 | 5 | CC Chg | 00:00:30 | 64:02:20 | 1.06 | 3.3677 | 0.009 | 0.55 | 0.009 | 0.55 | 0 | 0 | 2.6e-05 | 1.64 | 0 | 2024-03-15 11:30:38 | 0.00357
11081 | 19 | 5 | CC Chg | 00:00:31 | 64:02:22 | 1.06 | 3.3779 | 0.009 | 0.58 | 0.009 | 0.58 | 0 | 0 | 2.7e-05 | 1.72 | 0 | 2024-03-15 11:30:39 | 0.003581
11082 | 19 | 5 | CC Chg | 00:00:33 | 64:02:23 | 1.06 | 3.3882 | 0.01 | 0.61 | 0.01 | 0.61 | 0 | 0 | 2.9e-05 | 1.83 | 0 | 2024-03-15 11:30:41 | 0.003591
11083 | 19 | 5 | CC Chg | 00:00:37 | 64:02:28 | 1.06 | 3.3984 | 0.011 | 0.69 | 0.011 | 0.69 | 0 | 0 | 3.3e-05 | 2.1 | 0 | 2024-03-15 11:30:45 | 0.003602
11084 | 19 | 5 | CC Chg | 00:01:00 | 64:02:50 | 1.06 | 3.4043 | 0.018 | 1.11 | 0.018 | 1.11 | 0 | 0 | 5.6e-05 | 3.53 | 0 | 2024-03-15 11:31:08 | 0.003609
11085 | 19 | 5 | CC Chg | 00:01:30 | 64:03:20 | 1.06 | 3.413 | 0.026 | 1.66 | 0.026 | 1.66 | 0 | 0 | 8.6e-05 | 5.42 | 0 | 2024-03-15 11:31:38 | 0.003618
11086 | 19 | 5 | CC Chg | 00:02:00 | 64:03:50 | 1.06 | 3.4213 | 0.035 | 2.22 | 0.035 | 2.22 | 0 | 0 | 0.000116 | 7.32 | 0 | 2024-03-15 11:32:08 | 0.003627
11087 | 19 | 5 | CC Chg | 00:02:30 | 64:04:20 | 1.06 | 3.4288 | 0.044 | 2.77 | 0.044 | 2.77 | 0 | 0 | 0.000147 | 9.22 | 0 | 2024-03-15 11:32:38 | 0.003635
11088 | 19 | 5 | CC Chg | 00:03:00 | 64:04:50 | 1.06 | 3.435 | 0.053 | 3.33 | 0.053 | 3.33 | 0 | 0 | 0.000177 | 11.12 | 0 | 2024-03-15 11:33:08 | 0.003641
11089 | 19 | 5 | CC Chg | 00:03:30 | 64:05:20 | 1.06 | 3.4409 | 0.062 | 3.88 | 0.062 | 3.88 | 0 | 0 | 0.000207 | 13.03 | 0 | 2024-03-15 11:33:38 | 0.003647
11090 | 19 | 5 | CC Chg | 00:04:00 | 64:05:50 | 1.06 | 3.4461 | 0.071 | 4.44 | 0.071 | 4.44 | 0 | 0 | 0.000238 | 14.94 | 0 | 2024-03-15 11:34:08 | 0.003653
11091 | 19 | 5 | CC Chg | 00:04:30 | 64:06:20 | 1.06 | 3.4514 | 0.079 | 4.99 | 0.079 | 4.99 | 0 | 0 | 0.000268 | 16.85 | 0 | 2024-03-15 11:34:38 | 0.003658
11092 | 19 | 5 | CC Chg | 00:05:00 | 64:06:50 | 1.06 | 3.4564 | 0.088 | 5.55 | 0.088 | 5.55 | 0 | 0 | 0.000299 | 18.77 | 0 | 2024-03-15 11:35:08 | 0.003664
11093 | 19 | 5 | CC Chg | 00:05:30 | 64:07:20 | 1.06 | 3.461 | 0.097 | 6.1 | 0.097 | 6.1 | 0 | 0 | 0.000329 | 20.69 | 0 | 2024-03-15 11:35:38 | 0.003669
11094 | 19 | 5 | CC Chg | 00:06:00 | 64:07:50 | 1.06 | 3.4657 | 0.106 | 6.66 | 0.106 | 6.66 | 0 | 0 | 0.00036 | 22.61 | 0 | 2024-03-15 11:36:08 | 0.003674
11095 | 19 | 5 | CC Chg | 00:06:30 | 64:08:20 | 1.06 | 3.47 | 0.115 | 7.21 | 0.115 | 7.21 | 0 | 0 | 0.000391 | 24.53 | 0 | 2024-03-15 11:36:38 | 0.003678
11096 | 19 | 5 | CC Chg | 00:07:00 | 64:08:50 | 1.06 | 3.4743 | 0.124 | 7.77 | 0.124 | 7.77 | 0 | 0 | 0.000421 | 26.46 | 0 | 2024-03-15 11:37:08 | 0.003683
11097 | 19 | 5 | CC Chg | 00:07:30 | 64:09:20 | 1.06 | 3.4784 | 0.132 | 8.32 | 0.132 | 8.32 | 0 | 0 | 0.000452 | 28.39 | 0 | 2024-03-15 11:37:38 | 0.003687
11098 | 19 | 5 | CC Chg | 00:08:00 | 64:09:50 | 1.06 | 3.4827 | 0.141 | 8.88 | 0.141 | 8.88 | 0 | 0 | 0.000483 | 30.32 | 0 | 2024-03-15 11:38:08 | 0.003692
11099 | 19 | 5 | CC Chg | 00:08:30 | 64:10:20 | 1.06 | 3.4864 | 0.15 | 9.43 | 0.15 | 9.43 | 0 | 0 | 0.000513 | 32.25 | 0 | 2024-03-15 11:38:38 | 0.003696
11100 | 19 | 5 | CC Chg | 00:09:00 | 64:10:50 | 1.06 | 3.4905 | 0.159 | 9.99 | 0.159 | 9.99 | 0 | 0 | 0.000544 | 34.19 | 0 | 2024-03-15 11:39:08 | 0.0037
11101 | 19 | 5 | CC Chg | 00:09:30 | 64:11:20 | 1.06 | 3.4939 | 0.168 | 10.54 | 0.168 | 10.54 | 0 | 0 | 0.000575 | 36.13 | 0 | 2024-03-15 11:39:38 | 0.003704
11102 | 19 | 5 | CC Chg | 00:10:00 | 64:11:50 | 1.06 | 3.4979 | 0.177 | 11.1 | 0.177 | 11.1 | 0 | 0 | 0.000606 | 38.07 | 0 | 2024-03-15 11:40:08 | 0.003708
11103 | 19 | 5 | CC Chg | 00:10:30 | 64:12:20 | 1.06 | 3.5013 | 0.185 | 11.65 | 0.185 | 11.65 | 0 | 0 | 0.000637 | 40.01 | 0 | 2024-03-15 11:40:38 | 0.003711
11104 | 19 | 5 | CC Chg | 00:11:00 | 64:12:50 | 1.06 | 3.505 | 0.194 | 12.21 | 0.194 | 12.21 | 0 | 0 | 0.000668 | 41.95 | 0 | 2024-03-15 11:41:08 | 0.003715
11105 | 19 | 5 | CC Chg | 00:11:30 | 64:13:20 | 1.06 | 3.5084 | 0.203 | 12.76 | 0.203 | 12.76 | 0 | 0 | 0.000699 | 43.9 | 0 | 2024-03-15 11:41:38 | 0.003719
11106 | 19 | 5 | CC Chg | 00:12:00 | 64:13:50 | 1.06 | 3.5122 | 0.212 | 13.32 | 0.212 | 13.32 | 0 | 0 | 0.00073 | 45.85 | 0 | 2024-03-15 11:42:08 | 0.003723
11107 | 19 | 5 | CC Chg | 00:12:30 | 64:14:20 | 1.06 | 3.5153 | 0.221 | 13.87 | 0.221 | 13.87 | 0 | 0 | 0.000761 | 47.8 | 0 | 2024-03-15 11:42:38 | 0.003726
11108 | 19 | 5 | CC Chg | 00:13:00 | 64:14:50 | 1.06 | 3.5187 | 0.23 | 14.43 | 0.23 | 14.43 | 0 | 0 | 0.000792 | 49.75 | 0 | 2024-03-15 11:43:08 | 0.00373
11109 | 19 | 5 | CC Chg | 00:13:30 | 64:15:20 | 1.06 | 3.5221 | 0.238 | 14.98 | 0.238 | 14.98 | 0 | 0 | 0.000823 | 51.7 | 0 | 2024-03-15 11:43:38 | 0.003733
11110 | 19 | 5 | CC Chg | 00:14:00 | 64:15:50 | 1.06 | 3.5252 | 0.247 | 15.54 | 0.247 | 15.54 | 0 | 0 | 0.000854 | 53.66 | 0 | 2024-03-15 11:44:08 | 0.003737
11111 | 19 | 5 | CC Chg | 00:14:30 | 64:16:20 | 1.06 | 3.5286 | 0.256 | 16.09 | 0.256 | 16.09 | 0 | 0 | 0.000885 | 55.61 | 0 | 2024-03-15 11:44:38 | 0.00374
11112 | 19 | 5 | CC Chg | 00:15:00 | 64:16:50 | 1.06 | 3.5317 | 0.265 | 16.65 | 0.265 | 16.65 | 0 | 0 | 0.000917 | 57.57 | 0 | 2024-03-15 11:45:08 | 0.003744
11113 | 19 | 5 | CC Chg | 00:15:30 | 64:17:20 | 1.06 | 3.5351 | 0.274 | 17.2 | 0.274 | 17.2 | 0 | 0 | 0.000948 | 59.53 | 0 | 2024-03-15 11:45:38 | 0.003747
11114 | 19 | 5 | CC Chg | 00:16:00 | 64:17:50 | 1.06 | 3.5382 | 0.283 | 17.76 | 0.283 | 17.76 | 0 | 0 | 0.000979 | 61.49 | 0 | 2024-03-15 11:46:08 | 0.00375
11115 | 19 | 5 | CC Chg | 00:16:30 | 64:18:20 | 1.06 | 3.5413 | 0.291 | 18.31 | 0.291 | 18.31 | 0 | 0 | 0.00101 | 63.46 | 0 | 2024-03-15 11:46:38 | 0.003754
11116 | 19 | 5 | CC Chg | 00:17:00 | 64:18:50 | 1.06 | 3.5447 | 0.3 | 18.87 | 0.3 | 18.87 | 0 | 0 | 0.001042 | 65.42 | 0 | 2024-03-15 11:47:08 | 0.003757
11117 | 19 | 5 | CC Chg | 00:17:30 | 64:19:20 | 1.06 | 3.5475 | 0.309 | 19.42 | 0.309 | 19.42 | 0 | 0 | 0.001073 | 67.39 | 0 | 2024-03-15 11:47:38 | 0.00376
11118 | 19 | 5 | CC Chg | 00:18:00 | 64:19:50 | 1.06 | 3.5509 | 0.318 | 19.97 | 0.318 | 19.97 | 0 | 0 | 0.001104 | 69.36 | 0 | 2024-03-15 11:48:08 | 0.003764
11119 | 19 | 5 | CC Chg | 00:18:30 | 64:20:20 | 1.06 | 3.5537 | 0.327 | 20.53 | 0.327 | 20.53 | 0 | 0 | 0.001136 | 71.33 | 0 | 2024-03-15 11:48:38 | 0.003767
11120 | 19 | 5 | CC Chg | 00:19:00 | 64:20:50 | 1.06 | 3.5568 | 0.336 | 21.08 | 0.336 | 21.08 | 0 | 0 | 0.001167 | 73.3 | 0 | 2024-03-15 11:49:08 | 0.00377
11121 | 19 | 5 | CC Chg | 00:19:30 | 64:21:20 | 1.06 | 3.5602 | 0.344 | 21.64 | 0.344 | 21.64 | 0 | 0 | 0.001198 | 75.28 | 0 | 2024-03-15 11:49:38 | 0.003774
11122 | 19 | 5 | CC Chg | 00:20:00 | 64:21:50 | 1.06 | 3.563 | 0.353 | 22.19 | 0.353 | 22.19 | 0 | 0 | 0.00123 | 77.26 | 0 | 2024-03-15 11:50:08 | 0.003777
11123 | 19 | 5 | CC Chg | 00:20:30 | 64:22:20 | 1.06 | 3.5658 | 0.362 | 22.75 | 0.362 | 22.75 | 0 | 0 | 0.001261 | 79.23 | 0 | 2024-03-15 11:50:38 | 0.00378
11124 | 19 | 5 | CC Chg | 00:21:00 | 64:22:50 | 1.06 | 3.5692 | 0.371 | 23.3 | 0.371 | 23.3 | 0 | 0 | 0.001293 | 81.21 | 0 | 2024-03-15 11:51:08 | 0.003783
11125 | 19 | 5 | CC Chg | 00:21:30 | 64:23:20 | 1.06 | 3.572 | 0.38 | 23.86 | 0.38 | 23.86 | 0 | 0 | 0.001324 | 83.19 | 0 | 2024-03-15 11:51:38 | 0.003786
11126 | 19 | 5 | CC Chg | 00:22:00 | 64:23:50 | 1.06 | 3.5751 | 0.389 | 24.41 | 0.389 | 24.41 | 0 | 0 | 0.001356 | 85.18 | 0 | 2024-03-15 11:52:08 | 0.00379
11127 | 19 | 5 | CC Chg | 00:22:30 | 64:24:20 | 1.06 | 3.5782 | 0.397 | 24.97 | 0.397 | 24.97 | 0 | 0 | 0.001388 | 87.16 | 0 | 2024-03-15 11:52:38 | 0.003793
11128 | 19 | 5 | CC Chg | 00:23:00 | 64:24:50 | 1.06 | 3.581 | 0.406 | 25.52 | 0.406 | 25.52 | 0 | 0 | 0.001419 | 89.15 | 0 | 2024-03-15 11:53:08 | 0.003796
11129 | 19 | 5 | CC Chg | 00:23:30 | 64:25:20 | 1.06 | 3.5844 | 0.415 | 26.08 | 0.415 | 26.08 | 0 | 0 | 0.001451 | 91.13 | 0 | 2024-03-15 11:53:38 | 0.003799
11130 | 19 | 5 | CC Chg | 00:24:00 | 64:25:50 | 1.06 | 3.5872 | 0.424 | 26.63 | 0.424 | 26.63 | 0 | 0 | 0.001483 | 93.12 | 0 | 2024-03-15 11:54:08 | 0.003802
11131 | 19 | 5 | CC Chg | 00:24:30 | 64:26:20 | 1.06 | 3.5903 | 0.433 | 27.19 | 0.433 | 27.19 | 0 | 0 | 0.001514 | 95.12 | 0 | 2024-03-15 11:54:38 | 0.003806
11132 | 19 | 5 | CC Chg | 00:25:00 | 64:26:50 | 1.06 | 3.5934 | 0.442 | 27.74 | 0.442 | 27.74 | 0 | 0 | 0.001546 | 97.11 | 0 | 2024-03-15 11:55:08 | 0.003809
11133 | 19 | 5 | CC Chg | 00:25:30 | 64:27:20 | 1.06 | 3.5962 | 0.45 | 28.3 | 0.45 | 28.3 | 0 | 0 | 0.001578 | 99.1 | 0 | 2024-03-15 11:55:38 | 0.003812
11134 | 19 | 5 | CC Chg | 00:26:00 | 64:27:50 | 1.06 | 3.5993 | 0.459 | 28.85 | 0.459 | 28.85 | 0 | 0 | 0.00161 | 101.1 | 0 | 2024-03-15 11:56:08 | 0.003815
11135 | 19 | 5 | CC Chg | 00:26:30 | 64:28:20 | 1.06 | 3.6024 | 0.468 | 29.41 | 0.468 | 29.41 | 0 | 0 | 0.001641 | 103.1 | 0 | 2024-03-15 11:56:38 | 0.003819
11136 | 19 | 5 | CC Chg | 00:27:00 | 64:28:50 | 1.06 | 3.6052 | 0.477 | 29.96 | 0.477 | 29.96 | 0 | 0 | 0.001673 | 105.1 | 0 | 2024-03-15 11:57:08 | 0.003822
11137 | 19 | 5 | CC Chg | 00:27:30 | 64:29:20 | 1.06 | 3.6083 | 0.486 | 30.52 | 0.486 | 30.52 | 0 | 0 | 0.001705 | 107.1 | 0 | 2024-03-15 11:57:38 | 0.003825
11138 | 19 | 5 | CC Chg | 00:28:00 | 64:29:50 | 1.06 | 3.6114 | 0.495 | 31.07 | 0.495 | 31.07 | 0 | 0 | 0.001737 | 109.1 | 0 | 2024-03-15 11:58:08 | 0.003828
11139 | 19 | 5 | CC Chg | 00:28:30 | 64:30:20 | 1.06 | 3.6145 | 0.503 | 31.63 | 0.503 | 31.63 | 0 | 0 | 0.001769 | 111.11 | 0 | 2024-03-15 11:58:38 | 0.003831
11140 | 19 | 5 | CC Chg | 00:29:00 | 64:30:50 | 1.06 | 3.6176 | 0.512 | 32.18 | 0.512 | 32.18 | 0 | 0 | 0.001801 | 113.11 | 0 | 2024-03-15 11:59:08 | 0.003835
11141 | 19 | 5 | CC Chg | 00:29:30 | 64:31:20 | 1.06 | 3.6204 | 0.521 | 32.74 | 0.521 | 32.74 | 0 | 0 | 0.001833 | 115.12 | 0 | 2024-03-15 11:59:38 | 0.003838
11142 | 19 | 5 | CC Chg | 00:30:00 | 64:31:50 | 1.06 | 3.6235 | 0.53 | 33.29 | 0.53 | 33.29 | 0 | 0 | 0.001865 | 117.13 | 0 | 2024-03-15 12:00:08 | 0.003841
11143 | 19 | 5 | CC Chg | 00:30:30 | 64:32:20 | 1.06 | 3.6266 | 0.539 | 33.85 | 0.539 | 33.85 | 0 | 0 | 0.001897 | 119.14 | 0 | 2024-03-15 12:00:38 | 0.003844
11144 | 19 | 5 | CC Chg | 00:31:00 | 64:32:50 | 1.06 | 3.6294 | 0.548 | 34.4 | 0.548 | 34.4 | 0 | 0 | 0.001929 | 121.15 | 0 | 2024-03-15 12:01:08 | 0.003847
11145 | 19 | 5 | CC Chg | 00:31:30 | 64:33:20 | 1.06 | 3.6325 | 0.556 | 34.96 | 0.556 | 34.96 | 0 | 0 | 0.001961 | 123.17 | 0 | 2024-03-15 12:01:38 | 0.00385
11146 | 19 | 5 | CC Chg | 00:32:00 | 64:33:50 | 1.06 | 3.6356 | 0.565 | 35.51 | 0.565 | 35.51 | 0 | 0 | 0.001993 | 125.18 | 0 | 2024-03-15 12:02:08 | 0.003854
11147 | 19 | 5 | CC Chg | 00:32:30 | 64:34:20 | 1.06 | 3.6387 | 0.574 | 36.07 | 0.574 | 36.07 | 0 | 0 | 0.002025 | 127.2 | 0 | 2024-03-15 12:02:38 | 0.003857
11148 | 19 | 5 | CC Chg | 00:33:00 | 64:34:50 | 1.06 | 3.6414 | 0.583 | 36.62 | 0.583 | 36.62 | 0 | 0 | 0.002057 | 129.22 | 0 | 2024-03-15 12:03:08 | 0.00386
11149 | 19 | 5 | CC Chg | 00:33:30 | 64:35:20 | 1.06 | 3.6442 | 0.592 | 37.18 | 0.592 | 37.18 | 0 | 0 | 0.002089 | 131.24 | 0 | 2024-03-15 12:03:38 | 0.003863
11150 | 19 | 5 | CC Chg | 00:34:00 | 64:35:50 | 1.06 | 3.6473 | 0.601 | 37.73 | 0.601 | 37.73 | 0 | 0 | 0.002122 | 133.27 | 0 | 2024-03-15 12:04:08 | 0.003866
11151 | 19 | 5 | CC Chg | 00:34:26 | 64:36:17 | 1.06 | 3.6501 | 0.608 | 38.22 | 0.608 | 38.22 | 0 | 0 | 0.00215 | 135.06 | 0 | 2024-03-15 12:04:34 | 0.003869
11152 | 19 | 6 | CC DChg | 00:00:00 | 64:36:17 | -1.06 | 3.3776 | 0 | 0 | 0 | 0 | 0 | 0 | 0 | 0 | 0 | 2024-03-15 12:04:34 | -0.00358
11153 | 19 | 6 | CC DChg | 00:00:00 | 64:36:17 | -1.06 | 3.3655 | 0 | 0.01 | 0 | 0 | 0 | 0.01 | 0 | 0 | 0.02 | 2024-03-15 12:04:35 | -0.003567
11154 | 19 | 6 | CC DChg | 00:00:01 | 64:36:19 | -1.06 | 3.3553 | 0.001 | 0.03 | 0 | 0 | 0.001 | 0.03 | 2e-06 | 0 | 0.11 | 2024-03-15 12:04:36 | -0.003557
11155 | 19 | 6 | CC DChg | 00:00:09 | 64:36:26 | -1.06 | 3.3451 | 0.003 | 0.17 | 0 | 0 | 0.003 | 0.17 | 9e-06 | 0 | 0.56 | 2024-03-15 12:04:43 | -0.003546
11156 | 19 | 6 | CC DChg | 00:00:23 | 64:36:41 | -1.06 | 3.3351 | 0.007 | 0.44 | 0 | 0 | 0.007 | 0.44 | 2.4e-05 | 0 | 1.48 | 2024-03-15 12:04:58 | -0.003535
11157 | 19 | 6 | CC DChg | 00:00:30 | 64:36:47 | -1.06 | 3.3324 | 0.009 | 0.55 | 0 | 0 | 0.009 | 0.55 | 3e-05 | 0 | 1.85 | 2024-03-15 12:05:04 | -0.003532
11158 | 19 | 6 | CC DChg | 00:00:53 | 64:37:10 | -1.06 | 3.3224 | 0.016 | 0.99 | 0 | 0 | 0.016 | 0.99 | 5.2e-05 | 0 | 3.29 | 2024-03-15 12:05:28 | -0.003522
11159 | 19 | 6 | CC DChg | 00:01:00 | 64:37:17 | -1.06 | 3.32 | 0.018 | 1.11 | 0 | 0 | 0.018 | 1.11 | 5.9e-05 | 0 | 3.7 | 2024-03-15 12:05:34 | -0.003519
11160 | 19 | 6 | CC DChg | 00:01:29 | 64:37:46 | -1.06 | 3.31 | 0.026 | 1.65 | 0 | 0 | 0.026 | 1.65 | 8.8e-05 | 0 | 5.5 | 2024-03-15 12:06:04 | -0.003509
11161 | 19 | 6 | CC DChg | 00:01:30 | 64:37:47 | -1.06 | 3.31 | 0.027 | 1.66 | 0 | 0 | 0.027 | 1.66 | 8.8e-05 | 0 | 5.54 | 2024-03-15 12:06:04 | -0.003509
11162 | 19 | 6 | CC DChg | 00:02:00 | 64:38:17 | -1.06 | 3.3017 | 0.035 | 2.22 | 0 | 0 | 0.035 | 2.22 | 0.000117 | 0 | 7.37 | 2024-03-15 12:06:34 | -0.0035
11163 | 19 | 6 | CC DChg | 00:02:30 | 64:38:47 | -1.06 | 3.2939 | 0.044 | 2.77 | 0 | 0 | 0.044 | 2.77 | 0.000147 | 0 | 9.2 | 2024-03-15 12:07:04 | -0.003492
11164 | 19 | 6 | CC DChg | 00:03:00 | 64:39:17 | -1.06 | 3.2871 | 0.053 | 3.33 | 0 | 0 | 0.053 | 3.33 | 0.000176 | 0 | 11.03 | 2024-03-15 12:07:34 | -0.003484
11165 | 19 | 6 | CC DChg | 00:03:30 | 64:39:47 | -1.06 | 3.2809 | 0.062 | 3.88 | 0 | 0 | 0.062 | 3.88 | 0.000205 | 0 | 12.85 | 2024-03-15 12:08:04 | -0.003478
11166 | 19 | 6 | CC DChg | 00:04:00 | 64:40:17 | -1.06 | 3.2756 | 0.071 | 4.44 | 0 | 0 | 0.071 | 4.44 | 0.000234 | 0 | 14.67 | 2024-03-15 12:08:34 | -0.003472
11167 | 19 | 6 | CC DChg | 00:04:30 | 64:40:47 | -1.06 | 3.27 | 0.08 | 4.99 | 0 | 0 | 0.08 | 4.99 | 0.000262 | 0 | 16.49 | 2024-03-15 12:09:04 | -0.003466
11168 | 19 | 6 | CC DChg | 00:05:00 | 64:41:17 | -1.06 | 3.2651 | 0.088 | 5.55 | 0 | 0 | 0.088 | 5.55 | 0.000291 | 0 | 18.3 | 2024-03-15 12:09:34 | -0.003461
11169 | 19 | 6 | CC DChg | 00:05:30 | 64:41:47 | -1.06 | 3.2604 | 0.097 | 6.1 | 0 | 0 | 0.097 | 6.1 | 0.00032 | 0 | 20.11 | 2024-03-15 12:10:04 | -0.003456
11170 | 19 | 6 | CC DChg | 00:06:00 | 64:42:17 | -1.06 | 3.2558 | 0.106 | 6.66 | 0 | 0 | 0.106 | 6.66 | 0.000349 | 0 | 21.92 | 2024-03-15 12:10:34 | -0.003451
11171 | 19 | 6 | CC DChg | 00:06:30 | 64:42:47 | -1.06 | 3.2514 | 0.115 | 7.21 | 0 | 0 | 0.115 | 7.21 | 0.000378 | 0 | 23.72 | 2024-03-15 12:11:04 | -0.003446
11172 | 19 | 6 | CC DChg | 00:07:00 | 64:43:17 | -1.06 | 3.2471 | 0.124 | 7.77 | 0 | 0 | 0.124 | 7.77 | 0.000406 | 0 | 25.53 | 2024-03-15 12:11:34 | -0.003442
11173 | 19 | 6 | CC DChg | 00:07:30 | 64:43:47 | -1.06 | 3.2431 | 0.133 | 8.32 | 0 | 0 | 0.133 | 8.32 | 0.000435 | 0 | 27.33 | 2024-03-15 12:12:04 | -0.003438
11174 | 19 | 6 | CC DChg | 00:08:00 | 64:44:17 | -1.06 | 3.239 | 0.141 | 8.88 | 0 | 0 | 0.141 | 8.88 | 0.000464 | 0 | 29.12 | 2024-03-15 12:12:34 | -0.003433
11175 | 19 | 6 | CC DChg | 00:08:30 | 64:44:47 | -1.06 | 3.235 | 0.15 | 9.43 | 0 | 0 | 0.15 | 9.43 | 0.000492 | 0 | 30.92 | 2024-03-15 12:13:04 | -0.003429
11176 | 19 | 6 | CC DChg | 00:09:00 | 64:45:17 | -1.06 | 3.231 | 0.159 | 9.99 | 0 | 0 | 0.159 | 9.99 | 0.000521 | 0 | 32.71 | 2024-03-15 12:13:34 | -0.003425
11177 | 19 | 6 | CC DChg | 00:09:30 | 64:45:47 | -1.06 | 3.2269 | 0.168 | 10.54 | 0 | 0 | 0.168 | 10.54 | 0.000549 | 0 | 34.51 | 2024-03-15 12:14:04 | -0.003421
11178 | 19 | 6 | CC DChg | 00:10:00 | 64:46:17 | -1.06 | 3.2226 | 0.177 | 11.1 | 0 | 0 | 0.177 | 11.1 | 0.000578 | 0 | 36.29 | 2024-03-15 12:14:34 | -0.003416
11179 | 19 | 6 | CC DChg | 00:10:30 | 64:46:47 | -1.06 | 3.218 | 0.186 | 11.65 | 0 | 0 | 0.186 | 11.65 | 0.000606 | 0 | 38.08 | 2024-03-15 12:15:04 | -0.003411
11180 | 19 | 6 | CC DChg | 00:11:00 | 64:47:17 | -1.06 | 3.2136 | 0.194 | 12.21 | 0 | 0 | 0.194 | 12.21 | 0.000635 | 0 | 39.87 | 2024-03-15 12:15:34 | -0.003406
11181 | 19 | 6 | CC DChg | 00:11:30 | 64:47:47 | -1.06 | 3.2083 | 0.203 | 12.76 | 0 | 0 | 0.203 | 12.76 | 0.000663 | 0 | 41.65 | 2024-03-15 12:16:04 | -0.003401
11182 | 19 | 6 | CC DChg | 00:12:00 | 64:48:17 | -1.06 | 3.2031 | 0.212 | 13.32 | 0 | 0 | 0.212 | 13.32 | 0.000691 | 0 | 43.43 | 2024-03-15 12:16:34 | -0.003395
11183 | 19 | 6 | CC DChg | 00:12:30 | 64:48:47 | -1.06 | 3.1969 | 0.221 | 13.87 | 0 | 0 | 0.221 | 13.87 | 0.00072 | 0 | 45.2 | 2024-03-15 12:17:04 | -0.003389
11184 | 19 | 6 | CC DChg | 00:13:00 | 64:49:17 | -1.06 | 3.191 | 0.23 | 14.43 | 0 | 0 | 0.23 | 14.43 | 0.000748 | 0 | 46.97 | 2024-03-15 12:17:34 | -0.003382
11185 | 19 | 6 | CC DChg | 00:13:30 | 64:49:47 | -1.06 | 3.1845 | 0.239 | 14.98 | 0 | 0 | 0.239 | 14.98 | 0.000776 | 0 | 48.74 | 2024-03-15 12:18:04 | -0.003376
11186 | 19 | 6 | CC DChg | 00:14:00 | 64:50:17 | -1.06 | 3.1773 | 0.247 | 15.54 | 0 | 0 | 0.247 | 15.54 | 0.000804 | 0 | 50.51 | 2024-03-15 12:18:34 | -0.003368
11187 | 19 | 6 | CC DChg | 00:14:30 | 64:50:47 | -1.06 | 3.1702 | 0.256 | 16.09 | 0 | 0 | 0.256 | 16.09 | 0.000832 | 0 | 52.27 | 2024-03-15 12:19:04 | -0.00336
11188 | 19 | 6 | CC DChg | 00:15:00 | 64:51:17 | -1.06 | 3.1625 | 0.265 | 16.65 | 0 | 0 | 0.265 | 16.65 | 0.00086 | 0 | 54.03 | 2024-03-15 12:19:34 | -0.003352
11189 | 19 | 6 | CC DChg | 00:15:30 | 64:51:47 | -1.06 | 3.155 | 0.274 | 17.2 | 0 | 0 | 0.274 | 17.2 | 0.000888 | 0 | 55.78 | 2024-03-15 12:20:04 | -0.003344
11190 | 19 | 6 | CC DChg | 00:16:00 | 64:52:17 | -1.06 | 3.147 | 0.283 | 17.76 | 0 | 0 | 0.283 | 17.76 | 0.000916 | 0 | 57.53 | 2024-03-15 12:20:34 | -0.003336
11191 | 19 | 6 | CC DChg | 00:16:30 | 64:52:47 | -1.06 | 3.1389 | 0.292 | 18.31 | 0 | 0 | 0.292 | 18.31 | 0.000944 | 0 | 59.27 | 2024-03-15 12:21:04 | -0.003327
11192 | 19 | 6 | CC DChg | 00:17:00 | 64:53:17 | -1.06 | 3.1305 | 0.3 | 18.87 | 0 | 0 | 0.3 | 18.87 | 0.000971 | 0 | 61.01 | 2024-03-15 12:21:34 | -0.003318
11193 | 19 | 6 | CC DChg | 00:17:30 | 64:53:47 | -1.06 | 3.1212 | 0.309 | 19.42 | 0 | 0 | 0.309 | 19.42 | 0.000999 | 0 | 62.74 | 2024-03-15 12:22:04 | -0.003308
11194 | 19 | 6 | CC DChg | 00:17:59 | 64:54:17 | -1.06 | 3.111 | 0.318 | 19.97 | 0 | 0 | 0.318 | 19.97 | 0.001026 | 0 | 64.47 | 2024-03-15 12:22:34 | -0.003298
11195 | 19 | 6 | CC DChg | 00:18:00 | 64:54:17 | -1.06 | 3.111 | 0.318 | 19.97 | 0 | 0 | 0.318 | 19.97 | 0.001026 | 0 | 64.47 | 2024-03-15 12:22:34 | -0.003298
11196 | 19 | 6 | CC DChg | 00:18:28 | 64:54:46 | -1.06 | 3.1008 | 0.326 | 20.51 | 0 | 0 | 0.326 | 20.51 | 0.001053 | 0 | 66.12 | 2024-03-15 12:23:03 | -0.003287
11197 | 19 | 6 | CC DChg | 00:18:30 | 64:54:47 | -1.06 | 3.1001 | 0.327 | 20.53 | 0 | 0 | 0.327 | 20.53 | 0.001054 | 0 | 66.2 | 2024-03-15 12:23:04 | -0.003286
11198 | 19 | 6 | CC DChg | 00:18:56 | 64:55:13 | -1.06 | 3.0899 | 0.335 | 21.01 | 0 | 0 | 0.335 | 21.01 | 0.001078 | 0 | 67.69 | 2024-03-15 12:23:30 | -0.003275
11199 | 19 | 6 | CC DChg | 00:19:00 | 64:55:17 | -1.06 | 3.0887 | 0.336 | 21.08 | 0 | 0 | 0.336 | 21.08 | 0.001081 | 0 | 67.91 | 2024-03-15 12:23:34 | -0.003274
11200 | 19 | 6 | CC DChg | 00:19:25 | 64:55:42 | -1.06 | 3.0784 | 0.343 | 21.55 | 0 | 0 | 0.343 | 21.55 | 0.001104 | 0 | 69.36 | 2024-03-15 12:24:00 | -0.003263
11201 | 19 | 6 | CC DChg | 00:19:30 | 64:55:47 | -1.06 | 3.0766 | 0.345 | 21.64 | 0 | 0 | 0.345 | 21.64 | 0.001108 | 0 | 69.62 | 2024-03-15 12:24:04 | -0.003261
11202 | 19 | 6 | CC DChg | 00:19:54 | 64:56:11 | -1.06 | 3.0664 | 0.352 | 22.09 | 0 | 0 | 0.352 | 22.09 | 0.00113 | 0 | 71.01 | 2024-03-15 12:24:29 | -0.00325
11203 | 19 | 6 | CC DChg | 00:20:00 | 64:56:17 | -1.06 | 3.0642 | 0.353 | 22.19 | 0 | 0 | 0.353 | 22.19 | 0.001136 | 0 | 71.33 | 2024-03-15 12:24:34 | -0.003248
11204 | 19 | 6 | CC DChg | 00:20:22 | 64:56:39 | -1.06 | 3.054 | 0.36 | 22.6 | 0 | 0 | 0.36 | 22.6 | 0.001155 | 0 | 72.57 | 2024-03-15 12:24:56 | -0.003237
11205 | 19 | 6 | CC DChg | 00:20:30 | 64:56:47 | -1.06 | 3.0499 | 0.362 | 22.75 | 0 | 0 | 0.362 | 22.75 | 0.001163 | 0 | 73.02 | 2024-03-15 12:25:04 | -0.003233
11206 | 19 | 6 | CC DChg | 00:20:50 | 64:57:08 | -1.06 | 3.0397 | 0.368 | 23.13 | 0 | 0 | 0.368 | 23.13 | 0.001181 | 0 | 74.2 | 2024-03-15 12:25:25 | -0.003222
11207 | 19 | 6 | CC DChg | 00:21:00 | 64:57:17 | -1.06 | 3.0354 | 0.371 | 23.3 | 0 | 0 | 0.371 | 23.3 | 0.001189 | 0 | 74.71 | 2024-03-15 12:25:34 | -0.003218
11208 | 19 | 6 | CC DChg | 00:21:20 | 64:57:38 | -1.06 | 3.0254 | 0.377 | 23.69 | 0 | 0 | 0.377 | 23.69 | 0.001208 | 0 | 75.87 | 2024-03-15 12:25:55 | -0.003207
11209 | 19 | 6 | CC DChg | 00:21:30 | 64:57:47 | -1.06 | 3.0211 | 0.38 | 23.86 | 0 | 0 | 0.38 | 23.86 | 0.001216 | 0 | 76.39 | 2024-03-15 12:26:04 | -0.003202
11210 | 19 | 6 | CC DChg | 00:21:53 | 64:58:11 | -1.06 | 3.0109 | 0.387 | 24.3 | 0 | 0 | 0.387 | 24.3 | 0.001237 | 0 | 77.71 | 2024-03-15 12:26:28 | -0.003192
11211 | 19 | 6 | CC DChg | 00:22:00 | 64:58:17 | -1.06 | 3.0084 | 0.389 | 24.41 | 0 | 0 | 0.389 | 24.41 | 0.001243 | 0 | 78.06 | 2024-03-15 12:26:34 | -0.003189
11212 | 19 | 6 | CC DChg | 00:22:25 | 64:58:42 | -1.06 | 2.9978 | 0.396 | 24.88 | 0 | 0 | 0.396 | 24.88 | 0.001265 | 0 | 79.47 | 2024-03-15 12:27:00 | -0.003178
11213 | 19 | 6 | CC DChg | 00:22:30 | 64:58:47 | -1.06 | 2.9963 | 0.398 | 24.97 | 0 | 0 | 0.398 | 24.97 | 0.001269 | 0 | 79.73 | 2024-03-15 12:27:04 | -0.003176
11214 | 19 | 6 | CC DChg | 00:22:56 | 64:59:13 | -1.06 | 2.9861 | 0.405 | 25.45 | 0 | 0 | 0.405 | 25.45 | 0.001292 | 0 | 81.17 | 2024-03-15 12:27:30 | -0.003165
11215 | 19 | 6 | CC DChg | 00:23:00 | 64:59:17 | -1.06 | 2.9848 | 0.406 | 25.52 | 0 | 0 | 0.406 | 25.52 | 0.001296 | 0 | 81.39 | 2024-03-15 12:27:34 | -0.003164
11216 | 19 | 6 | CC DChg | 00:23:26 | 64:59:43 | -1.06 | 2.9743 | 0.414 | 26.01 | 0 | 0 | 0.414 | 26.01 | 0.001319 | 0 | 82.83 | 2024-03-15 12:28:00 | -0.003153
11217 | 19 | 6 | CC DChg | 00:23:30 | 64:59:47 | -1.06 | 2.973 | 0.415 | 26.08 | 0 | 0 | 0.415 | 26.08 | 0.001322 | 0 | 83.04 | 2024-03-15 12:28:04 | -0.003151
11218 | 19 | 6 | CC DChg | 00:23:55 | 65:00:12 | -1.06 | 2.9628 | 0.423 | 26.54 | 0 | 0 | 0.423 | 26.54 | 0.001344 | 0 | 84.43 | 2024-03-15 12:28:29 | -0.003141
11219 | 19 | 6 | CC DChg | 00:24:00 | 65:00:17 | -1.06 | 2.9609 | 0.424 | 26.63 | 0 | 0 | 0.424 | 26.63 | 0.001348 | 0 | 84.69 | 2024-03-15 12:28:34 | -0.003139
11220 | 19 | 6 | CC DChg | 00:24:23 | 65:00:40 | -1.06 | 2.9507 | 0.431 | 27.06 | 0 | 0 | 0.431 | 27.06 | 0.001368 | 0 | 85.95 | 2024-03-15 12:28:57 | -0.003128
11221 | 19 | 6 | CC DChg | 00:24:30 | 65:00:47 | -1.06 | 2.9479 | 0.433 | 27.19 | 0 | 0 | 0.433 | 27.19 | 0.001374 | 0 | 86.33 | 2024-03-15 12:29:04 | -0.003125
11222 | 19 | 6 | CC DChg | 00:24:50 | 65:01:07 | -1.06 | 2.9377 | 0.439 | 27.56 | 0 | 0 | 0.439 | 27.56 | 0.001392 | 0 | 87.43 | 2024-03-15 12:29:25 | -0.003114
11223 | 19 | 6 | CC DChg | 00:25:00 | 65:01:17 | -1.06 | 2.9324 | 0.442 | 27.74 | 0 | 0 | 0.442 | 27.74 | 0.0014 | 0 | 87.96 | 2024-03-15 12:29:34 | -0.003108
11224 | 19 | 6 | CC DChg | 00:25:17 | 65:01:34 | -1.06 | 2.9222 | 0.447 | 28.06 | 0 | 0 | 0.447 | 28.06 | 0.001415 | 0 | 88.9 | 2024-03-15 12:29:52 | -0.003098
11225 | 19 | 6 | CC DChg | 00:25:30 | 65:01:47 | -1.06 | 2.9138 | 0.451 | 28.3 | 0 | 0 | 0.451 | 28.3 | 0.001426 | 0 | 89.58 | 2024-03-15 12:30:04 | -0.003089
11226 | 19 | 6 | CC DChg | 00:25:43 | 65:02:00 | -1.06 | 2.9036 | 0.454 | 28.54 | 0 | 0 | 0.454 | 28.54 | 0.001438 | 0 | 90.3 | 2024-03-15 12:30:18 | -0.003078
11227 | 19 | 6 | CC DChg | 00:25:55 | 65:02:12 | -1.06 | 2.8934 | 0.458 | 28.77 | 0 | 0 | 0.458 | 28.77 | 0.001448 | 0 | 90.95 | 2024-03-15 12:30:30 | -0.003067
11228 | 19 | 6 | CC DChg | 00:26:00 | 65:02:17 | -1.06 | 2.8896 | 0.459 | 28.85 | 0 | 0 | 0.459 | 28.85 | 0.001452 | 0 | 91.19 | 2024-03-15 12:30:34 | -0.003063
11229 | 19 | 6 | CC DChg | 00:26:09 | 65:02:27 | -1.06 | 2.8794 | 0.462 | 29.03 | 0 | 0 | 0.462 | 29.03 | 0.00146 | 0 | 91.72 | 2024-03-15 12:30:44 | -0.003052
11230 | 19 | 6 | CC DChg | 00:26:18 | 65:02:36 | -1.06 | 2.8692 | 0.465 | 29.2 | 0 | 0 | 0.465 | 29.2 | 0.001468 | 0 | 92.19 | 2024-03-15 12:30:53 | -0.003041
11231 | 19 | 6 | CC DChg | 00:26:27 | 65:02:44 | -1.06 | 2.859 | 0.467 | 29.35 | 0 | 0 | 0.467 | 29.35 | 0.001475 | 0 | 92.63 | 2024-03-15 12:31:01 | -0.003031
11232 | 19 | 6 | CC DChg | 00:26:30 | 65:02:47 | -1.06 | 2.8549 | 0.468 | 29.41 | 0 | 0 | 0.468 | 29.41 | 0.001477 | 0 | 92.79 | 2024-03-15 12:31:04 | -0.003026
11233 | 19 | 6 | CC DChg | 00:26:37 | 65:02:54 | -1.06 | 2.8447 | 0.47 | 29.54 | 0 | 0 | 0.47 | 29.54 | 0.001483 | 0 | 93.17 | 2024-03-15 12:31:12 | -0.003015
11234 | 19 | 6 | CC DChg | 00:26:44 | 65:03:01 | -1.06 | 2.8345 | 0.472 | 29.67 | 0 | 0 | 0.472 | 29.67 | 0.001489 | 0 | 93.54 | 2024-03-15 12:31:19 | -0.003005
11235 | 19 | 6 | CC DChg | 00:26:50 | 65:03:07 | -1.06 | 2.8245 | 0.474 | 29.79 | 0 | 0 | 0.474 | 29.79 | 0.001494 | 0 | 93.86 | 2024-03-15 12:31:25 | -0.002994
11236 | 19 | 6 | CC DChg | 00:26:56 | 65:03:14 | -1.06 | 2.8143 | 0.476 | 29.9 | 0 | 0 | 0.476 | 29.9 | 0.0015 | 0 | 94.2 | 2024-03-15 12:31:31 | -0.002983
11237 | 19 | 6 | CC DChg | 00:27:00 | 65:03:17 | -1.06 | 2.8093 | 0.477 | 29.96 | 0 | 0 | 0.477 | 29.96 | 0.001502 | 0 | 94.36 | 2024-03-15 12:31:34 | -0.002978
11238 | 19 | 6 | CC DChg | 00:27:06 | 65:03:23 | -1.06 | 2.7991 | 0.479 | 30.08 | 0 | 0 | 0.479 | 30.08 | 0.001507 | 0 | 94.67 | 2024-03-15 12:31:40 | -0.002967
11239 | 19 | 6 | CC DChg | 00:27:12 | 65:03:29 | -1.06 | 2.7889 | 0.481 | 30.19 | 0 | 0 | 0.481 | 30.19 | 0.001512 | 0 | 94.99 | 2024-03-15 12:31:46 | -0.002956
11240 | 19 | 6 | CC DChg | 00:27:18 | 65:03:35 | -1.06 | 2.7787 | 0.482 | 30.3 | 0 | 0 | 0.482 | 30.3 | 0.001517 | 0 | 95.3 | 2024-03-15 12:31:52 | -0.002945
11241 | 19 | 6 | CC DChg | 00:27:23 | 65:03:41 | -1.06 | 2.7687 | 0.484 | 30.4 | 0 | 0 | 0.484 | 30.4 | 0.001522 | 0 | 95.59 | 2024-03-15 12:31:58 | -0.002935
11242 | 19 | 6 | CC DChg | 00:27:29 | 65:03:47 | -1.06 | 2.7585 | 0.486 | 30.51 | 0 | 0 | 0.486 | 30.51 | 0.001526 | 0 | 95.88 | 2024-03-15 12:32:04 | -0.002924
11243 | 19 | 6 | CC DChg | 00:27:30 | 65:03:47 | -1.06 | 2.7579 | 0.486 | 30.52 | 0 | 0 | 0.486 | 30.52 | 0.001527 | 0 | 95.9 | 2024-03-15 12:32:04 | -0.002923
11244 | 19 | 6 | CC DChg | 00:27:35 | 65:03:53 | -1.06 | 2.7477 | 0.488 | 30.62 | 0 | 0 | 0.488 | 30.62 | 0.001531 | 0 | 96.2 | 2024-03-15 12:32:10 | -0.002913
11245 | 19 | 6 | CC DChg | 00:27:41 | 65:03:58 | -1.06 | 2.7377 | 0.489 | 30.72 | 0 | 0 | 0.489 | 30.72 | 0.001536 | 0 | 96.47 | 2024-03-15 12:32:15 | -0.002902
11246 | 19 | 6 | CC DChg | 00:27:46 | 65:04:04 | -1.06 | 2.7275 | 0.491 | 30.83 | 0 | 0 | 0.491 | 30.83 | 0.00154 | 0 | 96.76 | 2024-03-15 12:32:21 | -0.002891
11247 | 19 | 6 | CC DChg | 00:27:52 | 65:04:09 | -1.06 | 2.7173 | 0.492 | 30.93 | 0 | 0 | 0.492 | 30.93 | 0.001545 | 0 | 97.03 | 2024-03-15 12:32:27 | -0.00288
11248 | 19 | 6 | CC DChg | 00:27:57 | 65:04:15 | -1.06 | 2.707 | 0.494 | 31.03 | 0 | 0 | 0.494 | 31.03 | 0.001549 | 0 | 97.3 | 2024-03-15 12:32:32 | -0.002869
11249 | 19 | 6 | CC DChg | 00:28:00 | 65:04:17 | -1.06 | 2.703 | 0.495 | 31.07 | 0 | 0 | 0.495 | 31.07 | 0.001551 | 0 | 97.42 | 2024-03-15 12:32:34 | -0.002865
11250 | 19 | 6 | CC DChg | 00:28:05 | 65:04:22 | -1.06 | 2.6928 | 0.496 | 31.17 | 0 | 0 | 0.496 | 31.17 | 0.001555 | 0 | 97.69 | 2024-03-15 12:32:40 | -0.002854
11251 | 19 | 6 | CC DChg | 00:28:10 | 65:04:28 | -1.06 | 2.6826 | 0.498 | 31.27 | 0 | 0 | 0.498 | 31.27 | 0.001559 | 0 | 97.95 | 2024-03-15 12:32:45 | -0.002844
11252 | 19 | 6 | CC DChg | 00:28:15 | 65:04:33 | -1.06 | 2.6726 | 0.499 | 31.36 | 0 | 0 | 0.499 | 31.36 | 0.001563 | 0 | 98.2 | 2024-03-15 12:32:50 | -0.002833
11253 | 19 | 6 | CC DChg | 00:28:21 | 65:04:38 | -1.06 | 2.6624 | 0.501 | 31.46 | 0 | 0 | 0.501 | 31.46 | 0.001568 | 0 | 98.47 | 2024-03-15 12:32:55 | -0.002822
11254 | 19 | 6 | CC DChg | 00:28:26 | 65:04:43 | -1.06 | 2.6522 | 0.502 | 31.56 | 0 | 0 | 0.502 | 31.56 | 0.001572 | 0 | 98.72 | 2024-03-15 12:33:00 | -0.002811
11255 | 19 | 6 | CC DChg | 00:28:30 | 65:04:47 | -1.06 | 2.645 | 0.503 | 31.63 | 0 | 0 | 0.503 | 31.63 | 0.001575 | 0 | 98.9 | 2024-03-15 12:33:04 | -0.002804
11256 | 19 | 6 | CC DChg | 00:28:34 | 65:04:52 | -1.06 | 2.6348 | 0.505 | 31.72 | 0 | 0 | 0.505 | 31.72 | 0.001578 | 0 | 99.14 | 2024-03-15 12:33:09 | -0.002793
11257 | 19 | 6 | CC DChg | 00:28:40 | 65:04:57 | -1.06 | 2.6246 | 0.506 | 31.81 | 0 | 0 | 0.506 | 31.81 | 0.001582 | 0 | 99.39 | 2024-03-15 12:33:14 | -0.002782
11258 | 19 | 6 | CC DChg | 00:28:45 | 65:05:02 | -1.06 | 2.6143 | 0.508 | 31.91 | 0 | 0 | 0.508 | 31.91 | 0.001586 | 0 | 99.64 | 2024-03-15 12:33:19 | -0.002771
11259 | 19 | 6 | CC DChg | 00:28:50 | 65:05:07 | -1.06 | 2.6041 | 0.509 | 32 | 0 | 0 | 0.509 | 32 | 0.00159 | 0 | 99.88 | 2024-03-15 12:33:24 | -0.00276
11260 | 19 | 6 | CC DChg | 00:28:55 | 65:05:12 | -1.06 | 2.5939 | 0.511 | 32.09 | 0 | 0 | 0.511 | 32.09 | 0.001594 | 0 | 100.12 | 2024-03-15 12:33:29 | -0.00275
11261 | 19 | 6 | CC DChg | 00:29:00 | 65:05:17 | -1.06 | 2.584 | 0.512 | 32.18 | 0 | 0 | 0.512 | 32.18 | 0.001598 | 0 | 100.35 | 2024-03-15 12:33:34 | -0.002739
11262 | 19 | 6 | CC DChg | 00:29:04 | 65:05:22 | -1.06 | 2.574 | 0.514 | 32.27 | 0 | 0 | 0.514 | 32.27 | 0.001601 | 0 | 100.58 | 2024-03-15 12:33:39 | -0.002728
11263 | 19 | 6 | CC DChg | 00:29:09 | 65:05:26 | -1.06 | 2.5638 | 0.515 | 32.36 | 0 | 0 | 0.515 | 32.36 | 0.001605 | 0 | 100.8 | 2024-03-15 12:33:44 | -0.002718
11264 | 19 | 6 | CC DChg | 00:29:14 | 65:05:31 | -1.06 | 2.5536 | 0.517 | 32.45 | 0 | 0 | 0.517 | 32.45 | 0.001609 | 0 | 101.04 | 2024-03-15 12:33:49 | -0.002707
11265 | 19 | 6 | CC DChg | 00:29:19 | 65:05:36 | -1.06 | 2.5434 | 0.518 | 32.54 | 0 | 0 | 0.518 | 32.54 | 0.001612 | 0 | 101.27 | 2024-03-15 12:33:54 | -0.002696
11266 | 19 | 6 | CC DChg | 00:29:23 | 65:05:41 | -1.06 | 2.5334 | 0.519 | 32.62 | 0 | 0 | 0.519 | 32.62 | 0.001616 | 0 | 101.48 | 2024-03-15 12:33:58 | -0.002685
11267 | 19 | 6 | CC DChg | 00:29:28 | 65:05:46 | -1.06 | 2.5232 | 0.521 | 32.71 | 0 | 0 | 0.521 | 32.71 | 0.001619 | 0 | 101.71 | 2024-03-15 12:34:03 | -0.002675
11268 | 19 | 6 | CC DChg | 00:29:30 | 65:05:47 | -1.06 | 2.5207 | 0.521 | 32.74 | 0 | 0 | 0.521 | 32.74 | 0.00162 | 0 | 101.77 | 2024-03-15 12:34:04 | -0.002672
11269 | 19 | 6 | CC DChg | 00:29:34 | 65:05:52 | -1.06 | 2.5105 | 0.523 | 32.82 | 0 | 0 | 0.523 | 32.82 | 0.001624 | 0 | 101.98 | 2024-03-15 12:34:09 | -0.002661
11270 | 19 | 6 | CC DChg | 00:29:39 | 65:05:56 | -1.06 | 2.5003 | 0.524 | 32.91 | 0 | 0 | 0.524 | 32.91 | 0.001627 | 0 | 102.21 | 2024-03-15 12:34:14 | -0.00265
11271 | 19 | 6 | CC DChg | 00:29:44 | 65:06:01 | -1.06 | 2.4903 | 0.525 | 33 | 0 | 0 | 0.525 | 33 | 0.001631 | 0 | 102.42 | 2024-03-15 12:34:18 | -0.00264
11272 | 19 | 6 | CC DChg | 00:29:48 | 65:06:06 | -1.06 | 2.4801 | 0.527 | 33.09 | 0 | 0 | 0.527 | 33.09 | 0.001634 | 0 | 102.64 | 2024-03-15 12:34:23 | -0.002629
11273 | 19 | 6 | CC DChg | 00:29:53 | 65:06:10 | -1.06 | 2.4699 | 0.528 | 33.17 | 0 | 0 | 0.528 | 33.17 | 0.001637 | 0 | 102.85 | 2024-03-15 12:34:28 | -0.002618
11274 | 19 | 6 | CC DChg | 00:29:58 | 65:06:15 | -1.06 | 2.4596 | 0.529 | 33.26 | 0 | 0 | 0.529 | 33.26 | 0.001641 | 0 | 103.07 | 2024-03-15 12:34:33 | -0.002607
11275 | 19 | 6 | CC DChg | 00:30:00 | 65:06:17 | -1.06 | 2.4562 | 0.53 | 33.29 | 0 | 0 | 0.53 | 33.29 | 0.001642 | 0 | 103.15 | 2024-03-15 12:34:34 | -0.002604
11276 | 19 | 6 | CC DChg | 00:30:04 | 65:06:22 | -1.06 | 2.446 | 0.531 | 33.38 | 0 | 0 | 0.531 | 33.38 | 0.001645 | 0 | 103.36 | 2024-03-15 12:34:39 | -0.002593
11277 | 19 | 6 | CC DChg | 00:30:09 | 65:06:26 | -1.06 | 2.4358 | 0.533 | 33.47 | 0 | 0 | 0.533 | 33.47 | 0.001649 | 0 | 103.58 | 2024-03-15 12:34:44 | -0.002582
11278 | 19 | 6 | CC DChg | 00:30:14 | 65:06:31 | -1.06 | 2.4255 | 0.534 | 33.56 | 0 | 0 | 0.534 | 33.56 | 0.001652 | 0 | 103.79 | 2024-03-15 12:34:49 | -0.002571
11279 | 19 | 6 | CC DChg | 00:30:19 | 65:06:36 | -1.06 | 2.4153 | 0.536 | 33.64 | 0 | 0 | 0.536 | 33.64 | 0.001656 | 0 | 104.01 | 2024-03-15 12:34:53 | -0.00256
11280 | 19 | 6 | CC DChg | 00:30:23 | 65:06:41 | -1.06 | 2.4051 | 0.537 | 33.73 | 0 | 0 | 0.537 | 33.73 | 0.001659 | 0 | 104.22 | 2024-03-15 12:34:58 | -0.002549
11281 | 19 | 6 | CC DChg | 00:30:28 | 65:06:46 | -1.06 | 2.3949 | 0.538 | 33.82 | 0 | 0 | 0.538 | 33.82 | 0.001663 | 0 | 104.44 | 2024-03-15 12:35:03 | -0.002539
11282 | 19 | 6 | CC DChg | 00:30:30 | 65:06:47 | -1.06 | 2.3921 | 0.539 | 33.85 | 0 | 0 | 0.539 | 33.85 | 0.001664 | 0 | 104.49 | 2024-03-15 12:35:04 | -0.002536
11283 | 19 | 6 | CC DChg | 00:30:34 | 65:06:52 | -1.06 | 2.3821 | 0.54 | 33.94 | 0 | 0 | 0.54 | 33.94 | 0.001667 | 0 | 104.71 | 2024-03-15 12:35:09 | -0.002525
11284 | 19 | 6 | CC DChg | 00:30:39 | 65:06:57 | -1.06 | 2.3719 | 0.542 | 34.03 | 0 | 0 | 0.542 | 34.03 | 0.00167 | 0 | 104.92 | 2024-03-15 12:35:14 | -0.002514
11285 | 19 | 6 | CC DChg | 00:30:44 | 65:07:02 | -1.06 | 2.3614 | 0.543 | 34.12 | 0 | 0 | 0.543 | 34.12 | 0.001674 | 0 | 105.14 | 2024-03-15 12:35:19 | -0.002503
11286 | 19 | 6 | CC DChg | 00:30:49 | 65:07:07 | -1.06 | 2.3511 | 0.545 | 34.21 | 0 | 0 | 0.545 | 34.21 | 0.001677 | 0 | 105.35 | 2024-03-15 12:35:24 | -0.002492
11287 | 19 | 6 | CC DChg | 00:30:54 | 65:07:12 | -1.06 | 2.3409 | 0.546 | 34.3 | 0 | 0 | 0.546 | 34.3 | 0.001681 | 0 | 105.57 | 2024-03-15 12:35:29 | -0.002481
11288 | 19 | 6 | CC DChg | 00:30:59 | 65:07:16 | -1.06 | 2.3307 | 0.548 | 34.39 | 0 | 0 | 0.548 | 34.39 | 0.001684 | 0 | 105.78 | 2024-03-15 12:35:34 | -0.002471
11289 | 19 | 6 | CC DChg | 00:31:00 | 65:07:17 | -1.06 | 2.3294 | 0.548 | 34.4 | 0 | 0 | 0.548 | 34.4 | 0.001684 | 0 | 105.8 | 2024-03-15 12:35:34 | -0.002469
11290 | 19 | 6 | CC DChg | 00:31:05 | 65:07:22 | -1.06 | 2.3192 | 0.549 | 34.49 | 0 | 0 | 0.549 | 34.49 | 0.001688 | 0 | 106.02 | 2024-03-15 12:35:39 | -0.002458
11291 | 19 | 6 | CC DChg | 00:31:10 | 65:07:27 | -1.06 | 2.309 | 0.551 | 34.59 | 0 | 0 | 0.551 | 34.59 | 0.001691 | 0 | 106.24 | 2024-03-15 12:35:44 | -0.002448
11292 | 19 | 6 | CC DChg | 00:31:15 | 65:07:32 | -1.06 | 2.2984 | 0.552 | 34.68 | 0 | 0 | 0.552 | 34.68 | 0.001695 | 0 | 106.45 | 2024-03-15 12:35:49 | -0.002436
11293 | 19 | 6 | CC DChg | 00:31:20 | 65:07:37 | -1.06 | 2.2882 | 0.554 | 34.77 | 0 | 0 | 0.554 | 34.77 | 0.001698 | 0 | 106.66 | 2024-03-15 12:35:54 | -0.002425
11294 | 19 | 6 | CC DChg | 00:31:25 | 65:07:42 | -1.06 | 2.278 | 0.555 | 34.87 | 0 | 0 | 0.555 | 34.87 | 0.001701 | 0 | 106.88 | 2024-03-15 12:35:59 | -0.002415
11295 | 19 | 6 | CC DChg | 00:31:30 | 65:07:47 | -1.06 | 2.2684 | 0.557 | 34.96 | 0 | 0 | 0.557 | 34.96 | 0.001705 | 0 | 107.08 | 2024-03-15 12:36:04 | -0.002405
11296 | 19 | 6 | CC DChg | 00:31:34 | 65:07:52 | -1.06 | 2.2584 | 0.558 | 35.04 | 0 | 0 | 0.558 | 35.04 | 0.001708 | 0 | 107.28 | 2024-03-15 12:36:09 | -0.002394
11297 | 19 | 6 | CC DChg | 00:31:39 | 65:07:57 | -1.06 | 2.2482 | 0.559 | 35.14 | 0 | 0 | 0.559 | 35.14 | 0.001711 | 0 | 107.49 | 2024-03-15 12:36:14 | -0.002383
11298 | 19 | 6 | CC DChg | 00:31:45 | 65:08:02 | -1.06 | 2.238 | 0.561 | 35.24 | 0 | 0 | 0.561 | 35.24 | 0.001715 | 0 | 107.71 | 2024-03-15 12:36:19 | -0.002372
11299 | 19 | 6 | CC DChg | 00:31:50 | 65:08:07 | -1.06 | 2.2278 | 0.563 | 35.33 | 0 | 0 | 0.563 | 35.33 | 0.001718 | 0 | 107.93 | 2024-03-15 12:36:25 | -0.002361
11300 | 19 | 6 | CC DChg | 00:31:55 | 65:08:13 | -1.06 | 2.2178 | 0.564 | 35.43 | 0 | 0 | 0.564 | 35.43 | 0.001722 | 0 | 108.15 | 2024-03-15 12:36:30 | -0.002351
11301 | 19 | 6 | CC DChg | 00:32:00 | 65:08:17 | -1.06 | 2.2101 | 0.565 | 35.51 | 0 | 0 | 0.565 | 35.51 | 0.001724 | 0 | 108.32 | 2024-03-15 12:36:34 | -0.002343
11302 | 19 | 6 | CC DChg | 00:32:05 | 65:08:23 | -1.06 | 2.1999 | 0.567 | 35.61 | 0 | 0 | 0.567 | 35.61 | 0.001728 | 0 | 108.55 | 2024-03-15 12:36:40 | -0.002332
11303 | 19 | 6 | CC DChg | 00:32:11 | 65:08:28 | -1.06 | 2.1899 | 0.569 | 35.72 | 0 | 0 | 0.569 | 35.72 | 0.001732 | 0 | 108.78 | 2024-03-15 12:36:45 | -0.002321
11304 | 19 | 6 | CC DChg | 00:32:16 | 65:08:34 | -1.06 | 2.1797 | 0.57 | 35.82 | 0 | 0 | 0.57 | 35.82 | 0.001735 | 0 | 109.01 | 2024-03-15 12:36:51 | -0.00231
11305 | 19 | 6 | CC DChg | 00:32:22 | 65:08:40 | -1.06 | 2.1695 | 0.572 | 35.93 | 0 | 0 | 0.572 | 35.93 | 0.001739 | 0 | 109.24 | 2024-03-15 12:36:57 | -0.0023
11306 | 19 | 6 | CC DChg | 00:32:28 | 65:08:45 | -1.06 | 2.1595 | 0.574 | 36.03 | 0 | 0 | 0.574 | 36.03 | 0.001743 | 0 | 109.47 | 2024-03-15 12:37:03 | -0.002289
11307 | 19 | 6 | CC DChg | 00:32:30 | 65:08:47 | -1.06 | 2.1564 | 0.574 | 36.07 | 0 | 0 | 0.574 | 36.07 | 0.001744 | 0 | 109.53 | 2024-03-15 12:37:04 | -0.002286
11308 | 19 | 6 | CC DChg | 00:32:35 | 65:08:53 | -1.06 | 2.1462 | 0.576 | 36.17 | 0 | 0 | 0.576 | 36.17 | 0.001747 | 0 | 109.76 | 2024-03-15 12:37:10 | -0.002275
11309 | 19 | 6 | CC DChg | 00:32:41 | 65:08:58 | -1.06 | 2.136 | 0.578 | 36.28 | 0 | 0 | 0.578 | 36.28 | 0.001751 | 0 | 109.99 | 2024-03-15 12:37:16 | -0.002264
11310 | 19 | 6 | CC DChg | 00:32:46 | 65:09:04 | -1.06 | 2.1254 | 0.579 | 36.38 | 0 | 0 | 0.579 | 36.38 | 0.001754 | 0 | 110.2 | 2024-03-15 12:37:21 | -0.002253
11311 | 19 | 6 | CC DChg | 00:32:52 | 65:09:09 | -1.06 | 2.1152 | 0.581 | 36.48 | 0 | 0 | 0.581 | 36.48 | 0.001758 | 0 | 110.42 | 2024-03-15 12:37:27 | -0.002242
11312 | 19 | 6 | CC DChg | 00:32:57 | 65:09:15 | -1.06 | 2.105 | 0.582 | 36.58 | 0 | 0 | 0.582 | 36.58 | 0.001761 | 0 | 110.63 | 2024-03-15 12:37:32 | -0.002231
11313 | 19 | 6 | CC DChg | 00:33:00 | 65:09:17 | -1.06 | 2.1006 | 0.583 | 36.62 | 0 | 0 | 0.583 | 36.62 | 0.001763 | 0 | 110.71 | 2024-03-15 12:37:34 | -0.002227
11314 | 19 | 6 | CC DChg | 00:33:05 | 65:09:22 | -1.06 | 2.0904 | 0.585 | 36.72 | 0 | 0 | 0.585 | 36.72 | 0.001766 | 0 | 110.92 | 2024-03-15 12:37:40 | -0.002216
11315 | 19 | 6 | CC DChg | 00:33:10 | 65:09:27 | -1.06 | 2.0802 | 0.586 | 36.81 | 0 | 0 | 0.586 | 36.81 | 0.001769 | 0 | 111.12 | 2024-03-15 12:37:45 | -0.002205
11316 | 19 | 6 | CC DChg | 00:33:15 | 65:09:32 | -1.06 | 2.07 | 0.588 | 36.91 | 0 | 0 | 0.588 | 36.91 | 0.001772 | 0 | 111.31 | 2024-03-15 12:37:50 | -0.002194
11317 | 19 | 6 | CC DChg | 00:33:20 | 65:09:38 | -1.06 | 2.06 | 0.589 | 37 | 0 | 0 | 0.589 | 37 | 0.001775 | 0 | 111.51 | 2024-03-15 12:37:55 | -0.002184
11318 | 19 | 6 | CC DChg | 00:33:25 | 65:09:43 | -1.06 | 2.0498 | 0.591 | 37.1 | 0 | 0 | 0.591 | 37.1 | 0.001778 | 0 | 111.7 | 2024-03-15 12:38:00 | -0.002173
11319 | 19 | 6 | CC DChg | 00:33:30 | 65:09:47 | -1.06 | 2.0414 | 0.592 | 37.18 | 0 | 0 | 0.592 | 37.18 | 0.001781 | 0 | 111.86 | 2024-03-15 12:38:04 | -0.002164
11320 | 19 | 6 | CC DChg | 00:33:34 | 65:09:52 | -1.06 | 2.0312 | 0.593 | 37.27 | 0 | 0 | 0.593 | 37.27 | 0.001784 | 0 | 112.05 | 2024-03-15 12:38:09 | -0.002153
11321 | 19 | 6 | CC DChg | 00:33:40 | 65:09:57 | -1.06 | 2.021 | 0.595 | 37.36 | 0 | 0 | 0.595 | 37.36 | 0.001787 | 0 | 112.24 | 2024-03-15 12:38:14 | -0.002142
11322 | 19 | 6 | CC DChg | 00:33:45 | 65:10:02 | -1.06 | 2.011 | 0.596 | 37.45 | 0 | 0 | 0.596 | 37.45 | 0.00179 | 0 | 112.43 | 2024-03-15 12:38:19 | -0.002132
11323 | 19 | 6 | CC DChg | 00:33:50 | 65:10:07 | -1.06 | 2.0008 | 0.598 | 37.55 | 0 | 0 | 0.598 | 37.55 | 0.001793 | 0 | 112.62 | 2024-03-15 12:38:24 | -0.002121
11324 | 19 | 6 | CC DChg | 00:33:55 | 65:10:12 | -1.06 | 1.9906 | 0.599 | 37.64 | 0 | 0 | 0.599 | 37.64 | 0.001796 | 0 | 112.8 | 2024-03-15 12:38:29 | -0.00211
11325 | 19 | 6 | CC DChg | 00:34:00 | 65:10:17 | -1.06 | 1.9813 | 0.601 | 37.73 | 0 | 0 | 0.601 | 37.73 | 0.001799 | 0 | 112.98 | 2024-03-15 12:38:34 | -0.0021
11326 | 19 | 6 | CC DChg | 00:34:05 | 65:10:22 | -1.06 | 1.9711 | 0.602 | 37.82 | 0 | 0 | 0.602 | 37.82 | 0.001802 | 0 | 113.17 | 2024-03-15 12:38:39 | -0.002089
11327 | 19 | 6 | CC DChg | 00:34:10 | 65:10:27 | -1.06 | 1.9611 | 0.604 | 37.92 | 0 | 0 | 0.604 | 37.92 | 0.001805 | 0 | 113.35 | 2024-03-15 12:38:45 | -0.002079
11328 | 19 | 6 | CC DChg | 00:34:15 | 65:10:32 | -1.06 | 1.9509 | 0.605 | 38.02 | 0 | 0 | 0.605 | 38.02 | 0.001808 | 0 | 113.54 | 2024-03-15 12:38:50 | -0.002068
11329 | 19 | 6 | CC DChg | 00:34:20 | 65:10:38 | -1.06 | 1.9407 | 0.607 | 38.12 | 0 | 0 | 0.607 | 38.12 | 0.001811 | 0 | 113.73 | 2024-03-15 12:38:55 | -0.002057
11330 | 19 | 6 | CC DChg | 00:34:26 | 65:10:43 | -1.06 | 1.9304 | 0.608 | 38.22 | 0 | 0 | 0.608 | 38.22 | 0.001814 | 0 | 113.93 | 2024-03-15 12:39:01 | -0.002046
11331 | 19 | 6 | CC DChg | 00:34:30 | 65:10:47 | -1.06 | 1.9236 | 0.609 | 38.29 | 0 | 0 | 0.609 | 38.29 | 0.001816 | 0 | 114.06 | 2024-03-15 12:39:04 | -0.002039
11332 | 19 | 6 | CC DChg | 00:34:35 | 65:10:52 | -1.06 | 1.9131 | 0.611 | 38.39 | 0 | 0 | 0.611 | 38.39 | 0.001819 | 0 | 114.26 | 2024-03-15 12:39:10 | -0.002028
11333 | 19 | 6 | CC DChg | 00:34:41 | 65:10:58 | -1.06 | 1.9029 | 0.613 | 38.49 | 0 | 0 | 0.613 | 38.49 | 0.001822 | 0 | 114.46 | 2024-03-15 12:39:15 | -0.002017
11334 | 19 | 6 | CC DChg | 00:34:43 | 65:11:00 | -1.06 | 1.8998 | 0.613 | 38.53 | 0 | 0 | 0.613 | 38.53 | 0.001823 | 0 | 114.52 | 2024-03-15 12:39:17 | -0.002014
11335 | 20 | 5 | CC Chg | 00:00:00 | 65:11:00 | 1.06 | 2.2262 | 0 | 0 | 0 | 0 | 0 | 0 | 0 | 0 | 0 | 2024-03-15 12:39:17 | 0.00236
11336 | 20 | 5 | CC Chg | 00:00:00 | 65:11:00 | 1.06 | 2.251 | 0 | 0 | 0 | 0 | 0 | 0 | 0 | 0.01 | 0 | 2024-03-15 12:39:18 | 0.002386
11337 | 20 | 5 | CC Chg | 00:00:00 | 65:11:00 | 1.06 | 2.2814 | 0 | 0.01 | 0 | 0.01 | 0 | 0 | 0 | 0.01 | 0 | 2024-03-15 12:39:18 | 0.002418
11338 | 20 | 5 | CC Chg | 00:00:00 | 65:11:00 | 1.06 | 2.304 | 0 | 0.01 | 0 | 0.01 | 0 | 0 | 0 | 0.02 | 0 | 2024-03-15 12:39:18 | 0.002442
11339 | 20 | 5 | CC Chg | 00:00:00 | 65:11:00 | 1.06 | 2.3183 | 0 | 0.01 | 0 | 0.01 | 0 | 0 | 0 | 0.02 | 0 | 2024-03-15 12:39:18 | 0.002457
11340 | 20 | 5 | CC Chg | 00:00:00 | 65:11:01 | 1.06 | 2.34 | 0 | 0.01 | 0 | 0.01 | 0 | 0 | 0 | 0.03 | 0 | 2024-03-15 12:39:18 | 0.00248
11341 | 20 | 5 | CC Chg | 00:00:00 | 65:11:01 | 1.06 | 2.3604 | 0 | 0.01 | 0 | 0.01 | 0 | 0 | 0 | 0.03 | 0 | 2024-03-15 12:39:18 | 0.002502
11342 | 20 | 5 | CC Chg | 00:00:00 | 65:11:01 | 1.06 | 2.3735 | 0 | 0.01 | 0 | 0.01 | 0 | 0 | 1e-06 | 0.03 | 0 | 2024-03-15 12:39:18 | 0.002516
11343 | 20 | 5 | CC Chg | 00:00:00 | 65:11:01 | 1.06 | 2.3918 | 0 | 0.02 | 0 | 0.02 | 0 | 0 | 1e-06 | 0.04 | 0 | 2024-03-15 12:39:18 | 0.002535
11344 | 20 | 5 | CC Chg | 00:00:01 | 65:11:01 | 1.06 | 2.4085 | 0 | 0.02 | 0 | 0.02 | 0 | 0 | 1e-06 | 0.04 | 0 | 2024-03-15 12:39:18 | 0.002553
11345 | 20 | 5 | CC Chg | 00:00:01 | 65:11:01 | 1.06 | 2.4193 | 0 | 0.02 | 0 | 0.02 | 0 | 0 | 1e-06 | 0.05 | 0 | 2024-03-15 12:39:18 | 0.002564
11346 | 20 | 5 | CC Chg | 00:00:01 | 65:11:01 | 1.06 | 2.4339 | 0 | 0.02 | 0 | 0.02 | 0 | 0 | 1e-06 | 0.05 | 0 | 2024-03-15 12:39:19 | 0.00258
11347 | 20 | 5 | CC Chg | 00:00:01 | 65:11:01 | 1.06 | 2.4469 | 0 | 0.02 | 0 | 0.02 | 0 | 0 | 1e-06 | 0.06 | 0 | 2024-03-15 12:39:19 | 0.002594
11348 | 20 | 5 | CC Chg | 00:00:01 | 65:11:01 | 1.06 | 2.4671 | 0 | 0.03 | 0 | 0.03 | 0 | 0 | 1e-06 | 0.07 | 0 | 2024-03-15 12:39:19 | 0.002615
11349 | 20 | 5 | CC Chg | 00:00:01 | 65:11:02 | 1.06 | 2.4776 | 0 | 0.03 | 0 | 0.03 | 0 | 0 | 1e-06 | 0.07 | 0 | 2024-03-15 12:39:19 | 0.002626
11350 | 20 | 5 | CC Chg | 00:00:01 | 65:11:02 | 1.06 | 2.4937 | 0.001 | 0.03 | 0.001 | 0.03 | 0 | 0 | 1e-06 | 0.08 | 0 | 2024-03-15 12:39:19 | 0.002643
11351 | 20 | 5 | CC Chg | 00:00:02 | 65:11:02 | 1.06 | 2.5083 | 0.001 | 0.04 | 0.001 | 0.04 | 0 | 0 | 1e-06 | 0.09 | 0 | 2024-03-15 12:39:19 | 0.002659
11352 | 20 | 5 | CC Chg | 00:00:02 | 65:11:02 | 1.06 | 2.5235 | 0.001 | 0.04 | 0.001 | 0.04 | 0 | 0 | 2e-06 | 0.1 | 0 | 2024-03-15 12:39:20 | 0.002675
11353 | 20 | 5 | CC Chg | 00:00:02 | 65:11:02 | 1.06 | 2.535 | 0.001 | 0.04 | 0.001 | 0.04 | 0 | 0 | 2e-06 | 0.11 | 0 | 2024-03-15 12:39:20 | 0.002687
11354 | 20 | 5 | CC Chg | 00:00:02 | 65:11:03 | 1.06 | 2.5458 | 0.001 | 0.05 | 0.001 | 0.05 | 0 | 0 | 2e-06 | 0.12 | 0 | 2024-03-15 12:39:20 | 0.002699
11355 | 20 | 5 | CC Chg | 00:00:02 | 65:11:03 | 1.06 | 2.5573 | 0.001 | 0.05 | 0.001 | 0.05 | 0 | 0 | 2e-06 | 0.13 | 0 | 2024-03-15 12:39:20 | 0.002711
11356 | 20 | 5 | CC Chg | 00:00:03 | 65:11:03 | 1.06 | 2.5716 | 0.001 | 0.06 | 0.001 | 0.06 | 0 | 0 | 2e-06 | 0.14 | 0 | 2024-03-15 12:39:20 | 0.002726
11357 | 20 | 5 | CC Chg | 00:00:03 | 65:11:03 | 1.06 | 2.5846 | 0.001 | 0.06 | 0.001 | 0.06 | 0 | 0 | 2e-06 | 0.15 | 0 | 2024-03-15 12:39:21 | 0.00274
11358 | 20 | 5 | CC Chg | 00:00:03 | 65:11:04 | 1.06 | 2.5967 | 0.001 | 0.07 | 0.001 | 0.07 | 0 | 0 | 3e-06 | 0.17 | 0 | 2024-03-15 12:39:21 | 0.002753
11359 | 20 | 5 | CC Chg | 00:00:04 | 65:11:04 | 1.06 | 2.6085 | 0.001 | 0.07 | 0.001 | 0.07 | 0 | 0 | 3e-06 | 0.18 | 0 | 2024-03-15 12:39:21 | 0.002765
11360 | 20 | 5 | CC Chg | 00:00:04 | 65:11:04 | 1.06 | 2.6193 | 0.001 | 0.08 | 0.001 | 0.08 | 0 | 0 | 3e-06 | 0.2 | 0 | 2024-03-15 12:39:22 | 0.002776
11361 | 20 | 5 | CC Chg | 00:00:04 | 65:11:05 | 1.06 | 2.6295 | 0.001 | 0.09 | 0.001 | 0.09 | 0 | 0 | 3e-06 | 0.21 | 0 | 2024-03-15 12:39:22 | 0.002787
11362 | 20 | 5 | CC Chg | 00:00:04 | 65:11:05 | 1.06 | 2.6401 | 0.001 | 0.09 | 0.001 | 0.09 | 0 | 0 | 4e-06 | 0.23 | 0 | 2024-03-15 12:39:22 | 0.002799
11363 | 20 | 5 | CC Chg | 00:00:05 | 65:11:05 | 1.06 | 2.6503 | 0.002 | 0.1 | 0.002 | 0.1 | 0 | 0 | 4e-06 | 0.24 | 0 | 2024-03-15 12:39:23 | 0.002809
11364 | 20 | 5 | CC Chg | 00:00:05 | 65:11:06 | 1.06 | 2.6627 | 0.002 | 0.1 | 0.002 | 0.1 | 0 | 0 | 4e-06 | 0.26 | 0 | 2024-03-15 12:39:23 | 0.002822
11365 | 20 | 5 | CC Chg | 00:00:06 | 65:11:06 | 1.06 | 2.6764 | 0.002 | 0.11 | 0.002 | 0.11 | 0 | 0 | 4e-06 | 0.28 | 0 | 2024-03-15 12:39:23 | 0.002837
11366 | 20 | 5 | CC Chg | 00:00:06 | 65:11:06 | 1.06 | 2.69 | 0.002 | 0.12 | 0.002 | 0.12 | 0 | 0 | 5e-06 | 0.3 | 0 | 2024-03-15 12:39:24 | 0.002851
11367 | 20 | 5 | CC Chg | 00:00:06 | 65:11:07 | 1.06 | 2.7024 | 0.002 | 0.13 | 0.002 | 0.13 | 0 | 0 | 5e-06 | 0.32 | 0 | 2024-03-15 12:39:24 | 0.002865
11368 | 20 | 5 | CC Chg | 00:00:07 | 65:11:07 | 1.06 | 2.7157 | 0.002 | 0.13 | 0.002 | 0.13 | 0 | 0 | 5e-06 | 0.34 | 0 | 2024-03-15 12:39:25 | 0.002879
11369 | 20 | 5 | CC Chg | 00:00:07 | 65:11:07 | 1.06 | 2.726 | 0.002 | 0.14 | 0.002 | 0.14 | 0 | 0 | 6e-06 | 0.36 | 0 | 2024-03-15 12:39:25 | 0.00289
11370 | 20 | 5 | CC Chg | 00:00:07 | 65:11:08 | 1.06 | 2.7396 | 0.002 | 0.15 | 0.002 | 0.15 | 0 | 0 | 6e-06 | 0.38 | 0 | 2024-03-15 12:39:25 | 0.002904
11371 | 20 | 5 | CC Chg | 00:00:08 | 65:11:08 | 1.06 | 2.7501 | 0.002 | 0.15 | 0.002 | 0.15 | 0 | 0 | 6e-06 | 0.39 | 0 | 2024-03-15 12:39:26 | 0.002915
11372 | 20 | 5 | CC Chg | 00:00:08 | 65:11:08 | 1.06 | 2.7601 | 0.003 | 0.16 | 0.003 | 0.16 | 0 | 0 | 6e-06 | 0.41 | 0 | 2024-03-15 12:39:26 | 0.002926
11373 | 20 | 5 | CC Chg | 00:00:08 | 65:11:09 | 1.06 | 2.7703 | 0.003 | 0.16 | 0.003 | 0.16 | 0 | 0 | 7e-06 | 0.42 | 0 | 2024-03-15 12:39:26 | 0.002937
11374 | 20 | 5 | CC Chg | 00:00:09 | 65:11:09 | 1.06 | 2.7833 | 0.003 | 0.17 | 0.003 | 0.17 | 0 | 0 | 7e-06 | 0.44 | 0 | 2024-03-15 12:39:27 | 0.00295
11375 | 20 | 5 | CC Chg | 00:00:09 | 65:11:09 | 1.06 | 2.7938 | 0.003 | 0.18 | 0.003 | 0.18 | 0 | 0 | 7e-06 | 0.46 | 0 | 2024-03-15 12:39:27 | 0.002961
11376 | 20 | 5 | CC Chg | 00:00:09 | 65:11:10 | 1.06 | 2.8044 | 0.003 | 0.18 | 0.003 | 0.18 | 0 | 0 | 8e-06 | 0.47 | 0 | 2024-03-15 12:39:27 | 0.002973
11377 | 20 | 5 | CC Chg | 00:00:10 | 65:11:10 | 1.06 | 2.8149 | 0.003 | 0.19 | 0.003 | 0.19 | 0 | 0 | 8e-06 | 0.49 | 0 | 2024-03-15 12:39:27 | 0.002984
11378 | 20 | 5 | CC Chg | 00:00:10 | 65:11:10 | 1.06 | 2.8255 | 0.003 | 0.19 | 0.003 | 0.19 | 0 | 0 | 8e-06 | 0.51 | 0 | 2024-03-15 12:39:28 | 0.002995
11379 | 20 | 5 | CC Chg | 00:00:10 | 65:11:11 | 1.06 | 2.8363 | 0.003 | 0.2 | 0.003 | 0.2 | 0 | 0 | 8e-06 | 0.52 | 0 | 2024-03-15 12:39:28 | 0.003006
11380 | 20 | 5 | CC Chg | 00:00:11 | 65:11:11 | 1.06 | 2.8469 | 0.003 | 0.2 | 0.003 | 0.2 | 0 | 0 | 9e-06 | 0.54 | 0 | 2024-03-15 12:39:28 | 0.003018
11381 | 20 | 5 | CC Chg | 00:00:11 | 65:11:11 | 1.06 | 2.8571 | 0.003 | 0.21 | 0.003 | 0.21 | 0 | 0 | 9e-06 | 0.55 | 0 | 2024-03-15 12:39:29 | 0.003029
11382 | 20 | 5 | CC Chg | 00:00:11 | 65:11:12 | 1.06 | 2.8679 | 0.003 | 0.21 | 0.003 | 0.21 | 0 | 0 | 9e-06 | 0.57 | 0 | 2024-03-15 12:39:29 | 0.00304
11383 | 20 | 5 | CC Chg | 00:00:11 | 65:11:12 | 1.06 | 2.8785 | 0.004 | 0.22 | 0.004 | 0.22 | 0 | 0 | 9e-06 | 0.58 | 0 | 2024-03-15 12:39:29 | 0.003051
11384 | 20 | 5 | CC Chg | 00:00:12 | 65:11:12 | 1.06 | 2.889 | 0.004 | 0.23 | 0.004 | 0.23 | 0 | 0 | 1e-05 | 0.6 | 0 | 2024-03-15 12:39:30 | 0.003062
11385 | 20 | 5 | CC Chg | 00:00:12 | 65:11:12 | 1.06 | 2.8996 | 0.004 | 0.23 | 0.004 | 0.23 | 0 | 0 | 1e-05 | 0.62 | 0 | 2024-03-15 12:39:30 | 0.003074
11386 | 20 | 5 | CC Chg | 00:00:12 | 65:11:13 | 1.06 | 2.9098 | 0.004 | 0.24 | 0.004 | 0.24 | 0 | 0 | 1e-05 | 0.63 | 0 | 2024-03-15 12:39:30 | 0.003084
11387 | 20 | 5 | CC Chg | 00:00:13 | 65:11:13 | 1.06 | 2.92 | 0.004 | 0.24 | 0.004 | 0.24 | 0 | 0 | 1e-05 | 0.65 | 0 | 2024-03-15 12:39:30 | 0.003095
11388 | 20 | 5 | CC Chg | 00:00:13 | 65:11:13 | 1.06 | 2.9306 | 0.004 | 0.25 | 0.004 | 0.25 | 0 | 0 | 1.1e-05 | 0.67 | 0 | 2024-03-15 12:39:31 | 0.003106
11389 | 20 | 5 | CC Chg | 00:00:13 | 65:11:14 | 1.06 | 2.9408 | 0.004 | 0.25 | 0.004 | 0.25 | 0 | 0 | 1.1e-05 | 0.68 | 0 | 2024-03-15 12:39:31 | 0.003117
11390 | 20 | 5 | CC Chg | 00:00:14 | 65:11:14 | 1.06 | 2.9547 | 0.004 | 0.26 | 0.004 | 0.26 | 0 | 0 | 1.1e-05 | 0.7 | 0 | 2024-03-15 12:39:31 | 0.003132
11391 | 20 | 5 | CC Chg | 00:00:14 | 65:11:14 | 1.06 | 2.9668 | 0.004 | 0.27 | 0.004 | 0.27 | 0 | 0 | 1.2e-05 | 0.73 | 0 | 2024-03-15 12:39:32 | 0.003145
11392 | 20 | 5 | CC Chg | 00:00:14 | 65:11:15 | 1.06 | 2.9805 | 0.004 | 0.28 | 0.004 | 0.28 | 0 | 0 | 1.2e-05 | 0.75 | 0 | 2024-03-15 12:39:32 | 0.003159
11393 | 20 | 5 | CC Chg | 00:00:15 | 65:11:15 | 1.06 | 2.9938 | 0.005 | 0.28 | 0.005 | 0.28 | 0 | 0 | 1.2e-05 | 0.77 | 0 | 2024-03-15 12:39:33 | 0.003173
11394 | 20 | 5 | CC Chg | 00:00:15 | 65:11:16 | 1.06 | 3.0053 | 0.005 | 0.29 | 0.005 | 0.29 | 0 | 0 | 1.3e-05 | 0.79 | 0 | 2024-03-15 12:39:33 | 0.003186
11395 | 20 | 5 | CC Chg | 00:00:16 | 65:11:16 | 1.06 | 3.0183 | 0.005 | 0.3 | 0.005 | 0.3 | 0 | 0 | 1.3e-05 | 0.81 | 0 | 2024-03-15 12:39:33 | 0.003199
11396 | 20 | 5 | CC Chg | 00:00:16 | 65:11:16 | 1.06 | 3.031 | 0.005 | 0.31 | 0.005 | 0.31 | 0 | 0 | 1.3e-05 | 0.84 | 0 | 2024-03-15 12:39:34 | 0.003213
11397 | 20 | 5 | CC Chg | 00:00:16 | 65:11:17 | 1.06 | 3.0425 | 0.005 | 0.31 | 0.005 | 0.31 | 0 | 0 | 1.4e-05 | 0.86 | 0 | 2024-03-15 12:39:34 | 0.003225
11398 | 20 | 5 | CC Chg | 00:00:17 | 65:11:17 | 1.06 | 3.0546 | 0.005 | 0.32 | 0.005 | 0.32 | 0 | 0 | 1.4e-05 | 0.88 | 0 | 2024-03-15 12:39:35 | 0.003238
11399 | 20 | 5 | CC Chg | 00:00:17 | 65:11:18 | 1.06 | 3.067 | 0.005 | 0.33 | 0.005 | 0.33 | 0 | 0 | 1.4e-05 | 0.9 | 0 | 2024-03-15 12:39:35 | 0.003251
11400 | 20 | 5 | CC Chg | 00:00:18 | 65:11:18 | 1.06 | 3.0778 | 0.005 | 0.33 | 0.005 | 0.33 | 0 | 0 | 1.5e-05 | 0.93 | 0 | 2024-03-15 12:39:35 | 0.003262
11401 | 20 | 5 | CC Chg | 00:00:18 | 65:11:18 | 1.06 | 3.0899 | 0.005 | 0.34 | 0.005 | 0.34 | 0 | 0 | 1.5e-05 | 0.95 | 0 | 2024-03-15 12:39:36 | 0.003275
11402 | 20 | 5 | CC Chg | 00:00:18 | 65:11:19 | 1.06 | 3.1017 | 0.006 | 0.35 | 0.006 | 0.35 | 0 | 0 | 1.5e-05 | 0.97 | 0 | 2024-03-15 12:39:36 | 0.003288
11403 | 20 | 5 | CC Chg | 00:00:19 | 65:11:19 | 1.06 | 3.1125 | 0.006 | 0.36 | 0.006 | 0.36 | 0 | 0 | 1.6e-05 | 1 | 0 | 2024-03-15 12:39:37 | 0.003299
11404 | 20 | 5 | CC Chg | 00:00:19 | 65:11:20 | 1.06 | 3.124 | 0.006 | 0.36 | 0.006 | 0.36 | 0 | 0 | 1.6e-05 | 1.02 | 0 | 2024-03-15 12:39:37 | 0.003311
11405 | 20 | 5 | CC Chg | 00:00:20 | 65:11:20 | 1.06 | 3.1358 | 0.006 | 0.37 | 0.006 | 0.37 | 0 | 0 | 1.7e-05 | 1.04 | 0 | 2024-03-15 12:39:37 | 0.003324
11406 | 20 | 5 | CC Chg | 00:00:20 | 65:11:20 | 1.06 | 3.146 | 0.006 | 0.38 | 0.006 | 0.38 | 0 | 0 | 1.7e-05 | 1.06 | 0 | 2024-03-15 12:39:38 | 0.003335
11407 | 20 | 5 | CC Chg | 00:00:20 | 65:11:21 | 1.06 | 3.1572 | 0.006 | 0.39 | 0.006 | 0.39 | 0 | 0 | 1.7e-05 | 1.09 | 0 | 2024-03-15 12:39:38 | 0.003347
11408 | 20 | 5 | CC Chg | 00:00:21 | 65:11:21 | 1.06 | 3.169 | 0.006 | 0.39 | 0.006 | 0.39 | 0 | 0 | 1.8e-05 | 1.11 | 0 | 2024-03-15 12:39:39 | 0.003359
11409 | 20 | 5 | CC Chg | 00:00:21 | 65:11:22 | 1.06 | 3.182 | 0.006 | 0.4 | 0.006 | 0.4 | 0 | 0 | 1.8e-05 | 1.14 | 0 | 2024-03-15 12:39:39 | 0.003373
11410 | 20 | 5 | CC Chg | 00:00:22 | 65:11:22 | 1.06 | 3.1932 | 0.007 | 0.41 | 0.007 | 0.41 | 0 | 0 | 1.9e-05 | 1.16 | 0 | 2024-03-15 12:39:40 | 0.003385
11411 | 20 | 5 | CC Chg | 00:00:22 | 65:11:23 | 1.06 | 3.2059 | 0.007 | 0.42 | 0.007 | 0.42 | 0 | 0 | 1.9e-05 | 1.19 | 0 | 2024-03-15 12:39:40 | 0.003398
11412 | 20 | 5 | CC Chg | 00:00:23 | 65:11:23 | 1.06 | 3.217 | 0.007 | 0.43 | 0.007 | 0.43 | 0 | 0 | 1.9e-05 | 1.22 | 0 | 2024-03-15 12:39:40 | 0.00341
11413 | 20 | 5 | CC Chg | 00:00:23 | 65:11:24 | 1.06 | 3.2297 | 0.007 | 0.44 | 0.007 | 0.44 | 0 | 0 | 2e-05 | 1.25 | 0 | 2024-03-15 12:39:41 | 0.003423
11414 | 20 | 5 | CC Chg | 00:00:24 | 65:11:24 | 1.06 | 3.2406 | 0.007 | 0.44 | 0.007 | 0.44 | 0 | 0 | 2e-05 | 1.27 | 0 | 2024-03-15 12:39:41 | 0.003435
11415 | 20 | 5 | CC Chg | 00:00:24 | 65:11:24 | 1.06 | 3.2527 | 0.007 | 0.45 | 0.007 | 0.45 | 0 | 0 | 2.1e-05 | 1.3 | 0 | 2024-03-15 12:39:42 | 0.003448
11416 | 20 | 5 | CC Chg | 00:00:24 | 65:11:25 | 1.06 | 3.2632 | 0.007 | 0.46 | 0.007 | 0.46 | 0 | 0 | 2.1e-05 | 1.33 | 0 | 2024-03-15 12:39:42 | 0.003459
11417 | 20 | 5 | CC Chg | 00:00:25 | 65:11:25 | 1.06 | 3.275 | 0.007 | 0.47 | 0.007 | 0.47 | 0 | 0 | 2.2e-05 | 1.36 | 0 | 2024-03-15 12:39:43 | 0.003471
11418 | 20 | 5 | CC Chg | 00:00:25 | 65:11:26 | 1.06 | 3.2871 | 0.008 | 0.48 | 0.008 | 0.48 | 0 | 0 | 2.2e-05 | 1.39 | 0 | 2024-03-15 12:39:43 | 0.003484
11419 | 20 | 5 | CC Chg | 00:00:26 | 65:11:26 | 1.06 | 3.2992 | 0.008 | 0.49 | 0.008 | 0.49 | 0 | 0 | 2.3e-05 | 1.42 | 0 | 2024-03-15 12:39:44 | 0.003497
11420 | 20 | 5 | CC Chg | 00:00:26 | 65:11:27 | 1.06 | 3.31 | 0.008 | 0.5 | 0.008 | 0.5 | 0 | 0 | 2.3e-05 | 1.45 | 0 | 2024-03-15 12:39:44 | 0.003509
11421 | 20 | 5 | CC Chg | 00:00:27 | 65:11:27 | 1.06 | 3.3203 | 0.008 | 0.51 | 0.008 | 0.51 | 0 | 0 | 2.4e-05 | 1.48 | 0 | 2024-03-15 12:39:45 | 0.00352
11422 | 20 | 5 | CC Chg | 00:00:28 | 65:11:28 | 1.06 | 3.3314 | 0.008 | 0.52 | 0.008 | 0.52 | 0 | 0 | 2.4e-05 | 1.52 | 0 | 2024-03-15 12:39:45 | 0.003531
11423 | 20 | 5 | CC Chg | 00:00:28 | 65:11:29 | 1.06 | 3.342 | 0.008 | 0.53 | 0.008 | 0.53 | 0 | 0 | 2.5e-05 | 1.55 | 0 | 2024-03-15 12:39:46 | 0.003543
11424 | 20 | 5 | CC Chg | 00:00:29 | 65:11:29 | 1.06 | 3.3525 | 0.009 | 0.54 | 0.009 | 0.54 | 0 | 0 | 2.5e-05 | 1.6 | 0 | 2024-03-15 12:39:47 | 0.003554
11425 | 20 | 5 | CC Chg | 00:00:30 | 65:11:30 | 1.06 | 3.3615 | 0.009 | 0.55 | 0.009 | 0.55 | 0 | 0 | 2.6e-05 | 1.64 | 0 | 2024-03-15 12:39:47 | 0.003563
11426 | 20 | 5 | CC Chg | 00:00:31 | 65:11:31 | 1.06 | 3.3717 | 0.009 | 0.57 | 0.009 | 0.57 | 0 | 0 | 2.7e-05 | 1.7 | 0 | 2024-03-15 12:39:48 | 0.003574
11427 | 20 | 5 | CC Chg | 00:00:32 | 65:11:32 | 1.06 | 3.382 | 0.01 | 0.6 | 0.01 | 0.6 | 0 | 0 | 2.8e-05 | 1.78 | 0 | 2024-03-15 12:39:50 | 0.003585
11428 | 20 | 5 | CC Chg | 00:00:34 | 65:11:34 | 1.06 | 3.3922 | 0.01 | 0.64 | 0.01 | 0.64 | 0 | 0 | 3.1e-05 | 1.92 | 0 | 2024-03-15 12:39:52 | 0.003596
11429 | 20 | 5 | CC Chg | 00:00:43 | 65:11:43 | 1.06 | 3.4024 | 0.013 | 0.8 | 0.013 | 0.8 | 0 | 0 | 3.9e-05 | 2.48 | 0 | 2024-03-15 12:40:01 | 0.003607
11430 | 20 | 5 | CC Chg | 00:01:00 | 65:12:00 | 1.06 | 3.4055 | 0.018 | 1.11 | 0.018 | 1.11 | 0 | 0 | 5.6e-05 | 3.52 | 0 | 2024-03-15 12:40:17 | 0.00361
11431 | 20 | 5 | CC Chg | 00:01:30 | 65:12:30 | 1.06 | 3.4145 | 0.027 | 1.66 | 0.027 | 1.66 | 0 | 0 | 8.6e-05 | 5.42 | 0 | 2024-03-15 12:40:47 | 0.003619
11432 | 20 | 5 | CC Chg | 00:02:00 | 65:13:00 | 1.06 | 3.4232 | 0.035 | 2.22 | 0.035 | 2.22 | 0 | 0 | 0.000116 | 7.31 | 0 | 2024-03-15 12:41:17 | 0.003629
11433 | 20 | 5 | CC Chg | 00:02:30 | 65:13:30 | 1.06 | 3.4303 | 0.044 | 2.77 | 0.044 | 2.77 | 0 | 0 | 0.000147 | 9.22 | 0 | 2024-03-15 12:41:47 | 0.003636
11434 | 20 | 5 | CC Chg | 00:03:00 | 65:14:00 | 1.06 | 3.4368 | 0.053 | 3.33 | 0.053 | 3.33 | 0 | 0 | 0.000177 | 11.12 | 0 | 2024-03-15 12:42:17 | 0.003643
11435 | 20 | 5 | CC Chg | 00:03:30 | 65:14:30 | 1.06 | 3.4427 | 0.062 | 3.88 | 0.062 | 3.88 | 0 | 0 | 0.000207 | 13.03 | 0 | 2024-03-15 12:42:47 | 0.003649
11436 | 20 | 5 | CC Chg | 00:04:00 | 65:15:00 | 1.06 | 3.4483 | 0.071 | 4.44 | 0.071 | 4.44 | 0 | 0 | 0.000238 | 14.94 | 0 | 2024-03-15 12:43:17 | 0.003655
11437 | 20 | 5 | CC Chg | 00:04:30 | 65:15:30 | 1.06 | 3.4533 | 0.08 | 4.99 | 0.08 | 4.99 | 0 | 0 | 0.000268 | 16.86 | 0 | 2024-03-15 12:43:47 | 0.00366
11438 | 20 | 5 | CC Chg | 00:05:00 | 65:16:00 | 1.06 | 3.4582 | 0.088 | 5.55 | 0.088 | 5.55 | 0 | 0 | 0.000299 | 18.77 | 0 | 2024-03-15 12:44:17 | 0.003666
11439 | 20 | 5 | CC Chg | 00:05:30 | 65:16:30 | 1.06 | 3.4629 | 0.097 | 6.1 | 0.097 | 6.1 | 0 | 0 | 0.000329 | 20.69 | 0 | 2024-03-15 12:44:47 | 0.003671
11440 | 20 | 5 | CC Chg | 00:06:00 | 65:17:00 | 1.06 | 3.4678 | 0.106 | 6.66 | 0.106 | 6.66 | 0 | 0 | 0.00036 | 22.62 | 0 | 2024-03-15 12:45:17 | 0.003676
11441 | 20 | 5 | CC Chg | 00:06:30 | 65:17:30 | 1.06 | 3.4725 | 0.115 | 7.21 | 0.115 | 7.21 | 0 | 0 | 0.000391 | 24.54 | 0 | 2024-03-15 12:45:47 | 0.003681
11442 | 20 | 5 | CC Chg | 00:07:00 | 65:18:00 | 1.06 | 3.4765 | 0.124 | 7.77 | 0.124 | 7.77 | 0 | 0 | 0.000421 | 26.47 | 0 | 2024-03-15 12:46:17 | 0.003685
11443 | 20 | 5 | CC Chg | 00:07:30 | 65:18:30 | 1.06 | 3.4809 | 0.133 | 8.32 | 0.133 | 8.32 | 0 | 0 | 0.000452 | 28.4 | 0 | 2024-03-15 12:46:47 | 0.00369
11444 | 20 | 5 | CC Chg | 00:08:00 | 65:19:00 | 1.06 | 3.4849 | 0.141 | 8.88 | 0.141 | 8.88 | 0 | 0 | 0.000483 | 30.33 | 0 | 2024-03-15 12:47:17 | 0.003694
11445 | 20 | 5 | CC Chg | 00:08:30 | 65:19:30 | 1.06 | 3.4889 | 0.15 | 9.43 | 0.15 | 9.43 | 0 | 0 | 0.000514 | 32.27 | 0 | 2024-03-15 12:47:47 | 0.003698
11446 | 20 | 5 | CC Chg | 00:09:00 | 65:20:00 | 1.06 | 3.4926 | 0.159 | 9.99 | 0.159 | 9.99 | 0 | 0 | 0.000545 | 34.2 | 0 | 2024-03-15 12:48:17 | 0.003702
11447 | 20 | 5 | CC Chg | 00:09:30 | 65:20:30 | 1.06 | 3.4967 | 0.168 | 10.54 | 0.168 | 10.54 | 0 | 0 | 0.000575 | 36.14 | 0 | 2024-03-15 12:48:47 | 0.003707
11448 | 20 | 5 | CC Chg | 00:10:00 | 65:21:00 | 1.06 | 3.5001 | 0.177 | 11.1 | 0.177 | 11.1 | 0 | 0 | 0.000606 | 38.08 | 0 | 2024-03-15 12:49:17 | 0.00371
11449 | 20 | 5 | CC Chg | 00:10:30 | 65:21:30 | 1.06 | 3.5038 | 0.186 | 11.65 | 0.186 | 11.65 | 0 | 0 | 0.000637 | 40.03 | 0 | 2024-03-15 12:49:47 | 0.003714
11450 | 20 | 5 | CC Chg | 00:11:00 | 65:22:00 | 1.06 | 3.5072 | 0.194 | 12.21 | 0.194 | 12.21 | 0 | 0 | 0.000668 | 41.97 | 0 | 2024-03-15 12:50:17 | 0.003718
11451 | 20 | 5 | CC Chg | 00:11:30 | 65:22:30 | 1.06 | 3.5106 | 0.203 | 12.76 | 0.203 | 12.76 | 0 | 0 | 0.000699 | 43.92 | 0 | 2024-03-15 12:50:47 | 0.003721
11452 | 20 | 5 | CC Chg | 00:12:00 | 65:23:00 | 1.06 | 3.5143 | 0.212 | 13.32 | 0.212 | 13.32 | 0 | 0 | 0.00073 | 45.87 | 0 | 2024-03-15 12:51:17 | 0.003725
11453 | 20 | 5 | CC Chg | 00:12:30 | 65:23:30 | 1.06 | 3.5177 | 0.221 | 13.87 | 0.221 | 13.87 | 0 | 0 | 0.000761 | 47.82 | 0 | 2024-03-15 12:51:47 | 0.003729
11454 | 20 | 5 | CC Chg | 00:13:00 | 65:24:00 | 1.06 | 3.5212 | 0.23 | 14.43 | 0.23 | 14.43 | 0 | 0 | 0.000792 | 49.77 | 0 | 2024-03-15 12:52:17 | 0.003732
11455 | 20 | 5 | CC Chg | 00:13:30 | 65:24:30 | 1.06 | 3.5243 | 0.239 | 14.98 | 0.239 | 14.98 | 0 | 0 | 0.000823 | 51.73 | 0 | 2024-03-15 12:52:47 | 0.003736
11456 | 20 | 5 | CC Chg | 00:14:00 | 65:25:00 | 1.06 | 3.528 | 0.247 | 15.54 | 0.247 | 15.54 | 0 | 0 | 0.000855 | 53.68 | 0 | 2024-03-15 12:53:17 | 0.00374
11457 | 20 | 5 | CC Chg | 00:14:30 | 65:25:30 | 1.06 | 3.5311 | 0.256 | 16.09 | 0.256 | 16.09 | 0 | 0 | 0.000886 | 55.64 | 0 | 2024-03-15 12:53:47 | 0.003743
11458 | 20 | 5 | CC Chg | 00:15:00 | 65:26:00 | 1.06 | 3.5342 | 0.265 | 16.65 | 0.265 | 16.65 | 0 | 0 | 0.000917 | 57.6 | 0 | 2024-03-15 12:54:17 | 0.003746
11459 | 20 | 5 | CC Chg | 00:15:30 | 65:26:30 | 1.06 | 3.5376 | 0.274 | 17.2 | 0.274 | 17.2 | 0 | 0 | 0.000948 | 59.56 | 0 | 2024-03-15 12:54:47 | 0.00375
11460 | 20 | 5 | CC Chg | 00:16:00 | 65:27:00 | 1.06 | 3.5407 | 0.283 | 17.76 | 0.283 | 17.76 | 0 | 0 | 0.00098 | 61.53 | 0 | 2024-03-15 12:55:17 | 0.003753
11461 | 20 | 5 | CC Chg | 00:16:30 | 65:27:30 | 1.06 | 3.5438 | 0.292 | 18.31 | 0.292 | 18.31 | 0 | 0 | 0.001011 | 63.49 | 0 | 2024-03-15 12:55:47 | 0.003756
11462 | 20 | 5 | CC Chg | 00:17:00 | 65:28:00 | 1.06 | 3.5469 | 0.3 | 18.87 | 0.3 | 18.87 | 0 | 0 | 0.001042 | 65.46 | 0 | 2024-03-15 12:56:17 | 0.00376
11463 | 20 | 5 | CC Chg | 00:17:30 | 65:28:30 | 1.06 | 3.55 | 0.309 | 19.42 | 0.309 | 19.42 | 0 | 0 | 0.001073 | 67.43 | 0 | 2024-03-15 12:56:47 | 0.003763
11464 | 20 | 5 | CC Chg | 00:18:00 | 65:29:00 | 1.06 | 3.5531 | 0.318 | 19.97 | 0.318 | 19.97 | 0 | 0 | 0.001105 | 69.4 | 0 | 2024-03-15 12:57:17 | 0.003766
11465 | 20 | 5 | CC Chg | 00:18:30 | 65:29:30 | 1.06 | 3.5562 | 0.327 | 20.53 | 0.327 | 20.53 | 0 | 0 | 0.001136 | 71.37 | 0 | 2024-03-15 12:57:47 | 0.00377
11466 | 20 | 5 | CC Chg | 00:19:00 | 65:30:00 | 1.06 | 3.5593 | 0.336 | 21.08 | 0.336 | 21.08 | 0 | 0 | 0.001168 | 73.34 | 0 | 2024-03-15 12:58:17 | 0.003773
11467 | 20 | 5 | CC Chg | 00:19:30 | 65:30:30 | 1.06 | 3.5621 | 0.345 | 21.64 | 0.345 | 21.64 | 0 | 0 | 0.001199 | 75.32 | 0 | 2024-03-15 12:58:47 | 0.003776
11468 | 20 | 5 | CC Chg | 00:20:00 | 65:31:00 | 1.06 | 3.5652 | 0.353 | 22.19 | 0.353 | 22.19 | 0 | 0 | 0.001231 | 77.3 | 0 | 2024-03-15 12:59:17 | 0.003779
11469 | 20 | 5 | CC Chg | 00:20:30 | 65:31:30 | 1.06 | 3.5683 | 0.362 | 22.75 | 0.362 | 22.75 | 0 | 0 | 0.001262 | 79.28 | 0 | 2024-03-15 12:59:47 | 0.003782
11470 | 20 | 5 | CC Chg | 00:21:00 | 65:32:00 | 1.06 | 3.5711 | 0.371 | 23.3 | 0.371 | 23.3 | 0 | 0 | 0.001294 | 81.26 | 0 | 2024-03-15 13:00:17 | 0.003785
11471 | 20 | 5 | CC Chg | 00:21:30 | 65:32:30 | 1.06 | 3.5745 | 0.38 | 23.86 | 0.38 | 23.86 | 0 | 0 | 0.001325 | 83.24 | 0 | 2024-03-15 13:00:47 | 0.003789
11472 | 20 | 5 | CC Chg | 00:22:00 | 65:33:00 | 1.06 | 3.5773 | 0.389 | 24.41 | 0.389 | 24.41 | 0 | 0 | 0.001357 | 85.22 | 0 | 2024-03-15 13:01:17 | 0.003792
11473 | 20 | 5 | CC Chg | 00:22:30 | 65:33:30 | 1.06 | 3.5801 | 0.398 | 24.97 | 0.398 | 24.97 | 0 | 0 | 0.001388 | 87.21 | 0 | 2024-03-15 13:01:47 | 0.003795
11474 | 20 | 5 | CC Chg | 00:23:00 | 65:34:00 | 1.06 | 3.5835 | 0.406 | 25.52 | 0.406 | 25.52 | 0 | 0 | 0.00142 | 89.2 | 0 | 2024-03-15 13:02:17 | 0.003799
11475 | 20 | 5 | CC Chg | 00:23:30 | 65:34:30 | 1.06 | 3.5863 | 0.415 | 26.08 | 0.415 | 26.08 | 0 | 0 | 0.001452 | 91.19 | 0 | 2024-03-15 13:02:47 | 0.003801
11476 | 20 | 5 | CC Chg | 00:24:00 | 65:35:00 | 1.06 | 3.589 | 0.424 | 26.63 | 0.424 | 26.63 | 0 | 0 | 0.001483 | 93.18 | 0 | 2024-03-15 13:03:17 | 0.003804
11477 | 20 | 5 | CC Chg | 00:24:30 | 65:35:30 | 1.06 | 3.5921 | 0.433 | 27.19 | 0.433 | 27.19 | 0 | 0 | 0.001515 | 95.17 | 0 | 2024-03-15 13:03:47 | 0.003808
11478 | 20 | 5 | CC Chg | 00:25:00 | 65:36:00 | 1.06 | 3.5953 | 0.442 | 27.74 | 0.442 | 27.74 | 0 | 0 | 0.001547 | 97.16 | 0 | 2024-03-15 13:04:17 | 0.003811
11479 | 20 | 5 | CC Chg | 00:25:30 | 65:36:30 | 1.06 | 3.5984 | 0.451 | 28.3 | 0.451 | 28.3 | 0 | 0 | 0.001579 | 99.16 | 0 | 2024-03-15 13:04:47 | 0.003814
11480 | 20 | 5 | CC Chg | 00:26:00 | 65:37:00 | 1.06 | 3.6011 | 0.459 | 28.85 | 0.459 | 28.85 | 0 | 0 | 0.00161 | 101.16 | 0 | 2024-03-15 13:05:17 | 0.003817
11481 | 20 | 5 | CC Chg | 00:26:30 | 65:37:30 | 1.06 | 3.6039 | 0.468 | 29.41 | 0.468 | 29.41 | 0 | 0 | 0.001642 | 103.15 | 0 | 2024-03-15 13:05:47 | 0.00382
11482 | 20 | 5 | CC Chg | 00:27:00 | 65:38:00 | 1.06 | 3.6073 | 0.477 | 29.96 | 0.477 | 29.96 | 0 | 0 | 0.001674 | 105.16 | 0 | 2024-03-15 13:06:17 | 0.003824
11483 | 20 | 5 | CC Chg | 00:27:30 | 65:38:30 | 1.06 | 3.6101 | 0.486 | 30.52 | 0.486 | 30.52 | 0 | 0 | 0.001706 | 107.16 | 0 | 2024-03-15 13:06:47 | 0.003827
11484 | 20 | 5 | CC Chg | 00:28:00 | 65:39:00 | 1.06 | 3.6129 | 0.495 | 31.07 | 0.495 | 31.07 | 0 | 0 | 0.001738 | 109.16 | 0 | 2024-03-15 13:07:17 | 0.00383
11485 | 20 | 5 | CC Chg | 00:28:30 | 65:39:30 | 1.06 | 3.616 | 0.503 | 31.63 | 0.503 | 31.63 | 0 | 0 | 0.00177 | 111.17 | 0 | 2024-03-15 13:07:47 | 0.003833
11486 | 20 | 5 | CC Chg | 00:29:00 | 65:40:00 | 1.06 | 3.6191 | 0.512 | 32.18 | 0.512 | 32.18 | 0 | 0 | 0.001802 | 113.17 | 0 | 2024-03-15 13:08:17 | 0.003836
11487 | 20 | 5 | CC Chg | 00:29:30 | 65:40:30 | 1.06 | 3.6222 | 0.521 | 32.74 | 0.521 | 32.74 | 0 | 0 | 0.001834 | 115.18 | 0 | 2024-03-15 13:08:47 | 0.00384
11488 | 20 | 5 | CC Chg | 00:30:00 | 65:41:00 | 1.06 | 3.625 | 0.53 | 33.29 | 0.53 | 33.29 | 0 | 0 | 0.001866 | 117.19 | 0 | 2024-03-15 13:09:17 | 0.003843
11489 | 20 | 5 | CC Chg | 00:30:30 | 65:41:30 | 1.06 | 3.6278 | 0.539 | 33.85 | 0.539 | 33.85 | 0 | 0 | 0.001898 | 119.21 | 0 | 2024-03-15 13:09:47 | 0.003845
11490 | 20 | 5 | CC Chg | 00:31:00 | 65:42:00 | 1.06 | 3.6309 | 0.548 | 34.4 | 0.548 | 34.4 | 0 | 0 | 0.00193 | 121.22 | 0 | 2024-03-15 13:10:17 | 0.003849
11491 | 20 | 5 | CC Chg | 00:31:30 | 65:42:30 | 1.06 | 3.634 | 0.557 | 34.96 | 0.557 | 34.96 | 0 | 0 | 0.001962 | 123.24 | 0 | 2024-03-15 13:10:47 | 0.003852
11492 | 20 | 5 | CC Chg | 00:32:00 | 65:43:00 | 1.06 | 3.6368 | 0.565 | 35.51 | 0.565 | 35.51 | 0 | 0 | 0.001994 | 125.25 | 0 | 2024-03-15 13:11:17 | 0.003855
11493 | 20 | 5 | CC Chg | 00:32:30 | 65:43:30 | 1.06 | 3.6399 | 0.574 | 36.07 | 0.574 | 36.07 | 0 | 0 | 0.002026 | 127.27 | 0 | 2024-03-15 13:11:47 | 0.003858
11494 | 20 | 5 | CC Chg | 00:33:00 | 65:44:00 | 1.06 | 3.6427 | 0.583 | 36.62 | 0.583 | 36.62 | 0 | 0 | 0.002058 | 129.29 | 0 | 2024-03-15 13:12:17 | 0.003861
11495 | 20 | 5 | CC Chg | 00:33:30 | 65:44:30 | 1.06 | 3.6458 | 0.592 | 37.18 | 0.592 | 37.18 | 0 | 0 | 0.002091 | 131.31 | 0 | 2024-03-15 13:12:47 | 0.003865
11496 | 20 | 5 | CC Chg | 00:34:00 | 65:45:00 | 1.06 | 3.6486 | 0.601 | 37.73 | 0.601 | 37.73 | 0 | 0 | 0.002123 | 133.34 | 0 | 2024-03-15 13:13:17 | 0.003868
11497 | 20 | 5 | CC Chg | 00:34:13 | 65:45:13 | 1.06 | 3.6501 | 0.605 | 37.98 | 0.605 | 37.98 | 0 | 0 | 0.002137 | 134.24 | 0 | 2024-03-15 13:13:31 | 0.003869
11498 | 20 | 6 | CC DChg | 00:00:00 | 65:45:13 | -1.059 | 3.3847 | 0 | 0 | 0 | 0 | 0 | 0 | 0 | 0 | 0 | 2024-03-15 13:13:31 | -0.003584
11499 | 20 | 6 | CC DChg | 00:00:00 | 65:45:14 | -1.06 | 3.3711 | 0 | 0 | 0 | 0 | 0 | 0 | 0 | 0 | 0.01 | 2024-03-15 13:13:31 | -0.003573
11500 | 20 | 6 | CC DChg | 00:00:00 | 65:45:14 | -1.06 | 3.3606 | 0 | 0.01 | 0 | 0 | 0 | 0.01 | 1e-06 | 0 | 0.04 | 2024-03-15 13:13:31 | -0.003562
11501 | 20 | 6 | CC DChg | 00:00:01 | 65:45:15 | -1.06 | 3.3506 | 0.001 | 0.03 | 0 | 0 | 0.001 | 0.03 | 2e-06 | 0 | 0.11 | 2024-03-15 13:13:33 | -0.003552
11502 | 20 | 6 | CC DChg | 00:00:09 | 65:45:23 | -1.06 | 3.3404 | 0.003 | 0.17 | 0 | 0 | 0.003 | 0.17 | 9e-06 | 0 | 0.57 | 2024-03-15 13:13:40 | -0.003541
11503 | 20 | 6 | CC DChg | 00:00:25 | 65:45:39 | -1.06 | 3.3302 | 0.007 | 0.47 | 0 | 0 | 0.007 | 0.47 | 2.5e-05 | 0 | 1.56 | 2024-03-15 13:13:56 | -0.00353
11504 | 20 | 6 | CC DChg | 00:00:30 | 65:45:43 | -1.06 | 3.3277 | 0.009 | 0.55 | 0 | 0 | 0.009 | 0.55 | 2.9e-05 | 0 | 1.85 | 2024-03-15 13:14:01 | -0.003527
11505 | 20 | 6 | CC DChg | 00:00:53 | 65:46:07 | -1.06 | 3.3175 | 0.016 | 1 | 0 | 0 | 0.016 | 1 | 5.3e-05 | 0 | 3.32 | 2024-03-15 13:14:25 | -0.003517
11506 | 20 | 6 | CC DChg | 00:01:00 | 65:46:13 | -1.06 | 3.3156 | 0.018 | 1.11 | 0 | 0 | 0.018 | 1.11 | 5.9e-05 | 0 | 3.69 | 2024-03-15 13:14:31 | -0.003515
11507 | 20 | 6 | CC DChg | 00:01:30 | 65:46:43 | -1.06 | 3.3057 | 0.026 | 1.66 | 0 | 0 | 0.026 | 1.66 | 8.8e-05 | 0 | 5.53 | 2024-03-15 13:15:01 | -0.003504
11508 | 20 | 6 | CC DChg | 00:02:00 | 65:47:13 | -1.06 | 3.2967 | 0.035 | 2.22 | 0 | 0 | 0.035 | 2.22 | 0.000117 | 0 | 7.36 | 2024-03-15 13:15:31 | -0.003495
11509 | 20 | 6 | CC DChg | 00:02:30 | 65:47:43 | -1.06 | 3.2896 | 0.044 | 2.77 | 0 | 0 | 0.044 | 2.77 | 0.000146 | 0 | 9.19 | 2024-03-15 13:16:01 | -0.003487
11510 | 20 | 6 | CC DChg | 00:03:00 | 65:48:13 | -1.06 | 3.2828 | 0.053 | 3.33 | 0 | 0 | 0.053 | 3.33 | 0.000175 | 0 | 11.01 | 2024-03-15 13:16:31 | -0.00348
11511 | 20 | 6 | CC DChg | 00:03:30 | 65:48:43 | -1.06 | 3.2765 | 0.062 | 3.88 | 0 | 0 | 0.062 | 3.88 | 0.000204 | 0 | 12.83 | 2024-03-15 13:17:01 | -0.003473
11512 | 20 | 6 | CC DChg | 00:04:00 | 65:49:13 | -1.06 | 3.2707 | 0.071 | 4.44 | 0 | 0 | 0.071 | 4.44 | 0.000233 | 0 | 14.65 | 2024-03-15 13:17:31 | -0.003467
11513 | 20 | 6 | CC DChg | 00:04:30 | 65:49:43 | -1.06 | 3.2657 | 0.079 | 4.99 | 0 | 0 | 0.079 | 4.99 | 0.000262 | 0 | 16.46 | 2024-03-15 13:18:01 | -0.003462
11514 | 20 | 6 | CC DChg | 00:05:00 | 65:50:13 | -1.06 | 3.2607 | 0.088 | 5.55 | 0 | 0 | 0.088 | 5.55 | 0.000291 | 0 | 18.27 | 2024-03-15 13:18:31 | -0.003456
11515 | 20 | 6 | CC DChg | 00:05:30 | 65:50:43 | -1.06 | 3.2558 | 0.097 | 6.1 | 0 | 0 | 0.097 | 6.1 | 0.00032 | 0 | 20.08 | 2024-03-15 13:19:01 | -0.003451
11516 | 20 | 6 | CC DChg | 00:06:00 | 65:51:13 | -1.06 | 3.2514 | 0.106 | 6.66 | 0 | 0 | 0.106 | 6.66 | 0.000348 | 0 | 21.89 | 2024-03-15 13:19:31 | -0.003446
11517 | 20 | 6 | CC DChg | 00:06:30 | 65:51:43 | -1.06 | 3.2471 | 0.115 | 7.21 | 0 | 0 | 0.115 | 7.21 | 0.000377 | 0 | 23.69 | 2024-03-15 13:20:01 | -0.003442
11518 | 20 | 6 | CC DChg | 00:07:00 | 65:52:13 | -1.06 | 3.2431 | 0.124 | 7.77 | 0 | 0 | 0.124 | 7.77 | 0.000406 | 0 | 25.49 | 2024-03-15 13:20:31 | -0.003438
11519 | 20 | 6 | CC DChg | 00:07:30 | 65:52:43 | -1.06 | 3.2387 | 0.132 | 8.32 | 0 | 0 | 0.132 | 8.32 | 0.000434 | 0 | 27.29 | 2024-03-15 13:21:01 | -0.003433
11520 | 20 | 6 | CC DChg | 00:08:00 | 65:53:13 | -1.06 | 3.2347 | 0.141 | 8.88 | 0 | 0 | 0.141 | 8.88 | 0.000463 | 0 | 29.08 | 2024-03-15 13:21:31 | -0.003429
11521 | 20 | 6 | CC DChg | 00:08:30 | 65:53:43 | -1.06 | 3.2307 | 0.15 | 9.43 | 0 | 0 | 0.15 | 9.43 | 0.000492 | 0 | 30.88 | 2024-03-15 13:22:01 | -0.003425
11522 | 20 | 6 | CC DChg | 00:09:00 | 65:54:13 | -1.06 | 3.2269 | 0.159 | 9.99 | 0 | 0 | 0.159 | 9.99 | 0.00052 | 0 | 32.67 | 2024-03-15 13:22:31 | -0.003421
11523 | 20 | 6 | CC DChg | 00:09:30 | 65:54:43 | -1.06 | 3.2226 | 0.168 | 10.54 | 0 | 0 | 0.168 | 10.54 | 0.000549 | 0 | 34.46 | 2024-03-15 13:23:01 | -0.003416
11524 | 20 | 6 | CC DChg | 00:10:00 | 65:55:13 | -1.06 | 3.2186 | 0.177 | 11.1 | 0 | 0 | 0.177 | 11.1 | 0.000577 | 0 | 36.25 | 2024-03-15 13:23:31 | -0.003412
11525 | 20 | 6 | CC DChg | 00:10:30 | 65:55:43 | -1.06 | 3.2142 | 0.185 | 11.65 | 0 | 0 | 0.185 | 11.65 | 0.000605 | 0 | 38.03 | 2024-03-15 13:24:01 | -0.003407
11526 | 20 | 6 | CC DChg | 00:11:00 | 65:56:13 | -1.06 | 3.2093 | 0.194 | 12.21 | 0 | 0 | 0.194 | 12.21 | 0.000634 | 0 | 39.81 | 2024-03-15 13:24:31 | -0.003402
11527 | 20 | 6 | CC DChg | 00:11:30 | 65:56:43 | -1.06 | 3.2043 | 0.203 | 12.76 | 0 | 0 | 0.203 | 12.76 | 0.000662 | 0 | 41.59 | 2024-03-15 13:25:01 | -0.003397
11528 | 20 | 6 | CC DChg | 00:12:00 | 65:57:13 | -1.06 | 3.199 | 0.212 | 13.32 | 0 | 0 | 0.212 | 13.32 | 0.00069 | 0 | 43.37 | 2024-03-15 13:25:31 | -0.003391
11529 | 20 | 6 | CC DChg | 00:12:30 | 65:57:43 | -1.06 | 3.1932 | 0.221 | 13.87 | 0 | 0 | 0.221 | 13.87 | 0.000719 | 0 | 45.14 | 2024-03-15 13:26:01 | -0.003385
11530 | 20 | 6 | CC DChg | 00:13:00 | 65:58:13 | -1.06 | 3.1873 | 0.23 | 14.43 | 0 | 0 | 0.23 | 14.43 | 0.000747 | 0 | 46.91 | 2024-03-15 13:26:31 | -0.003379
11531 | 20 | 6 | CC DChg | 00:13:30 | 65:58:43 | -1.06 | 3.1808 | 0.238 | 14.98 | 0 | 0 | 0.238 | 14.98 | 0.000775 | 0 | 48.68 | 2024-03-15 13:27:01 | -0.003372
11532 | 20 | 6 | CC DChg | 00:14:00 | 65:59:13 | -1.06 | 3.1742 | 0.247 | 15.54 | 0 | 0 | 0.247 | 15.54 | 0.000803 | 0 | 50.44 | 2024-03-15 13:27:31 | -0.003365
11533 | 20 | 6 | CC DChg | 00:14:30 | 65:59:43 | -1.06 | 3.1668 | 0.256 | 16.09 | 0 | 0 | 0.256 | 16.09 | 0.000831 | 0 | 52.2 | 2024-03-15 13:28:01 | -0.003357
11534 | 20 | 6 | CC DChg | 00:15:00 | 66:00:13 | -1.06 | 3.1591 | 0.265 | 16.65 | 0 | 0 | 0.265 | 16.65 | 0.000859 | 0 | 53.95 | 2024-03-15 13:28:31 | -0.003349
11535 | 20 | 6 | CC DChg | 00:15:30 | 66:00:43 | -1.06 | 3.1513 | 0.274 | 17.2 | 0 | 0 | 0.274 | 17.2 | 0.000887 | 0 | 55.71 | 2024-03-15 13:29:01 | -0.00334
11536 | 20 | 6 | CC DChg | 00:16:00 | 66:01:13 | -1.06 | 3.1432 | 0.283 | 17.76 | 0 | 0 | 0.283 | 17.76 | 0.000915 | 0 | 57.45 | 2024-03-15 13:29:31 | -0.003332
11537 | 20 | 6 | CC DChg | 00:16:30 | 66:01:43 | -1.06 | 3.1352 | 0.291 | 18.31 | 0 | 0 | 0.291 | 18.31 | 0.000942 | 0 | 59.19 | 2024-03-15 13:30:01 | -0.003323
11538 | 20 | 6 | CC DChg | 00:17:00 | 66:02:13 | -1.06 | 3.1265 | 0.3 | 18.87 | 0 | 0 | 0.3 | 18.87 | 0.00097 | 0 | 60.93 | 2024-03-15 13:30:31 | -0.003314
11539 | 20 | 6 | CC DChg | 00:17:30 | 66:02:43 | -1.06 | 3.1166 | 0.309 | 19.42 | 0 | 0 | 0.309 | 19.42 | 0.000998 | 0 | 62.66 | 2024-03-15 13:31:01 | -0.003304
11540 | 20 | 6 | CC DChg | 00:17:58 | 66:03:11 | -1.06 | 3.1063 | 0.317 | 19.94 | 0 | 0 | 0.317 | 19.94 | 0.001023 | 0 | 64.27 | 2024-03-15 13:31:29 | -0.003293
11541 | 20 | 6 | CC DChg | 00:18:00 | 66:03:13 | -1.06 | 3.1057 | 0.318 | 19.97 | 0 | 0 | 0.318 | 19.97 | 0.001025 | 0 | 64.39 | 2024-03-15 13:31:31 | -0.003292
11542 | 20 | 6 | CC DChg | 00:18:26 | 66:03:40 | -1.06 | 3.0955 | 0.326 | 20.46 | 0 | 0 | 0.326 | 20.46 | 0.001049 | 0 | 65.9 | 2024-03-15 13:31:57 | -0.003281
11543 | 20 | 6 | CC DChg | 00:18:30 | 66:03:43 | -1.06 | 3.0943 | 0.327 | 20.53 | 0 | 0 | 0.327 | 20.53 | 0.001052 | 0 | 66.11 | 2024-03-15 13:32:01 | -0.00328
11544 | 20 | 6 | CC DChg | 00:18:53 | 66:04:06 | -1.06 | 3.0843 | 0.334 | 20.96 | 0 | 0 | 0.334 | 20.96 | 0.001073 | 0 | 67.43 | 2024-03-15 13:32:24 | -0.003269
11545 | 20 | 6 | CC DChg | 00:19:00 | 66:04:13 | -1.06 | 3.0819 | 0.336 | 21.08 | 0 | 0 | 0.336 | 21.08 | 0.00108 | 0 | 67.82 | 2024-03-15 13:32:31 | -0.003267
11546 | 20 | 6 | CC DChg | 00:19:23 | 66:04:37 | -1.06 | 3.0719 | 0.343 | 21.52 | 0 | 0 | 0.343 | 21.52 | 0.001101 | 0 | 69.17 | 2024-03-15 13:32:54 | -0.003256
11547 | 20 | 6 | CC DChg | 00:19:30 | 66:04:43 | -1.06 | 3.0695 | 0.344 | 21.64 | 0 | 0 | 0.344 | 21.64 | 0.001107 | 0 | 69.53 | 2024-03-15 13:33:01 | -0.003254
11548 | 20 | 6 | CC DChg | 00:19:51 | 66:05:05 | -1.06 | 3.0595 | 0.351 | 22.04 | 0 | 0 | 0.351 | 22.04 | 0.001127 | 0 | 70.77 | 2024-03-15 13:33:23 | -0.003243
11549 | 20 | 6 | CC DChg | 00:20:00 | 66:05:13 | -1.06 | 3.0561 | 0.353 | 22.19 | 0 | 0 | 0.353 | 22.19 | 0.001134 | 0 | 71.23 | 2024-03-15 13:33:31 | -0.003239
11550 | 20 | 6 | CC DChg | 00:20:20 | 66:05:34 | -1.06 | 3.0459 | 0.359 | 22.58 | 0 | 0 | 0.359 | 22.58 | 0.001153 | 0 | 72.4 | 2024-03-15 13:33:51 | -0.003229
11551 | 20 | 6 | CC DChg | 00:20:30 | 66:05:43 | -1.06 | 3.0412 | 0.362 | 22.75 | 0 | 0 | 0.362 | 22.75 | 0.001161 | 0 | 72.92 | 2024-03-15 13:34:01 | -0.003224
11552 | 20 | 6 | CC DChg | 00:20:49 | 66:06:03 | -1.06 | 3.031 | 0.368 | 23.11 | 0 | 0 | 0.368 | 23.11 | 0.001178 | 0 | 74.01 | 2024-03-15 13:34:20 | -0.003213
11553 | 20 | 6 | CC DChg | 00:21:00 | 66:06:13 | -1.06 | 3.0257 | 0.371 | 23.3 | 0 | 0 | 0.371 | 23.3 | 0.001188 | 0 | 74.6 | 2024-03-15 13:34:31 | -0.003207
11554 | 20 | 6 | CC DChg | 00:21:22 | 66:06:35 | -1.06 | 3.0155 | 0.377 | 23.71 | 0 | 0 | 0.377 | 23.71 | 0.001207 | 0 | 75.83 | 2024-03-15 13:34:53 | -0.003196
11555 | 20 | 6 | CC DChg | 00:21:30 | 66:06:43 | -1.06 | 3.0121 | 0.38 | 23.86 | 0 | 0 | 0.38 | 23.86 | 0.001214 | 0 | 76.28 | 2024-03-15 13:35:01 | -0.003193
11556 | 20 | 6 | CC DChg | 00:21:53 | 66:07:07 | -1.06 | 3.0019 | 0.387 | 24.3 | 0 | 0 | 0.387 | 24.3 | 0.001235 | 0 | 77.59 | 2024-03-15 13:35:24 | -0.003182
11557 | 20 | 6 | CC DChg | 00:22:00 | 66:07:13 | -1.06 | 2.9994 | 0.389 | 24.41 | 0 | 0 | 0.389 | 24.41 | 0.001241 | 0 | 77.95 | 2024-03-15 13:35:31 | -0.003179
11558 | 20 | 6 | CC DChg | 00:22:24 | 66:07:38 | -1.06 | 2.9892 | 0.396 | 24.87 | 0 | 0 | 0.396 | 24.87 | 0.001263 | 0 | 79.32 | 2024-03-15 13:35:56 | -0.003169
11559 | 20 | 6 | CC DChg | 00:22:30 | 66:07:43 | -1.06 | 2.9873 | 0.397 | 24.97 | 0 | 0 | 0.397 | 24.97 | 0.001267 | 0 | 79.61 | 2024-03-15 13:36:01 | -0.003167
11560 | 20 | 6 | CC DChg | 00:22:56 | 66:08:10 | -1.06 | 2.9771 | 0.405 | 25.46 | 0 | 0 | 0.405 | 25.46 | 0.001291 | 0 | 81.07 | 2024-03-15 13:36:27 | -0.003156
11561 | 20 | 6 | CC DChg | 00:23:00 | 66:08:13 | -1.06 | 2.9758 | 0.406 | 25.52 | 0 | 0 | 0.406 | 25.52 | 0.001294 | 0 | 81.26 | 2024-03-15 13:36:31 | -0.003154
11562 | 20 | 6 | CC DChg | 00:23:25 | 66:08:38 | -1.06 | 2.9656 | 0.414 | 25.99 | 0 | 0 | 0.414 | 25.99 | 0.001316 | 0 | 82.64 | 2024-03-15 13:36:56 | -0.003144
11563 | 20 | 6 | CC DChg | 00:23:30 | 66:08:43 | -1.06 | 2.9637 | 0.415 | 26.08 | 0 | 0 | 0.415 | 26.08 | 0.00132 | 0 | 82.91 | 2024-03-15 13:37:01 | -0.003142
11564 | 20 | 6 | CC DChg | 00:23:54 | 66:09:08 | -1.06 | 2.9535 | 0.422 | 26.54 | 0 | 0 | 0.422 | 26.54 | 0.001341 | 0 | 84.26 | 2024-03-15 13:37:25 | -0.003131
11565 | 20 | 6 | CC DChg | 00:24:00 | 66:09:13 | -1.06 | 2.9513 | 0.424 | 26.63 | 0 | 0 | 0.424 | 26.63 | 0.001346 | 0 | 84.55 | 2024-03-15 13:37:31 | -0.003128
11566 | 20 | 6 | CC DChg | 00:24:22 | 66:09:35 | -1.06 | 2.9411 | 0.43 | 27.04 | 0 | 0 | 0.43 | 27.04 | 0.001365 | 0 | 85.75 | 2024-03-15 13:37:53 | -0.003118
11567 | 20 | 6 | CC DChg | 00:24:30 | 66:09:43 | -1.06 | 2.9374 | 0.433 | 27.19 | 0 | 0 | 0.433 | 27.19 | 0.001372 | 0 | 86.18 | 2024-03-15 13:38:01 | -0.003114
11568 | 20 | 6 | CC DChg | 00:24:48 | 66:10:02 | -1.06 | 2.9272 | 0.438 | 27.54 | 0 | 0 | 0.438 | 27.54 | 0.001388 | 0 | 87.21 | 2024-03-15 13:38:20 | -0.003103
11569 | 20 | 6 | CC DChg | 00:25:00 | 66:10:13 | -1.06 | 2.921 | 0.442 | 27.74 | 0 | 0 | 0.442 | 27.74 | 0.001398 | 0 | 87.81 | 2024-03-15 13:38:31 | -0.003096
11570 | 20 | 6 | CC DChg | 00:25:14 | 66:10:28 | -1.06 | 2.911 | 0.446 | 28.01 | 0 | 0 | 0.446 | 28.01 | 0.001411 | 0 | 88.6 | 2024-03-15 13:38:45 | -0.003086
11571 | 20 | 6 | CC DChg | 00:25:28 | 66:10:42 | -1.06 | 2.9008 | 0.45 | 28.27 | 0 | 0 | 0.45 | 28.27 | 0.001423 | 0 | 89.35 | 2024-03-15 13:38:59 | -0.003075
11572 | 20 | 6 | CC DChg | 00:25:30 | 66:10:43 | -1.06 | 2.8999 | 0.45 | 28.3 | 0 | 0 | 0.45 | 28.3 | 0.001424 | 0 | 89.42 | 2024-03-15 13:39:01 | -0.003074
11573 | 20 | 6 | CC DChg | 00:25:42 | 66:10:56 | -1.06 | 2.8896 | 0.454 | 28.52 | 0 | 0 | 0.454 | 28.52 | 0.001434 | 0 | 90.08 | 2024-03-15 13:39:13 | -0.003063
11574 | 20 | 6 | CC DChg | 00:25:52 | 66:11:06 | -1.06 | 2.8794 | 0.457 | 28.72 | 0 | 0 | 0.457 | 28.72 | 0.001443 | 0 | 90.64 | 2024-03-15 13:39:23 | -0.003052
11575 | 20 | 6 | CC DChg | 00:26:00 | 66:11:13 | -1.06 | 2.8717 | 0.459 | 28.85 | 0 | 0 | 0.459 | 28.85 | 0.001449 | 0 | 91.03 | 2024-03-15 13:39:31 | -0.003044
11576 | 20 | 6 | CC DChg | 00:26:08 | 66:11:22 | -1.06 | 2.8617 | 0.462 | 29.01 | 0 | 0 | 0.462 | 29.01 | 0.001456 | 0 | 91.48 | 2024-03-15 13:39:39 | -0.003033
11577 | 20 | 6 | CC DChg | 00:26:16 | 66:11:30 | -1.06 | 2.8515 | 0.464 | 29.16 | 0 | 0 | 0.464 | 29.16 | 0.001463 | 0 | 91.92 | 2024-03-15 13:39:48 | -0.003023
11578 | 20 | 6 | CC DChg | 00:26:24 | 66:11:38 | -1.06 | 2.8413 | 0.467 | 29.31 | 0 | 0 | 0.467 | 29.31 | 0.00147 | 0 | 92.32 | 2024-03-15 13:39:55 | -0.003012
11579 | 20 | 6 | CC DChg | 00:26:30 | 66:11:43 | -1.06 | 2.8338 | 0.468 | 29.41 | 0 | 0 | 0.468 | 29.41 | 0.001474 | 0 | 92.61 | 2024-03-15 13:40:01 | -0.003004
11580 | 20 | 6 | CC DChg | 00:26:36 | 66:11:50 | -1.06 | 2.8236 | 0.47 | 29.53 | 0 | 0 | 0.47 | 29.53 | 0.00148 | 0 | 92.96 | 2024-03-15 13:40:08 | -0.002993
11581 | 20 | 6 | CC DChg | 00:26:43 | 66:11:57 | -1.06 | 2.8134 | 0.472 | 29.66 | 0 | 0 | 0.472 | 29.66 | 0.001486 | 0 | 93.32 | 2024-03-15 13:40:14 | -0.002982
11582 | 20 | 6 | CC DChg | 00:26:50 | 66:12:04 | -1.06 | 2.8031 | 0.474 | 29.78 | 0 | 0 | 0.474 | 29.78 | 0.001491 | 0 | 93.67 | 2024-03-15 13:40:21 | -0.002971
11583 | 20 | 6 | CC DChg | 00:26:56 | 66:12:10 | -1.06 | 2.7929 | 0.476 | 29.9 | 0 | 0 | 0.476 | 29.9 | 0.001496 | 0 | 93.99 | 2024-03-15 13:40:27 | -0.00296
11584 | 20 | 6 | CC DChg | 00:27:00 | 66:12:13 | -1.06 | 2.7876 | 0.477 | 29.96 | 0 | 0 | 0.477 | 29.96 | 0.001499 | 0 | 94.17 | 2024-03-15 13:40:31 | -0.002955
11585 | 20 | 6 | CC DChg | 00:27:06 | 66:12:19 | -1.06 | 2.7774 | 0.479 | 30.08 | 0 | 0 | 0.479 | 30.08 | 0.001504 | 0 | 94.48 | 2024-03-15 13:40:37 | -0.002944
11586 | 20 | 6 | CC DChg | 00:27:12 | 66:12:26 | -1.06 | 2.7672 | 0.481 | 30.19 | 0 | 0 | 0.481 | 30.19 | 0.001509 | 0 | 94.81 | 2024-03-15 13:40:43 | -0.002933
11587 | 20 | 6 | CC DChg | 00:27:18 | 66:12:32 | -1.06 | 2.757 | 0.482 | 30.3 | 0 | 0 | 0.482 | 30.3 | 0.001514 | 0 | 95.12 | 2024-03-15 13:40:49 | -0.002922
11588 | 20 | 6 | CC DChg | 00:27:24 | 66:12:38 | -1.06 | 2.747 | 0.484 | 30.41 | 0 | 0 | 0.484 | 30.41 | 0.001519 | 0 | 95.42 | 2024-03-15 13:40:55 | -0.002912
11589 | 20 | 6 | CC DChg | 00:27:30 | 66:12:43 | -1.06 | 2.7371 | 0.486 | 30.52 | 0 | 0 | 0.486 | 30.52 | 0.001524 | 0 | 95.7 | 2024-03-15 13:41:01 | -0.002901
11590 | 20 | 6 | CC DChg | 00:27:35 | 66:12:49 | -1.06 | 2.7269 | 0.488 | 30.63 | 0 | 0 | 0.488 | 30.63 | 0.001528 | 0 | 96 | 2024-03-15 13:41:07 | -0.002891
11591 | 20 | 6 | CC DChg | 00:27:41 | 66:12:55 | -1.06 | 2.7167 | 0.489 | 30.74 | 0 | 0 | 0.489 | 30.74 | 0.001533 | 0 | 96.3 | 2024-03-15 13:41:13 | -0.00288
11592 | 20 | 6 | CC DChg | 00:27:47 | 66:13:01 | -1.06 | 2.7067 | 0.491 | 30.84 | 0 | 0 | 0.491 | 30.84 | 0.001537 | 0 | 96.57 | 2024-03-15 13:41:18 | -0.002869
11593 | 20 | 6 | CC DChg | 00:27:52 | 66:13:06 | -1.06 | 2.6965 | 0.493 | 30.94 | 0 | 0 | 0.493 | 30.94 | 0.001542 | 0 | 96.85 | 2024-03-15 13:41:24 | -0.002858
11594 | 20 | 6 | CC DChg | 00:27:58 | 66:13:12 | -1.06 | 2.6863 | 0.494 | 31.04 | 0 | 0 | 0.494 | 31.04 | 0.001546 | 0 | 97.13 | 2024-03-15 13:41:29 | -0.002847
11595 | 20 | 6 | CC DChg | 00:28:00 | 66:13:13 | -1.06 | 2.6835 | 0.495 | 31.07 | 0 | 0 | 0.495 | 31.07 | 0.001548 | 0 | 97.21 | 2024-03-15 13:41:31 | -0.002845
11596 | 20 | 6 | CC DChg | 00:28:05 | 66:13:19 | -1.06 | 2.6733 | 0.496 | 31.17 | 0 | 0 | 0.496 | 31.17 | 0.001552 | 0 | 97.48 | 2024-03-15 13:41:36 | -0.002834
11597 | 20 | 6 | CC DChg | 00:28:10 | 66:13:24 | -1.06 | 2.6633 | 0.498 | 31.27 | 0 | 0 | 0.498 | 31.27 | 0.001556 | 0 | 97.74 | 2024-03-15 13:41:42 | -0.002823
11598 | 20 | 6 | CC DChg | 00:28:16 | 66:13:30 | -1.06 | 2.6531 | 0.499 | 31.37 | 0 | 0 | 0.499 | 31.37 | 0.00156 | 0 | 98.01 | 2024-03-15 13:41:47 | -0.002812
11599 | 20 | 6 | CC DChg | 00:28:21 | 66:13:35 | -1.06 | 2.6429 | 0.501 | 31.47 | 0 | 0 | 0.501 | 31.47 | 0.001564 | 0 | 98.26 | 2024-03-15 13:41:52 | -0.002801
11600 | 20 | 6 | CC DChg | 00:28:26 | 66:13:40 | -1.06 | 2.6329 | 0.503 | 31.57 | 0 | 0 | 0.503 | 31.57 | 0.001568 | 0 | 98.52 | 2024-03-15 13:41:57 | -0.002791
11601 | 20 | 6 | CC DChg | 00:28:30 | 66:13:43 | -1.06 | 2.6264 | 0.503 | 31.63 | 0 | 0 | 0.503 | 31.63 | 0.001571 | 0 | 98.68 | 2024-03-15 13:42:01 | -0.002784
11602 | 20 | 6 | CC DChg | 00:28:35 | 66:13:49 | -1.06 | 2.6162 | 0.505 | 31.72 | 0 | 0 | 0.505 | 31.72 | 0.001575 | 0 | 98.94 | 2024-03-15 13:42:06 | -0.002773
11603 | 20 | 6 | CC DChg | 00:28:40 | 66:13:54 | -1.06 | 2.606 | 0.507 | 31.82 | 0 | 0 | 0.507 | 31.82 | 0.001579 | 0 | 99.19 | 2024-03-15 13:42:11 | -0.002762
11604 | 20 | 6 | CC DChg | 00:28:45 | 66:13:59 | -1.06 | 2.5957 | 0.508 | 31.92 | 0 | 0 | 0.508 | 31.92 | 0.001583 | 0 | 99.43 | 2024-03-15 13:42:16 | -0.002751
11605 | 20 | 6 | CC DChg | 00:28:50 | 66:14:04 | -1.06 | 2.5855 | 0.51 | 32.01 | 0 | 0 | 0.51 | 32.01 | 0.001587 | 0 | 99.68 | 2024-03-15 13:42:22 | -0.002741
11606 | 20 | 6 | CC DChg | 00:28:55 | 66:14:09 | -1.06 | 2.5753 | 0.511 | 32.11 | 0 | 0 | 0.511 | 32.11 | 0.001591 | 0 | 99.92 | 2024-03-15 13:42:27 | -0.00273
11607 | 20 | 6 | CC DChg | 00:29:00 | 66:14:13 | -1.06 | 2.5672 | 0.512 | 32.18 | 0 | 0 | 0.512 | 32.18 | 0.001594 | 0 | 100.12 | 2024-03-15 13:42:31 | -0.002721
11608 | 20 | 6 | CC DChg | 00:29:04 | 66:14:18 | -1.06 | 2.557 | 0.514 | 32.27 | 0 | 0 | 0.514 | 32.27 | 0.001598 | 0 | 100.35 | 2024-03-15 13:42:36 | -0.00271
11609 | 20 | 6 | CC DChg | 00:29:09 | 66:14:23 | -1.06 | 2.5468 | 0.515 | 32.36 | 0 | 0 | 0.515 | 32.36 | 0.001601 | 0 | 100.59 | 2024-03-15 13:42:41 | -0.0027
11610 | 20 | 6 | CC DChg | 00:29:14 | 66:14:28 | -1.06 | 2.5368 | 0.517 | 32.46 | 0 | 0 | 0.517 | 32.46 | 0.001605 | 0 | 100.82 | 2024-03-15 13:42:46 | -0.002689
11611 | 20 | 6 | CC DChg | 00:29:19 | 66:14:33 | -1.06 | 2.5263 | 0.518 | 32.55 | 0 | 0 | 0.518 | 32.55 | 0.001609 | 0 | 101.05 | 2024-03-15 13:42:51 | -0.002678
11612 | 20 | 6 | CC DChg | 00:29:24 | 66:14:38 | -1.06 | 2.5161 | 0.52 | 32.64 | 0 | 0 | 0.52 | 32.64 | 0.001613 | 0 | 101.29 | 2024-03-15 13:42:56 | -0.002667
11613 | 20 | 6 | CC DChg | 00:29:29 | 66:14:43 | -1.06 | 2.5058 | 0.521 | 32.73 | 0 | 0 | 0.521 | 32.73 | 0.001616 | 0 | 101.52 | 2024-03-15 13:43:01 | -0.002656
11614 | 20 | 6 | CC DChg | 00:29:30 | 66:14:43 | -1.06 | 2.5058 | 0.521 | 32.74 | 0 | 0 | 0.521 | 32.74 | 0.001616 | 0 | 101.53 | 2024-03-15 13:43:01 | -0.002656
11615 | 20 | 6 | CC DChg | 00:29:34 | 66:14:48 | -1.06 | 2.4956 | 0.523 | 32.83 | 0 | 0 | 0.523 | 32.83 | 0.00162 | 0 | 101.75 | 2024-03-15 13:43:06 | -0.002645
11616 | 20 | 6 | CC DChg | 00:29:39 | 66:14:53 | -1.06 | 2.4854 | 0.524 | 32.92 | 0 | 0 | 0.524 | 32.92 | 0.001623 | 0 | 101.97 | 2024-03-15 13:43:10 | -0.002635
11617 | 20 | 6 | CC DChg | 00:29:44 | 66:14:58 | -1.06 | 2.4751 | 0.525 | 33.01 | 0 | 0 | 0.525 | 33.01 | 0.001627 | 0 | 102.2 | 2024-03-15 13:43:15 | -0.002624
11618 | 20 | 6 | CC DChg | 00:29:49 | 66:15:03 | -1.06 | 2.4649 | 0.527 | 33.1 | 0 | 0 | 0.527 | 33.1 | 0.001631 | 0 | 102.43 | 2024-03-15 13:43:20 | -0.002613
11619 | 20 | 6 | CC DChg | 00:29:54 | 66:15:08 | -1.06 | 2.4547 | 0.528 | 33.19 | 0 | 0 | 0.528 | 33.19 | 0.001634 | 0 | 102.65 | 2024-03-15 13:43:25 | -0.002602
11620 | 20 | 6 | CC DChg | 00:29:59 | 66:15:13 | -1.06 | 2.4445 | 0.53 | 33.28 | 0 | 0 | 0.53 | 33.28 | 0.001638 | 0 | 102.88 | 2024-03-15 13:43:30 | -0.002591
11621 | 20 | 6 | CC DChg | 00:30:00 | 66:15:13 | -1.06 | 2.4435 | 0.53 | 33.29 | 0 | 0 | 0.53 | 33.29 | 0.001638 | 0 | 102.9 | 2024-03-15 13:43:31 | -0.00259
11622 | 20 | 6 | CC DChg | 00:30:04 | 66:15:18 | -1.06 | 2.4333 | 0.531 | 33.38 | 0 | 0 | 0.531 | 33.38 | 0.001642 | 0 | 103.12 | 2024-03-15 13:43:36 | -0.002579
11623 | 20 | 6 | CC DChg | 00:30:09 | 66:15:23 | -1.06 | 2.4231 | 0.533 | 33.47 | 0 | 0 | 0.533 | 33.47 | 0.001645 | 0 | 103.34 | 2024-03-15 13:43:40 | -0.002568
11624 | 20 | 6 | CC DChg | 00:30:14 | 66:15:28 | -1.06 | 2.4131 | 0.534 | 33.56 | 0 | 0 | 0.534 | 33.56 | 0.001649 | 0 | 103.56 | 2024-03-15 13:43:45 | -0.002558
11625 | 20 | 6 | CC DChg | 00:30:19 | 66:15:33 | -1.06 | 2.4029 | 0.536 | 33.65 | 0 | 0 | 0.536 | 33.65 | 0.001652 | 0 | 103.78 | 2024-03-15 13:43:50 | -0.002547
11626 | 20 | 6 | CC DChg | 00:30:24 | 66:15:38 | -1.06 | 2.3927 | 0.537 | 33.74 | 0 | 0 | 0.537 | 33.74 | 0.001656 | 0 | 104 | 2024-03-15 13:43:55 | -0.002536
11627 | 20 | 6 | CC DChg | 00:30:29 | 66:15:43 | -1.06 | 2.3825 | 0.539 | 33.84 | 0 | 0 | 0.539 | 33.84 | 0.001659 | 0 | 104.22 | 2024-03-15 13:44:00 | -0.002525
11628 | 20 | 6 | CC DChg | 00:30:30 | 66:15:43 | -1.06 | 2.3815 | 0.539 | 33.85 | 0 | 0 | 0.539 | 33.85 | 0.001659 | 0 | 104.24 | 2024-03-15 13:44:01 | -0.002524
11629 | 20 | 6 | CC DChg | 00:30:35 | 66:15:48 | -1.06 | 2.3713 | 0.54 | 33.94 | 0 | 0 | 0.54 | 33.94 | 0.001663 | 0 | 104.46 | 2024-03-15 13:44:06 | -0.002514
11630 | 20 | 6 | CC DChg | 00:30:40 | 66:15:53 | -1.06 | 2.3611 | 0.542 | 34.03 | 0 | 0 | 0.542 | 34.03 | 0.001666 | 0 | 104.68 | 2024-03-15 13:44:11 | -0.002503
11631 | 20 | 6 | CC DChg | 00:30:44 | 66:15:58 | -1.06 | 2.3511 | 0.543 | 34.12 | 0 | 0 | 0.543 | 34.12 | 0.00167 | 0 | 104.89 | 2024-03-15 13:44:16 | -0.002492
11632 | 20 | 6 | CC DChg | 00:30:50 | 66:16:03 | -1.06 | 2.3409 | 0.545 | 34.22 | 0 | 0 | 0.545 | 34.22 | 0.001673 | 0 | 105.11 | 2024-03-15 13:44:21 | -0.002481
11633 | 20 | 6 | CC DChg | 00:30:55 | 66:16:09 | -1.06 | 2.3307 | 0.546 | 34.31 | 0 | 0 | 0.546 | 34.31 | 0.001677 | 0 | 105.34 | 2024-03-15 13:44:26 | -0.002471
11634 | 20 | 6 | CC DChg | 00:31:00 | 66:16:13 | -1.06 | 2.3208 | 0.548 | 34.4 | 0 | 0 | 0.548 | 34.4 | 0.00168 | 0 | 105.54 | 2024-03-15 13:44:31 | -0.00246
11635 | 20 | 6 | CC DChg | 00:31:05 | 66:16:18 | -1.06 | 2.3108 | 0.549 | 34.49 | 0 | 0 | 0.549 | 34.49 | 0.001684 | 0 | 105.76 | 2024-03-15 13:44:36 | -0.002449
11636 | 20 | 6 | CC DChg | 00:31:10 | 66:16:24 | -1.06 | 2.3006 | 0.551 | 34.59 | 0 | 0 | 0.551 | 34.59 | 0.001687 | 0 | 105.98 | 2024-03-15 13:44:41 | -0.002439
11637 | 20 | 6 | CC DChg | 00:31:15 | 66:16:29 | -1.06 | 2.2904 | 0.552 | 34.68 | 0 | 0 | 0.552 | 34.68 | 0.001691 | 0 | 106.19 | 2024-03-15 13:44:46 | -0.002428
11638 | 20 | 6 | CC DChg | 00:31:20 | 66:16:34 | -1.06 | 2.2801 | 0.554 | 34.78 | 0 | 0 | 0.554 | 34.78 | 0.001694 | 0 | 106.41 | 2024-03-15 13:44:51 | -0.002417
11639 | 20 | 6 | CC DChg | 00:31:25 | 66:16:39 | -1.06 | 2.2699 | 0.555 | 34.87 | 0 | 0 | 0.555 | 34.87 | 0.001698 | 0 | 106.63 | 2024-03-15 13:44:56 | -0.002406
11640 | 20 | 6 | CC DChg | 00:31:30 | 66:16:43 | -1.06 | 2.2612 | 0.556 | 34.96 | 0 | 0 | 0.556 | 34.96 | 0.0017 | 0 | 106.81 | 2024-03-15 13:45:01 | -0.002397
11641 | 20 | 6 | CC DChg | 00:31:35 | 66:16:49 | -1.06 | 2.251 | 0.558 | 35.05 | 0 | 0 | 0.558 | 35.05 | 0.001704 | 0 | 107.03 | 2024-03-15 13:45:06 | -0.002386
11642 | 20 | 6 | CC DChg | 00:31:40 | 66:16:54 | -1.06 | 2.2408 | 0.56 | 35.15 | 0 | 0 | 0.56 | 35.15 | 0.001708 | 0 | 107.26 | 2024-03-15 13:45:11 | -0.002375
11643 | 20 | 6 | CC DChg | 00:31:46 | 66:16:59 | -1.06 | 2.2305 | 0.561 | 35.25 | 0 | 0 | 0.561 | 35.25 | 0.001711 | 0 | 107.48 | 2024-03-15 13:45:17 | -0.002364
11644 | 20 | 6 | CC DChg | 00:31:51 | 66:17:05 | -1.06 | 2.2203 | 0.563 | 35.36 | 0 | 0 | 0.563 | 35.36 | 0.001715 | 0 | 107.71 | 2024-03-15 13:45:22 | -0.002354
11645 | 20 | 6 | CC DChg | 00:31:57 | 66:17:11 | -1.06 | 2.2101 | 0.565 | 35.46 | 0 | 0 | 0.565 | 35.46 | 0.001718 | 0 | 107.94 | 2024-03-15 13:45:28 | -0.002343
11646 | 20 | 6 | CC DChg | 00:32:00 | 66:17:13 | -1.06 | 2.2054 | 0.565 | 35.51 | 0 | 0 | 0.565 | 35.51 | 0.00172 | 0 | 108.05 | 2024-03-15 13:45:31 | -0.002338
11647 | 20 | 6 | CC DChg | 00:32:05 | 66:17:19 | -1.06 | 2.1952 | 0.567 | 35.61 | 0 | 0 | 0.567 | 35.61 | 0.001724 | 0 | 108.28 | 2024-03-15 13:45:36 | -0.002327
11648 | 20 | 6 | CC DChg | 00:32:11 | 66:17:25 | -1.06 | 2.185 | 0.569 | 35.73 | 0 | 0 | 0.569 | 35.73 | 0.001728 | 0 | 108.52 | 2024-03-15 13:45:42 | -0.002316
11649 | 20 | 6 | CC DChg | 00:32:17 | 66:17:31 | -1.06 | 2.175 | 0.57 | 35.83 | 0 | 0 | 0.57 | 35.83 | 0.001731 | 0 | 108.76 | 2024-03-15 13:45:48 | -0.002306
11650 | 20 | 6 | CC DChg | 00:32:23 | 66:17:37 | -1.06 | 2.1648 | 0.572 | 35.94 | 0 | 0 | 0.572 | 35.94 | 0.001735 | 0 | 108.99 | 2024-03-15 13:45:54 | -0.002295
11651 | 20 | 6 | CC DChg | 00:32:29 | 66:17:43 | -1.06 | 2.1546 | 0.574 | 36.05 | 0 | 0 | 0.574 | 36.05 | 0.001739 | 0 | 109.23 | 2024-03-15 13:46:00 | -0.002284
11652 | 20 | 6 | CC DChg | 00:32:30 | 66:17:43 | -1.06 | 2.1533 | 0.574 | 36.07 | 0 | 0 | 0.574 | 36.07 | 0.001739 | 0 | 109.26 | 2024-03-15 13:46:01 | -0.002282
11653 | 20 | 6 | CC DChg | 00:32:35 | 66:17:49 | -1.06 | 2.1431 | 0.576 | 36.17 | 0 | 0 | 0.576 | 36.17 | 0.001743 | 0 | 109.49 | 2024-03-15 13:46:07 | -0.002272
11654 | 20 | 6 | CC DChg | 00:32:41 | 66:17:55 | -1.06 | 2.1329 | 0.578 | 36.28 | 0 | 0 | 0.578 | 36.28 | 0.001747 | 0 | 109.71 | 2024-03-15 13:46:12 | -0.002261
11655 | 20 | 6 | CC DChg | 00:32:47 | 66:18:00 | -1.06 | 2.1227 | 0.579 | 36.38 | 0 | 0 | 0.579 | 36.38 | 0.00175 | 0 | 109.93 | 2024-03-15 13:46:18 | -0.00225
11656 | 20 | 6 | CC DChg | 00:32:52 | 66:18:06 | -1.06 | 2.1127 | 0.581 | 36.48 | 0 | 0 | 0.581 | 36.48 | 0.001754 | 0 | 110.15 | 2024-03-15 13:46:23 | -0.002239
11657 | 20 | 6 | CC DChg | 00:32:58 | 66:18:11 | -1.06 | 2.1025 | 0.582 | 36.59 | 0 | 0 | 0.582 | 36.59 | 0.001757 | 0 | 110.37 | 2024-03-15 13:46:29 | -0.002229
11658 | 20 | 6 | CC DChg | 00:33:00 | 66:18:13 | -1.06 | 2.0985 | 0.583 | 36.62 | 0 | 0 | 0.583 | 36.62 | 0.001758 | 0 | 110.44 | 2024-03-15 13:46:31 | -0.002224
11659 | 20 | 6 | CC DChg | 00:33:05 | 66:18:19 | -1.06 | 2.0882 | 0.585 | 36.72 | 0 | 0 | 0.585 | 36.72 | 0.001762 | 0 | 110.65 | 2024-03-15 13:46:36 | -0.002213
11660 | 20 | 6 | CC DChg | 00:33:10 | 66:18:24 | -1.06 | 2.078 | 0.586 | 36.82 | 0 | 0 | 0.586 | 36.82 | 0.001765 | 0 | 110.86 | 2024-03-15 13:46:42 | -0.002203
11661 | 20 | 6 | CC DChg | 00:33:16 | 66:18:29 | -1.06 | 2.0678 | 0.588 | 36.92 | 0 | 0 | 0.588 | 36.92 | 0.001768 | 0 | 111.06 | 2024-03-15 13:46:47 | -0.002192
11662 | 20 | 6 | CC DChg | 00:33:21 | 66:18:35 | -1.06 | 2.0576 | 0.589 | 37.02 | 0 | 0 | 0.589 | 37.02 | 0.001771 | 0 | 111.26 | 2024-03-15 13:46:52 | -0.002181
11663 | 20 | 6 | CC DChg | 00:33:26 | 66:18:40 | -1.06 | 2.0476 | 0.591 | 37.11 | 0 | 0 | 0.591 | 37.11 | 0.001774 | 0 | 111.46 | 2024-03-15 13:46:57 | -0.00217
11664 | 20 | 6 | CC DChg | 00:33:30 | 66:18:43 | -1.06 | 2.0408 | 0.592 | 37.18 | 0 | 0 | 0.592 | 37.18 | 0.001777 | 0 | 111.59 | 2024-03-15 13:47:01 | -0.002163
11665 | 20 | 6 | CC DChg | 00:33:35 | 66:18:48 | -1.06 | 2.0306 | 0.593 | 37.27 | 0 | 0 | 0.593 | 37.27 | 0.00178 | 0 | 111.78 | 2024-03-15 13:47:06 | -0.002152
11666 | 20 | 6 | CC DChg | 00:33:40 | 66:18:54 | -1.06 | 2.0203 | 0.595 | 37.37 | 0 | 0 | 0.595 | 37.37 | 0.001783 | 0 | 111.98 | 2024-03-15 13:47:11 | -0.002142
11667 | 20 | 6 | CC DChg | 00:33:45 | 66:18:59 | -1.06 | 2.0101 | 0.596 | 37.47 | 0 | 0 | 0.596 | 37.47 | 0.001786 | 0 | 112.18 | 2024-03-15 13:47:16 | -0.002131
11668 | 20 | 6 | CC DChg | 00:33:51 | 66:19:04 | -1.06 | 1.9996 | 0.598 | 37.56 | 0 | 0 | 0.598 | 37.56 | 0.001789 | 0 | 112.37 | 2024-03-15 13:47:22 | -0.00212
11669 | 20 | 6 | CC DChg | 00:33:56 | 66:19:10 | -1.06 | 1.9893 | 0.6 | 37.66 | 0 | 0 | 0.6 | 37.66 | 0.001792 | 0 | 112.57 | 2024-03-15 13:47:27 | -0.002109
11670 | 20 | 6 | CC DChg | 00:34:00 | 66:19:13 | -1.06 | 1.9822 | 0.601 | 37.73 | 0 | 0 | 0.601 | 37.73 | 0.001794 | 0 | 112.71 | 2024-03-15 13:47:31 | -0.002101
11671 | 20 | 6 | CC DChg | 00:34:05 | 66:19:19 | -1.06 | 1.972 | 0.602 | 37.83 | 0 | 0 | 0.602 | 37.83 | 0.001797 | 0 | 112.9 | 2024-03-15 13:47:36 | -0.00209
11672 | 20 | 6 | CC DChg | 00:34:10 | 66:19:24 | -1.06 | 1.9618 | 0.604 | 37.93 | 0 | 0 | 0.604 | 37.93 | 0.0018 | 0 | 113.09 | 2024-03-15 13:47:41 | -0.00208
11673 | 20 | 6 | CC DChg | 00:34:15 | 66:19:29 | -1.06 | 1.9518 | 0.605 | 38.02 | 0 | 0 | 0.605 | 38.02 | 0.001803 | 0 | 113.28 | 2024-03-15 13:47:46 | -0.002069
11674 | 20 | 6 | CC DChg | 00:34:21 | 66:19:35 | -1.06 | 1.9416 | 0.607 | 38.12 | 0 | 0 | 0.607 | 38.12 | 0.001807 | 0 | 113.48 | 2024-03-15 13:47:52 | -0.002058
11675 | 20 | 6 | CC DChg | 00:34:26 | 66:19:40 | -1.06 | 1.9314 | 0.609 | 38.23 | 0 | 0 | 0.609 | 38.23 | 0.00181 | 0 | 113.68 | 2024-03-15 13:47:58 | -0.002047
11676 | 20 | 6 | CC DChg | 00:34:30 | 66:19:43 | -1.06 | 1.9255 | 0.609 | 38.29 | 0 | 0 | 0.609 | 38.29 | 0.001812 | 0 | 113.79 | 2024-03-15 13:48:01 | -0.002041
11677 | 20 | 6 | CC DChg | 00:34:35 | 66:19:49 | -1.06 | 1.9153 | 0.611 | 38.39 | 0 | 0 | 0.611 | 38.39 | 0.001815 | 0 | 113.99 | 2024-03-15 13:48:06 | -0.00203
11678 | 20 | 6 | CC DChg | 00:34:41 | 66:19:54 | -1.06 | 1.9053 | 0.613 | 38.49 | 0 | 0 | 0.613 | 38.49 | 0.001818 | 0 | 114.18 | 2024-03-15 13:48:12 | -0.00202
11679 | 20 | 6 | CC DChg | 00:34:44 | 66:19:58 | -1.06 | 1.8998 | 0.614 | 38.55 | 0 | 0 | 0.614 | 38.55 | 0.00182 | 0 | 114.3 | 2024-03-15 13:48:15 | -0.002014
11680 | 21 | 5 | CC Chg | 00:00:00 | 66:19:58 | 1.059 | 2.1617 | 0 | 0 | 0 | 0 | 0 | 0 | 0 | 0 | 0 | 2024-03-15 13:48:15 | 0.002289
11681 | 21 | 5 | CC Chg | 00:00:00 | 66:19:58 | 1.06 | 2.2243 | 0 | 0 | 0 | 0 | 0 | 0 | 0 | 0.01 | 0 | 2024-03-15 13:48:15 | 0.002358
11682 | 21 | 5 | CC Chg | 00:00:00 | 66:19:58 | 1.06 | 2.2612 | 0 | 0.01 | 0 | 0.01 | 0 | 0 | 0 | 0.01 | 0 | 2024-03-15 13:48:15 | 0.002397
11683 | 21 | 5 | CC Chg | 00:00:00 | 66:19:58 | 1.06 | 2.2792 | 0 | 0.01 | 0 | 0.01 | 0 | 0 | 0 | 0.02 | 0 | 2024-03-15 13:48:15 | 0.002416
11684 | 21 | 5 | CC Chg | 00:00:00 | 66:19:58 | 1.06 | 2.3046 | 0 | 0.01 | 0 | 0.01 | 0 | 0 | 0 | 0.02 | 0 | 2024-03-15 13:48:16 | 0.002443
11685 | 21 | 5 | CC Chg | 00:00:00 | 66:19:58 | 1.06 | 2.3291 | 0 | 0.01 | 0 | 0.01 | 0 | 0 | 0 | 0.03 | 0 | 2024-03-15 13:48:16 | 0.002469
11686 | 21 | 5 | CC Chg | 00:00:00 | 66:19:58 | 1.06 | 2.3446 | 0 | 0.01 | 0 | 0.01 | 0 | 0 | 0 | 0.03 | 0 | 2024-03-15 13:48:16 | 0.002485
11687 | 21 | 5 | CC Chg | 00:00:00 | 66:19:58 | 1.06 | 2.366 | 0 | 0.01 | 0 | 0.01 | 0 | 0 | 1e-06 | 0.03 | 0 | 2024-03-15 13:48:16 | 0.002508
11688 | 21 | 5 | CC Chg | 00:00:00 | 66:19:59 | 1.06 | 2.3856 | 0 | 0.02 | 0 | 0.02 | 0 | 0 | 1e-06 | 0.04 | 0 | 2024-03-15 13:48:16 | 0.002529
11689 | 21 | 5 | CC Chg | 00:00:01 | 66:19:59 | 1.06 | 2.3976 | 0 | 0.02 | 0 | 0.02 | 0 | 0 | 1e-06 | 0.04 | 0 | 2024-03-15 13:48:16 | 0.002541
11690 | 21 | 5 | CC Chg | 00:00:01 | 66:19:59 | 1.06 | 2.4141 | 0 | 0.02 | 0 | 0.02 | 0 | 0 | 1e-06 | 0.05 | 0 | 2024-03-15 13:48:16 | 0.002559
11691 | 21 | 5 | CC Chg | 00:00:01 | 66:19:59 | 1.06 | 2.429 | 0 | 0.02 | 0 | 0.02 | 0 | 0 | 1e-06 | 0.05 | 0 | 2024-03-15 13:48:16 | 0.002575
11692 | 21 | 5 | CC Chg | 00:00:01 | 66:19:59 | 1.06 | 2.451 | 0 | 0.03 | 0 | 0.03 | 0 | 0 | 1e-06 | 0.06 | 0 | 2024-03-15 13:48:16 | 0.002598
11693 | 21 | 5 | CC Chg | 00:00:01 | 66:19:59 | 1.06 | 2.4624 | 0 | 0.03 | 0 | 0.03 | 0 | 0 | 1e-06 | 0.07 | 0 | 2024-03-15 13:48:17 | 0.00261
11694 | 21 | 5 | CC Chg | 00:00:01 | 66:19:59 | 1.06 | 2.4798 | 0.001 | 0.03 | 0.001 | 0.03 | 0 | 0 | 1e-06 | 0.07 | 0 | 2024-03-15 13:48:17 | 0.002629
11695 | 21 | 5 | CC Chg | 00:00:01 | 66:20:00 | 1.06 | 2.495 | 0.001 | 0.04 | 0.001 | 0.04 | 0 | 0 | 1e-06 | 0.08 | 0 | 2024-03-15 13:48:17 | 0.002645
11696 | 21 | 5 | CC Chg | 00:00:02 | 66:20:00 | 1.06 | 2.5111 | 0.001 | 0.04 | 0.001 | 0.04 | 0 | 0 | 1e-06 | 0.09 | 0 | 2024-03-15 13:48:17 | 0.002662
11697 | 21 | 5 | CC Chg | 00:00:02 | 66:20:00 | 1.06 | 2.5235 | 0.001 | 0.04 | 0.001 | 0.04 | 0 | 0 | 2e-06 | 0.1 | 0 | 2024-03-15 13:48:17 | 0.002675
11698 | 21 | 5 | CC Chg | 00:00:02 | 66:20:00 | 1.06 | 2.5344 | 0.001 | 0.05 | 0.001 | 0.05 | 0 | 0 | 2e-06 | 0.11 | 0 | 2024-03-15 13:48:18 | 0.002686
11699 | 21 | 5 | CC Chg | 00:00:02 | 66:20:00 | 1.06 | 2.5465 | 0.001 | 0.05 | 0.001 | 0.05 | 0 | 0 | 2e-06 | 0.12 | 0 | 2024-03-15 13:48:18 | 0.002699
11700 | 21 | 5 | CC Chg | 00:00:03 | 66:20:01 | 1.06 | 2.561 | 0.001 | 0.06 | 0.001 | 0.06 | 0 | 0 | 2e-06 | 0.14 | 0 | 2024-03-15 13:48:18 | 0.002715
11701 | 21 | 5 | CC Chg | 00:00:03 | 66:20:01 | 1.06 | 2.574 | 0.001 | 0.06 | 0.001 | 0.06 | 0 | 0 | 2e-06 | 0.15 | 0 | 2024-03-15 13:48:18 | 0.002728
11702 | 21 | 5 | CC Chg | 00:00:03 | 66:20:01 | 1.06 | 2.5864 | 0.001 | 0.07 | 0.001 | 0.07 | 0 | 0 | 3e-06 | 0.16 | 0 | 2024-03-15 13:48:19 | 0.002742
11703 | 21 | 5 | CC Chg | 00:00:03 | 66:20:02 | 1.06 | 2.5976 | 0.001 | 0.07 | 0.001 | 0.07 | 0 | 0 | 3e-06 | 0.18 | 0 | 2024-03-15 13:48:19 | 0.002753
11704 | 21 | 5 | CC Chg | 00:00:04 | 66:20:02 | 1.06 | 2.6088 | 0.001 | 0.08 | 0.001 | 0.08 | 0 | 0 | 3e-06 | 0.19 | 0 | 2024-03-15 13:48:19 | 0.002765
11705 | 21 | 5 | CC Chg | 00:00:04 | 66:20:02 | 1.06 | 2.619 | 0.001 | 0.08 | 0.001 | 0.08 | 0 | 0 | 3e-06 | 0.21 | 0 | 2024-03-15 13:48:20 | 0.002776
11706 | 21 | 5 | CC Chg | 00:00:04 | 66:20:02 | 1.06 | 2.6292 | 0.001 | 0.09 | 0.001 | 0.09 | 0 | 0 | 4e-06 | 0.22 | 0 | 2024-03-15 13:48:20 | 0.002787
11707 | 21 | 5 | CC Chg | 00:00:05 | 66:20:03 | 1.06 | 2.6416 | 0.002 | 0.1 | 0.002 | 0.1 | 0 | 0 | 4e-06 | 0.24 | 0 | 2024-03-15 13:48:20 | 0.0028
11708 | 21 | 5 | CC Chg | 00:00:05 | 66:20:03 | 1.06 | 2.6553 | 0.002 | 0.1 | 0.002 | 0.1 | 0 | 0 | 4e-06 | 0.26 | 0 | 2024-03-15 13:48:21 | 0.002815
11709 | 21 | 5 | CC Chg | 00:00:06 | 66:20:04 | 1.06 | 2.6683 | 0.002 | 0.11 | 0.002 | 0.11 | 0 | 0 | 4e-06 | 0.28 | 0 | 2024-03-15 13:48:21 | 0.002828
11710 | 21 | 5 | CC Chg | 00:00:06 | 66:20:04 | 1.06 | 2.6804 | 0.002 | 0.12 | 0.002 | 0.12 | 0 | 0 | 5e-06 | 0.3 | 0 | 2024-03-15 13:48:21 | 0.002841
11711 | 21 | 5 | CC Chg | 00:00:06 | 66:20:04 | 1.06 | 2.6934 | 0.002 | 0.13 | 0.002 | 0.13 | 0 | 0 | 5e-06 | 0.32 | 0 | 2024-03-15 13:48:22 | 0.002855
11712 | 21 | 5 | CC Chg | 00:00:07 | 66:20:05 | 1.06 | 2.7067 | 0.002 | 0.13 | 0.002 | 0.13 | 0 | 0 | 5e-06 | 0.34 | 0 | 2024-03-15 13:48:22 | 0.002869
11713 | 21 | 5 | CC Chg | 00:00:07 | 66:20:05 | 1.06 | 2.7188 | 0.002 | 0.14 | 0.002 | 0.14 | 0 | 0 | 6e-06 | 0.36 | 0 | 2024-03-15 13:48:23 | 0.002882
11714 | 21 | 5 | CC Chg | 00:00:08 | 66:20:06 | 1.06 | 2.7322 | 0.002 | 0.15 | 0.002 | 0.15 | 0 | 0 | 6e-06 | 0.38 | 0 | 2024-03-15 13:48:23 | 0.002896
11715 | 21 | 5 | CC Chg | 00:00:08 | 66:20:06 | 1.06 | 2.7458 | 0.002 | 0.16 | 0.002 | 0.16 | 0 | 0 | 6e-06 | 0.4 | 0 | 2024-03-15 13:48:23 | 0.002911
11716 | 21 | 5 | CC Chg | 00:00:08 | 66:20:06 | 1.06 | 2.7582 | 0.003 | 0.16 | 0.003 | 0.16 | 0 | 0 | 7e-06 | 0.42 | 0 | 2024-03-15 13:48:24 | 0.002924
11717 | 21 | 5 | CC Chg | 00:00:09 | 66:20:07 | 1.06 | 2.7718 | 0.003 | 0.17 | 0.003 | 0.17 | 0 | 0 | 7e-06 | 0.44 | 0 | 2024-03-15 13:48:24 | 0.002938
11718 | 21 | 5 | CC Chg | 00:00:09 | 66:20:07 | 1.06 | 2.7821 | 0.003 | 0.18 | 0.003 | 0.18 | 0 | 0 | 7e-06 | 0.46 | 0 | 2024-03-15 13:48:25 | 0.002949
11719 | 21 | 5 | CC Chg | 00:00:09 | 66:20:07 | 1.06 | 2.7923 | 0.003 | 0.18 | 0.003 | 0.18 | 0 | 0 | 8e-06 | 0.47 | 0 | 2024-03-15 13:48:25 | 0.00296
11720 | 21 | 5 | CC Chg | 00:00:10 | 66:20:08 | 1.06 | 2.8062 | 0.003 | 0.19 | 0.003 | 0.19 | 0 | 0 | 8e-06 | 0.49 | 0 | 2024-03-15 13:48:25 | 0.002975
11721 | 21 | 5 | CC Chg | 00:00:10 | 66:20:08 | 1.06 | 2.8165 | 0.003 | 0.19 | 0.003 | 0.19 | 0 | 0 | 8e-06 | 0.51 | 0 | 2024-03-15 13:48:26 | 0.002985
11722 | 21 | 5 | CC Chg | 00:00:10 | 66:20:08 | 1.06 | 2.8267 | 0.003 | 0.2 | 0.003 | 0.2 | 0 | 0 | 8e-06 | 0.52 | 0 | 2024-03-15 13:48:26 | 0.002996
11723 | 21 | 5 | CC Chg | 00:00:11 | 66:20:09 | 1.06 | 2.8373 | 0.003 | 0.21 | 0.003 | 0.21 | 0 | 0 | 9e-06 | 0.54 | 0 | 2024-03-15 13:48:26 | 0.003008
11724 | 21 | 5 | CC Chg | 00:00:11 | 66:20:09 | 1.06 | 2.8475 | 0.003 | 0.21 | 0.003 | 0.21 | 0 | 0 | 9e-06 | 0.56 | 0 | 2024-03-15 13:48:26 | 0.003018
11725 | 21 | 5 | CC Chg | 00:00:11 | 66:20:09 | 1.06 | 2.8577 | 0.003 | 0.22 | 0.003 | 0.22 | 0 | 0 | 9e-06 | 0.57 | 0 | 2024-03-15 13:48:27 | 0.003029
11726 | 21 | 5 | CC Chg | 00:00:12 | 66:20:10 | 1.06 | 2.8683 | 0.004 | 0.22 | 0.004 | 0.22 | 0 | 0 | 9e-06 | 0.59 | 0 | 2024-03-15 13:48:27 | 0.00304
11727 | 21 | 5 | CC Chg | 00:00:12 | 66:20:10 | 1.06 | 2.8785 | 0.004 | 0.23 | 0.004 | 0.23 | 0 | 0 | 1e-05 | 0.6 | 0 | 2024-03-15 13:48:27 | 0.003051
11728 | 21 | 5 | CC Chg | 00:00:12 | 66:20:10 | 1.06 | 2.8912 | 0.004 | 0.23 | 0.004 | 0.23 | 0 | 0 | 1e-05 | 0.62 | 0 | 2024-03-15 13:48:28 | 0.003065
11729 | 21 | 5 | CC Chg | 00:00:13 | 66:20:11 | 1.06 | 2.9014 | 0.004 | 0.24 | 0.004 | 0.24 | 0 | 0 | 1e-05 | 0.64 | 0 | 2024-03-15 13:48:28 | 0.003075
11730 | 21 | 5 | CC Chg | 00:00:13 | 66:20:11 | 1.06 | 2.9154 | 0.004 | 0.25 | 0.004 | 0.25 | 0 | 0 | 1.1e-05 | 0.66 | 0 | 2024-03-15 13:48:28 | 0.00309
11731 | 21 | 5 | CC Chg | 00:00:13 | 66:20:11 | 1.06 | 2.9287 | 0.004 | 0.26 | 0.004 | 0.26 | 0 | 0 | 1.1e-05 | 0.68 | 0 | 2024-03-15 13:48:29 | 0.003104
11732 | 21 | 5 | CC Chg | 00:00:14 | 66:20:12 | 1.06 | 2.9389 | 0.004 | 0.26 | 0.004 | 0.26 | 0 | 0 | 1.1e-05 | 0.7 | 0 | 2024-03-15 13:48:29 | 0.003115
11733 | 21 | 5 | CC Chg | 00:00:14 | 66:20:12 | 1.06 | 2.951 | 0.004 | 0.27 | 0.004 | 0.27 | 0 | 0 | 1.1e-05 | 0.72 | 0 | 2024-03-15 13:48:30 | 0.003128
11734 | 21 | 5 | CC Chg | 00:00:14 | 66:20:13 | 1.06 | 2.9644 | 0.004 | 0.28 | 0.004 | 0.28 | 0 | 0 | 1.2e-05 | 0.74 | 0 | 2024-03-15 13:48:30 | 0.003142
11735 | 21 | 5 | CC Chg | 00:00:15 | 66:20:13 | 1.06 | 2.9774 | 0.005 | 0.28 | 0.005 | 0.28 | 0 | 0 | 1.2e-05 | 0.77 | 0 | 2024-03-15 13:48:30 | 0.003156
11736 | 21 | 5 | CC Chg | 00:00:15 | 66:20:13 | 1.06 | 2.9892 | 0.005 | 0.29 | 0.005 | 0.29 | 0 | 0 | 1.3e-05 | 0.79 | 0 | 2024-03-15 13:48:31 | 0.003169
11737 | 21 | 5 | CC Chg | 00:00:16 | 66:20:14 | 1.06 | 3.0019 | 0.005 | 0.3 | 0.005 | 0.3 | 0 | 0 | 1.3e-05 | 0.81 | 0 | 2024-03-15 13:48:31 | 0.003182
11738 | 21 | 5 | CC Chg | 00:00:16 | 66:20:14 | 1.06 | 3.0143 | 0.005 | 0.31 | 0.005 | 0.31 | 0 | 0 | 1.3e-05 | 0.83 | 0 | 2024-03-15 13:48:32 | 0.003195
11739 | 21 | 5 | CC Chg | 00:00:16 | 66:20:15 | 1.06 | 3.0257 | 0.005 | 0.31 | 0.005 | 0.31 | 0 | 0 | 1.4e-05 | 0.85 | 0 | 2024-03-15 13:48:32 | 0.003207
11740 | 21 | 5 | CC Chg | 00:00:17 | 66:20:15 | 1.06 | 3.0378 | 0.005 | 0.32 | 0.005 | 0.32 | 0 | 0 | 1.4e-05 | 0.88 | 0 | 2024-03-15 13:48:32 | 0.00322
11741 | 21 | 5 | CC Chg | 00:00:17 | 66:20:15 | 1.06 | 3.0499 | 0.005 | 0.33 | 0.005 | 0.33 | 0 | 0 | 1.4e-05 | 0.9 | 0 | 2024-03-15 13:48:33 | 0.003233
11742 | 21 | 5 | CC Chg | 00:00:18 | 66:20:16 | 1.06 | 3.0605 | 0.005 | 0.33 | 0.005 | 0.33 | 0 | 0 | 1.5e-05 | 0.92 | 0 | 2024-03-15 13:48:33 | 0.003244
11743 | 21 | 5 | CC Chg | 00:00:18 | 66:20:16 | 1.06 | 3.0726 | 0.005 | 0.34 | 0.005 | 0.34 | 0 | 0 | 1.5e-05 | 0.95 | 0 | 2024-03-15 13:48:34 | 0.003257
11744 | 21 | 5 | CC Chg | 00:00:18 | 66:20:17 | 1.06 | 3.084 | 0.006 | 0.35 | 0.006 | 0.35 | 0 | 0 | 1.5e-05 | 0.97 | 0 | 2024-03-15 13:48:34 | 0.003269
11745 | 21 | 5 | CC Chg | 00:00:19 | 66:20:17 | 1.06 | 3.0946 | 0.006 | 0.36 | 0.006 | 0.36 | 0 | 0 | 1.6e-05 | 0.99 | 0 | 2024-03-15 13:48:34 | 0.00328
11746 | 21 | 5 | CC Chg | 00:00:19 | 66:20:17 | 1.06 | 3.106 | 0.006 | 0.36 | 0.006 | 0.36 | 0 | 0 | 1.6e-05 | 1.01 | 0 | 2024-03-15 13:48:35 | 0.003292
11747 | 21 | 5 | CC Chg | 00:00:20 | 66:20:18 | 1.06 | 3.1175 | 0.006 | 0.37 | 0.006 | 0.37 | 0 | 0 | 1.7e-05 | 1.04 | 0 | 2024-03-15 13:48:35 | 0.003305
11748 | 21 | 5 | CC Chg | 00:00:20 | 66:20:18 | 1.06 | 3.1281 | 0.006 | 0.38 | 0.006 | 0.38 | 0 | 0 | 1.7e-05 | 1.06 | 0 | 2024-03-15 13:48:36 | 0.003316
11749 | 21 | 5 | CC Chg | 00:00:20 | 66:20:19 | 1.06 | 3.1392 | 0.006 | 0.39 | 0.006 | 0.39 | 0 | 0 | 1.7e-05 | 1.08 | 0 | 2024-03-15 13:48:36 | 0.003328
11750 | 21 | 5 | CC Chg | 00:00:21 | 66:20:19 | 1.06 | 3.1501 | 0.006 | 0.39 | 0.006 | 0.39 | 0 | 0 | 1.8e-05 | 1.11 | 0 | 2024-03-15 13:48:36 | 0.003339
11751 | 21 | 5 | CC Chg | 00:00:21 | 66:20:19 | 1.06 | 3.1603 | 0.006 | 0.4 | 0.006 | 0.4 | 0 | 0 | 1.8e-05 | 1.13 | 0 | 2024-03-15 13:48:37 | 0.00335
11752 | 21 | 5 | CC Chg | 00:00:22 | 66:20:20 | 1.06 | 3.1711 | 0.007 | 0.41 | 0.007 | 0.41 | 0 | 0 | 1.8e-05 | 1.15 | 0 | 2024-03-15 13:48:37 | 0.003361
11753 | 21 | 5 | CC Chg | 00:00:22 | 66:20:20 | 1.06 | 3.182 | 0.007 | 0.42 | 0.007 | 0.42 | 0 | 0 | 1.9e-05 | 1.18 | 0 | 2024-03-15 13:48:38 | 0.003373
11754 | 21 | 5 | CC Chg | 00:00:23 | 66:20:21 | 1.06 | 3.1947 | 0.007 | 0.43 | 0.007 | 0.43 | 0 | 0 | 1.9e-05 | 1.21 | 0 | 2024-03-15 13:48:38 | 0.003386
11755 | 21 | 5 | CC Chg | 00:00:23 | 66:20:21 | 1.06 | 3.2052 | 0.007 | 0.43 | 0.007 | 0.43 | 0 | 0 | 2e-05 | 1.23 | 0 | 2024-03-15 13:48:38 | 0.003398
11756 | 21 | 5 | CC Chg | 00:00:23 | 66:20:21 | 1.06 | 3.2152 | 0.007 | 0.44 | 0.007 | 0.44 | 0 | 0 | 2e-05 | 1.25 | 0 | 2024-03-15 13:48:39 | 0.003408
11757 | 21 | 5 | CC Chg | 00:00:24 | 66:20:22 | 1.06 | 3.2257 | 0.007 | 0.45 | 0.007 | 0.45 | 0 | 0 | 2e-05 | 1.28 | 0 | 2024-03-15 13:48:39 | 0.003419
11758 | 21 | 5 | CC Chg | 00:00:24 | 66:20:22 | 1.06 | 3.2359 | 0.007 | 0.45 | 0.007 | 0.45 | 0 | 0 | 2.1e-05 | 1.3 | 0 | 2024-03-15 13:48:40 | 0.00343
11759 | 21 | 5 | CC Chg | 00:00:25 | 66:20:23 | 1.06 | 3.2483 | 0.007 | 0.46 | 0.007 | 0.46 | 0 | 0 | 2.1e-05 | 1.33 | 0 | 2024-03-15 13:48:40 | 0.003443
11760 | 21 | 5 | CC Chg | 00:00:25 | 66:20:23 | 1.06 | 3.2583 | 0.008 | 0.47 | 0.008 | 0.47 | 0 | 0 | 2.2e-05 | 1.36 | 0 | 2024-03-15 13:48:41 | 0.003454
11761 | 21 | 5 | CC Chg | 00:00:26 | 66:20:24 | 1.06 | 3.2703 | 0.008 | 0.48 | 0.008 | 0.48 | 0 | 0 | 2.2e-05 | 1.39 | 0 | 2024-03-15 13:48:41 | 0.003467
11762 | 21 | 5 | CC Chg | 00:00:26 | 66:20:24 | 1.06 | 3.2815 | 0.008 | 0.49 | 0.008 | 0.49 | 0 | 0 | 2.3e-05 | 1.42 | 0 | 2024-03-15 13:48:42 | 0.003478
11763 | 21 | 5 | CC Chg | 00:00:27 | 66:20:25 | 1.06 | 3.2939 | 0.008 | 0.5 | 0.008 | 0.5 | 0 | 0 | 2.3e-05 | 1.45 | 0 | 2024-03-15 13:48:42 | 0.003492
11764 | 21 | 5 | CC Chg | 00:00:27 | 66:20:25 | 1.06 | 3.3045 | 0.008 | 0.51 | 0.008 | 0.51 | 0 | 0 | 2.4e-05 | 1.48 | 0 | 2024-03-15 13:48:43 | 0.003503
11765 | 21 | 5 | CC Chg | 00:00:28 | 66:20:26 | 1.06 | 3.3147 | 0.008 | 0.52 | 0.008 | 0.52 | 0 | 0 | 2.4e-05 | 1.51 | 0 | 2024-03-15 13:48:43 | 0.003514
11766 | 21 | 5 | CC Chg | 00:00:28 | 66:20:26 | 1.06 | 3.3265 | 0.008 | 0.53 | 0.008 | 0.53 | 0 | 0 | 2.5e-05 | 1.54 | 0 | 2024-03-15 13:48:44 | 0.003526
11767 | 21 | 5 | CC Chg | 00:00:29 | 66:20:27 | 1.06 | 3.3367 | 0.009 | 0.54 | 0.009 | 0.54 | 0 | 0 | 2.5e-05 | 1.58 | 0 | 2024-03-15 13:48:44 | 0.003537
11768 | 21 | 5 | CC Chg | 00:00:29 | 66:20:28 | 1.06 | 3.3472 | 0.009 | 0.55 | 0.009 | 0.55 | 0 | 0 | 2.6e-05 | 1.62 | 0 | 2024-03-15 13:48:45 | 0.003548
11769 | 21 | 5 | CC Chg | 00:00:30 | 66:20:28 | 1.06 | 3.3488 | 0.009 | 0.55 | 0.009 | 0.55 | 0 | 0 | 2.6e-05 | 1.63 | 0 | 2024-03-15 13:48:45 | 0.00355
11770 | 21 | 5 | CC Chg | 00:00:30 | 66:20:28 | 1.06 | 3.359 | 0.009 | 0.57 | 0.009 | 0.57 | 0 | 0 | 2.7e-05 | 1.68 | 0 | 2024-03-15 13:48:46 | 0.003561
11771 | 21 | 5 | CC Chg | 00:00:31 | 66:20:30 | 1.06 | 3.3699 | 0.009 | 0.59 | 0.009 | 0.59 | 0 | 0 | 2.8e-05 | 1.75 | 0 | 2024-03-15 13:48:47 | 0.003572
11772 | 21 | 5 | CC Chg | 00:00:33 | 66:20:31 | 1.06 | 3.3804 | 0.01 | 0.62 | 0.01 | 0.62 | 0 | 0 | 2.9e-05 | 1.84 | 0 | 2024-03-15 13:48:48 | 0.003583
11773 | 21 | 5 | CC Chg | 00:00:35 | 66:20:33 | 1.06 | 3.3906 | 0.011 | 0.66 | 0.011 | 0.66 | 0 | 0 | 3.2e-05 | 1.99 | 0 | 2024-03-15 13:48:51 | 0.003594
11774 | 21 | 5 | CC Chg | 00:00:49 | 66:20:47 | 1.06 | 3.4009 | 0.015 | 0.92 | 0.015 | 0.92 | 0 | 0 | 4.6e-05 | 2.87 | 0 | 2024-03-15 13:49:05 | 0.003605
11775 | 21 | 5 | CC Chg | 00:01:00 | 66:20:58 | 1.06 | 3.403 | 0.018 | 1.11 | 0.018 | 1.11 | 0 | 0 | 5.6e-05 | 3.51 | 0 | 2024-03-15 13:49:15 | 0.003607
11776 | 21 | 5 | CC Chg | 00:01:30 | 66:21:28 | 1.06 | 3.4117 | 0.026 | 1.66 | 0.026 | 1.66 | 0 | 0 | 8.6e-05 | 5.41 | 0 | 2024-03-15 13:49:45 | 0.003616
11777 | 21 | 5 | CC Chg | 00:02:00 | 66:21:58 | 1.06 | 3.4204 | 0.035 | 2.22 | 0.035 | 2.22 | 0 | 0 | 0.000116 | 7.3 | 0 | 2024-03-15 13:50:15 | 0.003626
11778 | 21 | 5 | CC Chg | 00:02:30 | 66:22:28 | 1.06 | 3.4275 | 0.044 | 2.77 | 0.044 | 2.77 | 0 | 0 | 0.000146 | 9.2 | 0 | 2024-03-15 13:50:45 | 0.003633
11779 | 21 | 5 | CC Chg | 00:03:00 | 66:22:58 | 1.06 | 3.434 | 0.053 | 3.33 | 0.053 | 3.33 | 0 | 0 | 0.000177 | 11.1 | 0 | 2024-03-15 13:51:15 | 0.00364
11780 | 21 | 5 | CC Chg | 00:03:30 | 66:23:28 | 1.06 | 3.4393 | 0.062 | 3.88 | 0.062 | 3.88 | 0 | 0 | 0.000207 | 13.01 | 0 | 2024-03-15 13:51:45 | 0.003646
11781 | 21 | 5 | CC Chg | 00:04:00 | 66:23:58 | 1.06 | 3.4449 | 0.071 | 4.44 | 0.071 | 4.44 | 0 | 0 | 0.000238 | 14.92 | 0 | 2024-03-15 13:52:15 | 0.003652
11782 | 21 | 5 | CC Chg | 00:04:30 | 66:24:28 | 1.06 | 3.4505 | 0.079 | 4.99 | 0.079 | 4.99 | 0 | 0 | 0.000268 | 16.83 | 0 | 2024-03-15 13:52:45 | 0.003658
11783 | 21 | 5 | CC Chg | 00:05:00 | 66:24:58 | 1.06 | 3.4551 | 0.088 | 5.55 | 0.088 | 5.55 | 0 | 0 | 0.000298 | 18.75 | 0 | 2024-03-15 13:53:15 | 0.003662
11784 | 21 | 5 | CC Chg | 00:05:30 | 66:25:28 | 1.06 | 3.4601 | 0.097 | 6.1 | 0.097 | 6.1 | 0 | 0 | 0.000329 | 20.67 | 0 | 2024-03-15 13:53:45 | 0.003668
11785 | 21 | 5 | CC Chg | 00:06:00 | 66:25:58 | 1.06 | 3.465 | 0.106 | 6.66 | 0.106 | 6.66 | 0 | 0 | 0.00036 | 22.59 | 0 | 2024-03-15 13:54:15 | 0.003673
11786 | 21 | 5 | CC Chg | 00:06:30 | 66:26:28 | 1.06 | 3.4691 | 0.115 | 7.21 | 0.115 | 7.21 | 0 | 0 | 0.00039 | 24.51 | 0 | 2024-03-15 13:54:45 | 0.003677
11787 | 21 | 5 | CC Chg | 00:07:00 | 66:26:58 | 1.06 | 3.4737 | 0.124 | 7.77 | 0.124 | 7.77 | 0 | 0 | 0.000421 | 26.44 | 0 | 2024-03-15 13:55:15 | 0.003682
11788 | 21 | 5 | CC Chg | 00:07:30 | 66:27:28 | 1.06 | 3.4778 | 0.132 | 8.32 | 0.132 | 8.32 | 0 | 0 | 0.000452 | 28.37 | 0 | 2024-03-15 13:55:45 | 0.003686
11789 | 21 | 5 | CC Chg | 00:08:00 | 66:27:58 | 1.06 | 3.4818 | 0.141 | 8.88 | 0.141 | 8.88 | 0 | 0 | 0.000482 | 30.3 | 0 | 2024-03-15 13:56:15 | 0.003691
11790 | 21 | 5 | CC Chg | 00:08:30 | 66:28:28 | 1.06 | 3.4858 | 0.15 | 9.43 | 0.15 | 9.43 | 0 | 0 | 0.000513 | 32.23 | 0 | 2024-03-15 13:56:45 | 0.003695
11791 | 21 | 5 | CC Chg | 00:09:00 | 66:28:58 | 1.06 | 3.4898 | 0.159 | 9.99 | 0.159 | 9.99 | 0 | 0 | 0.000544 | 34.17 | 0 | 2024-03-15 13:57:15 | 0.003699
11792 | 21 | 5 | CC Chg | 00:09:30 | 66:29:28 | 1.06 | 3.4933 | 0.168 | 10.54 | 0.168 | 10.54 | 0 | 0 | 0.000575 | 36.1 | 0 | 2024-03-15 13:57:45 | 0.003703
11793 | 21 | 5 | CC Chg | 00:10:00 | 66:29:58 | 1.06 | 3.4973 | 0.177 | 11.1 | 0.177 | 11.1 | 0 | 0 | 0.000606 | 38.04 | 0 | 2024-03-15 13:58:15 | 0.003707
11794 | 21 | 5 | CC Chg | 00:10:30 | 66:30:28 | 1.06 | 3.5007 | 0.185 | 11.65 | 0.185 | 11.65 | 0 | 0 | 0.000637 | 39.99 | 0 | 2024-03-15 13:58:45 | 0.003711
11795 | 21 | 5 | CC Chg | 00:11:00 | 66:30:58 | 1.06 | 3.5044 | 0.194 | 12.21 | 0.194 | 12.21 | 0 | 0 | 0.000668 | 41.93 | 0 | 2024-03-15 13:59:15 | 0.003715
11796 | 21 | 5 | CC Chg | 00:11:30 | 66:31:28 | 1.06 | 3.5078 | 0.203 | 12.76 | 0.203 | 12.76 | 0 | 0 | 0.000698 | 43.87 | 0 | 2024-03-15 13:59:45 | 0.003718
11797 | 21 | 5 | CC Chg | 00:12:00 | 66:31:58 | 1.06 | 3.5112 | 0.212 | 13.32 | 0.212 | 13.32 | 0 | 0 | 0.000729 | 45.82 | 0 | 2024-03-15 14:00:15 | 0.003722
11798 | 21 | 5 | CC Chg | 00:12:30 | 66:32:28 | 1.06 | 3.5146 | 0.221 | 13.87 | 0.221 | 13.87 | 0 | 0 | 0.000761 | 47.77 | 0 | 2024-03-15 14:00:45 | 0.003725
11799 | 21 | 5 | CC Chg | 00:13:00 | 66:32:58 | 1.06 | 3.5177 | 0.23 | 14.43 | 0.23 | 14.43 | 0 | 0 | 0.000792 | 49.72 | 0 | 2024-03-15 14:01:15 | 0.003729
11800 | 21 | 5 | CC Chg | 00:13:30 | 66:33:28 | 1.06 | 3.5215 | 0.238 | 14.98 | 0.238 | 14.98 | 0 | 0 | 0.000823 | 51.67 | 0 | 2024-03-15 14:01:45 | 0.003733
11801 | 21 | 5 | CC Chg | 00:14:00 | 66:33:58 | 1.06 | 3.5246 | 0.247 | 15.54 | 0.247 | 15.54 | 0 | 0 | 0.000854 | 53.63 | 0 | 2024-03-15 14:02:15 | 0.003736
11802 | 21 | 5 | CC Chg | 00:14:30 | 66:34:28 | 1.06 | 3.528 | 0.256 | 16.09 | 0.256 | 16.09 | 0 | 0 | 0.000885 | 55.59 | 0 | 2024-03-15 14:02:45 | 0.00374
11803 | 21 | 5 | CC Chg | 00:15:00 | 66:34:58 | 1.06 | 3.5311 | 0.265 | 16.65 | 0.265 | 16.65 | 0 | 0 | 0.000916 | 57.54 | 0 | 2024-03-15 14:03:15 | 0.003743
11804 | 21 | 5 | CC Chg | 00:15:30 | 66:35:28 | 1.06 | 3.5342 | 0.274 | 17.2 | 0.274 | 17.2 | 0 | 0 | 0.000947 | 59.5 | 0 | 2024-03-15 14:03:45 | 0.003746
11805 | 21 | 5 | CC Chg | 00:16:00 | 66:35:58 | 1.06 | 3.5376 | 0.283 | 17.76 | 0.283 | 17.76 | 0 | 0 | 0.000979 | 61.47 | 0 | 2024-03-15 14:04:15 | 0.00375
11806 | 21 | 5 | CC Chg | 00:16:30 | 66:36:28 | 1.06 | 3.5404 | 0.291 | 18.31 | 0.291 | 18.31 | 0 | 0 | 0.00101 | 63.43 | 0 | 2024-03-15 14:04:45 | 0.003753
11807 | 21 | 5 | CC Chg | 00:17:00 | 66:36:58 | 1.06 | 3.5438 | 0.3 | 18.87 | 0.3 | 18.87 | 0 | 0 | 0.001041 | 65.39 | 0 | 2024-03-15 14:05:15 | 0.003756
11808 | 21 | 5 | CC Chg | 00:17:30 | 66:37:28 | 1.06 | 3.5466 | 0.309 | 19.42 | 0.309 | 19.42 | 0 | 0 | 0.001072 | 67.36 | 0 | 2024-03-15 14:05:45 | 0.003759
11809 | 21 | 5 | CC Chg | 00:18:00 | 66:37:58 | 1.06 | 3.5497 | 0.318 | 19.97 | 0.318 | 19.97 | 0 | 0 | 0.001104 | 69.33 | 0 | 2024-03-15 14:06:15 | 0.003763
11810 | 21 | 5 | CC Chg | 00:18:30 | 66:38:28 | 1.06 | 3.5528 | 0.327 | 20.53 | 0.327 | 20.53 | 0 | 0 | 0.001135 | 71.3 | 0 | 2024-03-15 14:06:45 | 0.003766
11811 | 21 | 5 | CC Chg | 00:19:00 | 66:38:58 | 1.06 | 3.5559 | 0.336 | 21.08 | 0.336 | 21.08 | 0 | 0 | 0.001167 | 73.27 | 0 | 2024-03-15 14:07:15 | 0.003769
11812 | 21 | 5 | CC Chg | 00:19:30 | 66:39:28 | 1.06 | 3.559 | 0.344 | 21.64 | 0.344 | 21.64 | 0 | 0 | 0.001198 | 75.25 | 0 | 2024-03-15 14:07:45 | 0.003773
11813 | 21 | 5 | CC Chg | 00:20:00 | 66:39:58 | 1.06 | 3.5618 | 0.353 | 22.19 | 0.353 | 22.19 | 0 | 0 | 0.001229 | 77.22 | 0 | 2024-03-15 14:08:15 | 0.003776
11814 | 21 | 5 | CC Chg | 00:20:30 | 66:40:28 | 1.06 | 3.5649 | 0.362 | 22.75 | 0.362 | 22.75 | 0 | 0 | 0.001261 | 79.2 | 0 | 2024-03-15 14:08:45 | 0.003779
11815 | 21 | 5 | CC Chg | 00:21:00 | 66:40:58 | 1.06 | 3.568 | 0.371 | 23.3 | 0.371 | 23.3 | 0 | 0 | 0.001292 | 81.18 | 0 | 2024-03-15 14:09:15 | 0.003782
11816 | 21 | 5 | CC Chg | 00:21:30 | 66:41:28 | 1.06 | 3.5708 | 0.38 | 23.86 | 0.38 | 23.86 | 0 | 0 | 0.001324 | 83.16 | 0 | 2024-03-15 14:09:45 | 0.003785
11817 | 21 | 5 | CC Chg | 00:22:00 | 66:41:58 | 1.06 | 3.5735 | 0.389 | 24.41 | 0.389 | 24.41 | 0 | 0 | 0.001355 | 85.14 | 0 | 2024-03-15 14:10:15 | 0.003788
11818 | 21 | 5 | CC Chg | 00:22:30 | 66:42:28 | 1.06 | 3.5766 | 0.397 | 24.97 | 0.397 | 24.97 | 0 | 0 | 0.001387 | 87.12 | 0 | 2024-03-15 14:10:45 | 0.003791
11819 | 21 | 5 | CC Chg | 00:23:00 | 66:42:58 | 1.06 | 3.5797 | 0.406 | 25.52 | 0.406 | 25.52 | 0 | 0 | 0.001419 | 89.11 | 0 | 2024-03-15 14:11:15 | 0.003794
11820 | 21 | 5 | CC Chg | 00:23:30 | 66:43:28 | 1.06 | 3.5828 | 0.415 | 26.08 | 0.415 | 26.08 | 0 | 0 | 0.00145 | 91.1 | 0 | 2024-03-15 14:11:45 | 0.003798
11821 | 21 | 5 | CC Chg | 00:24:00 | 66:43:58 | 1.06 | 3.5856 | 0.424 | 26.63 | 0.424 | 26.63 | 0 | 0 | 0.001482 | 93.09 | 0 | 2024-03-15 14:12:15 | 0.003801
11822 | 21 | 5 | CC Chg | 00:24:30 | 66:44:28 | 1.06 | 3.5884 | 0.433 | 27.19 | 0.433 | 27.19 | 0 | 0 | 0.001514 | 95.08 | 0 | 2024-03-15 14:12:45 | 0.003804
11823 | 21 | 5 | CC Chg | 00:25:00 | 66:44:58 | 1.06 | 3.5915 | 0.442 | 27.74 | 0.442 | 27.74 | 0 | 0 | 0.001545 | 97.07 | 0 | 2024-03-15 14:13:15 | 0.003807
11824 | 21 | 5 | CC Chg | 00:25:30 | 66:45:28 | 1.06 | 3.5946 | 0.45 | 28.3 | 0.45 | 28.3 | 0 | 0 | 0.001577 | 99.06 | 0 | 2024-03-15 14:13:45 | 0.00381
11825 | 21 | 5 | CC Chg | 00:26:00 | 66:45:58 | 1.06 | 3.5974 | 0.459 | 28.85 | 0.459 | 28.85 | 0 | 0 | 0.001609 | 101.06 | 0 | 2024-03-15 14:14:15 | 0.003813
11826 | 21 | 5 | CC Chg | 00:26:30 | 66:46:28 | 1.06 | 3.6005 | 0.468 | 29.41 | 0.468 | 29.41 | 0 | 0 | 0.001641 | 103.05 | 0 | 2024-03-15 14:14:45 | 0.003817
11827 | 21 | 5 | CC Chg | 00:27:00 | 66:46:58 | 1.06 | 3.6033 | 0.477 | 29.96 | 0.477 | 29.96 | 0 | 0 | 0.001672 | 105.05 | 0 | 2024-03-15 14:15:15 | 0.003819
11828 | 21 | 5 | CC Chg | 00:27:30 | 66:47:28 | 1.06 | 3.6064 | 0.486 | 30.52 | 0.486 | 30.52 | 0 | 0 | 0.001704 | 107.05 | 0 | 2024-03-15 14:15:45 | 0.003823
11829 | 21 | 5 | CC Chg | 00:28:00 | 66:47:58 | 1.06 | 3.6092 | 0.495 | 31.07 | 0.495 | 31.07 | 0 | 0 | 0.001736 | 109.05 | 0 | 2024-03-15 14:16:15 | 0.003826
11830 | 21 | 5 | CC Chg | 00:28:30 | 66:48:28 | 1.06 | 3.612 | 0.503 | 31.63 | 0.503 | 31.63 | 0 | 0 | 0.001768 | 111.06 | 0 | 2024-03-15 14:16:45 | 0.003829
11831 | 21 | 5 | CC Chg | 00:29:00 | 66:48:58 | 1.06 | 3.6154 | 0.512 | 32.18 | 0.512 | 32.18 | 0 | 0 | 0.0018 | 113.06 | 0 | 2024-03-15 14:17:15 | 0.003832
11832 | 21 | 5 | CC Chg | 00:29:30 | 66:49:28 | 1.06 | 3.6182 | 0.521 | 32.74 | 0.521 | 32.74 | 0 | 0 | 0.001832 | 115.07 | 0 | 2024-03-15 14:17:45 | 0.003835
11833 | 21 | 5 | CC Chg | 00:30:00 | 66:49:58 | 1.06 | 3.621 | 0.53 | 33.29 | 0.53 | 33.29 | 0 | 0 | 0.001864 | 117.08 | 0 | 2024-03-15 14:18:15 | 0.003838
11834 | 21 | 5 | CC Chg | 00:30:30 | 66:50:28 | 1.06 | 3.6241 | 0.539 | 33.85 | 0.539 | 33.85 | 0 | 0 | 0.001896 | 119.09 | 0 | 2024-03-15 14:18:45 | 0.003842
11835 | 21 | 5 | CC Chg | 00:31:00 | 66:50:58 | 1.06 | 3.6269 | 0.548 | 34.4 | 0.548 | 34.4 | 0 | 0 | 0.001928 | 121.1 | 0 | 2024-03-15 14:19:15 | 0.003845
11836 | 21 | 5 | CC Chg | 00:31:30 | 66:51:28 | 1.06 | 3.6303 | 0.556 | 34.96 | 0.556 | 34.96 | 0 | 0 | 0.00196 | 123.11 | 0 | 2024-03-15 14:19:45 | 0.003848
11837 | 21 | 5 | CC Chg | 00:32:00 | 66:51:58 | 1.06 | 3.6331 | 0.565 | 35.51 | 0.565 | 35.51 | 0 | 0 | 0.001992 | 125.13 | 0 | 2024-03-15 14:20:15 | 0.003851
11838 | 21 | 5 | CC Chg | 00:32:30 | 66:52:28 | 1.06 | 3.6359 | 0.574 | 36.07 | 0.574 | 36.07 | 0 | 0 | 0.002024 | 127.14 | 0 | 2024-03-15 14:20:45 | 0.003854
11839 | 21 | 5 | CC Chg | 00:33:00 | 66:52:58 | 1.06 | 3.639 | 0.583 | 36.62 | 0.583 | 36.62 | 0 | 0 | 0.002056 | 129.16 | 0 | 2024-03-15 14:21:15 | 0.003857
11840 | 21 | 5 | CC Chg | 00:33:30 | 66:53:28 | 1.06 | 3.6418 | 0.592 | 37.18 | 0.592 | 37.18 | 0 | 0 | 0.002088 | 131.18 | 0 | 2024-03-15 14:21:45 | 0.00386
11841 | 21 | 5 | CC Chg | 00:34:00 | 66:53:58 | 1.06 | 3.6445 | 0.601 | 37.73 | 0.601 | 37.73 | 0 | 0 | 0.002121 | 133.2 | 0 | 2024-03-15 14:22:15 | 0.003863
11842 | 21 | 5 | CC Chg | 00:34:30 | 66:54:28 | 1.06 | 3.6476 | 0.609 | 38.29 | 0.609 | 38.29 | 0 | 0 | 0.002153 | 135.23 | 0 | 2024-03-15 14:22:45 | 0.003866
11843 | 21 | 5 | CC Chg | 00:34:55 | 66:54:53 | 1.06 | 3.6501 | 0.617 | 38.75 | 0.617 | 38.75 | 0 | 0 | 0.00218 | 136.93 | 0 | 2024-03-15 14:23:10 | 0.003869
11844 | 21 | 6 | CC DChg | 00:00:00 | 66:54:53 | -1.059 | 3.3866 | 0 | 0 | 0 | 0 | 0 | 0 | 0 | 0 | 0 | 2024-03-15 14:23:10 | -0.003586
11845 | 21 | 6 | CC DChg | 00:00:00 | 66:54:53 | -1.06 | 3.3727 | 0 | 0 | 0 | 0 | 0 | 0 | 0 | 0 | 0.01 | 2024-03-15 14:23:10 | -0.003575
11846 | 21 | 6 | CC DChg | 00:00:00 | 66:54:53 | -1.06 | 3.3621 | 0 | 0.01 | 0 | 0 | 0 | 0.01 | 1e-06 | 0 | 0.04 | 2024-03-15 14:23:11 | -0.003564
11847 | 21 | 6 | CC DChg | 00:00:02 | 66:54:55 | -1.06 | 3.3516 | 0.001 | 0.04 | 0 | 0 | 0.001 | 0.04 | 2e-06 | 0 | 0.13 | 2024-03-15 14:23:12 | -0.003553
11848 | 21 | 6 | CC DChg | 00:00:10 | 66:55:03 | -1.06 | 3.3413 | 0.003 | 0.19 | 0 | 0 | 0.003 | 0.19 | 1e-05 | 0 | 0.64 | 2024-03-15 14:23:21 | -0.003542
11849 | 21 | 6 | CC DChg | 00:00:27 | 66:55:20 | -1.06 | 3.3311 | 0.008 | 0.51 | 0 | 0 | 0.008 | 0.51 | 2.7e-05 | 0 | 1.7 | 2024-03-15 14:23:38 | -0.003531
11850 | 21 | 6 | CC DChg | 00:00:30 | 66:55:23 | -1.06 | 3.3302 | 0.009 | 0.55 | 0 | 0 | 0.009 | 0.55 | 3e-05 | 0 | 1.85 | 2024-03-15 14:23:40 | -0.00353
11851 | 21 | 6 | CC DChg | 00:00:52 | 66:55:46 | -1.06 | 3.32 | 0.016 | 0.98 | 0 | 0 | 0.016 | 0.98 | 5.2e-05 | 0 | 3.26 | 2024-03-15 14:24:03 | -0.003519
11852 | 21 | 6 | CC DChg | 00:01:00 | 66:55:53 | -1.06 | 3.3175 | 0.018 | 1.11 | 0 | 0 | 0.018 | 1.11 | 5.9e-05 | 0 | 3.7 | 2024-03-15 14:24:10 | -0.003517
11853 | 21 | 6 | CC DChg | 00:01:30 | 66:56:23 | -1.06 | 3.3076 | 0.026 | 1.66 | 0 | 0 | 0.026 | 1.66 | 8.8e-05 | 0 | 5.54 | 2024-03-15 14:24:40 | -0.003506
11854 | 21 | 6 | CC DChg | 00:02:00 | 66:56:53 | -1.06 | 3.2992 | 0.035 | 2.22 | 0 | 0 | 0.035 | 2.22 | 0.000117 | 0 | 7.37 | 2024-03-15 14:25:10 | -0.003497
11855 | 21 | 6 | CC DChg | 00:02:30 | 66:57:23 | -1.06 | 3.2917 | 0.044 | 2.77 | 0 | 0 | 0.044 | 2.77 | 0.000146 | 0 | 9.2 | 2024-03-15 14:25:40 | -0.003489
11856 | 21 | 6 | CC DChg | 00:03:00 | 66:57:53 | -1.06 | 3.2849 | 0.053 | 3.33 | 0 | 0 | 0.053 | 3.33 | 0.000175 | 0 | 11.02 | 2024-03-15 14:26:10 | -0.003482
11857 | 21 | 6 | CC DChg | 00:03:30 | 66:58:23 | -1.06 | 3.2787 | 0.062 | 3.88 | 0 | 0 | 0.062 | 3.88 | 0.000204 | 0 | 12.84 | 2024-03-15 14:26:40 | -0.003475
11858 | 21 | 6 | CC DChg | 00:04:00 | 66:58:53 | -1.06 | 3.2728 | 0.071 | 4.44 | 0 | 0 | 0.071 | 4.44 | 0.000233 | 0 | 14.66 | 2024-03-15 14:27:10 | -0.003469
11859 | 21 | 6 | CC DChg | 00:04:30 | 66:59:23 | -1.06 | 3.2679 | 0.079 | 4.99 | 0 | 0 | 0.079 | 4.99 | 0.000262 | 0 | 16.47 | 2024-03-15 14:27:40 | -0.003464
11860 | 21 | 6 | CC DChg | 00:05:00 | 66:59:53 | -1.06 | 3.2626 | 0.088 | 5.55 | 0 | 0 | 0.088 | 5.55 | 0.000291 | 0 | 18.29 | 2024-03-15 14:28:10 | -0.003458
11861 | 21 | 6 | CC DChg | 00:05:30 | 67:00:23 | -1.06 | 3.2579 | 0.097 | 6.1 | 0 | 0 | 0.097 | 6.1 | 0.00032 | 0 | 20.09 | 2024-03-15 14:28:40 | -0.003453
11862 | 21 | 6 | CC DChg | 00:06:00 | 67:00:53 | -1.06 | 3.2533 | 0.106 | 6.66 | 0 | 0 | 0.106 | 6.66 | 0.000349 | 0 | 21.9 | 2024-03-15 14:29:10 | -0.003448
11863 | 21 | 6 | CC DChg | 00:06:30 | 67:01:23 | -1.06 | 3.249 | 0.115 | 7.21 | 0 | 0 | 0.115 | 7.21 | 0.000377 | 0 | 23.7 | 2024-03-15 14:29:40 | -0.003444
11864 | 21 | 6 | CC DChg | 00:07:00 | 67:01:53 | -1.06 | 3.2449 | 0.124 | 7.77 | 0 | 0 | 0.124 | 7.77 | 0.000406 | 0 | 25.51 | 2024-03-15 14:30:10 | -0.00344
11865 | 21 | 6 | CC DChg | 00:07:30 | 67:02:23 | -1.06 | 3.2406 | 0.132 | 8.32 | 0 | 0 | 0.132 | 8.32 | 0.000435 | 0 | 27.31 | 2024-03-15 14:30:40 | -0.003435
11866 | 21 | 6 | CC DChg | 00:08:00 | 67:02:53 | -1.06 | 3.2366 | 0.141 | 8.88 | 0 | 0 | 0.141 | 8.88 | 0.000463 | 0 | 29.1 | 2024-03-15 14:31:10 | -0.003431
11867 | 21 | 6 | CC DChg | 00:08:30 | 67:03:23 | -1.06 | 3.2325 | 0.15 | 9.43 | 0 | 0 | 0.15 | 9.43 | 0.000492 | 0 | 30.9 | 2024-03-15 14:31:40 | -0.003426
11868 | 21 | 6 | CC DChg | 00:09:00 | 67:03:53 | -1.06 | 3.2288 | 0.159 | 9.99 | 0 | 0 | 0.159 | 9.99 | 0.00052 | 0 | 32.69 | 2024-03-15 14:32:10 | -0.003423
11869 | 21 | 6 | CC DChg | 00:09:30 | 67:04:23 | -1.06 | 3.2245 | 0.168 | 10.54 | 0 | 0 | 0.168 | 10.54 | 0.000549 | 0 | 34.48 | 2024-03-15 14:32:40 | -0.003418
11870 | 21 | 6 | CC DChg | 00:10:00 | 67:04:53 | -1.06 | 3.2204 | 0.177 | 11.1 | 0 | 0 | 0.177 | 11.1 | 0.000577 | 0 | 36.27 | 2024-03-15 14:33:10 | -0.003414
11871 | 21 | 6 | CC DChg | 00:10:30 | 67:05:23 | -1.06 | 3.2161 | 0.185 | 11.65 | 0 | 0 | 0.185 | 11.65 | 0.000606 | 0 | 38.05 | 2024-03-15 14:33:40 | -0.003409
11872 | 21 | 6 | CC DChg | 00:11:00 | 67:05:53 | -1.06 | 3.2118 | 0.194 | 12.21 | 0 | 0 | 0.194 | 12.21 | 0.000634 | 0 | 39.84 | 2024-03-15 14:34:10 | -0.003405
11873 | 21 | 6 | CC DChg | 00:11:30 | 67:06:23 | -1.06 | 3.2068 | 0.203 | 12.76 | 0 | 0 | 0.203 | 12.76 | 0.000663 | 0 | 41.62 | 2024-03-15 14:34:40 | -0.003399
11874 | 21 | 6 | CC DChg | 00:12:00 | 67:06:53 | -1.06 | 3.2015 | 0.212 | 13.32 | 0 | 0 | 0.212 | 13.32 | 0.000691 | 0 | 43.4 | 2024-03-15 14:35:10 | -0.003394
11875 | 21 | 6 | CC DChg | 00:12:30 | 67:07:23 | -1.06 | 3.1959 | 0.221 | 13.87 | 0 | 0 | 0.221 | 13.87 | 0.000719 | 0 | 45.17 | 2024-03-15 14:35:40 | -0.003388
11876 | 21 | 6 | CC DChg | 00:13:00 | 67:07:53 | -1.06 | 3.1901 | 0.23 | 14.43 | 0 | 0 | 0.23 | 14.43 | 0.000747 | 0 | 46.94 | 2024-03-15 14:36:10 | -0.003382
11877 | 21 | 6 | CC DChg | 00:13:30 | 67:08:23 | -1.06 | 3.1839 | 0.238 | 14.98 | 0 | 0 | 0.238 | 14.98 | 0.000775 | 0 | 48.71 | 2024-03-15 14:36:40 | -0.003375
11878 | 21 | 6 | CC DChg | 00:14:00 | 67:08:53 | -1.06 | 3.177 | 0.247 | 15.54 | 0 | 0 | 0.247 | 15.54 | 0.000804 | 0 | 50.48 | 2024-03-15 14:37:10 | -0.003368
11879 | 21 | 6 | CC DChg | 00:14:30 | 67:09:23 | -1.06 | 3.1702 | 0.256 | 16.09 | 0 | 0 | 0.256 | 16.09 | 0.000832 | 0 | 52.24 | 2024-03-15 14:37:40 | -0.00336
11880 | 21 | 6 | CC DChg | 00:15:00 | 67:09:53 | -1.06 | 3.1628 | 0.265 | 16.65 | 0 | 0 | 0.265 | 16.65 | 0.00086 | 0 | 53.99 | 2024-03-15 14:38:10 | -0.003353
11881 | 21 | 6 | CC DChg | 00:15:30 | 67:10:23 | -1.06 | 3.1556 | 0.274 | 17.2 | 0 | 0 | 0.274 | 17.2 | 0.000887 | 0 | 55.75 | 2024-03-15 14:38:40 | -0.003345
11882 | 21 | 6 | CC DChg | 00:16:00 | 67:10:53 | -1.06 | 3.1479 | 0.283 | 17.76 | 0 | 0 | 0.283 | 17.76 | 0.000915 | 0 | 57.5 | 2024-03-15 14:39:10 | -0.003337
11883 | 21 | 6 | CC DChg | 00:16:30 | 67:11:23 | -1.06 | 3.1401 | 0.291 | 18.31 | 0 | 0 | 0.291 | 18.31 | 0.000943 | 0 | 59.24 | 2024-03-15 14:39:40 | -0.003329
11884 | 21 | 6 | CC DChg | 00:17:00 | 67:11:53 | -1.06 | 3.1321 | 0.3 | 18.87 | 0 | 0 | 0.3 | 18.87 | 0.000971 | 0 | 60.98 | 2024-03-15 14:40:10 | -0.00332
11885 | 21 | 6 | CC DChg | 00:17:30 | 67:12:23 | -1.06 | 3.1231 | 0.309 | 19.42 | 0 | 0 | 0.309 | 19.42 | 0.000998 | 0 | 62.71 | 2024-03-15 14:40:40 | -0.00331
11886 | 21 | 6 | CC DChg | 00:18:00 | 67:12:53 | -1.06 | 3.1135 | 0.318 | 19.97 | 0 | 0 | 0.318 | 19.97 | 0.001026 | 0 | 64.45 | 2024-03-15 14:41:10 | -0.0033
11887 | 21 | 6 | CC DChg | 00:18:27 | 67:13:21 | -1.06 | 3.1032 | 0.326 | 20.49 | 0 | 0 | 0.326 | 20.49 | 0.001051 | 0 | 66.04 | 2024-03-15 14:41:38 | -0.003289
11888 | 21 | 6 | CC DChg | 00:18:30 | 67:13:23 | -1.06 | 3.1026 | 0.327 | 20.53 | 0 | 0 | 0.327 | 20.53 | 0.001053 | 0 | 66.17 | 2024-03-15 14:41:40 | -0.003289
11889 | 21 | 6 | CC DChg | 00:18:54 | 67:13:47 | -1.06 | 3.0924 | 0.334 | 20.98 | 0 | 0 | 0.334 | 20.98 | 0.001076 | 0 | 67.57 | 2024-03-15 14:42:05 | -0.003278
11890 | 21 | 6 | CC DChg | 00:19:00 | 67:13:53 | -1.06 | 3.0902 | 0.336 | 21.08 | 0 | 0 | 0.336 | 21.08 | 0.001081 | 0 | 67.89 | 2024-03-15 14:42:10 | -0.003276
11891 | 21 | 6 | CC DChg | 00:19:25 | 67:14:18 | -1.06 | 3.08 | 0.343 | 21.55 | 0 | 0 | 0.343 | 21.55 | 0.001103 | 0 | 69.31 | 2024-03-15 14:42:35 | -0.003265
11892 | 21 | 6 | CC DChg | 00:19:30 | 67:14:23 | -1.06 | 3.0781 | 0.344 | 21.64 | 0 | 0 | 0.344 | 21.64 | 0.001108 | 0 | 69.6 | 2024-03-15 14:42:40 | -0.003263
11893 | 21 | 6 | CC DChg | 00:19:53 | 67:14:47 | -1.06 | 3.0679 | 0.351 | 22.08 | 0 | 0 | 0.351 | 22.08 | 0.001129 | 0 | 70.95 | 2024-03-15 14:43:04 | -0.003252
11894 | 21 | 6 | CC DChg | 00:20:00 | 67:14:53 | -1.06 | 3.0654 | 0.353 | 22.19 | 0 | 0 | 0.353 | 22.19 | 0.001135 | 0 | 71.3 | 2024-03-15 14:43:10 | -0.003249
11895 | 21 | 6 | CC DChg | 00:20:21 | 67:15:15 | -1.06 | 3.0552 | 0.36 | 22.6 | 0 | 0 | 0.36 | 22.6 | 0.001155 | 0 | 72.54 | 2024-03-15 14:43:32 | -0.003239
11896 | 21 | 6 | CC DChg | 00:20:30 | 67:15:23 | -1.06 | 3.0512 | 0.362 | 22.75 | 0 | 0 | 0.362 | 22.75 | 0.001162 | 0 | 73 | 2024-03-15 14:43:40 | -0.003234
11897 | 21 | 6 | CC DChg | 00:20:49 | 67:15:42 | -1.06 | 3.0412 | 0.368 | 23.11 | 0 | 0 | 0.368 | 23.11 | 0.00118 | 0 | 74.1 | 2024-03-15 14:44:00 | -0.003224
11898 | 21 | 6 | CC DChg | 00:21:00 | 67:15:53 | -1.06 | 3.036 | 0.371 | 23.3 | 0 | 0 | 0.371 | 23.3 | 0.001189 | 0 | 74.69 | 2024-03-15 14:44:10 | -0.003218
11899 | 21 | 6 | CC DChg | 00:21:20 | 67:16:14 | -1.06 | 3.0257 | 0.377 | 23.69 | 0 | 0 | 0.377 | 23.69 | 0.001208 | 0 | 75.86 | 2024-03-15 14:44:31 | -0.003207
11900 | 21 | 6 | CC DChg | 00:21:30 | 67:16:23 | -1.06 | 3.022 | 0.38 | 23.86 | 0 | 0 | 0.38 | 23.86 | 0.001216 | 0 | 76.37 | 2024-03-15 14:44:40 | -0.003203
11901 | 21 | 6 | CC DChg | 00:21:52 | 67:16:45 | -1.06 | 3.0118 | 0.386 | 24.27 | 0 | 0 | 0.386 | 24.27 | 0.001236 | 0 | 77.61 | 2024-03-15 14:45:03 | -0.003193
11902 | 21 | 6 | CC DChg | 00:22:00 | 67:16:53 | -1.06 | 3.0087 | 0.389 | 24.41 | 0 | 0 | 0.389 | 24.41 | 0.001242 | 0 | 78.04 | 2024-03-15 14:45:10 | -0.003189
11903 | 21 | 6 | CC DChg | 00:22:25 | 67:17:19 | -1.06 | 2.9985 | 0.396 | 24.89 | 0 | 0 | 0.396 | 24.89 | 0.001265 | 0 | 79.47 | 2024-03-15 14:45:36 | -0.003178
11904 | 21 | 6 | CC DChg | 00:22:30 | 67:17:23 | -1.06 | 2.9966 | 0.397 | 24.97 | 0 | 0 | 0.397 | 24.97 | 0.001269 | 0 | 79.71 | 2024-03-15 14:45:40 | -0.003176
11905 | 21 | 6 | CC DChg | 00:22:57 | 67:17:50 | -1.06 | 2.9864 | 0.405 | 25.47 | 0 | 0 | 0.405 | 25.47 | 0.001293 | 0 | 81.21 | 2024-03-15 14:46:07 | -0.003166
11906 | 21 | 6 | CC DChg | 00:23:00 | 67:17:53 | -1.06 | 2.9854 | 0.406 | 25.52 | 0 | 0 | 0.406 | 25.52 | 0.001295 | 0 | 81.37 | 2024-03-15 14:46:10 | -0.003165
11907 | 21 | 6 | CC DChg | 00:23:27 | 67:18:21 | -1.06 | 2.9752 | 0.415 | 26.04 | 0 | 0 | 0.415 | 26.04 | 0.00132 | 0 | 82.9 | 2024-03-15 14:46:38 | -0.003154
11908 | 21 | 6 | CC DChg | 00:23:30 | 67:18:23 | -1.06 | 2.9743 | 0.415 | 26.08 | 0 | 0 | 0.415 | 26.08 | 0.001322 | 0 | 83.02 | 2024-03-15 14:46:40 | -0.003153
11909 | 21 | 6 | CC DChg | 00:23:57 | 67:18:50 | -1.06 | 2.964 | 0.423 | 26.58 | 0 | 0 | 0.423 | 26.58 | 0.001345 | 0 | 84.52 | 2024-03-15 14:47:07 | -0.003142
11910 | 21 | 6 | CC DChg | 00:24:00 | 67:18:53 | -1.06 | 2.9631 | 0.424 | 26.63 | 0 | 0 | 0.424 | 26.63 | 0.001348 | 0 | 84.67 | 2024-03-15 14:47:10 | -0.003141
11911 | 21 | 6 | CC DChg | 00:24:26 | 67:19:19 | -1.06 | 2.9529 | 0.432 | 27.12 | 0 | 0 | 0.432 | 27.12 | 0.001371 | 0 | 86.11 | 2024-03-15 14:47:37 | -0.00313
11912 | 21 | 6 | CC DChg | 00:24:30 | 67:19:23 | -1.06 | 2.9516 | 0.433 | 27.19 | 0 | 0 | 0.433 | 27.19 | 0.001374 | 0 | 86.31 | 2024-03-15 14:47:40 | -0.003129
11913 | 21 | 6 | CC DChg | 00:24:53 | 67:19:46 | -1.06 | 2.9414 | 0.44 | 27.62 | 0 | 0 | 0.44 | 27.62 | 0.001394 | 0 | 87.58 | 2024-03-15 14:48:04 | -0.003118
11914 | 21 | 6 | CC DChg | 00:25:00 | 67:19:53 | -1.06 | 2.9386 | 0.442 | 27.74 | 0 | 0 | 0.442 | 27.74 | 0.0014 | 0 | 87.94 | 2024-03-15 14:48:10 | -0.003115
11915 | 21 | 6 | CC DChg | 00:25:21 | 67:20:14 | -1.06 | 2.9284 | 0.448 | 28.14 | 0 | 0 | 0.448 | 28.14 | 0.001419 | 0 | 89.12 | 2024-03-15 14:48:32 | -0.003104
11916 | 21 | 6 | CC DChg | 00:25:30 | 67:20:23 | -1.06 | 2.9241 | 0.45 | 28.3 | 0 | 0 | 0.45 | 28.3 | 0.001426 | 0 | 89.57 | 2024-03-15 14:48:40 | -0.0031
11917 | 21 | 6 | CC DChg | 00:25:47 | 67:20:41 | -1.06 | 2.9141 | 0.456 | 28.63 | 0 | 0 | 0.456 | 28.63 | 0.001441 | 0 | 90.54 | 2024-03-15 14:48:58 | -0.003089
11918 | 21 | 6 | CC DChg | 00:26:00 | 67:20:53 | -1.06 | 2.9067 | 0.459 | 28.85 | 0 | 0 | 0.459 | 28.85 | 0.001452 | 0 | 91.19 | 2024-03-15 14:49:10 | -0.003081
11919 | 21 | 6 | CC DChg | 00:26:14 | 67:21:08 | -1.06 | 2.8965 | 0.464 | 29.13 | 0 | 0 | 0.464 | 29.13 | 0.001464 | 0 | 91.99 | 2024-03-15 14:49:25 | -0.00307
11920 | 21 | 6 | CC DChg | 00:26:27 | 67:21:20 | -1.06 | 2.8865 | 0.467 | 29.36 | 0 | 0 | 0.467 | 29.36 | 0.001475 | 0 | 92.65 | 2024-03-15 14:49:38 | -0.00306
11921 | 21 | 6 | CC DChg | 00:26:30 | 67:21:23 | -1.06 | 2.8847 | 0.468 | 29.41 | 0 | 0 | 0.468 | 29.41 | 0.001477 | 0 | 92.8 | 2024-03-15 14:49:40 | -0.003058
11922 | 21 | 6 | CC DChg | 00:26:41 | 67:21:34 | -1.06 | 2.8745 | 0.471 | 29.61 | 0 | 0 | 0.471 | 29.61 | 0.001487 | 0 | 93.39 | 2024-03-15 14:49:51 | -0.003047
11923 | 21 | 6 | CC DChg | 00:26:51 | 67:21:44 | -1.06 | 2.8642 | 0.474 | 29.8 | 0 | 0 | 0.474 | 29.8 | 0.001495 | 0 | 93.92 | 2024-03-15 14:50:01 | -0.003036
11924 | 21 | 6 | CC DChg | 00:27:00 | 67:21:53 | -1.06 | 2.8543 | 0.477 | 29.96 | 0 | 0 | 0.477 | 29.96 | 0.001503 | 0 | 94.39 | 2024-03-15 14:50:10 | -0.003026
11925 | 21 | 6 | CC DChg | 00:27:08 | 67:22:01 | -1.06 | 2.8441 | 0.479 | 30.12 | 0 | 0 | 0.479 | 30.12 | 0.00151 | 0 | 94.83 | 2024-03-15 14:50:19 | -0.003015
11926 | 21 | 6 | CC DChg | 00:27:16 | 67:22:09 | -1.06 | 2.8338 | 0.482 | 30.26 | 0 | 0 | 0.482 | 30.26 | 0.001516 | 0 | 95.24 | 2024-03-15 14:50:26 | -0.003004
11927 | 21 | 6 | CC DChg | 00:27:23 | 67:22:16 | -1.06 | 2.8236 | 0.484 | 30.39 | 0 | 0 | 0.484 | 30.39 | 0.001522 | 0 | 95.61 | 2024-03-15 14:50:34 | -0.002993
11928 | 21 | 6 | CC DChg | 00:27:30 | 67:22:23 | -1.06 | 2.8143 | 0.486 | 30.52 | 0 | 0 | 0.486 | 30.52 | 0.001528 | 0 | 95.96 | 2024-03-15 14:50:40 | -0.002983
11929 | 21 | 6 | CC DChg | 00:27:37 | 67:22:30 | -1.06 | 2.8041 | 0.488 | 30.65 | 0 | 0 | 0.488 | 30.65 | 0.001533 | 0 | 96.32 | 2024-03-15 14:50:47 | -0.002972
11930 | 21 | 6 | CC DChg | 00:27:43 | 67:22:37 | -1.06 | 2.7935 | 0.49 | 30.77 | 0 | 0 | 0.49 | 30.77 | 0.001539 | 0 | 96.68 | 2024-03-15 14:50:54 | -0.002961
11931 | 21 | 6 | CC DChg | 00:27:50 | 67:22:43 | -1.06 | 2.7833 | 0.492 | 30.9 | 0 | 0 | 0.492 | 30.9 | 0.001545 | 0 | 97.02 | 2024-03-15 14:51:01 | -0.00295
11932 | 21 | 6 | CC DChg | 00:27:57 | 67:22:50 | -1.06 | 2.7731 | 0.494 | 31.02 | 0 | 0 | 0.494 | 31.02 | 0.00155 | 0 | 97.36 | 2024-03-15 14:51:07 | -0.002939
11933 | 21 | 6 | CC DChg | 00:28:00 | 67:22:53 | -1.06 | 2.7684 | 0.495 | 31.07 | 0 | 0 | 0.495 | 31.07 | 0.001552 | 0 | 97.51 | 2024-03-15 14:51:10 | -0.002935
11934 | 21 | 6 | CC DChg | 00:28:06 | 67:22:59 | -1.06 | 2.7582 | 0.497 | 31.19 | 0 | 0 | 0.497 | 31.19 | 0.001557 | 0 | 97.83 | 2024-03-15 14:51:17 | -0.002924
11935 | 21 | 6 | CC DChg | 00:28:12 | 67:23:05 | -1.06 | 2.748 | 0.498 | 31.31 | 0 | 0 | 0.498 | 31.31 | 0.001563 | 0 | 98.15 | 2024-03-15 14:51:23 | -0.002913
11936 | 21 | 6 | CC DChg | 00:28:18 | 67:23:11 | -1.06 | 2.738 | 0.5 | 31.41 | 0 | 0 | 0.5 | 31.41 | 0.001567 | 0 | 98.45 | 2024-03-15 14:51:29 | -0.002902
11937 | 21 | 6 | CC DChg | 00:28:24 | 67:23:17 | -1.06 | 2.7278 | 0.502 | 31.53 | 0 | 0 | 0.502 | 31.53 | 0.001572 | 0 | 98.76 | 2024-03-15 14:51:35 | -0.002891
11938 | 21 | 6 | CC DChg | 00:28:30 | 67:23:23 | -1.06 | 2.7185 | 0.503 | 31.63 | 0 | 0 | 0.503 | 31.63 | 0.001577 | 0 | 99.03 | 2024-03-15 14:51:40 | -0.002882
11939 | 21 | 6 | CC DChg | 00:28:36 | 67:23:29 | -1.06 | 2.7083 | 0.505 | 31.74 | 0 | 0 | 0.505 | 31.74 | 0.001581 | 0 | 99.33 | 2024-03-15 14:51:46 | -0.002871
11940 | 21 | 6 | CC DChg | 00:28:41 | 67:23:35 | -1.06 | 2.6981 | 0.507 | 31.84 | 0 | 0 | 0.507 | 31.84 | 0.001586 | 0 | 99.62 | 2024-03-15 14:51:52 | -0.00286
11941 | 21 | 6 | CC DChg | 00:28:47 | 67:23:40 | -1.06 | 2.6881 | 0.509 | 31.95 | 0 | 0 | 0.509 | 31.95 | 0.00159 | 0 | 99.9 | 2024-03-15 14:51:58 | -0.002849
11942 | 21 | 6 | CC DChg | 00:28:53 | 67:23:46 | -1.06 | 2.6779 | 0.51 | 32.05 | 0 | 0 | 0.51 | 32.05 | 0.001595 | 0 | 100.19 | 2024-03-15 14:52:03 | -0.002839
11943 | 21 | 6 | CC DChg | 00:28:58 | 67:23:51 | -1.06 | 2.6677 | 0.512 | 32.16 | 0 | 0 | 0.512 | 32.16 | 0.001599 | 0 | 100.46 | 2024-03-15 14:52:09 | -0.002828
11944 | 21 | 6 | CC DChg | 00:29:00 | 67:23:53 | -1.06 | 2.6655 | 0.512 | 32.18 | 0 | 0 | 0.512 | 32.18 | 0.0016 | 0 | 100.53 | 2024-03-15 14:52:10 | -0.002825
11945 | 21 | 6 | CC DChg | 00:29:05 | 67:23:58 | -1.06 | 2.6553 | 0.514 | 32.28 | 0 | 0 | 0.514 | 32.28 | 0.001605 | 0 | 100.8 | 2024-03-15 14:52:16 | -0.002815
11946 | 21 | 6 | CC DChg | 00:29:10 | 67:24:04 | -1.06 | 2.6453 | 0.516 | 32.38 | 0 | 0 | 0.516 | 32.38 | 0.001609 | 0 | 101.06 | 2024-03-15 14:52:21 | -0.002804
11947 | 21 | 6 | CC DChg | 00:29:16 | 67:24:09 | -1.06 | 2.6351 | 0.517 | 32.48 | 0 | 0 | 0.517 | 32.48 | 0.001613 | 0 | 101.33 | 2024-03-15 14:52:27 | -0.002793
11948 | 21 | 6 | CC DChg | 00:29:21 | 67:24:15 | -1.06 | 2.6249 | 0.519 | 32.58 | 0 | 0 | 0.519 | 32.58 | 0.001617 | 0 | 101.59 | 2024-03-15 14:52:32 | -0.002782
11949 | 21 | 6 | CC DChg | 00:29:27 | 67:24:20 | -1.06 | 2.6147 | 0.52 | 32.69 | 0 | 0 | 0.52 | 32.69 | 0.001622 | 0 | 101.86 | 2024-03-15 14:52:38 | -0.002772
11950 | 21 | 6 | CC DChg | 00:29:30 | 67:24:23 | -1.06 | 2.6097 | 0.521 | 32.74 | 0 | 0 | 0.521 | 32.74 | 0.001624 | 0 | 101.99 | 2024-03-15 14:52:40 | -0.002766
11951 | 21 | 6 | CC DChg | 00:29:35 | 67:24:28 | -1.06 | 2.5995 | 0.523 | 32.83 | 0 | 0 | 0.523 | 32.83 | 0.001628 | 0 | 102.25 | 2024-03-15 14:52:46 | -0.002755
11952 | 21 | 6 | CC DChg | 00:29:40 | 67:24:33 | -1.06 | 2.5892 | 0.524 | 32.93 | 0 | 0 | 0.524 | 32.93 | 0.001632 | 0 | 102.49 | 2024-03-15 14:52:51 | -0.002745
11953 | 21 | 6 | CC DChg | 00:29:45 | 67:24:39 | -1.06 | 2.579 | 0.526 | 33.03 | 0 | 0 | 0.526 | 33.03 | 0.001636 | 0 | 102.75 | 2024-03-15 14:52:56 | -0.002734
11954 | 21 | 6 | CC DChg | 00:29:51 | 67:24:44 | -1.06 | 2.5688 | 0.527 | 33.13 | 0 | 0 | 0.527 | 33.13 | 0.00164 | 0 | 103 | 2024-03-15 14:53:01 | -0.002723
11955 | 21 | 6 | CC DChg | 00:29:56 | 67:24:49 | -1.06 | 2.5585 | 0.529 | 33.22 | 0 | 0 | 0.529 | 33.22 | 0.001644 | 0 | 103.25 | 2024-03-15 14:53:07 | -0.002712
11956 | 21 | 6 | CC DChg | 00:30:00 | 67:24:53 | -1.06 | 2.5514 | 0.53 | 33.29 | 0 | 0 | 0.53 | 33.29 | 0.001646 | 0 | 103.42 | 2024-03-15 14:53:10 | -0.002704
11957 | 21 | 6 | CC DChg | 00:30:05 | 67:24:58 | -1.06 | 2.5412 | 0.531 | 33.38 | 0 | 0 | 0.531 | 33.38 | 0.00165 | 0 | 103.66 | 2024-03-15 14:53:15 | -0.002694
11958 | 21 | 6 | CC DChg | 00:30:10 | 67:25:03 | -1.06 | 2.531 | 0.533 | 33.48 | 0 | 0 | 0.533 | 33.48 | 0.001654 | 0 | 103.9 | 2024-03-15 14:53:20 | -0.002683
11959 | 21 | 6 | CC DChg | 00:30:15 | 67:25:08 | -1.06 | 2.521 | 0.534 | 33.57 | 0 | 0 | 0.534 | 33.57 | 0.001658 | 0 | 104.13 | 2024-03-15 14:53:25 | -0.002672
11960 | 21 | 6 | CC DChg | 00:30:20 | 67:25:13 | -1.06 | 2.5105 | 0.536 | 33.67 | 0 | 0 | 0.536 | 33.67 | 0.001662 | 0 | 104.37 | 2024-03-15 14:53:31 | -0.002661
11961 | 21 | 6 | CC DChg | 00:30:25 | 67:25:18 | -1.06 | 2.5003 | 0.537 | 33.76 | 0 | 0 | 0.537 | 33.76 | 0.001665 | 0 | 104.61 | 2024-03-15 14:53:36 | -0.00265
11962 | 21 | 6 | CC DChg | 00:30:30 | 67:25:23 | -1.06 | 2.491 | 0.539 | 33.85 | 0 | 0 | 0.539 | 33.85 | 0.001669 | 0 | 104.82 | 2024-03-15 14:53:40 | -0.00264
11963 | 21 | 6 | CC DChg | 00:30:35 | 67:25:28 | -1.06 | 2.481 | 0.54 | 33.94 | 0 | 0 | 0.54 | 33.94 | 0.001672 | 0 | 105.05 | 2024-03-15 14:53:45 | -0.00263
11964 | 21 | 6 | CC DChg | 00:30:39 | 67:25:33 | -1.06 | 2.4708 | 0.542 | 34.03 | 0 | 0 | 0.542 | 34.03 | 0.001676 | 0 | 105.27 | 2024-03-15 14:53:50 | -0.002619
11965 | 21 | 6 | CC DChg | 00:30:45 | 67:25:38 | -1.06 | 2.4606 | 0.543 | 34.12 | 0 | 0 | 0.543 | 34.12 | 0.00168 | 0 | 105.51 | 2024-03-15 14:53:55 | -0.002608
11966 | 21 | 6 | CC DChg | 00:30:50 | 67:25:43 | -1.06 | 2.4503 | 0.545 | 34.22 | 0 | 0 | 0.545 | 34.22 | 0.001683 | 0 | 105.74 | 2024-03-15 14:54:00 | -0.002597
11967 | 21 | 6 | CC DChg | 00:30:55 | 67:25:48 | -1.06 | 2.4398 | 0.546 | 34.31 | 0 | 0 | 0.546 | 34.31 | 0.001687 | 0 | 105.97 | 2024-03-15 14:54:05 | -0.002586
11968 | 21 | 6 | CC DChg | 00:31:00 | 67:25:53 | -1.06 | 2.4302 | 0.548 | 34.4 | 0 | 0 | 0.548 | 34.4 | 0.00169 | 0 | 106.19 | 2024-03-15 14:54:10 | -0.002576
11969 | 21 | 6 | CC DChg | 00:31:05 | 67:25:58 | -1.06 | 2.42 | 0.549 | 34.5 | 0 | 0 | 0.549 | 34.5 | 0.001694 | 0 | 106.41 | 2024-03-15 14:54:15 | -0.002565
11970 | 21 | 6 | CC DChg | 00:31:10 | 67:26:03 | -1.06 | 2.41 | 0.551 | 34.59 | 0 | 0 | 0.551 | 34.59 | 0.001698 | 0 | 106.64 | 2024-03-15 14:54:20 | -0.002555
11971 | 21 | 6 | CC DChg | 00:31:15 | 67:26:08 | -1.06 | 2.3998 | 0.552 | 34.68 | 0 | 0 | 0.552 | 34.68 | 0.001701 | 0 | 106.86 | 2024-03-15 14:54:25 | -0.002544
11972 | 21 | 6 | CC DChg | 00:31:20 | 67:26:13 | -1.06 | 2.3896 | 0.554 | 34.78 | 0 | 0 | 0.554 | 34.78 | 0.001705 | 0 | 107.09 | 2024-03-15 14:54:31 | -0.002533
11973 | 21 | 6 | CC DChg | 00:31:25 | 67:26:18 | -1.06 | 2.3794 | 0.555 | 34.87 | 0 | 0 | 0.555 | 34.87 | 0.001708 | 0 | 107.32 | 2024-03-15 14:54:36 | -0.002522
11974 | 21 | 6 | CC DChg | 00:31:30 | 67:26:23 | -1.06 | 2.3704 | 0.556 | 34.96 | 0 | 0 | 0.556 | 34.96 | 0.001712 | 0 | 107.52 | 2024-03-15 14:54:40 | -0.002513
11975 | 21 | 6 | CC DChg | 00:31:34 | 67:26:28 | -1.06 | 2.3604 | 0.558 | 35.04 | 0 | 0 | 0.558 | 35.04 | 0.001715 | 0 | 107.73 | 2024-03-15 14:54:45 | -0.002502
11976 | 21 | 6 | CC DChg | 00:31:40 | 67:26:33 | -1.06 | 2.3502 | 0.559 | 35.14 | 0 | 0 | 0.559 | 35.14 | 0.001719 | 0 | 107.95 | 2024-03-15 14:54:50 | -0.002491
11977 | 21 | 6 | CC DChg | 00:31:45 | 67:26:38 | -1.06 | 2.34 | 0.561 | 35.24 | 0 | 0 | 0.561 | 35.24 | 0.001722 | 0 | 108.18 | 2024-03-15 14:54:55 | -0.00248
11978 | 21 | 6 | CC DChg | 00:31:50 | 67:26:43 | -1.06 | 2.3297 | 0.562 | 35.33 | 0 | 0 | 0.562 | 35.33 | 0.001726 | 0 | 108.4 | 2024-03-15 14:55:01 | -0.002469
11979 | 21 | 6 | CC DChg | 00:31:55 | 67:26:48 | -1.06 | 2.3195 | 0.564 | 35.43 | 0 | 0 | 0.564 | 35.43 | 0.001729 | 0 | 108.62 | 2024-03-15 14:55:06 | -0.002459
11980 | 21 | 6 | CC DChg | 00:32:00 | 67:26:53 | -1.06 | 2.3108 | 0.565 | 35.51 | 0 | 0 | 0.565 | 35.51 | 0.001732 | 0 | 108.82 | 2024-03-15 14:55:10 | -0.002449
11981 | 21 | 6 | CC DChg | 00:32:05 | 67:26:58 | -1.06 | 2.3006 | 0.567 | 35.61 | 0 | 0 | 0.567 | 35.61 | 0.001736 | 0 | 109.04 | 2024-03-15 14:55:16 | -0.002439
11982 | 21 | 6 | CC DChg | 00:32:10 | 67:27:03 | -1.06 | 2.2904 | 0.568 | 35.71 | 0 | 0 | 0.568 | 35.71 | 0.001739 | 0 | 109.26 | 2024-03-15 14:55:21 | -0.002428
11983 | 21 | 6 | CC DChg | 00:32:15 | 67:27:09 | -1.06 | 2.2801 | 0.57 | 35.8 | 0 | 0 | 0.57 | 35.8 | 0.001743 | 0 | 109.49 | 2024-03-15 14:55:26 | -0.002417
11984 | 21 | 6 | CC DChg | 00:32:21 | 67:27:14 | -1.06 | 2.2699 | 0.572 | 35.9 | 0 | 0 | 0.572 | 35.9 | 0.001747 | 0 | 109.71 | 2024-03-15 14:55:31 | -0.002406
11985 | 21 | 6 | CC DChg | 00:32:26 | 67:27:19 | -1.06 | 2.2597 | 0.573 | 36 | 0 | 0 | 0.573 | 36 | 0.00175 | 0 | 109.94 | 2024-03-15 14:55:37 | -0.002395
11986 | 21 | 6 | CC DChg | 00:32:30 | 67:27:23 | -1.06 | 2.2532 | 0.574 | 36.07 | 0 | 0 | 0.574 | 36.07 | 0.001753 | 0 | 110.08 | 2024-03-15 14:55:40 | -0.002388
11987 | 21 | 6 | CC DChg | 00:32:35 | 67:27:28 | -1.06 | 2.2429 | 0.576 | 36.16 | 0 | 0 | 0.576 | 36.16 | 0.001756 | 0 | 110.3 | 2024-03-15 14:55:46 | -0.002377
11988 | 21 | 6 | CC DChg | 00:32:40 | 67:27:34 | -1.06 | 2.2327 | 0.577 | 36.27 | 0 | 0 | 0.577 | 36.27 | 0.00176 | 0 | 110.53 | 2024-03-15 14:55:51 | -0.002367
11989 | 21 | 6 | CC DChg | 00:32:46 | 67:27:39 | -1.06 | 2.2225 | 0.579 | 36.37 | 0 | 0 | 0.579 | 36.37 | 0.001763 | 0 | 110.77 | 2024-03-15 14:55:57 | -0.002356
11990 | 21 | 6 | CC DChg | 00:32:52 | 67:27:45 | -1.06 | 2.2119 | 0.581 | 36.48 | 0 | 0 | 0.581 | 36.48 | 0.001767 | 0 | 111.01 | 2024-03-15 14:56:03 | -0.002345
11991 | 21 | 6 | CC DChg | 00:32:58 | 67:27:51 | -1.06 | 2.2017 | 0.582 | 36.59 | 0 | 0 | 0.582 | 36.59 | 0.001771 | 0 | 111.25 | 2024-03-15 14:56:09 | -0.002334
11992 | 21 | 6 | CC DChg | 00:33:00 | 67:27:53 | -1.06 | 2.1989 | 0.583 | 36.62 | 0 | 0 | 0.583 | 36.62 | 0.001772 | 0 | 111.32 | 2024-03-15 14:56:10 | -0.002331
11993 | 21 | 6 | CC DChg | 00:33:06 | 67:27:59 | -1.06 | 2.1884 | 0.585 | 36.73 | 0 | 0 | 0.585 | 36.73 | 0.001776 | 0 | 111.56 | 2024-03-15 14:56:16 | -0.00232
11994 | 21 | 6 | CC DChg | 00:33:12 | 67:28:05 | -1.06 | 2.1781 | 0.587 | 36.85 | 0 | 0 | 0.587 | 36.85 | 0.00178 | 0 | 111.81 | 2024-03-15 14:56:22 | -0.002309
11995 | 21 | 6 | CC DChg | 00:33:18 | 67:28:11 | -1.06 | 2.1679 | 0.588 | 36.96 | 0 | 0 | 0.588 | 36.96 | 0.001784 | 0 | 112.06 | 2024-03-15 14:56:29 | -0.002298
11996 | 21 | 6 | CC DChg | 00:33:24 | 67:28:17 | -1.06 | 2.1577 | 0.59 | 37.08 | 0 | 0 | 0.59 | 37.08 | 0.001788 | 0 | 112.31 | 2024-03-15 14:56:35 | -0.002287
11997 | 21 | 6 | CC DChg | 00:33:30 | 67:28:23 | -1.06 | 2.1481 | 0.592 | 37.18 | 0 | 0 | 0.592 | 37.18 | 0.001791 | 0 | 112.52 | 2024-03-15 14:56:40 | -0.002277
11998 | 21 | 6 | CC DChg | 00:33:36 | 67:28:29 | -1.06 | 2.1378 | 0.594 | 37.29 | 0 | 0 | 0.594 | 37.29 | 0.001795 | 0 | 112.76 | 2024-03-15 14:56:46 | -0.002266
11999 | 21 | 6 | CC DChg | 00:33:41 | 67:28:35 | -1.06 | 2.1276 | 0.595 | 37.4 | 0 | 0 | 0.595 | 37.4 | 0.001799 | 0 | 112.99 | 2024-03-15 14:56:52 | -0.002255
12000 | 21 | 6 | CC DChg | 00:33:47 | 67:28:40 | -1.06 | 2.1174 | 0.597 | 37.5 | 0 | 0 | 0.597 | 37.5 | 0.001802 | 0 | 113.21 | 2024-03-15 14:56:58 | -0.002244
12001 | 21 | 6 | CC DChg | 00:33:53 | 67:28:46 | -1.06 | 2.1072 | 0.599 | 37.6 | 0 | 0 | 0.599 | 37.6 | 0.001806 | 0 | 113.44 | 2024-03-15 14:57:03 | -0.002234
12002 | 21 | 6 | CC DChg | 00:33:58 | 67:28:51 | -1.06 | 2.0972 | 0.6 | 37.7 | 0 | 0 | 0.6 | 37.7 | 0.001809 | 0 | 113.65 | 2024-03-15 14:57:09 | -0.002223
12003 | 21 | 6 | CC DChg | 00:34:00 | 67:28:53 | -1.06 | 2.0948 | 0.601 | 37.73 | 0 | 0 | 0.601 | 37.73 | 0.00181 | 0 | 113.7 | 2024-03-15 14:57:10 | -0.00222
12004 | 21 | 6 | CC DChg | 00:34:05 | 67:28:58 | -1.06 | 2.0848 | 0.602 | 37.83 | 0 | 0 | 0.602 | 37.83 | 0.001813 | 0 | 113.9 | 2024-03-15 14:57:15 | -0.00221
12005 | 21 | 6 | CC DChg | 00:34:10 | 67:29:04 | -1.06 | 2.0746 | 0.604 | 37.93 | 0 | 0 | 0.604 | 37.93 | 0.001817 | 0 | 114.11 | 2024-03-15 14:57:21 | -0.002199
12006 | 21 | 6 | CC DChg | 00:34:16 | 67:29:09 | -1.06 | 2.0644 | 0.605 | 38.03 | 0 | 0 | 0.605 | 38.03 | 0.00182 | 0 | 114.32 | 2024-03-15 14:57:26 | -0.002188
12007 | 21 | 6 | CC DChg | 00:34:21 | 67:29:14 | -1.06 | 2.0541 | 0.607 | 38.13 | 0 | 0 | 0.607 | 38.13 | 0.001823 | 0 | 114.52 | 2024-03-15 14:57:32 | -0.002177
12008 | 21 | 6 | CC DChg | 00:34:26 | 67:29:20 | -1.06 | 2.0439 | 0.609 | 38.23 | 0 | 0 | 0.609 | 38.23 | 0.001826 | 0 | 114.73 | 2024-03-15 14:57:37 | -0.002167
12009 | 21 | 6 | CC DChg | 00:34:30 | 67:29:23 | -1.06 | 2.0377 | 0.609 | 38.29 | 0 | 0 | 0.609 | 38.29 | 0.001828 | 0 | 114.85 | 2024-03-15 14:57:40 | -0.00216
12010 | 21 | 6 | CC DChg | 00:34:35 | 67:29:28 | -1.06 | 2.0275 | 0.611 | 38.38 | 0 | 0 | 0.611 | 38.38 | 0.001832 | 0 | 115.05 | 2024-03-15 14:57:46 | -0.002149
12011 | 21 | 6 | CC DChg | 00:34:40 | 67:29:34 | -1.06 | 2.0172 | 0.613 | 38.48 | 0 | 0 | 0.613 | 38.48 | 0.001835 | 0 | 115.25 | 2024-03-15 14:57:51 | -0.002138
12012 | 21 | 6 | CC DChg | 00:34:45 | 67:29:39 | -1.06 | 2.007 | 0.614 | 38.58 | 0 | 0 | 0.614 | 38.58 | 0.001838 | 0 | 115.44 | 2024-03-15 14:57:56 | -0.002127
12013 | 21 | 6 | CC DChg | 00:34:51 | 67:29:44 | -1.06 | 1.9968 | 0.616 | 38.68 | 0 | 0 | 0.616 | 38.68 | 0.001841 | 0 | 115.64 | 2024-03-15 14:58:01 | -0.002117
12014 | 21 | 6 | CC DChg | 00:34:56 | 67:29:49 | -1.06 | 1.9866 | 0.617 | 38.78 | 0 | 0 | 0.617 | 38.78 | 0.001844 | 0 | 115.84 | 2024-03-15 14:58:07 | -0.002106
12015 | 21 | 6 | CC DChg | 00:35:00 | 67:29:53 | -1.06 | 1.98 | 0.618 | 38.84 | 0 | 0 | 0.618 | 38.84 | 0.001846 | 0 | 115.96 | 2024-03-15 14:58:10 | -0.002099
12016 | 21 | 6 | CC DChg | 00:35:05 | 67:29:58 | -1.06 | 1.9698 | 0.62 | 38.94 | 0 | 0 | 0.62 | 38.94 | 0.001849 | 0 | 116.16 | 2024-03-15 14:58:16 | -0.002088
12017 | 21 | 6 | CC DChg | 00:35:10 | 67:30:04 | -1.06 | 1.9596 | 0.621 | 39.04 | 0 | 0 | 0.621 | 39.04 | 0.001852 | 0 | 116.35 | 2024-03-15 14:58:21 | -0.002077
12018 | 21 | 6 | CC DChg | 00:35:16 | 67:30:09 | -1.06 | 1.9494 | 0.623 | 39.14 | 0 | 0 | 0.623 | 39.14 | 0.001856 | 0 | 116.55 | 2024-03-15 14:58:27 | -0.002066
12019 | 21 | 6 | CC DChg | 00:35:21 | 67:30:15 | -1.06 | 1.9394 | 0.625 | 39.24 | 0 | 0 | 0.625 | 39.24 | 0.001859 | 0 | 116.75 | 2024-03-15 14:58:32 | -0.002056
12020 | 21 | 6 | CC DChg | 00:35:27 | 67:30:20 | -1.06 | 1.9289 | 0.626 | 39.35 | 0 | 0 | 0.626 | 39.35 | 0.001862 | 0 | 116.95 | 2024-03-15 14:58:38 | -0.002045
12021 | 21 | 6 | CC DChg | 00:35:30 | 67:30:23 | -1.06 | 1.9246 | 0.627 | 39.39 | 0 | 0 | 0.627 | 39.39 | 0.001863 | 0 | 117.04 | 2024-03-15 14:58:40 | -0.00204
12022 | 21 | 6 | CC DChg | 00:35:35 | 67:30:28 | -1.06 | 1.9146 | 0.629 | 39.5 | 0 | 0 | 0.629 | 39.5 | 0.001866 | 0 | 117.24 | 2024-03-15 14:58:46 | -0.002029
12023 | 21 | 6 | CC DChg | 00:35:41 | 67:30:34 | -1.06 | 1.9044 | 0.63 | 39.6 | 0 | 0 | 0.63 | 39.6 | 0.00187 | 0 | 117.44 | 2024-03-15 14:58:51 | -0.002019
12024 | 21 | 6 | CC DChg | 00:35:44 | 67:30:37 | -1.06 | 1.8998 | 0.631 | 39.65 | 0 | 0 | 0.631 | 39.65 | 0.001871 | 0 | 117.54 | 2024-03-15 14:58:54 | -0.002014
12025 | 22 | 5 | CC Chg | 00:00:00 | 67:30:37 | 1.06 | 2.2216 | 0 | 0 | 0 | 0 | 0 | 0 | 0 | 0 | 0 | 2024-03-15 14:58:54 | 0.002355
12026 | 22 | 5 | CC Chg | 00:00:00 | 67:30:37 | 1.06 | 2.2457 | 0 | 0 | 0 | 0 | 0 | 0 | 0 | 0.01 | 0 | 2024-03-15 14:58:54 | 0.00238
12027 | 22 | 5 | CC Chg | 00:00:00 | 67:30:37 | 1.06 | 2.2749 | 0 | 0.01 | 0 | 0.01 | 0 | 0 | 0 | 0.01 | 0 | 2024-03-15 14:58:55 | 0.002411
12028 | 22 | 5 | CC Chg | 00:00:00 | 67:30:37 | 1.06 | 2.2969 | 0 | 0.01 | 0 | 0.01 | 0 | 0 | 0 | 0.02 | 0 | 2024-03-15 14:58:55 | 0.002435
12029 | 22 | 5 | CC Chg | 00:00:00 | 67:30:37 | 1.06 | 2.3111 | 0 | 0.01 | 0 | 0.01 | 0 | 0 | 0 | 0.02 | 0 | 2024-03-15 14:58:55 | 0.00245
12030 | 22 | 5 | CC Chg | 00:00:00 | 67:30:37 | 1.06 | 2.3322 | 0 | 0.01 | 0 | 0.01 | 0 | 0 | 0 | 0.03 | 0 | 2024-03-15 14:58:55 | 0.002472
12031 | 22 | 5 | CC Chg | 00:00:00 | 67:30:38 | 1.06 | 2.3521 | 0 | 0.01 | 0 | 0.01 | 0 | 0 | 0 | 0.03 | 0 | 2024-03-15 14:58:55 | 0.002493
12032 | 22 | 5 | CC Chg | 00:00:00 | 67:30:38 | 1.06 | 2.3651 | 0 | 0.01 | 0 | 0.01 | 0 | 0 | 1e-06 | 0.03 | 0 | 2024-03-15 14:58:55 | 0.002507
12033 | 22 | 5 | CC Chg | 00:00:00 | 67:30:38 | 1.06 | 2.3828 | 0 | 0.02 | 0 | 0.02 | 0 | 0 | 1e-06 | 0.04 | 0 | 2024-03-15 14:58:55 | 0.002526
12034 | 22 | 5 | CC Chg | 00:00:01 | 67:30:38 | 1.06 | 2.3992 | 0 | 0.02 | 0 | 0.02 | 0 | 0 | 1e-06 | 0.04 | 0 | 2024-03-15 14:58:55 | 0.002543
12035 | 22 | 5 | CC Chg | 00:00:01 | 67:30:38 | 1.06 | 2.4094 | 0 | 0.02 | 0 | 0.02 | 0 | 0 | 1e-06 | 0.05 | 0 | 2024-03-15 14:58:55 | 0.002554
12036 | 22 | 5 | CC Chg | 00:00:01 | 67:30:38 | 1.06 | 2.4237 | 0 | 0.02 | 0 | 0.02 | 0 | 0 | 1e-06 | 0.05 | 0 | 2024-03-15 14:58:55 | 0.002569
12037 | 22 | 5 | CC Chg | 00:00:01 | 67:30:38 | 1.06 | 2.437 | 0 | 0.02 | 0 | 0.02 | 0 | 0 | 1e-06 | 0.06 | 0 | 2024-03-15 14:58:56 | 0.002583
12038 | 22 | 5 | CC Chg | 00:00:01 | 67:30:38 | 1.06 | 2.4562 | 0 | 0.03 | 0 | 0.03 | 0 | 0 | 1e-06 | 0.07 | 0 | 2024-03-15 14:58:56 | 0.002604
12039 | 22 | 5 | CC Chg | 00:00:01 | 67:30:38 | 1.06 | 2.4671 | 0 | 0.03 | 0 | 0.03 | 0 | 0 | 1e-06 | 0.07 | 0 | 2024-03-15 14:58:56 | 0.002615
12040 | 22 | 5 | CC Chg | 00:00:01 | 67:30:39 | 1.06 | 2.4829 | 0.001 | 0.03 | 0.001 | 0.03 | 0 | 0 | 1e-06 | 0.08 | 0 | 2024-03-15 14:58:56 | 0.002632
12041 | 22 | 5 | CC Chg | 00:00:02 | 67:30:39 | 1.06 | 2.4968 | 0.001 | 0.04 | 0.001 | 0.04 | 0 | 0 | 1e-06 | 0.09 | 0 | 2024-03-15 14:58:56 | 0.002647
12042 | 22 | 5 | CC Chg | 00:00:02 | 67:30:39 | 1.06 | 2.5117 | 0.001 | 0.04 | 0.001 | 0.04 | 0 | 0 | 2e-06 | 0.1 | 0 | 2024-03-15 14:58:56 | 0.002662
12043 | 22 | 5 | CC Chg | 00:00:02 | 67:30:39 | 1.06 | 2.5232 | 0.001 | 0.04 | 0.001 | 0.04 | 0 | 0 | 2e-06 | 0.11 | 0 | 2024-03-15 14:58:57 | 0.002675
12044 | 22 | 5 | CC Chg | 00:00:02 | 67:30:39 | 1.06 | 2.5334 | 0.001 | 0.05 | 0.001 | 0.05 | 0 | 0 | 2e-06 | 0.12 | 0 | 2024-03-15 14:58:57 | 0.002685
12045 | 22 | 5 | CC Chg | 00:00:02 | 67:30:40 | 1.06 | 2.5449 | 0.001 | 0.05 | 0.001 | 0.05 | 0 | 0 | 2e-06 | 0.13 | 0 | 2024-03-15 14:58:57 | 0.002698
12046 | 22 | 5 | CC Chg | 00:00:03 | 67:30:40 | 1.06 | 2.5585 | 0.001 | 0.06 | 0.001 | 0.06 | 0 | 0 | 2e-06 | 0.14 | 0 | 2024-03-15 14:58:57 | 0.002712
12047 | 22 | 5 | CC Chg | 00:00:03 | 67:30:40 | 1.06 | 2.5716 | 0.001 | 0.06 | 0.001 | 0.06 | 0 | 0 | 2e-06 | 0.15 | 0 | 2024-03-15 14:58:58 | 0.002726
12048 | 22 | 5 | CC Chg | 00:00:03 | 67:30:41 | 1.06 | 2.583 | 0.001 | 0.07 | 0.001 | 0.07 | 0 | 0 | 3e-06 | 0.17 | 0 | 2024-03-15 14:58:58 | 0.002738
12049 | 22 | 5 | CC Chg | 00:00:04 | 67:30:41 | 1.06 | 2.5942 | 0.001 | 0.07 | 0.001 | 0.07 | 0 | 0 | 3e-06 | 0.18 | 0 | 2024-03-15 14:58:58 | 0.00275
12050 | 22 | 5 | CC Chg | 00:00:04 | 67:30:41 | 1.06 | 2.6047 | 0.001 | 0.08 | 0.001 | 0.08 | 0 | 0 | 3e-06 | 0.2 | 0 | 2024-03-15 14:58:59 | 0.002761
12051 | 22 | 5 | CC Chg | 00:00:04 | 67:30:41 | 1.06 | 2.6147 | 0.001 | 0.09 | 0.001 | 0.09 | 0 | 0 | 3e-06 | 0.21 | 0 | 2024-03-15 14:58:59 | 0.002772
12052 | 22 | 5 | CC Chg | 00:00:04 | 67:30:42 | 1.06 | 2.6249 | 0.001 | 0.09 | 0.001 | 0.09 | 0 | 0 | 4e-06 | 0.23 | 0 | 2024-03-15 14:58:59 | 0.002782
12053 | 22 | 5 | CC Chg | 00:00:05 | 67:30:42 | 1.06 | 2.6367 | 0.002 | 0.1 | 0.002 | 0.1 | 0 | 0 | 4e-06 | 0.25 | 0 | 2024-03-15 14:59:00 | 0.002795
12054 | 22 | 5 | CC Chg | 00:00:05 | 67:30:43 | 1.06 | 2.6497 | 0.002 | 0.11 | 0.002 | 0.11 | 0 | 0 | 4e-06 | 0.27 | 0 | 2024-03-15 14:59:00 | 0.002809
12055 | 22 | 5 | CC Chg | 00:00:06 | 67:30:43 | 1.06 | 2.6612 | 0.002 | 0.11 | 0.002 | 0.11 | 0 | 0 | 5e-06 | 0.28 | 0 | 2024-03-15 14:59:00 | 0.002821
12056 | 22 | 5 | CC Chg | 00:00:06 | 67:30:43 | 1.06 | 2.6742 | 0.002 | 0.12 | 0.002 | 0.12 | 0 | 0 | 5e-06 | 0.3 | 0 | 2024-03-15 14:59:01 | 0.002835
12057 | 22 | 5 | CC Chg | 00:00:06 | 67:30:44 | 1.06 | 2.6872 | 0.002 | 0.13 | 0.002 | 0.13 | 0 | 0 | 5e-06 | 0.32 | 0 | 2024-03-15 14:59:01 | 0.002848
12058 | 22 | 5 | CC Chg | 00:00:07 | 67:30:44 | 1.06 | 2.6987 | 0.002 | 0.14 | 0.002 | 0.14 | 0 | 0 | 5e-06 | 0.34 | 0 | 2024-03-15 14:59:02 | 0.002861
12059 | 22 | 5 | CC Chg | 00:00:07 | 67:30:45 | 1.06 | 2.7117 | 0.002 | 0.14 | 0.002 | 0.14 | 0 | 0 | 6e-06 | 0.36 | 0 | 2024-03-15 14:59:02 | 0.002874
12060 | 22 | 5 | CC Chg | 00:00:08 | 67:30:45 | 1.06 | 2.7247 | 0.002 | 0.15 | 0.002 | 0.15 | 0 | 0 | 6e-06 | 0.38 | 0 | 2024-03-15 14:59:02 | 0.002888
12061 | 22 | 5 | CC Chg | 00:00:08 | 67:30:45 | 1.06 | 2.7368 | 0.003 | 0.16 | 0.003 | 0.16 | 0 | 0 | 6e-06 | 0.4 | 0 | 2024-03-15 14:59:03 | 0.002901
12062 | 22 | 5 | CC Chg | 00:00:08 | 67:30:46 | 1.06 | 2.7498 | 0.003 | 0.16 | 0.003 | 0.16 | 0 | 0 | 7e-06 | 0.43 | 0 | 2024-03-15 14:59:03 | 0.002915
12063 | 22 | 5 | CC Chg | 00:00:09 | 67:30:46 | 1.06 | 2.7632 | 0.003 | 0.17 | 0.003 | 0.17 | 0 | 0 | 7e-06 | 0.45 | 0 | 2024-03-15 14:59:04 | 0.002929
12064 | 22 | 5 | CC Chg | 00:00:09 | 67:30:47 | 1.06 | 2.7756 | 0.003 | 0.18 | 0.003 | 0.18 | 0 | 0 | 7e-06 | 0.47 | 0 | 2024-03-15 14:59:04 | 0.002942
12065 | 22 | 5 | CC Chg | 00:00:10 | 67:30:47 | 1.06 | 2.7892 | 0.003 | 0.19 | 0.003 | 0.19 | 0 | 0 | 8e-06 | 0.49 | 0 | 2024-03-15 14:59:04 | 0.002957
12066 | 22 | 5 | CC Chg | 00:00:10 | 67:30:47 | 1.06 | 2.8025 | 0.003 | 0.19 | 0.003 | 0.19 | 0 | 0 | 8e-06 | 0.51 | 0 | 2024-03-15 14:59:05 | 0.002971
12067 | 22 | 5 | CC Chg | 00:00:10 | 67:30:48 | 1.06 | 2.8128 | 0.003 | 0.2 | 0.003 | 0.2 | 0 | 0 | 8e-06 | 0.52 | 0 | 2024-03-15 14:59:05 | 0.002982
12068 | 22 | 5 | CC Chg | 00:00:11 | 67:30:48 | 1.06 | 2.8252 | 0.003 | 0.21 | 0.003 | 0.21 | 0 | 0 | 9e-06 | 0.54 | 0 | 2024-03-15 14:59:05 | 0.002995
12069 | 22 | 5 | CC Chg | 00:00:11 | 67:30:48 | 1.06 | 2.8391 | 0.003 | 0.21 | 0.003 | 0.21 | 0 | 0 | 9e-06 | 0.56 | 0 | 2024-03-15 14:59:06 | 0.003009
12070 | 22 | 5 | CC Chg | 00:00:12 | 67:30:49 | 1.06 | 2.8531 | 0.004 | 0.22 | 0.004 | 0.22 | 0 | 0 | 9e-06 | 0.59 | 0 | 2024-03-15 14:59:06 | 0.003024
12071 | 22 | 5 | CC Chg | 00:00:12 | 67:30:49 | 1.06 | 2.8655 | 0.004 | 0.23 | 0.004 | 0.23 | 0 | 0 | 1e-05 | 0.61 | 0 | 2024-03-15 14:59:07 | 0.003037
12072 | 22 | 5 | CC Chg | 00:00:12 | 67:30:50 | 1.06 | 2.8791 | 0.004 | 0.24 | 0.004 | 0.24 | 0 | 0 | 1e-05 | 0.63 | 0 | 2024-03-15 14:59:07 | 0.003052
12073 | 22 | 5 | CC Chg | 00:00:13 | 67:30:50 | 1.06 | 2.8918 | 0.004 | 0.24 | 0.004 | 0.24 | 0 | 0 | 1e-05 | 0.65 | 0 | 2024-03-15 14:59:07 | 0.003065
12074 | 22 | 5 | CC Chg | 00:00:13 | 67:30:50 | 1.06 | 2.902 | 0.004 | 0.25 | 0.004 | 0.25 | 0 | 0 | 1.1e-05 | 0.67 | 0 | 2024-03-15 14:59:08 | 0.003076
12075 | 22 | 5 | CC Chg | 00:00:13 | 67:30:51 | 1.06 | 2.9157 | 0.004 | 0.26 | 0.004 | 0.26 | 0 | 0 | 1.1e-05 | 0.69 | 0 | 2024-03-15 14:59:08 | 0.003091
12076 | 22 | 5 | CC Chg | 00:00:14 | 67:30:51 | 1.06 | 2.9287 | 0.004 | 0.26 | 0.004 | 0.26 | 0 | 0 | 1.1e-05 | 0.71 | 0 | 2024-03-15 14:59:09 | 0.003104
12077 | 22 | 5 | CC Chg | 00:00:14 | 67:30:52 | 1.06 | 2.9408 | 0.004 | 0.27 | 0.004 | 0.27 | 0 | 0 | 1.2e-05 | 0.73 | 0 | 2024-03-15 14:59:09 | 0.003117
12078 | 22 | 5 | CC Chg | 00:00:15 | 67:30:52 | 1.06 | 2.9535 | 0.004 | 0.28 | 0.004 | 0.28 | 0 | 0 | 1.2e-05 | 0.75 | 0 | 2024-03-15 14:59:09 | 0.003131
12079 | 22 | 5 | CC Chg | 00:00:15 | 67:30:52 | 1.06 | 2.9665 | 0.005 | 0.29 | 0.005 | 0.29 | 0 | 0 | 1.2e-05 | 0.77 | 0 | 2024-03-15 14:59:10 | 0.003144
12080 | 22 | 5 | CC Chg | 00:00:15 | 67:30:53 | 1.06 | 2.9783 | 0.005 | 0.29 | 0.005 | 0.29 | 0 | 0 | 1.3e-05 | 0.8 | 0 | 2024-03-15 14:59:10 | 0.003157
12081 | 22 | 5 | CC Chg | 00:00:16 | 67:30:53 | 1.06 | 2.9904 | 0.005 | 0.3 | 0.005 | 0.3 | 0 | 0 | 1.3e-05 | 0.82 | 0 | 2024-03-15 14:59:11 | 0.00317
12082 | 22 | 5 | CC Chg | 00:00:16 | 67:30:54 | 1.06 | 3.0031 | 0.005 | 0.31 | 0.005 | 0.31 | 0 | 0 | 1.3e-05 | 0.84 | 0 | 2024-03-15 14:59:11 | 0.003183
12083 | 22 | 5 | CC Chg | 00:00:17 | 67:30:54 | 1.06 | 3.014 | 0.005 | 0.32 | 0.005 | 0.32 | 0 | 0 | 1.4e-05 | 0.86 | 0 | 2024-03-15 14:59:11 | 0.003195
12084 | 22 | 5 | CC Chg | 00:00:17 | 67:30:54 | 1.06 | 3.0261 | 0.005 | 0.32 | 0.005 | 0.32 | 0 | 0 | 1.4e-05 | 0.89 | 0 | 2024-03-15 14:59:12 | 0.003208
12085 | 22 | 5 | CC Chg | 00:00:17 | 67:30:55 | 1.06 | 3.0375 | 0.005 | 0.33 | 0.005 | 0.33 | 0 | 0 | 1.4e-05 | 0.91 | 0 | 2024-03-15 14:59:12 | 0.00322
12086 | 22 | 5 | CC Chg | 00:00:18 | 67:30:55 | 1.06 | 3.0481 | 0.005 | 0.34 | 0.005 | 0.34 | 0 | 0 | 1.5e-05 | 0.93 | 0 | 2024-03-15 14:59:13 | 0.003231
12087 | 22 | 5 | CC Chg | 00:00:18 | 67:30:56 | 1.06 | 3.0598 | 0.006 | 0.35 | 0.006 | 0.35 | 0 | 0 | 1.5e-05 | 0.95 | 0 | 2024-03-15 14:59:13 | 0.003243
12088 | 22 | 5 | CC Chg | 00:00:19 | 67:30:56 | 1.06 | 3.071 | 0.006 | 0.35 | 0.006 | 0.35 | 0 | 0 | 1.6e-05 | 0.98 | 0 | 2024-03-15 14:59:13 | 0.003255
12089 | 22 | 5 | CC Chg | 00:00:19 | 67:30:56 | 1.06 | 3.0819 | 0.006 | 0.36 | 0.006 | 0.36 | 0 | 0 | 1.6e-05 | 1 | 0 | 2024-03-15 14:59:14 | 0.003267
12090 | 22 | 5 | CC Chg | 00:00:19 | 67:30:57 | 1.06 | 3.0927 | 0.006 | 0.37 | 0.006 | 0.37 | 0 | 0 | 1.6e-05 | 1.02 | 0 | 2024-03-15 14:59:14 | 0.003278
12091 | 22 | 5 | CC Chg | 00:00:20 | 67:30:57 | 1.06 | 3.1042 | 0.006 | 0.38 | 0.006 | 0.38 | 0 | 0 | 1.7e-05 | 1.04 | 0 | 2024-03-15 14:59:15 | 0.00329
12092 | 22 | 5 | CC Chg | 00:00:20 | 67:30:58 | 1.06 | 3.1169 | 0.006 | 0.38 | 0.006 | 0.38 | 0 | 0 | 1.7e-05 | 1.07 | 0 | 2024-03-15 14:59:15 | 0.003304
12093 | 22 | 5 | CC Chg | 00:00:21 | 67:30:58 | 1.06 | 3.1284 | 0.006 | 0.39 | 0.006 | 0.39 | 0 | 0 | 1.7e-05 | 1.1 | 0 | 2024-03-15 14:59:15 | 0.003316
12094 | 22 | 5 | CC Chg | 00:00:21 | 67:30:59 | 1.06 | 3.1408 | 0.006 | 0.4 | 0.006 | 0.4 | 0 | 0 | 1.8e-05 | 1.12 | 0 | 2024-03-15 14:59:16 | 0.003329
12095 | 22 | 5 | CC Chg | 00:00:22 | 67:30:59 | 1.06 | 3.1519 | 0.007 | 0.41 | 0.007 | 0.41 | 0 | 0 | 1.8e-05 | 1.15 | 0 | 2024-03-15 14:59:16 | 0.003341
12096 | 22 | 5 | CC Chg | 00:00:22 | 67:30:59 | 1.06 | 3.1643 | 0.007 | 0.42 | 0.007 | 0.42 | 0 | 0 | 1.9e-05 | 1.18 | 0 | 2024-03-15 14:59:17 | 0.003354
12097 | 22 | 5 | CC Chg | 00:00:23 | 67:31:00 | 1.06 | 3.1752 | 0.007 | 0.43 | 0.007 | 0.43 | 0 | 0 | 1.9e-05 | 1.2 | 0 | 2024-03-15 14:59:17 | 0.003366
12098 | 22 | 5 | CC Chg | 00:00:23 | 67:31:00 | 1.06 | 3.1876 | 0.007 | 0.43 | 0.007 | 0.43 | 0 | 0 | 2e-05 | 1.23 | 0 | 2024-03-15 14:59:18 | 0.003379
12099 | 22 | 5 | CC Chg | 00:00:23 | 67:31:01 | 1.06 | 3.1978 | 0.007 | 0.44 | 0.007 | 0.44 | 0 | 0 | 2e-05 | 1.25 | 0 | 2024-03-15 14:59:18 | 0.00339
12100 | 22 | 5 | CC Chg | 00:00:24 | 67:31:01 | 1.06 | 3.2102 | 0.007 | 0.45 | 0.007 | 0.45 | 0 | 0 | 2e-05 | 1.28 | 0 | 2024-03-15 14:59:19 | 0.003403
12101 | 22 | 5 | CC Chg | 00:00:24 | 67:31:02 | 1.06 | 3.2204 | 0.007 | 0.46 | 0.007 | 0.46 | 0 | 0 | 2.1e-05 | 1.31 | 0 | 2024-03-15 14:59:19 | 0.003414
12102 | 22 | 5 | CC Chg | 00:00:25 | 67:31:02 | 1.06 | 3.2325 | 0.007 | 0.47 | 0.007 | 0.47 | 0 | 0 | 2.1e-05 | 1.34 | 0 | 2024-03-15 14:59:20 | 0.003426
12103 | 22 | 5 | CC Chg | 00:00:25 | 67:31:03 | 1.06 | 3.244 | 0.008 | 0.48 | 0.008 | 0.48 | 0 | 0 | 2.2e-05 | 1.37 | 0 | 2024-03-15 14:59:20 | 0.003439
12104 | 22 | 5 | CC Chg | 00:00:26 | 67:31:03 | 1.06 | 3.2542 | 0.008 | 0.48 | 0.008 | 0.48 | 0 | 0 | 2.2e-05 | 1.39 | 0 | 2024-03-15 14:59:20 | 0.003449
12105 | 22 | 5 | CC Chg | 00:00:26 | 67:31:04 | 1.06 | 3.2654 | 0.008 | 0.49 | 0.008 | 0.49 | 0 | 0 | 2.3e-05 | 1.42 | 0 | 2024-03-15 14:59:21 | 0.003461
12106 | 22 | 5 | CC Chg | 00:00:27 | 67:31:04 | 1.06 | 3.2778 | 0.008 | 0.5 | 0.008 | 0.5 | 0 | 0 | 2.3e-05 | 1.45 | 0 | 2024-03-15 14:59:21 | 0.003474
12107 | 22 | 5 | CC Chg | 00:00:27 | 67:31:05 | 1.06 | 3.2886 | 0.008 | 0.51 | 0.008 | 0.51 | 0 | 0 | 2.4e-05 | 1.48 | 0 | 2024-03-15 14:59:22 | 0.003486
12108 | 22 | 5 | CC Chg | 00:00:28 | 67:31:05 | 1.06 | 3.2989 | 0.008 | 0.52 | 0.008 | 0.52 | 0 | 0 | 2.4e-05 | 1.51 | 0 | 2024-03-15 14:59:22 | 0.003497
12109 | 22 | 5 | CC Chg | 00:00:28 | 67:31:06 | 1.06 | 3.3097 | 0.008 | 0.53 | 0.008 | 0.53 | 0 | 0 | 2.5e-05 | 1.54 | 0 | 2024-03-15 14:59:23 | 0.003508
12110 | 22 | 5 | CC Chg | 00:00:29 | 67:31:06 | 1.06 | 3.3209 | 0.009 | 0.54 | 0.009 | 0.54 | 0 | 0 | 2.5e-05 | 1.58 | 0 | 2024-03-15 14:59:24 | 0.00352
12111 | 22 | 5 | CC Chg | 00:00:30 | 67:31:07 | 1.06 | 3.332 | 0.009 | 0.55 | 0.009 | 0.55 | 0 | 0 | 2.6e-05 | 1.62 | 0 | 2024-03-15 14:59:24 | 0.003532
12112 | 22 | 5 | CC Chg | 00:00:30 | 67:31:08 | 1.06 | 3.3429 | 0.009 | 0.57 | 0.009 | 0.57 | 0 | 0 | 2.7e-05 | 1.67 | 0 | 2024-03-15 14:59:25 | 0.003543
12113 | 22 | 5 | CC Chg | 00:00:31 | 67:31:08 | 1.06 | 3.3537 | 0.009 | 0.58 | 0.009 | 0.58 | 0 | 0 | 2.7e-05 | 1.72 | 0 | 2024-03-15 14:59:26 | 0.003555
12114 | 22 | 5 | CC Chg | 00:00:32 | 67:31:09 | 1.06 | 3.3637 | 0.01 | 0.6 | 0.01 | 0.6 | 0 | 0 | 2.8e-05 | 1.78 | 0 | 2024-03-15 14:59:27 | 0.003566
12115 | 22 | 5 | CC Chg | 00:00:33 | 67:31:11 | 1.06 | 3.3739 | 0.01 | 0.63 | 0.01 | 0.63 | 0 | 0 | 3e-05 | 1.87 | 0 | 2024-03-15 14:59:28 | 0.003576
12116 | 22 | 5 | CC Chg | 00:00:36 | 67:31:13 | 1.06 | 3.3841 | 0.011 | 0.67 | 0.011 | 0.67 | 0 | 0 | 3.2e-05 | 2 | 0 | 2024-03-15 14:59:30 | 0.003587
12117 | 22 | 5 | CC Chg | 00:00:41 | 67:31:18 | 1.06 | 3.3944 | 0.012 | 0.76 | 0.012 | 0.76 | 0 | 0 | 3.7e-05 | 2.32 | 0 | 2024-03-15 14:59:35 | 0.003598
12118 | 22 | 5 | CC Chg | 00:01:00 | 67:31:37 | 1.06 | 3.3981 | 0.018 | 1.11 | 0.018 | 1.11 | 0 | 0 | 5.6e-05 | 3.5 | 0 | 2024-03-15 14:59:54 | 0.003602
12119 | 22 | 5 | CC Chg | 00:01:30 | 67:32:07 | 1.06 | 3.4064 | 0.027 | 1.66 | 0.027 | 1.66 | 0 | 0 | 8.6e-05 | 5.39 | 0 | 2024-03-15 15:00:24 | 0.003611
12120 | 22 | 5 | CC Chg | 00:02:00 | 67:32:37 | 1.06 | 3.4151 | 0.035 | 2.22 | 0.035 | 2.22 | 0 | 0 | 0.000116 | 7.28 | 0 | 2024-03-15 15:00:54 | 0.00362
12121 | 22 | 5 | CC Chg | 00:02:30 | 67:33:07 | 1.06 | 3.4223 | 0.044 | 2.77 | 0.044 | 2.77 | 0 | 0 | 0.000146 | 9.18 | 0 | 2024-03-15 15:01:24 | 0.003628
12122 | 22 | 5 | CC Chg | 00:03:00 | 67:33:37 | 1.06 | 3.4285 | 0.053 | 3.33 | 0.053 | 3.33 | 0 | 0 | 0.000176 | 11.08 | 0 | 2024-03-15 15:01:54 | 0.003634
12123 | 22 | 5 | CC Chg | 00:03:30 | 67:34:07 | 1.06 | 3.4343 | 0.062 | 3.88 | 0.062 | 3.88 | 0 | 0 | 0.000207 | 12.99 | 0 | 2024-03-15 15:02:24 | 0.00364
12124 | 22 | 5 | CC Chg | 00:04:00 | 67:34:37 | 1.06 | 3.4402 | 0.071 | 4.44 | 0.071 | 4.44 | 0 | 0 | 0.000237 | 14.89 | 0 | 2024-03-15 15:02:54 | 0.003647
12125 | 22 | 5 | CC Chg | 00:04:30 | 67:35:07 | 1.06 | 3.4452 | 0.08 | 4.99 | 0.08 | 4.99 | 0 | 0 | 0.000268 | 16.8 | 0 | 2024-03-15 15:03:24 | 0.003652
12126 | 22 | 5 | CC Chg | 00:05:00 | 67:35:37 | 1.06 | 3.4502 | 0.088 | 5.55 | 0.088 | 5.55 | 0 | 0 | 0.000298 | 18.72 | 0 | 2024-03-15 15:03:54 | 0.003657
12127 | 22 | 5 | CC Chg | 00:05:30 | 67:36:07 | 1.06 | 3.4548 | 0.097 | 6.1 | 0.097 | 6.1 | 0 | 0 | 0.000328 | 20.63 | 0 | 2024-03-15 15:04:24 | 0.003662
12128 | 22 | 5 | CC Chg | 00:06:00 | 67:36:37 | 1.06 | 3.4598 | 0.106 | 6.66 | 0.106 | 6.66 | 0 | 0 | 0.000359 | 22.55 | 0 | 2024-03-15 15:04:54 | 0.003667
12129 | 22 | 5 | CC Chg | 00:06:30 | 67:37:07 | 1.06 | 3.4644 | 0.115 | 7.21 | 0.115 | 7.21 | 0 | 0 | 0.00039 | 24.47 | 0 | 2024-03-15 15:05:24 | 0.003672
12130 | 22 | 5 | CC Chg | 00:07:00 | 67:37:37 | 1.06 | 3.4688 | 0.124 | 7.77 | 0.124 | 7.77 | 0 | 0 | 0.00042 | 26.39 | 0 | 2024-03-15 15:05:54 | 0.003677
12131 | 22 | 5 | CC Chg | 00:07:30 | 67:38:07 | 1.06 | 3.4731 | 0.133 | 8.32 | 0.133 | 8.32 | 0 | 0 | 0.000451 | 28.32 | 0 | 2024-03-15 15:06:24 | 0.003681
12132 | 22 | 5 | CC Chg | 00:08:00 | 67:38:37 | 1.06 | 3.4771 | 0.141 | 8.88 | 0.141 | 8.88 | 0 | 0 | 0.000482 | 30.25 | 0 | 2024-03-15 15:06:54 | 0.003686
12133 | 22 | 5 | CC Chg | 00:08:30 | 67:39:07 | 1.06 | 3.4815 | 0.15 | 9.43 | 0.15 | 9.43 | 0 | 0 | 0.000512 | 32.18 | 0 | 2024-03-15 15:07:24 | 0.00369
12134 | 22 | 5 | CC Chg | 00:09:00 | 67:39:37 | 1.06 | 3.4852 | 0.159 | 9.99 | 0.159 | 9.99 | 0 | 0 | 0.000543 | 34.11 | 0 | 2024-03-15 15:07:54 | 0.003694
12135 | 22 | 5 | CC Chg | 00:09:30 | 67:40:07 | 1.06 | 3.4892 | 0.168 | 10.54 | 0.168 | 10.54 | 0 | 0 | 0.000574 | 36.05 | 0 | 2024-03-15 15:08:24 | 0.003699
12136 | 22 | 5 | CC Chg | 00:10:00 | 67:40:37 | 1.06 | 3.4926 | 0.177 | 11.1 | 0.177 | 11.1 | 0 | 0 | 0.000605 | 37.98 | 0 | 2024-03-15 15:08:54 | 0.003702
12137 | 22 | 5 | CC Chg | 00:10:30 | 67:41:07 | 1.06 | 3.4967 | 0.186 | 11.65 | 0.186 | 11.65 | 0 | 0 | 0.000636 | 39.92 | 0 | 2024-03-15 15:09:24 | 0.003707
12138 | 22 | 5 | CC Chg | 00:11:00 | 67:41:37 | 1.06 | 3.5001 | 0.194 | 12.21 | 0.194 | 12.21 | 0 | 0 | 0.000666 | 41.86 | 0 | 2024-03-15 15:09:54 | 0.00371
12139 | 22 | 5 | CC Chg | 00:11:30 | 67:42:07 | 1.06 | 3.5038 | 0.203 | 12.76 | 0.203 | 12.76 | 0 | 0 | 0.000697 | 43.81 | 0 | 2024-03-15 15:10:24 | 0.003714
12140 | 22 | 5 | CC Chg | 00:12:00 | 67:42:37 | 1.06 | 3.5072 | 0.212 | 13.32 | 0.212 | 13.32 | 0 | 0 | 0.000728 | 45.75 | 0 | 2024-03-15 15:10:54 | 0.003718
12141 | 22 | 5 | CC Chg | 00:12:30 | 67:43:07 | 1.06 | 3.5106 | 0.221 | 13.87 | 0.221 | 13.87 | 0 | 0 | 0.000759 | 47.7 | 0 | 2024-03-15 15:11:24 | 0.003721
12142 | 22 | 5 | CC Chg | 00:13:00 | 67:43:37 | 1.06 | 3.514 | 0.23 | 14.43 | 0.23 | 14.43 | 0 | 0 | 0.00079 | 49.65 | 0 | 2024-03-15 15:11:54 | 0.003725
12143 | 22 | 5 | CC Chg | 00:13:30 | 67:44:07 | 1.06 | 3.5174 | 0.239 | 14.98 | 0.239 | 14.98 | 0 | 0 | 0.000821 | 51.6 | 0 | 2024-03-15 15:12:24 | 0.003728
12144 | 22 | 5 | CC Chg | 00:14:00 | 67:44:37 | 1.06 | 3.5208 | 0.247 | 15.54 | 0.247 | 15.54 | 0 | 0 | 0.000853 | 53.55 | 0 | 2024-03-15 15:12:54 | 0.003732
12145 | 22 | 5 | CC Chg | 00:14:30 | 67:45:07 | 1.06 | 3.5239 | 0.256 | 16.09 | 0.256 | 16.09 | 0 | 0 | 0.000884 | 55.5 | 0 | 2024-03-15 15:13:24 | 0.003735
12146 | 22 | 5 | CC Chg | 00:15:00 | 67:45:37 | 1.06 | 3.5274 | 0.265 | 16.65 | 0.265 | 16.65 | 0 | 0 | 0.000915 | 57.46 | 0 | 2024-03-15 15:13:54 | 0.003739
12147 | 22 | 5 | CC Chg | 00:15:30 | 67:46:07 | 1.06 | 3.5305 | 0.274 | 17.2 | 0.274 | 17.2 | 0 | 0 | 0.000946 | 59.42 | 0 | 2024-03-15 15:14:24 | 0.003742
12148 | 22 | 5 | CC Chg | 00:16:00 | 67:46:37 | 1.06 | 3.5336 | 0.283 | 17.76 | 0.283 | 17.76 | 0 | 0 | 0.000977 | 61.38 | 0 | 2024-03-15 15:14:54 | 0.003746
12149 | 22 | 5 | CC Chg | 00:16:30 | 67:47:07 | 1.06 | 3.537 | 0.292 | 18.31 | 0.292 | 18.31 | 0 | 0 | 0.001008 | 63.34 | 0 | 2024-03-15 15:15:24 | 0.003749
12150 | 22 | 5 | CC Chg | 00:17:00 | 67:47:37 | 1.06 | 3.5398 | 0.3 | 18.87 | 0.3 | 18.87 | 0 | 0 | 0.00104 | 65.3 | 0 | 2024-03-15 15:15:54 | 0.003752
12151 | 22 | 5 | CC Chg | 00:17:30 | 67:48:07 | 1.06 | 3.5432 | 0.309 | 19.42 | 0.309 | 19.42 | 0 | 0 | 0.001071 | 67.27 | 0 | 2024-03-15 15:16:24 | 0.003756
12152 | 22 | 5 | CC Chg | 00:18:00 | 67:48:37 | 1.06 | 3.5463 | 0.318 | 19.97 | 0.318 | 19.97 | 0 | 0 | 0.001102 | 69.24 | 0 | 2024-03-15 15:16:54 | 0.003759
12153 | 22 | 5 | CC Chg | 00:18:30 | 67:49:07 | 1.06 | 3.5491 | 0.327 | 20.53 | 0.327 | 20.53 | 0 | 0 | 0.001134 | 71.2 | 0 | 2024-03-15 15:17:24 | 0.003762
12154 | 22 | 5 | CC Chg | 00:19:00 | 67:49:37 | 1.06 | 3.5525 | 0.336 | 21.08 | 0.336 | 21.08 | 0 | 0 | 0.001165 | 73.17 | 0 | 2024-03-15 15:17:54 | 0.003766
12155 | 22 | 5 | CC Chg | 00:19:30 | 67:50:07 | 1.06 | 3.5553 | 0.345 | 21.64 | 0.345 | 21.64 | 0 | 0 | 0.001196 | 75.15 | 0 | 2024-03-15 15:18:24 | 0.003769
12156 | 22 | 5 | CC Chg | 00:20:00 | 67:50:37 | 1.06 | 3.5587 | 0.353 | 22.19 | 0.353 | 22.19 | 0 | 0 | 0.001228 | 77.12 | 0 | 2024-03-15 15:18:54 | 0.003772
12157 | 22 | 5 | CC Chg | 00:20:30 | 67:51:07 | 1.06 | 3.5615 | 0.362 | 22.75 | 0.362 | 22.75 | 0 | 0 | 0.001259 | 79.09 | 0 | 2024-03-15 15:19:24 | 0.003775
12158 | 22 | 5 | CC Chg | 00:21:00 | 67:51:37 | 1.06 | 3.5642 | 0.371 | 23.3 | 0.371 | 23.3 | 0 | 0 | 0.001291 | 81.07 | 0 | 2024-03-15 15:19:54 | 0.003778
12159 | 22 | 5 | CC Chg | 00:21:30 | 67:52:07 | 1.06 | 3.5673 | 0.38 | 23.86 | 0.38 | 23.86 | 0 | 0 | 0.001322 | 83.05 | 0 | 2024-03-15 15:20:24 | 0.003781
12160 | 22 | 5 | CC Chg | 00:22:00 | 67:52:37 | 1.06 | 3.5701 | 0.389 | 24.41 | 0.389 | 24.41 | 0 | 0 | 0.001354 | 85.03 | 0 | 2024-03-15 15:20:54 | 0.003784
12161 | 22 | 5 | CC Chg | 00:22:30 | 67:53:07 | 1.06 | 3.5732 | 0.398 | 24.97 | 0.398 | 24.97 | 0 | 0 | 0.001385 | 87.01 | 0 | 2024-03-15 15:21:24 | 0.003788
12162 | 22 | 5 | CC Chg | 00:23:00 | 67:53:37 | 1.06 | 3.5763 | 0.406 | 25.52 | 0.406 | 25.52 | 0 | 0 | 0.001417 | 89 | 0 | 2024-03-15 15:21:54 | 0.003791
12163 | 22 | 5 | CC Chg | 00:23:30 | 67:54:07 | 1.06 | 3.5791 | 0.415 | 26.08 | 0.415 | 26.08 | 0 | 0 | 0.001448 | 90.98 | 0 | 2024-03-15 15:22:24 | 0.003794
12164 | 22 | 5 | CC Chg | 00:24:00 | 67:54:37 | 1.06 | 3.5819 | 0.424 | 26.63 | 0.424 | 26.63 | 0 | 0 | 0.00148 | 92.97 | 0 | 2024-03-15 15:22:54 | 0.003797
12165 | 22 | 5 | CC Chg | 00:24:30 | 67:55:07 | 1.06 | 3.5853 | 0.433 | 27.19 | 0.433 | 27.19 | 0 | 0 | 0.001512 | 94.96 | 0 | 2024-03-15 15:23:24 | 0.0038
12166 | 22 | 5 | CC Chg | 00:25:00 | 67:55:37 | 1.06 | 3.5881 | 0.442 | 27.74 | 0.442 | 27.74 | 0 | 0 | 0.001543 | 96.95 | 0 | 2024-03-15 15:23:54 | 0.003803
12167 | 22 | 5 | CC Chg | 00:25:30 | 67:56:07 | 1.06 | 3.5912 | 0.451 | 28.3 | 0.451 | 28.3 | 0 | 0 | 0.001575 | 98.94 | 0 | 2024-03-15 15:24:24 | 0.003807
12168 | 22 | 5 | CC Chg | 00:26:00 | 67:56:37 | 1.06 | 3.594 | 0.459 | 28.85 | 0.459 | 28.85 | 0 | 0 | 0.001607 | 100.93 | 0 | 2024-03-15 15:24:54 | 0.00381
12169 | 22 | 5 | CC Chg | 00:26:30 | 67:57:07 | 1.06 | 3.5968 | 0.468 | 29.41 | 0.468 | 29.41 | 0 | 0 | 0.001639 | 102.93 | 0 | 2024-03-15 15:25:24 | 0.003813
12170 | 22 | 5 | CC Chg | 00:27:00 | 67:57:37 | 1.06 | 3.6002 | 0.477 | 29.96 | 0.477 | 29.96 | 0 | 0 | 0.00167 | 104.92 | 0 | 2024-03-15 15:25:54 | 0.003816
12171 | 22 | 5 | CC Chg | 00:27:30 | 67:58:07 | 1.06 | 3.603 | 0.486 | 30.52 | 0.486 | 30.52 | 0 | 0 | 0.001702 | 106.92 | 0 | 2024-03-15 15:26:24 | 0.003819
12172 | 22 | 5 | CC Chg | 00:28:00 | 67:58:37 | 1.06 | 3.6061 | 0.495 | 31.07 | 0.495 | 31.07 | 0 | 0 | 0.001734 | 108.92 | 0 | 2024-03-15 15:26:54 | 0.003822
12173 | 22 | 5 | CC Chg | 00:28:30 | 67:59:07 | 1.06 | 3.6089 | 0.503 | 31.63 | 0.503 | 31.63 | 0 | 0 | 0.001766 | 110.92 | 0 | 2024-03-15 15:27:24 | 0.003825
12174 | 22 | 5 | CC Chg | 00:29:00 | 67:59:37 | 1.06 | 3.612 | 0.512 | 32.18 | 0.512 | 32.18 | 0 | 0 | 0.001798 | 112.93 | 0 | 2024-03-15 15:27:54 | 0.003829
12175 | 22 | 5 | CC Chg | 00:29:30 | 68:00:07 | 1.06 | 3.6151 | 0.521 | 32.74 | 0.521 | 32.74 | 0 | 0 | 0.00183 | 114.93 | 0 | 2024-03-15 15:28:24 | 0.003832
12176 | 22 | 5 | CC Chg | 00:30:00 | 68:00:37 | 1.06 | 3.6179 | 0.53 | 33.29 | 0.53 | 33.29 | 0 | 0 | 0.001862 | 116.94 | 0 | 2024-03-15 15:28:54 | 0.003835
12177 | 22 | 5 | CC Chg | 00:30:30 | 68:01:07 | 1.06 | 3.6207 | 0.539 | 33.85 | 0.539 | 33.85 | 0 | 0 | 0.001894 | 118.95 | 0 | 2024-03-15 15:29:24 | 0.003838
12178 | 22 | 5 | CC Chg | 00:31:00 | 68:01:37 | 1.06 | 3.6241 | 0.548 | 34.4 | 0.548 | 34.4 | 0 | 0 | 0.001926 | 120.96 | 0 | 2024-03-15 15:29:54 | 0.003842
12179 | 22 | 5 | CC Chg | 00:31:30 | 68:02:07 | 1.06 | 3.6269 | 0.557 | 34.96 | 0.557 | 34.96 | 0 | 0 | 0.001958 | 122.97 | 0 | 2024-03-15 15:30:24 | 0.003845
12180 | 22 | 5 | CC Chg | 00:32:00 | 68:02:37 | 1.06 | 3.63 | 0.565 | 35.51 | 0.565 | 35.51 | 0 | 0 | 0.00199 | 124.98 | 0 | 2024-03-15 15:30:54 | 0.003848
12181 | 22 | 5 | CC Chg | 00:32:30 | 68:03:07 | 1.06 | 3.6328 | 0.574 | 36.07 | 0.574 | 36.07 | 0 | 0 | 0.002022 | 127 | 0 | 2024-03-15 15:31:24 | 0.003851
12182 | 22 | 5 | CC Chg | 00:33:00 | 68:03:37 | 1.06 | 3.6356 | 0.583 | 36.62 | 0.583 | 36.62 | 0 | 0 | 0.002054 | 129.01 | 0 | 2024-03-15 15:31:54 | 0.003854
12183 | 22 | 5 | CC Chg | 00:33:30 | 68:04:07 | 1.06 | 3.6387 | 0.592 | 37.18 | 0.592 | 37.18 | 0 | 0 | 0.002086 | 131.03 | 0 | 2024-03-15 15:32:24 | 0.003857
12184 | 22 | 5 | CC Chg | 00:34:00 | 68:04:37 | 1.06 | 3.6418 | 0.601 | 37.73 | 0.601 | 37.73 | 0 | 0 | 0.002118 | 133.05 | 0 | 2024-03-15 15:32:54 | 0.00386
12185 | 22 | 5 | CC Chg | 00:34:30 | 68:05:07 | 1.06 | 3.6442 | 0.609 | 38.29 | 0.609 | 38.29 | 0 | 0 | 0.00215 | 135.07 | 0 | 2024-03-15 15:33:24 | 0.003863
12186 | 22 | 5 | CC Chg | 00:35:00 | 68:05:37 | 1.06 | 3.6476 | 0.618 | 38.84 | 0.618 | 38.84 | 0 | 0 | 0.002183 | 137.09 | 0 | 2024-03-15 15:33:54 | 0.003866
12187 | 22 | 5 | CC Chg | 00:35:26 | 68:06:03 | 1.06 | 3.6501 | 0.626 | 39.33 | 0.626 | 39.33 | 0 | 0 | 0.002211 | 138.89 | 0 | 2024-03-15 15:34:21 | 0.003869
12188 | 22 | 6 | CC DChg | 00:00:00 | 68:06:03 | -1.06 | 3.3699 | 0 | 0 | 0 | 0 | 0 | 0 | 0 | 0 | 0 | 2024-03-15 15:34:21 | -0.003572
12189 | 22 | 6 | CC DChg | 00:00:00 | 68:06:04 | -1.06 | 3.359 | 0 | 0.01 | 0 | 0 | 0 | 0.01 | 0 | 0 | 0.03 | 2024-03-15 15:34:21 | -0.003561
12190 | 22 | 6 | CC DChg | 00:00:02 | 68:06:06 | -1.06 | 3.3488 | 0.001 | 0.04 | 0 | 0 | 0.001 | 0.04 | 2e-06 | 0 | 0.14 | 2024-03-15 15:34:23 | -0.00355
12191 | 22 | 6 | CC DChg | 00:00:11 | 68:06:14 | -1.06 | 3.3386 | 0.003 | 0.2 | 0 | 0 | 0.003 | 0.2 | 1.1e-05 | 0 | 0.68 | 2024-03-15 15:34:32 | -0.003539
12192 | 22 | 6 | CC DChg | 00:00:27 | 68:06:31 | -1.06 | 3.3286 | 0.008 | 0.51 | 0 | 0 | 0.008 | 0.51 | 2.7e-05 | 0 | 1.7 | 2024-03-15 15:34:48 | -0.003528
12193 | 22 | 6 | CC DChg | 00:00:30 | 68:06:33 | -1.06 | 3.3274 | 0.009 | 0.55 | 0 | 0 | 0.009 | 0.55 | 2.9e-05 | 0 | 1.85 | 2024-03-15 15:34:51 | -0.003527
12194 | 22 | 6 | CC DChg | 00:00:53 | 68:06:57 | -1.06 | 3.3172 | 0.016 | 0.99 | 0 | 0 | 0.016 | 0.99 | 5.3e-05 | 0 | 3.3 | 2024-03-15 15:35:14 | -0.003516
12195 | 22 | 6 | CC DChg | 00:01:00 | 68:07:03 | -1.06 | 3.315 | 0.018 | 1.11 | 0 | 0 | 0.018 | 1.11 | 5.9e-05 | 0 | 3.69 | 2024-03-15 15:35:21 | -0.003514
12196 | 22 | 6 | CC DChg | 00:01:30 | 68:07:33 | -1.06 | 3.3051 | 0.027 | 1.66 | 0 | 0 | 0.027 | 1.66 | 8.8e-05 | 0 | 5.53 | 2024-03-15 15:35:51 | -0.003503
12197 | 22 | 6 | CC DChg | 00:02:00 | 68:08:03 | -1.06 | 3.2964 | 0.035 | 2.22 | 0 | 0 | 0.035 | 2.22 | 0.000117 | 0 | 7.36 | 2024-03-15 15:36:21 | -0.003494
12198 | 22 | 6 | CC DChg | 00:02:30 | 68:08:33 | -1.06 | 3.2886 | 0.044 | 2.77 | 0 | 0 | 0.044 | 2.77 | 0.000146 | 0 | 9.19 | 2024-03-15 15:36:51 | -0.003486
12199 | 22 | 6 | CC DChg | 00:03:00 | 68:09:03 | -1.06 | 3.2824 | 0.053 | 3.33 | 0 | 0 | 0.053 | 3.33 | 0.000175 | 0 | 11.01 | 2024-03-15 15:37:21 | -0.003479
12200 | 22 | 6 | CC DChg | 00:03:30 | 68:09:33 | -1.06 | 3.2759 | 0.062 | 3.88 | 0 | 0 | 0.062 | 3.88 | 0.000204 | 0 | 12.83 | 2024-03-15 15:37:51 | -0.003472
12201 | 22 | 6 | CC DChg | 00:04:00 | 68:10:03 | -1.06 | 3.2703 | 0.071 | 4.44 | 0 | 0 | 0.071 | 4.44 | 0.000233 | 0 | 14.65 | 2024-03-15 15:38:21 | -0.003467
12202 | 22 | 6 | CC DChg | 00:04:30 | 68:10:33 | -1.06 | 3.2648 | 0.08 | 4.99 | 0 | 0 | 0.08 | 4.99 | 0.000262 | 0 | 16.46 | 2024-03-15 15:38:51 | -0.003461
12203 | 22 | 6 | CC DChg | 00:05:00 | 68:11:03 | -1.06 | 3.2601 | 0.088 | 5.55 | 0 | 0 | 0.088 | 5.55 | 0.000291 | 0 | 18.27 | 2024-03-15 15:39:21 | -0.003456
12204 | 22 | 6 | CC DChg | 00:05:30 | 68:11:33 | -1.06 | 3.2552 | 0.097 | 6.1 | 0 | 0 | 0.097 | 6.1 | 0.00032 | 0 | 20.08 | 2024-03-15 15:39:51 | -0.003451
12205 | 22 | 6 | CC DChg | 00:06:00 | 68:12:03 | -1.06 | 3.2508 | 0.106 | 6.66 | 0 | 0 | 0.106 | 6.66 | 0.000348 | 0 | 21.88 | 2024-03-15 15:40:21 | -0.003446
12206 | 22 | 6 | CC DChg | 00:06:30 | 68:12:33 | -1.06 | 3.2462 | 0.115 | 7.21 | 0 | 0 | 0.115 | 7.21 | 0.000377 | 0 | 23.69 | 2024-03-15 15:40:51 | -0.003441
12207 | 22 | 6 | CC DChg | 00:07:00 | 68:13:03 | -1.06 | 3.2421 | 0.124 | 7.77 | 0 | 0 | 0.124 | 7.77 | 0.000406 | 0 | 25.49 | 2024-03-15 15:41:21 | -0.003437
12208 | 22 | 6 | CC DChg | 00:07:30 | 68:13:33 | -1.06 | 3.2378 | 0.133 | 8.32 | 0 | 0 | 0.133 | 8.32 | 0.000434 | 0 | 27.28 | 2024-03-15 15:41:51 | -0.003432
12209 | 22 | 6 | CC DChg | 00:08:00 | 68:14:03 | -1.06 | 3.2338 | 0.141 | 8.88 | 0 | 0 | 0.141 | 8.88 | 0.000463 | 0 | 29.08 | 2024-03-15 15:42:21 | -0.003428
12210 | 22 | 6 | CC DChg | 00:08:30 | 68:14:33 | -1.06 | 3.2297 | 0.15 | 9.43 | 0 | 0 | 0.15 | 9.43 | 0.000491 | 0 | 30.87 | 2024-03-15 15:42:51 | -0.003423
12211 | 22 | 6 | CC DChg | 00:09:00 | 68:15:03 | -1.06 | 3.2257 | 0.159 | 9.99 | 0 | 0 | 0.159 | 9.99 | 0.00052 | 0 | 32.66 | 2024-03-15 15:43:21 | -0.003419
12212 | 22 | 6 | CC DChg | 00:09:30 | 68:15:33 | -1.06 | 3.2217 | 0.168 | 10.54 | 0 | 0 | 0.168 | 10.54 | 0.000548 | 0 | 34.45 | 2024-03-15 15:43:51 | -0.003415
12213 | 22 | 6 | CC DChg | 00:10:00 | 68:16:03 | -1.06 | 3.2173 | 0.177 | 11.1 | 0 | 0 | 0.177 | 11.1 | 0.000577 | 0 | 36.24 | 2024-03-15 15:44:21 | -0.00341
12214 | 22 | 6 | CC DChg | 00:10:30 | 68:16:33 | -1.06 | 3.2133 | 0.186 | 11.65 | 0 | 0 | 0.186 | 11.65 | 0.000605 | 0 | 38.02 | 2024-03-15 15:44:51 | -0.003406
12215 | 22 | 6 | CC DChg | 00:11:00 | 68:17:03 | -1.06 | 3.2087 | 0.194 | 12.21 | 0 | 0 | 0.194 | 12.21 | 0.000634 | 0 | 39.8 | 2024-03-15 15:45:21 | -0.003401
12216 | 22 | 6 | CC DChg | 00:11:30 | 68:17:33 | -1.06 | 3.204 | 0.203 | 12.76 | 0 | 0 | 0.203 | 12.76 | 0.000662 | 0 | 41.58 | 2024-03-15 15:45:51 | -0.003396
12217 | 22 | 6 | CC DChg | 00:12:00 | 68:18:03 | -1.06 | 3.1987 | 0.212 | 13.32 | 0 | 0 | 0.212 | 13.32 | 0.00069 | 0 | 43.36 | 2024-03-15 15:46:21 | -0.003391
12218 | 22 | 6 | CC DChg | 00:12:30 | 68:18:33 | -1.06 | 3.1932 | 0.221 | 13.87 | 0 | 0 | 0.221 | 13.87 | 0.000718 | 0 | 45.13 | 2024-03-15 15:46:51 | -0.003385
12219 | 22 | 6 | CC DChg | 00:13:00 | 68:19:03 | -1.06 | 3.1873 | 0.23 | 14.43 | 0 | 0 | 0.23 | 14.43 | 0.000747 | 0 | 46.9 | 2024-03-15 15:47:21 | -0.003379
12220 | 22 | 6 | CC DChg | 00:13:30 | 68:19:33 | -1.06 | 3.1811 | 0.239 | 14.98 | 0 | 0 | 0.239 | 14.98 | 0.000775 | 0 | 48.67 | 2024-03-15 15:47:51 | -0.003372
12221 | 22 | 6 | CC DChg | 00:14:00 | 68:20:03 | -1.06 | 3.1746 | 0.247 | 15.54 | 0 | 0 | 0.247 | 15.54 | 0.000803 | 0 | 50.43 | 2024-03-15 15:48:21 | -0.003365
12222 | 22 | 6 | CC DChg | 00:14:30 | 68:20:33 | -1.06 | 3.1677 | 0.256 | 16.09 | 0 | 0 | 0.256 | 16.09 | 0.000831 | 0 | 52.19 | 2024-03-15 15:48:51 | -0.003358
12223 | 22 | 6 | CC DChg | 00:15:00 | 68:21:03 | -1.06 | 3.1606 | 0.265 | 16.65 | 0 | 0 | 0.265 | 16.65 | 0.000859 | 0 | 53.95 | 2024-03-15 15:49:21 | -0.00335
12224 | 22 | 6 | CC DChg | 00:15:30 | 68:21:33 | -1.06 | 3.1532 | 0.274 | 17.2 | 0 | 0 | 0.274 | 17.2 | 0.000887 | 0 | 55.7 | 2024-03-15 15:49:51 | -0.003342
12225 | 22 | 6 | CC DChg | 00:16:00 | 68:22:03 | -1.06 | 3.1454 | 0.283 | 17.76 | 0 | 0 | 0.283 | 17.76 | 0.000915 | 0 | 57.45 | 2024-03-15 15:50:21 | -0.003334
12226 | 22 | 6 | CC DChg | 00:16:30 | 68:22:33 | -1.06 | 3.1377 | 0.292 | 18.31 | 0 | 0 | 0.292 | 18.31 | 0.000942 | 0 | 59.19 | 2024-03-15 15:50:51 | -0.003326
12227 | 22 | 6 | CC DChg | 00:17:00 | 68:23:03 | -1.06 | 3.1296 | 0.3 | 18.87 | 0 | 0 | 0.3 | 18.87 | 0.00097 | 0 | 60.93 | 2024-03-15 15:51:21 | -0.003317
12228 | 22 | 6 | CC DChg | 00:17:30 | 68:23:33 | -1.06 | 3.1206 | 0.309 | 19.42 | 0 | 0 | 0.309 | 19.42 | 0.000998 | 0 | 62.66 | 2024-03-15 15:51:51 | -0.003308
12229 | 22 | 6 | CC DChg | 00:18:00 | 68:24:03 | -1.06 | 3.111 | 0.318 | 19.97 | 0 | 0 | 0.318 | 19.97 | 0.001025 | 0 | 64.39 | 2024-03-15 15:52:21 | -0.003298
12230 | 22 | 6 | CC DChg | 00:18:27 | 68:24:31 | -1.06 | 3.1008 | 0.326 | 20.48 | 0 | 0 | 0.326 | 20.48 | 0.00105 | 0 | 65.96 | 2024-03-15 15:52:48 | -0.003287
12231 | 22 | 6 | CC DChg | 00:18:30 | 68:24:33 | -1.06 | 3.0995 | 0.327 | 20.53 | 0 | 0 | 0.327 | 20.53 | 0.001053 | 0 | 66.11 | 2024-03-15 15:52:51 | -0.003285
12232 | 22 | 6 | CC DChg | 00:18:55 | 68:24:58 | -1.06 | 3.0893 | 0.334 | 20.99 | 0 | 0 | 0.334 | 20.99 | 0.001075 | 0 | 67.55 | 2024-03-15 15:53:16 | -0.003275
12233 | 22 | 6 | CC DChg | 00:19:00 | 68:25:03 | -1.06 | 3.0874 | 0.336 | 21.08 | 0 | 0 | 0.336 | 21.08 | 0.00108 | 0 | 67.83 | 2024-03-15 15:53:21 | -0.003273
12234 | 22 | 6 | CC DChg | 00:19:24 | 68:25:28 | -1.06 | 3.0772 | 0.343 | 21.54 | 0 | 0 | 0.343 | 21.54 | 0.001102 | 0 | 69.23 | 2024-03-15 15:53:45 | -0.003262
12235 | 22 | 6 | CC DChg | 00:19:30 | 68:25:33 | -1.06 | 3.0747 | 0.345 | 21.64 | 0 | 0 | 0.345 | 21.64 | 0.001107 | 0 | 69.54 | 2024-03-15 15:53:51 | -0.003259
12236 | 22 | 6 | CC DChg | 00:19:54 | 68:25:58 | -1.06 | 3.0645 | 0.352 | 22.09 | 0 | 0 | 0.352 | 22.09 | 0.001129 | 0 | 70.93 | 2024-03-15 15:54:15 | -0.003248
12237 | 22 | 6 | CC DChg | 00:20:00 | 68:26:03 | -1.06 | 3.0623 | 0.353 | 22.19 | 0 | 0 | 0.353 | 22.19 | 0.001134 | 0 | 71.24 | 2024-03-15 15:54:21 | -0.003246
12238 | 22 | 6 | CC DChg | 00:20:21 | 68:26:25 | -1.06 | 3.0521 | 0.36 | 22.59 | 0 | 0 | 0.36 | 22.59 | 0.001153 | 0 | 72.45 | 2024-03-15 15:54:42 | -0.003235
12239 | 22 | 6 | CC DChg | 00:20:30 | 68:26:33 | -1.06 | 3.0484 | 0.362 | 22.75 | 0 | 0 | 0.362 | 22.75 | 0.001161 | 0 | 72.94 | 2024-03-15 15:54:51 | -0.003231
12240 | 22 | 6 | CC DChg | 00:20:49 | 68:26:53 | -1.06 | 3.0381 | 0.368 | 23.12 | 0 | 0 | 0.368 | 23.12 | 0.001179 | 0 | 74.06 | 2024-03-15 15:55:11 | -0.00322
12241 | 22 | 6 | CC DChg | 00:21:00 | 68:27:03 | -1.06 | 3.0332 | 0.371 | 23.3 | 0 | 0 | 0.371 | 23.3 | 0.001188 | 0 | 74.63 | 2024-03-15 15:55:21 | -0.003215
12242 | 22 | 6 | CC DChg | 00:21:19 | 68:27:23 | -1.06 | 3.023 | 0.377 | 23.67 | 0 | 0 | 0.377 | 23.67 | 0.001206 | 0 | 75.73 | 2024-03-15 15:55:41 | -0.003204
12243 | 22 | 6 | CC DChg | 00:21:30 | 68:27:33 | -1.06 | 3.018 | 0.38 | 23.86 | 0 | 0 | 0.38 | 23.86 | 0.001215 | 0 | 76.3 | 2024-03-15 15:55:51 | -0.003199
12244 | 22 | 6 | CC DChg | 00:21:52 | 68:27:56 | -1.06 | 3.0078 | 0.386 | 24.28 | 0 | 0 | 0.386 | 24.28 | 0.001235 | 0 | 77.56 | 2024-03-15 15:56:13 | -0.003188
12245 | 22 | 6 | CC DChg | 00:22:00 | 68:28:03 | -1.06 | 3.0044 | 0.389 | 24.41 | 0 | 0 | 0.389 | 24.41 | 0.001241 | 0 | 77.97 | 2024-03-15 15:56:21 | -0.003185
12246 | 22 | 6 | CC DChg | 00:22:24 | 68:28:28 | -1.06 | 2.9944 | 0.396 | 24.86 | 0 | 0 | 0.396 | 24.86 | 0.001263 | 0 | 79.31 | 2024-03-15 15:56:45 | -0.003174
12247 | 22 | 6 | CC DChg | 00:22:30 | 68:28:33 | -1.06 | 2.9923 | 0.398 | 24.97 | 0 | 0 | 0.398 | 24.97 | 0.001268 | 0 | 79.64 | 2024-03-15 15:56:51 | -0.003172
12248 | 22 | 6 | CC DChg | 00:22:54 | 68:28:58 | -1.06 | 2.9823 | 0.405 | 25.43 | 0 | 0 | 0.405 | 25.43 | 0.00129 | 0 | 81.01 | 2024-03-15 15:57:16 | -0.003161
12249 | 22 | 6 | CC DChg | 00:23:00 | 68:29:03 | -1.06 | 2.9805 | 0.406 | 25.52 | 0 | 0 | 0.406 | 25.52 | 0.001294 | 0 | 81.3 | 2024-03-15 15:57:21 | -0.003159
12250 | 22 | 6 | CC DChg | 00:23:27 | 68:29:31 | -1.06 | 2.9703 | 0.414 | 26.02 | 0 | 0 | 0.414 | 26.02 | 0.001318 | 0 | 82.79 | 2024-03-15 15:57:48 | -0.003149
12251 | 22 | 6 | CC DChg | 00:23:30 | 68:29:33 | -1.06 | 2.9693 | 0.415 | 26.08 | 0 | 0 | 0.415 | 26.08 | 0.001321 | 0 | 82.95 | 2024-03-15 15:57:51 | -0.003147
12252 | 22 | 6 | CC DChg | 00:23:56 | 68:30:00 | -1.06 | 2.9588 | 0.423 | 26.58 | 0 | 0 | 0.423 | 26.58 | 0.001344 | 0 | 84.42 | 2024-03-15 15:58:18 | -0.003136
12253 | 22 | 6 | CC DChg | 00:24:00 | 68:30:03 | -1.06 | 2.9578 | 0.424 | 26.63 | 0 | 0 | 0.424 | 26.63 | 0.001347 | 0 | 84.59 | 2024-03-15 15:58:21 | -0.003135
12254 | 22 | 6 | CC DChg | 00:24:25 | 68:30:29 | -1.06 | 2.9476 | 0.431 | 27.1 | 0 | 0 | 0.431 | 27.1 | 0.001369 | 0 | 85.97 | 2024-03-15 15:58:46 | -0.003124
12255 | 22 | 6 | CC DChg | 00:24:30 | 68:30:33 | -1.06 | 2.9458 | 0.433 | 27.19 | 0 | 0 | 0.433 | 27.19 | 0.001373 | 0 | 86.23 | 2024-03-15 15:58:51 | -0.003123
12256 | 22 | 6 | CC DChg | 00:24:52 | 68:30:56 | -1.06 | 2.9358 | 0.439 | 27.6 | 0 | 0 | 0.439 | 27.6 | 0.001392 | 0 | 87.44 | 2024-03-15 15:59:13 | -0.003112
12257 | 22 | 6 | CC DChg | 00:25:00 | 68:31:03 | -1.06 | 2.9321 | 0.442 | 27.74 | 0 | 0 | 0.442 | 27.74 | 0.001399 | 0 | 87.86 | 2024-03-15 15:59:21 | -0.003108
12258 | 22 | 6 | CC DChg | 00:25:19 | 68:31:23 | -1.06 | 2.9219 | 0.447 | 28.11 | 0 | 0 | 0.447 | 28.11 | 0.001416 | 0 | 88.92 | 2024-03-15 15:59:40 | -0.003097
12259 | 22 | 6 | CC DChg | 00:25:30 | 68:31:33 | -1.06 | 2.916 | 0.451 | 28.3 | 0 | 0 | 0.451 | 28.3 | 0.001425 | 0 | 89.48 | 2024-03-15 15:59:51 | -0.003091
12260 | 22 | 6 | CC DChg | 00:25:46 | 68:31:49 | -1.06 | 2.9058 | 0.455 | 28.59 | 0 | 0 | 0.455 | 28.59 | 0.001438 | 0 | 90.34 | 2024-03-15 16:00:07 | -0.00308
12261 | 22 | 6 | CC DChg | 00:25:59 | 68:32:03 | -1.06 | 2.8958 | 0.459 | 28.85 | 0 | 0 | 0.459 | 28.85 | 0.00145 | 0 | 91.08 | 2024-03-15 16:00:21 | -0.00307
12262 | 22 | 6 | CC DChg | 00:26:00 | 68:32:03 | -1.06 | 2.8958 | 0.459 | 28.85 | 0 | 0 | 0.459 | 28.85 | 0.00145 | 0 | 91.09 | 2024-03-15 16:00:21 | -0.00307
12263 | 22 | 6 | CC DChg | 00:26:13 | 68:32:17 | -1.06 | 2.8856 | 0.463 | 29.09 | 0 | 0 | 0.463 | 29.09 | 0.001461 | 0 | 91.79 | 2024-03-15 16:00:34 | -0.003059
12264 | 22 | 6 | CC DChg | 00:26:25 | 68:32:28 | -1.06 | 2.8754 | 0.467 | 29.31 | 0 | 0 | 0.467 | 29.31 | 0.001471 | 0 | 92.43 | 2024-03-15 16:00:46 | -0.003048
12265 | 22 | 6 | CC DChg | 00:26:30 | 68:32:33 | -1.06 | 2.8707 | 0.468 | 29.41 | 0 | 0 | 0.468 | 29.41 | 0.001476 | 0 | 92.69 | 2024-03-15 16:00:51 | -0.003043
12266 | 22 | 6 | CC DChg | 00:26:39 | 68:32:43 | -1.06 | 2.8605 | 0.471 | 29.59 | 0 | 0 | 0.471 | 29.59 | 0.001484 | 0 | 93.21 | 2024-03-15 16:01:01 | -0.003032
12267 | 22 | 6 | CC DChg | 00:26:48 | 68:32:52 | -1.06 | 2.8503 | 0.474 | 29.76 | 0 | 0 | 0.474 | 29.76 | 0.001492 | 0 | 93.69 | 2024-03-15 16:01:10 | -0.003021
12268 | 22 | 6 | CC DChg | 00:26:56 | 68:33:00 | -1.06 | 2.84 | 0.476 | 29.9 | 0 | 0 | 0.476 | 29.9 | 0.001498 | 0 | 94.11 | 2024-03-15 16:01:18 | -0.00301
12269 | 22 | 6 | CC DChg | 00:27:00 | 68:33:03 | -1.06 | 2.836 | 0.477 | 29.96 | 0 | 0 | 0.477 | 29.96 | 0.001501 | 0 | 94.28 | 2024-03-15 16:01:21 | -0.003006
12270 | 22 | 6 | CC DChg | 00:27:07 | 68:33:11 | -1.06 | 2.8258 | 0.479 | 30.1 | 0 | 0 | 0.479 | 30.1 | 0.001507 | 0 | 94.68 | 2024-03-15 16:01:28 | -0.002995
12271 | 22 | 6 | CC DChg | 00:27:14 | 68:33:18 | -1.06 | 2.8156 | 0.481 | 30.23 | 0 | 0 | 0.481 | 30.23 | 0.001513 | 0 | 95.04 | 2024-03-15 16:01:35 | -0.002985
12272 | 22 | 6 | CC DChg | 00:27:21 | 68:33:25 | -1.06 | 2.8056 | 0.483 | 30.36 | 0 | 0 | 0.483 | 30.36 | 0.001519 | 0 | 95.4 | 2024-03-15 16:01:42 | -0.002974
12273 | 22 | 6 | CC DChg | 00:27:28 | 68:33:32 | -1.06 | 2.7954 | 0.485 | 30.49 | 0 | 0 | 0.485 | 30.49 | 0.001525 | 0 | 95.77 | 2024-03-15 16:01:49 | -0.002963
12274 | 22 | 6 | CC DChg | 00:27:30 | 68:33:33 | -1.06 | 2.7932 | 0.486 | 30.52 | 0 | 0 | 0.486 | 30.52 | 0.001526 | 0 | 95.84 | 2024-03-15 16:01:51 | -0.002961
12275 | 22 | 6 | CC DChg | 00:27:36 | 68:33:40 | -1.06 | 2.783 | 0.488 | 30.64 | 0 | 0 | 0.488 | 30.64 | 0.001531 | 0 | 96.19 | 2024-03-15 16:01:58 | -0.00295
12276 | 22 | 6 | CC DChg | 00:27:43 | 68:33:47 | -1.06 | 2.7728 | 0.49 | 30.76 | 0 | 0 | 0.49 | 30.76 | 0.001537 | 0 | 96.52 | 2024-03-15 16:02:04 | -0.002939
12277 | 22 | 6 | CC DChg | 00:27:49 | 68:33:53 | -1.06 | 2.7628 | 0.492 | 30.88 | 0 | 0 | 0.492 | 30.88 | 0.001542 | 0 | 96.85 | 2024-03-15 16:02:10 | -0.002929
12278 | 22 | 6 | CC DChg | 00:27:55 | 68:33:59 | -1.06 | 2.7526 | 0.493 | 30.99 | 0 | 0 | 0.493 | 30.99 | 0.001547 | 0 | 97.16 | 2024-03-15 16:02:17 | -0.002918
12279 | 22 | 6 | CC DChg | 00:28:00 | 68:34:03 | -1.06 | 2.7458 | 0.495 | 31.07 | 0 | 0 | 0.495 | 31.07 | 0.00155 | 0 | 97.38 | 2024-03-15 16:02:21 | -0.002911
12280 | 22 | 6 | CC DChg | 00:28:06 | 68:34:10 | -1.06 | 2.7356 | 0.496 | 31.18 | 0 | 0 | 0.496 | 31.18 | 0.001555 | 0 | 97.69 | 2024-03-15 16:02:27 | -0.0029
12281 | 22 | 6 | CC DChg | 00:28:12 | 68:34:16 | -1.06 | 2.7256 | 0.498 | 31.3 | 0 | 0 | 0.498 | 31.3 | 0.00156 | 0 | 97.99 | 2024-03-15 16:02:33 | -0.002889
12282 | 22 | 6 | CC DChg | 00:28:18 | 68:34:22 | -1.06 | 2.7151 | 0.5 | 31.41 | 0 | 0 | 0.5 | 31.41 | 0.001565 | 0 | 98.3 | 2024-03-15 16:02:39 | -0.002878
12283 | 22 | 6 | CC DChg | 00:28:24 | 68:34:28 | -1.06 | 2.7049 | 0.502 | 31.52 | 0 | 0 | 0.502 | 31.52 | 0.00157 | 0 | 98.59 | 2024-03-15 16:02:45 | -0.002867
12284 | 22 | 6 | CC DChg | 00:28:30 | 68:34:33 | -1.06 | 2.6946 | 0.503 | 31.63 | 0 | 0 | 0.503 | 31.63 | 0.001574 | 0 | 98.89 | 2024-03-15 16:02:51 | -0.002856
12285 | 22 | 6 | CC DChg | 00:28:35 | 68:34:39 | -1.06 | 2.6844 | 0.505 | 31.73 | 0 | 0 | 0.505 | 31.73 | 0.001579 | 0 | 99.18 | 2024-03-15 16:02:57 | -0.002845
12286 | 22 | 6 | CC DChg | 00:28:41 | 68:34:45 | -1.06 | 2.6742 | 0.507 | 31.84 | 0 | 0 | 0.507 | 31.84 | 0.001583 | 0 | 99.45 | 2024-03-15 16:03:02 | -0.002835
12287 | 22 | 6 | CC DChg | 00:28:47 | 68:34:51 | -1.06 | 2.664 | 0.509 | 31.94 | 0 | 0 | 0.509 | 31.94 | 0.001588 | 0 | 99.73 | 2024-03-15 16:03:08 | -0.002824
12288 | 22 | 6 | CC DChg | 00:28:52 | 68:34:56 | -1.06 | 2.654 | 0.51 | 32.04 | 0 | 0 | 0.51 | 32.04 | 0.001592 | 0 | 100 | 2024-03-15 16:03:13 | -0.002813
12289 | 22 | 6 | CC DChg | 00:28:58 | 68:35:01 | -1.06 | 2.6438 | 0.512 | 32.14 | 0 | 0 | 0.512 | 32.14 | 0.001596 | 0 | 100.27 | 2024-03-15 16:03:19 | -0.002802
12290 | 22 | 6 | CC DChg | 00:29:00 | 68:35:03 | -1.06 | 2.6404 | 0.512 | 32.18 | 0 | 0 | 0.512 | 32.18 | 0.001598 | 0 | 100.37 | 2024-03-15 16:03:21 | -0.002799
12291 | 22 | 6 | CC DChg | 00:29:05 | 68:35:09 | -1.06 | 2.6302 | 0.514 | 32.28 | 0 | 0 | 0.514 | 32.28 | 0.001602 | 0 | 100.63 | 2024-03-15 16:03:26 | -0.002788
12292 | 22 | 6 | CC DChg | 00:29:10 | 68:35:14 | -1.06 | 2.6202 | 0.515 | 32.38 | 0 | 0 | 0.515 | 32.38 | 0.001606 | 0 | 100.88 | 2024-03-15 16:03:31 | -0.002777
12293 | 22 | 6 | CC DChg | 00:29:16 | 68:35:20 | -1.06 | 2.61 | 0.517 | 32.48 | 0 | 0 | 0.517 | 32.48 | 0.00161 | 0 | 101.15 | 2024-03-15 16:03:37 | -0.002767
12294 | 22 | 6 | CC DChg | 00:29:21 | 68:35:25 | -1.06 | 2.5998 | 0.519 | 32.58 | 0 | 0 | 0.519 | 32.58 | 0.001614 | 0 | 101.41 | 2024-03-15 16:03:42 | -0.002756
12295 | 22 | 6 | CC DChg | 00:29:26 | 68:35:30 | -1.06 | 2.5892 | 0.52 | 32.68 | 0 | 0 | 0.52 | 32.68 | 0.001618 | 0 | 101.66 | 2024-03-15 16:03:48 | -0.002745
12296 | 22 | 6 | CC DChg | 00:29:30 | 68:35:33 | -1.06 | 2.5833 | 0.521 | 32.74 | 0 | 0 | 0.521 | 32.74 | 0.001621 | 0 | 101.82 | 2024-03-15 16:03:51 | -0.002738
12297 | 22 | 6 | CC DChg | 00:29:35 | 68:35:39 | -1.06 | 2.5731 | 0.523 | 32.83 | 0 | 0 | 0.523 | 32.83 | 0.001625 | 0 | 102.06 | 2024-03-15 16:03:56 | -0.002727
12298 | 22 | 6 | CC DChg | 00:29:40 | 68:35:44 | -1.06 | 2.5629 | 0.524 | 32.93 | 0 | 0 | 0.524 | 32.93 | 0.001629 | 0 | 102.31 | 2024-03-15 16:04:01 | -0.002717
12299 | 22 | 6 | CC DChg | 00:29:45 | 68:35:49 | -1.06 | 2.5527 | 0.526 | 33.03 | 0 | 0 | 0.526 | 33.03 | 0.001633 | 0 | 102.56 | 2024-03-15 16:04:06 | -0.002706
12300 | 22 | 6 | CC DChg | 00:29:50 | 68:35:54 | -1.06 | 2.5427 | 0.527 | 33.12 | 0 | 0 | 0.527 | 33.12 | 0.001636 | 0 | 102.79 | 2024-03-15 16:04:11 | -0.002695
12301 | 22 | 6 | CC DChg | 00:29:55 | 68:35:59 | -1.06 | 2.5325 | 0.529 | 33.21 | 0 | 0 | 0.529 | 33.21 | 0.00164 | 0 | 103.03 | 2024-03-15 16:04:17 | -0.002684
12302 | 22 | 6 | CC DChg | 00:30:00 | 68:36:03 | -1.06 | 2.5241 | 0.53 | 33.29 | 0 | 0 | 0.53 | 33.29 | 0.001643 | 0 | 103.23 | 2024-03-15 16:04:21 | -0.002676
12303 | 22 | 6 | CC DChg | 00:30:05 | 68:36:09 | -1.06 | 2.5139 | 0.532 | 33.39 | 0 | 0 | 0.532 | 33.39 | 0.001647 | 0 | 103.47 | 2024-03-15 16:04:26 | -0.002665
12304 | 22 | 6 | CC DChg | 00:30:10 | 68:36:14 | -1.06 | 2.5037 | 0.533 | 33.48 | 0 | 0 | 0.533 | 33.48 | 0.001651 | 0 | 103.71 | 2024-03-15 16:04:31 | -0.002654
12305 | 22 | 6 | CC DChg | 00:30:15 | 68:36:18 | -1.06 | 2.4937 | 0.534 | 33.57 | 0 | 0 | 0.534 | 33.57 | 0.001655 | 0 | 103.93 | 2024-03-15 16:04:36 | -0.002643
12306 | 22 | 6 | CC DChg | 00:30:20 | 68:36:24 | -1.06 | 2.4835 | 0.536 | 33.66 | 0 | 0 | 0.536 | 33.66 | 0.001658 | 0 | 104.16 | 2024-03-15 16:04:41 | -0.002633
12307 | 22 | 6 | CC DChg | 00:30:25 | 68:36:29 | -1.06 | 2.4733 | 0.537 | 33.76 | 0 | 0 | 0.537 | 33.76 | 0.001662 | 0 | 104.4 | 2024-03-15 16:04:46 | -0.002622
12308 | 22 | 6 | CC DChg | 00:30:30 | 68:36:33 | -1.06 | 2.464 | 0.539 | 33.85 | 0 | 0 | 0.539 | 33.85 | 0.001665 | 0 | 104.62 | 2024-03-15 16:04:51 | -0.002612
12309 | 22 | 6 | CC DChg | 00:30:34 | 68:36:38 | -1.06 | 2.4538 | 0.54 | 33.94 | 0 | 0 | 0.54 | 33.94 | 0.001669 | 0 | 104.84 | 2024-03-15 16:04:56 | -0.002601
12310 | 22 | 6 | CC DChg | 00:30:39 | 68:36:43 | -1.06 | 2.4438 | 0.542 | 34.03 | 0 | 0 | 0.542 | 34.03 | 0.001673 | 0 | 105.06 | 2024-03-15 16:05:01 | -0.00259
12311 | 22 | 6 | CC DChg | 00:30:44 | 68:36:48 | -1.06 | 2.4336 | 0.543 | 34.12 | 0 | 0 | 0.543 | 34.12 | 0.001676 | 0 | 105.29 | 2024-03-15 16:05:06 | -0.00258
12312 | 22 | 6 | CC DChg | 00:30:49 | 68:36:53 | -1.06 | 2.4234 | 0.545 | 34.21 | 0 | 0 | 0.545 | 34.21 | 0.00168 | 0 | 105.52 | 2024-03-15 16:05:11 | -0.002569
12313 | 22 | 6 | CC DChg | 00:30:55 | 68:36:59 | -1.06 | 2.4131 | 0.546 | 34.31 | 0 | 0 | 0.546 | 34.31 | 0.001684 | 0 | 105.75 | 2024-03-15 16:05:16 | -0.002558
12314 | 22 | 6 | CC DChg | 00:31:00 | 68:37:03 | -1.06 | 2.4032 | 0.548 | 34.4 | 0 | 0 | 0.548 | 34.4 | 0.001687 | 0 | 105.97 | 2024-03-15 16:05:21 | -0.002547
12315 | 22 | 6 | CC DChg | 00:31:05 | 68:37:09 | -1.06 | 2.3927 | 0.549 | 34.5 | 0 | 0 | 0.549 | 34.5 | 0.001691 | 0 | 106.2 | 2024-03-15 16:05:26 | -0.002536
12316 | 22 | 6 | CC DChg | 00:31:10 | 68:37:14 | -1.06 | 2.3825 | 0.551 | 34.59 | 0 | 0 | 0.551 | 34.59 | 0.001694 | 0 | 106.43 | 2024-03-15 16:05:31 | -0.002525
12317 | 22 | 6 | CC DChg | 00:31:15 | 68:37:19 | -1.06 | 2.3725 | 0.552 | 34.69 | 0 | 0 | 0.552 | 34.69 | 0.001698 | 0 | 106.65 | 2024-03-15 16:05:36 | -0.002515
12318 | 22 | 6 | CC DChg | 00:31:20 | 68:37:24 | -1.06 | 2.3623 | 0.554 | 34.78 | 0 | 0 | 0.554 | 34.78 | 0.001701 | 0 | 106.87 | 2024-03-15 16:05:41 | -0.002504
12319 | 22 | 6 | CC DChg | 00:31:25 | 68:37:29 | -1.06 | 2.3521 | 0.555 | 34.88 | 0 | 0 | 0.555 | 34.88 | 0.001705 | 0 | 107.1 | 2024-03-15 16:05:47 | -0.002493
12320 | 22 | 6 | CC DChg | 00:31:30 | 68:37:33 | -1.06 | 2.3437 | 0.557 | 34.96 | 0 | 0 | 0.557 | 34.96 | 0.001708 | 0 | 107.28 | 2024-03-15 16:05:51 | -0.002484
12321 | 22 | 6 | CC DChg | 00:31:35 | 68:37:39 | -1.06 | 2.3335 | 0.558 | 35.05 | 0 | 0 | 0.558 | 35.05 | 0.001711 | 0 | 107.5 | 2024-03-15 16:05:56 | -0.002474
12322 | 22 | 6 | CC DChg | 00:31:40 | 68:37:44 | -1.06 | 2.3235 | 0.56 | 35.14 | 0 | 0 | 0.56 | 35.14 | 0.001715 | 0 | 107.72 | 2024-03-15 16:06:01 | -0.002463
12323 | 22 | 6 | CC DChg | 00:31:45 | 68:37:49 | -1.06 | 2.3133 | 0.561 | 35.24 | 0 | 0 | 0.561 | 35.24 | 0.001719 | 0 | 107.95 | 2024-03-15 16:06:06 | -0.002452
12324 | 22 | 6 | CC DChg | 00:31:50 | 68:37:54 | -1.06 | 2.3031 | 0.563 | 35.34 | 0 | 0 | 0.563 | 35.34 | 0.001722 | 0 | 108.18 | 2024-03-15 16:06:12 | -0.002441
12325 | 22 | 6 | CC DChg | 00:31:56 | 68:38:00 | -1.06 | 2.2929 | 0.564 | 35.44 | 0 | 0 | 0.564 | 35.44 | 0.001726 | 0 | 108.4 | 2024-03-15 16:06:17 | -0.00243
12326 | 22 | 6 | CC DChg | 00:32:00 | 68:38:03 | -1.06 | 2.2854 | 0.565 | 35.51 | 0 | 0 | 0.565 | 35.51 | 0.001728 | 0 | 108.57 | 2024-03-15 16:06:21 | -0.002423
12327 | 22 | 6 | CC DChg | 00:32:05 | 68:38:09 | -1.06 | 2.2749 | 0.567 | 35.61 | 0 | 0 | 0.567 | 35.61 | 0.001732 | 0 | 108.79 | 2024-03-15 16:06:26 | -0.002411
12328 | 22 | 6 | CC DChg | 00:32:10 | 68:38:14 | -1.06 | 2.2646 | 0.568 | 35.71 | 0 | 0 | 0.568 | 35.71 | 0.001736 | 0 | 109.02 | 2024-03-15 16:06:32 | -0.0024
12329 | 22 | 6 | CC DChg | 00:32:16 | 68:38:19 | -1.06 | 2.2544 | 0.57 | 35.81 | 0 | 0 | 0.57 | 35.81 | 0.001739 | 0 | 109.24 | 2024-03-15 16:06:37 | -0.00239
12330 | 22 | 6 | CC DChg | 00:32:21 | 68:38:25 | -1.06 | 2.2442 | 0.572 | 35.91 | 0 | 0 | 0.572 | 35.91 | 0.001743 | 0 | 109.47 | 2024-03-15 16:06:42 | -0.002379
12331 | 22 | 6 | CC DChg | 00:32:26 | 68:38:30 | -1.06 | 2.234 | 0.573 | 36.01 | 0 | 0 | 0.573 | 36.01 | 0.001746 | 0 | 109.69 | 2024-03-15 16:06:48 | -0.002368
12332 | 22 | 6 | CC DChg | 00:32:30 | 68:38:33 | -1.06 | 2.2284 | 0.574 | 36.07 | 0 | 0 | 0.574 | 36.07 | 0.001748 | 0 | 109.82 | 2024-03-15 16:06:51 | -0.002362
12333 | 22 | 6 | CC DChg | 00:32:35 | 68:38:39 | -1.06 | 2.2181 | 0.576 | 36.17 | 0 | 0 | 0.576 | 36.17 | 0.001752 | 0 | 110.05 | 2024-03-15 16:06:56 | -0.002351
12334 | 22 | 6 | CC DChg | 00:32:41 | 68:38:45 | -1.06 | 2.2079 | 0.578 | 36.28 | 0 | 0 | 0.578 | 36.28 | 0.001756 | 0 | 110.29 | 2024-03-15 16:07:02 | -0.00234
12335 | 22 | 6 | CC DChg | 00:32:47 | 68:38:51 | -1.06 | 2.1977 | 0.579 | 36.39 | 0 | 0 | 0.579 | 36.39 | 0.00176 | 0 | 110.53 | 2024-03-15 16:07:08 | -0.00233
12336 | 22 | 6 | CC DChg | 00:32:53 | 68:38:57 | -1.06 | 2.1875 | 0.581 | 36.5 | 0 | 0 | 0.581 | 36.5 | 0.001763 | 0 | 110.77 | 2024-03-15 16:07:14 | -0.002319
12337 | 22 | 6 | CC DChg | 00:32:59 | 68:39:03 | -1.06 | 2.1775 | 0.583 | 36.61 | 0 | 0 | 0.583 | 36.61 | 0.001767 | 0 | 111.01 | 2024-03-15 16:07:20 | -0.002308
12338 | 22 | 6 | CC DChg | 00:33:00 | 68:39:03 | -1.06 | 2.1766 | 0.583 | 36.62 | 0 | 0 | 0.583 | 36.62 | 0.001768 | 0 | 111.04 | 2024-03-15 16:07:21 | -0.002307
12339 | 22 | 6 | CC DChg | 00:33:06 | 68:39:10 | -1.06 | 2.1664 | 0.585 | 36.73 | 0 | 0 | 0.585 | 36.73 | 0.001772 | 0 | 111.29 | 2024-03-15 16:07:27 | -0.002296
12340 | 22 | 6 | CC DChg | 00:33:11 | 68:39:15 | -1.06 | 2.1564 | 0.587 | 36.84 | 0 | 0 | 0.587 | 36.84 | 0.001775 | 0 | 111.52 | 2024-03-15 16:07:33 | -0.002286
12341 | 22 | 6 | CC DChg | 00:33:17 | 68:39:21 | -1.06 | 2.1462 | 0.588 | 36.95 | 0 | 0 | 0.588 | 36.95 | 0.001779 | 0 | 111.76 | 2024-03-15 16:07:39 | -0.002275
12342 | 22 | 6 | CC DChg | 00:33:24 | 68:39:27 | -1.06 | 2.136 | 0.59 | 37.06 | 0 | 0 | 0.59 | 37.06 | 0.001783 | 0 | 112 | 2024-03-15 16:07:45 | -0.002264
12343 | 22 | 6 | CC DChg | 00:33:29 | 68:39:33 | -1.06 | 2.1254 | 0.592 | 37.17 | 0 | 0 | 0.592 | 37.17 | 0.001787 | 0 | 112.23 | 2024-03-15 16:07:51 | -0.002253
12344 | 22 | 6 | CC DChg | 00:33:30 | 68:39:33 | -1.06 | 2.1251 | 0.592 | 37.18 | 0 | 0 | 0.592 | 37.18 | 0.001787 | 0 | 112.23 | 2024-03-15 16:07:51 | -0.002253
12345 | 22 | 6 | CC DChg | 00:33:35 | 68:39:39 | -1.06 | 2.1149 | 0.594 | 37.28 | 0 | 0 | 0.594 | 37.28 | 0.00179 | 0 | 112.46 | 2024-03-15 16:07:57 | -0.002242
12346 | 22 | 6 | CC DChg | 00:33:41 | 68:39:45 | -1.06 | 2.1047 | 0.595 | 37.39 | 0 | 0 | 0.595 | 37.39 | 0.001794 | 0 | 112.69 | 2024-03-15 16:08:02 | -0.002231
12347 | 22 | 6 | CC DChg | 00:33:47 | 68:39:51 | -1.06 | 2.0941 | 0.597 | 37.49 | 0 | 0 | 0.597 | 37.49 | 0.001797 | 0 | 112.91 | 2024-03-15 16:08:08 | -0.00222
12348 | 22 | 6 | CC DChg | 00:33:52 | 68:39:56 | -1.06 | 2.0839 | 0.599 | 37.6 | 0 | 0 | 0.599 | 37.6 | 0.001801 | 0 | 113.12 | 2024-03-15 16:08:14 | -0.002209
12349 | 22 | 6 | CC DChg | 00:33:58 | 68:40:02 | -1.06 | 2.0737 | 0.6 | 37.7 | 0 | 0 | 0.6 | 37.7 | 0.001804 | 0 | 113.34 | 2024-03-15 16:08:19 | -0.002198
12350 | 22 | 6 | CC DChg | 00:34:00 | 68:40:03 | -1.06 | 2.0709 | 0.601 | 37.73 | 0 | 0 | 0.601 | 37.73 | 0.001805 | 0 | 113.4 | 2024-03-15 16:08:21 | -0.002195
12351 | 22 | 6 | CC DChg | 00:34:05 | 68:40:09 | -1.06 | 2.0607 | 0.602 | 37.83 | 0 | 0 | 0.602 | 37.83 | 0.001808 | 0 | 113.6 | 2024-03-15 16:08:26 | -0.002184
12352 | 22 | 6 | CC DChg | 00:34:10 | 68:40:14 | -1.06 | 2.0507 | 0.604 | 37.92 | 0 | 0 | 0.604 | 37.92 | 0.001812 | 0 | 113.8 | 2024-03-15 16:08:31 | -0.002174
12353 | 22 | 6 | CC DChg | 00:34:16 | 68:40:19 | -1.06 | 2.0405 | 0.605 | 38.03 | 0 | 0 | 0.605 | 38.03 | 0.001815 | 0 | 114.01 | 2024-03-15 16:08:37 | -0.002163
12354 | 22 | 6 | CC DChg | 00:34:21 | 68:40:25 | -1.06 | 2.0303 | 0.607 | 38.12 | 0 | 0 | 0.607 | 38.12 | 0.001818 | 0 | 114.2 | 2024-03-15 16:08:42 | -0.002152
12355 | 22 | 6 | CC DChg | 00:34:26 | 68:40:30 | -1.06 | 2.0203 | 0.608 | 38.22 | 0 | 0 | 0.608 | 38.22 | 0.001821 | 0 | 114.4 | 2024-03-15 16:08:47 | -0.002142
12356 | 22 | 6 | CC DChg | 00:34:30 | 68:40:33 | -1.06 | 2.0135 | 0.609 | 38.29 | 0 | 0 | 0.609 | 38.29 | 0.001823 | 0 | 114.53 | 2024-03-15 16:08:51 | -0.002134
12357 | 22 | 6 | CC DChg | 00:34:35 | 68:40:39 | -1.06 | 2.0033 | 0.611 | 38.39 | 0 | 0 | 0.611 | 38.39 | 0.001827 | 0 | 114.73 | 2024-03-15 16:08:56 | -0.002123
12358 | 22 | 6 | CC DChg | 00:34:40 | 68:40:44 | -1.06 | 1.9931 | 0.613 | 38.48 | 0 | 0 | 0.613 | 38.48 | 0.00183 | 0 | 114.93 | 2024-03-15 16:09:02 | -0.002113
12359 | 22 | 6 | CC DChg | 00:34:46 | 68:40:49 | -1.06 | 1.9831 | 0.614 | 38.58 | 0 | 0 | 0.614 | 38.58 | 0.001833 | 0 | 115.12 | 2024-03-15 16:09:07 | -0.002102
12360 | 22 | 6 | CC DChg | 00:34:51 | 68:40:55 | -1.06 | 1.9729 | 0.616 | 38.68 | 0 | 0 | 0.616 | 38.68 | 0.001836 | 0 | 115.32 | 2024-03-15 16:09:12 | -0.002091
12361 | 22 | 6 | CC DChg | 00:34:56 | 68:41:00 | -1.06 | 1.9627 | 0.617 | 38.78 | 0 | 0 | 0.617 | 38.78 | 0.001839 | 0 | 115.52 | 2024-03-15 16:09:18 | -0.00208
12362 | 22 | 6 | CC DChg | 00:35:00 | 68:41:03 | -1.06 | 1.9568 | 0.618 | 38.84 | 0 | 0 | 0.618 | 38.84 | 0.001841 | 0 | 115.63 | 2024-03-15 16:09:21 | -0.002074
12363 | 22 | 6 | CC DChg | 00:35:05 | 68:41:09 | -1.06 | 1.9466 | 0.62 | 38.94 | 0 | 0 | 0.62 | 38.94 | 0.001844 | 0 | 115.83 | 2024-03-15 16:09:26 | -0.002063
12364 | 22 | 6 | CC DChg | 00:35:10 | 68:41:14 | -1.06 | 1.9366 | 0.621 | 39.04 | 0 | 0 | 0.621 | 39.04 | 0.001847 | 0 | 116.02 | 2024-03-15 16:09:32 | -0.002053
12365 | 22 | 6 | CC DChg | 00:35:16 | 68:41:20 | -1.06 | 1.9264 | 0.623 | 39.14 | 0 | 0 | 0.623 | 39.14 | 0.00185 | 0 | 116.22 | 2024-03-15 16:09:37 | -0.002042
12366 | 22 | 6 | CC DChg | 00:35:22 | 68:41:26 | -1.06 | 1.9162 | 0.625 | 39.25 | 0 | 0 | 0.625 | 39.25 | 0.001853 | 0 | 116.43 | 2024-03-15 16:09:43 | -0.002031
12367 | 22 | 6 | CC DChg | 00:35:27 | 68:41:31 | -1.06 | 1.906 | 0.627 | 39.36 | 0 | 0 | 0.627 | 39.36 | 0.001857 | 0 | 116.63 | 2024-03-15 16:09:49 | -0.00202
12368 | 22 | 6 | CC DChg | 00:35:30 | 68:41:33 | -1.06 | 1.9022 | 0.627 | 39.39 | 0 | 0 | 0.627 | 39.39 | 0.001858 | 0 | 116.7 | 2024-03-15 16:09:51 | -0.002016
12369 | 22 | 6 | CC DChg | 00:35:31 | 68:41:35 | -1.06 | 1.8998 | 0.628 | 39.42 | 0 | 0 | 0.628 | 39.42 | 0.001859 | 0 | 116.76 | 2024-03-15 16:09:52 | -0.002014
12370 | 23 | 5 | CC Chg | 00:00:00 | 68:41:35 | 1.06 | 2.2051 | 0 | 0 | 0 | 0 | 0 | 0 | 0 | 0 | 0 | 2024-03-15 16:09:53 | 0.002337
12371 | 23 | 5 | CC Chg | 00:00:00 | 68:41:35 | 1.06 | 2.233 | 0 | 0 | 0 | 0 | 0 | 0 | 0 | 0.01 | 0 | 2024-03-15 16:09:53 | 0.002367
12372 | 23 | 5 | CC Chg | 00:00:00 | 68:41:35 | 1.06 | 2.2653 | 0 | 0.01 | 0 | 0.01 | 0 | 0 | 0 | 0.01 | 0 | 2024-03-15 16:09:53 | 0.002401
12373 | 23 | 5 | CC Chg | 00:00:00 | 68:41:35 | 1.06 | 2.2888 | 0 | 0.01 | 0 | 0.01 | 0 | 0 | 0 | 0.02 | 0 | 2024-03-15 16:09:53 | 0.002426
12374 | 23 | 5 | CC Chg | 00:00:00 | 68:41:35 | 1.06 | 2.3037 | 0 | 0.01 | 0 | 0.01 | 0 | 0 | 0 | 0.02 | 0 | 2024-03-15 16:09:53 | 0.002442
12375 | 23 | 5 | CC Chg | 00:00:00 | 68:41:36 | 1.06 | 2.3257 | 0 | 0.01 | 0 | 0.01 | 0 | 0 | 0 | 0.03 | 0 | 2024-03-15 16:09:53 | 0.002465
12376 | 23 | 5 | CC Chg | 00:00:00 | 68:41:36 | 1.06 | 2.3465 | 0 | 0.01 | 0 | 0.01 | 0 | 0 | 0 | 0.03 | 0 | 2024-03-15 16:09:53 | 0.002487
12377 | 23 | 5 | CC Chg | 00:00:00 | 68:41:36 | 1.06 | 2.3595 | 0 | 0.01 | 0 | 0.01 | 0 | 0 | 1e-06 | 0.03 | 0 | 2024-03-15 16:09:53 | 0.002501
12378 | 23 | 5 | CC Chg | 00:00:00 | 68:41:36 | 1.06 | 2.3784 | 0 | 0.02 | 0 | 0.02 | 0 | 0 | 1e-06 | 0.04 | 0 | 2024-03-15 16:09:53 | 0.002521
12379 | 23 | 5 | CC Chg | 00:00:01 | 68:41:36 | 1.06 | 2.3952 | 0 | 0.02 | 0 | 0.02 | 0 | 0 | 1e-06 | 0.04 | 0 | 2024-03-15 16:09:53 | 0.002539
12380 | 23 | 5 | CC Chg | 00:00:01 | 68:41:36 | 1.06 | 2.4054 | 0 | 0.02 | 0 | 0.02 | 0 | 0 | 1e-06 | 0.05 | 0 | 2024-03-15 16:09:54 | 0.00255
12381 | 23 | 5 | CC Chg | 00:00:01 | 68:41:36 | 1.06 | 2.42 | 0 | 0.02 | 0 | 0.02 | 0 | 0 | 1e-06 | 0.05 | 0 | 2024-03-15 16:09:54 | 0.002565
12382 | 23 | 5 | CC Chg | 00:00:01 | 68:41:36 | 1.06 | 2.433 | 0 | 0.02 | 0 | 0.02 | 0 | 0 | 1e-06 | 0.06 | 0 | 2024-03-15 16:09:54 | 0.002579
12383 | 23 | 5 | CC Chg | 00:00:01 | 68:41:36 | 1.06 | 2.4528 | 0 | 0.03 | 0 | 0.03 | 0 | 0 | 1e-06 | 0.07 | 0 | 2024-03-15 16:09:54 | 0.0026
12384 | 23 | 5 | CC Chg | 00:00:01 | 68:41:37 | 1.06 | 2.4634 | 0 | 0.03 | 0 | 0.03 | 0 | 0 | 1e-06 | 0.07 | 0 | 2024-03-15 16:09:54 | 0.002611
12385 | 23 | 5 | CC Chg | 00:00:01 | 68:41:37 | 1.06 | 2.4792 | 0.001 | 0.03 | 0.001 | 0.03 | 0 | 0 | 1e-06 | 0.08 | 0 | 2024-03-15 16:09:54 | 0.002628
12386 | 23 | 5 | CC Chg | 00:00:02 | 68:41:37 | 1.06 | 2.4934 | 0.001 | 0.04 | 0.001 | 0.04 | 0 | 0 | 1e-06 | 0.09 | 0 | 2024-03-15 16:09:54 | 0.002643
12387 | 23 | 5 | CC Chg | 00:00:02 | 68:41:37 | 1.06 | 2.5086 | 0.001 | 0.04 | 0.001 | 0.04 | 0 | 0 | 2e-06 | 0.1 | 0 | 2024-03-15 16:09:55 | 0.002659
12388 | 23 | 5 | CC Chg | 00:00:02 | 68:41:37 | 1.06 | 2.5195 | 0.001 | 0.04 | 0.001 | 0.04 | 0 | 0 | 2e-06 | 0.11 | 0 | 2024-03-15 16:09:55 | 0.002671
12389 | 23 | 5 | CC Chg | 00:00:02 | 68:41:38 | 1.06 | 2.53 | 0.001 | 0.05 | 0.001 | 0.05 | 0 | 0 | 2e-06 | 0.12 | 0 | 2024-03-15 16:09:55 | 0.002682
12390 | 23 | 5 | CC Chg | 00:00:02 | 68:41:38 | 1.06 | 2.5412 | 0.001 | 0.05 | 0.001 | 0.05 | 0 | 0 | 2e-06 | 0.13 | 0 | 2024-03-15 16:09:55 | 0.002694
12391 | 23 | 5 | CC Chg | 00:00:03 | 68:41:38 | 1.06 | 2.5551 | 0.001 | 0.06 | 0.001 | 0.06 | 0 | 0 | 2e-06 | 0.14 | 0 | 2024-03-15 16:09:56 | 0.002708
12392 | 23 | 5 | CC Chg | 00:00:03 | 68:41:38 | 1.06 | 2.5678 | 0.001 | 0.06 | 0.001 | 0.06 | 0 | 0 | 2e-06 | 0.15 | 0 | 2024-03-15 16:09:56 | 0.002722
12393 | 23 | 5 | CC Chg | 00:00:03 | 68:41:39 | 1.06 | 2.5793 | 0.001 | 0.07 | 0.001 | 0.07 | 0 | 0 | 3e-06 | 0.17 | 0 | 2024-03-15 16:09:56 | 0.002734
12394 | 23 | 5 | CC Chg | 00:00:04 | 68:41:39 | 1.06 | 2.5902 | 0.001 | 0.07 | 0.001 | 0.07 | 0 | 0 | 3e-06 | 0.18 | 0 | 2024-03-15 16:09:56 | 0.002746
12395 | 23 | 5 | CC Chg | 00:00:04 | 68:41:39 | 1.06 | 2.6007 | 0.001 | 0.08 | 0.001 | 0.08 | 0 | 0 | 3e-06 | 0.2 | 0 | 2024-03-15 16:09:57 | 0.002757
12396 | 23 | 5 | CC Chg | 00:00:04 | 68:41:40 | 1.06 | 2.6128 | 0.001 | 0.09 | 0.001 | 0.09 | 0 | 0 | 3e-06 | 0.22 | 0 | 2024-03-15 16:09:57 | 0.00277
12397 | 23 | 5 | CC Chg | 00:00:05 | 68:41:40 | 1.06 | 2.6261 | 0.002 | 0.09 | 0.002 | 0.09 | 0 | 0 | 4e-06 | 0.24 | 0 | 2024-03-15 16:09:58 | 0.002784
12398 | 23 | 5 | CC Chg | 00:00:05 | 68:41:40 | 1.06 | 2.6388 | 0.002 | 0.1 | 0.002 | 0.1 | 0 | 0 | 4e-06 | 0.26 | 0 | 2024-03-15 16:09:58 | 0.002797
12399 | 23 | 5 | CC Chg | 00:00:05 | 68:41:41 | 1.06 | 2.6503 | 0.002 | 0.11 | 0.002 | 0.11 | 0 | 0 | 4e-06 | 0.27 | 0 | 2024-03-15 16:09:58 | 0.002809
12400 | 23 | 5 | CC Chg | 00:00:06 | 68:41:41 | 1.06 | 2.6627 | 0.002 | 0.12 | 0.002 | 0.12 | 0 | 0 | 5e-06 | 0.29 | 0 | 2024-03-15 16:09:59 | 0.002822
12401 | 23 | 5 | CC Chg | 00:00:06 | 68:41:42 | 1.06 | 2.6751 | 0.002 | 0.12 | 0.002 | 0.12 | 0 | 0 | 5e-06 | 0.31 | 0 | 2024-03-15 16:09:59 | 0.002836
12402 | 23 | 5 | CC Chg | 00:00:07 | 68:41:42 | 1.06 | 2.6866 | 0.002 | 0.13 | 0.002 | 0.13 | 0 | 0 | 5e-06 | 0.33 | 0 | 2024-03-15 16:10:00 | 0.002848
12403 | 23 | 5 | CC Chg | 00:00:07 | 68:41:42 | 1.06 | 2.699 | 0.002 | 0.14 | 0.002 | 0.14 | 0 | 0 | 6e-06 | 0.35 | 0 | 2024-03-15 16:10:00 | 0.002861
12404 | 23 | 5 | CC Chg | 00:00:07 | 68:41:43 | 1.06 | 2.7117 | 0.002 | 0.15 | 0.002 | 0.15 | 0 | 0 | 6e-06 | 0.37 | 0 | 2024-03-15 16:10:00 | 0.002874
12405 | 23 | 5 | CC Chg | 00:00:08 | 68:41:43 | 1.06 | 2.7232 | 0.002 | 0.15 | 0.002 | 0.15 | 0 | 0 | 6e-06 | 0.39 | 0 | 2024-03-15 16:10:01 | 0.002887
12406 | 23 | 5 | CC Chg | 00:00:08 | 68:41:44 | 1.06 | 2.7362 | 0.003 | 0.16 | 0.003 | 0.16 | 0 | 0 | 7e-06 | 0.41 | 0 | 2024-03-15 16:10:01 | 0.0029
12407 | 23 | 5 | CC Chg | 00:00:09 | 68:41:44 | 1.06 | 2.7486 | 0.003 | 0.17 | 0.003 | 0.17 | 0 | 0 | 7e-06 | 0.43 | 0 | 2024-03-15 16:10:02 | 0.002914
12408 | 23 | 5 | CC Chg | 00:00:09 | 68:41:44 | 1.06 | 2.7607 | 0.003 | 0.18 | 0.003 | 0.18 | 0 | 0 | 7e-06 | 0.45 | 0 | 2024-03-15 16:10:02 | 0.002926
12409 | 23 | 5 | CC Chg | 00:00:09 | 68:41:45 | 1.06 | 2.774 | 0.003 | 0.18 | 0.003 | 0.18 | 0 | 0 | 8e-06 | 0.48 | 0 | 2024-03-15 16:10:02 | 0.00294
12410 | 23 | 5 | CC Chg | 00:00:10 | 68:41:45 | 1.06 | 2.787 | 0.003 | 0.19 | 0.003 | 0.19 | 0 | 0 | 8e-06 | 0.5 | 0 | 2024-03-15 16:10:03 | 0.002954
12411 | 23 | 5 | CC Chg | 00:00:10 | 68:41:46 | 1.06 | 2.7991 | 0.003 | 0.2 | 0.003 | 0.2 | 0 | 0 | 8e-06 | 0.52 | 0 | 2024-03-15 16:10:03 | 0.002967
12412 | 23 | 5 | CC Chg | 00:00:11 | 68:41:46 | 1.06 | 2.8128 | 0.003 | 0.21 | 0.003 | 0.21 | 0 | 0 | 9e-06 | 0.54 | 0 | 2024-03-15 16:10:04 | 0.002982
12413 | 23 | 5 | CC Chg | 00:00:11 | 68:41:46 | 1.06 | 2.8258 | 0.003 | 0.21 | 0.003 | 0.21 | 0 | 0 | 9e-06 | 0.56 | 0 | 2024-03-15 16:10:04 | 0.002995
12414 | 23 | 5 | CC Chg | 00:00:11 | 68:41:47 | 1.06 | 2.8382 | 0.004 | 0.22 | 0.004 | 0.22 | 0 | 0 | 9e-06 | 0.58 | 0 | 2024-03-15 16:10:04 | 0.003008
12415 | 23 | 5 | CC Chg | 00:00:12 | 68:41:47 | 1.06 | 2.8518 | 0.004 | 0.23 | 0.004 | 0.23 | 0 | 0 | 1e-05 | 0.6 | 0 | 2024-03-15 16:10:05 | 0.003023
12416 | 23 | 5 | CC Chg | 00:00:12 | 68:41:48 | 1.06 | 2.8648 | 0.004 | 0.23 | 0.004 | 0.23 | 0 | 0 | 1e-05 | 0.62 | 0 | 2024-03-15 16:10:05 | 0.003037
12417 | 23 | 5 | CC Chg | 00:00:13 | 68:41:48 | 1.06 | 2.8772 | 0.004 | 0.24 | 0.004 | 0.24 | 0 | 0 | 1e-05 | 0.64 | 0 | 2024-03-15 16:10:06 | 0.00305
12418 | 23 | 5 | CC Chg | 00:00:13 | 68:41:48 | 1.06 | 2.8903 | 0.004 | 0.25 | 0.004 | 0.25 | 0 | 0 | 1.1e-05 | 0.66 | 0 | 2024-03-15 16:10:06 | 0.003064
12419 | 23 | 5 | CC Chg | 00:00:13 | 68:41:49 | 1.06 | 2.9036 | 0.004 | 0.26 | 0.004 | 0.26 | 0 | 0 | 1.1e-05 | 0.69 | 0 | 2024-03-15 16:10:06 | 0.003078
12420 | 23 | 5 | CC Chg | 00:00:14 | 68:41:49 | 1.06 | 2.9157 | 0.004 | 0.26 | 0.004 | 0.26 | 0 | 0 | 1.1e-05 | 0.71 | 0 | 2024-03-15 16:10:07 | 0.003091
12421 | 23 | 5 | CC Chg | 00:00:14 | 68:41:50 | 1.06 | 2.9284 | 0.004 | 0.27 | 0.004 | 0.27 | 0 | 0 | 1.2e-05 | 0.73 | 0 | 2024-03-15 16:10:07 | 0.003104
12422 | 23 | 5 | CC Chg | 00:00:15 | 68:41:50 | 1.06 | 2.9414 | 0.004 | 0.28 | 0.004 | 0.28 | 0 | 0 | 1.2e-05 | 0.75 | 0 | 2024-03-15 16:10:08 | 0.003118
12423 | 23 | 5 | CC Chg | 00:00:15 | 68:41:50 | 1.06 | 2.9526 | 0.005 | 0.29 | 0.005 | 0.29 | 0 | 0 | 1.2e-05 | 0.77 | 0 | 2024-03-15 16:10:08 | 0.00313
12424 | 23 | 5 | CC Chg | 00:00:15 | 68:41:51 | 1.06 | 2.9653 | 0.005 | 0.29 | 0.005 | 0.29 | 0 | 0 | 1.3e-05 | 0.79 | 0 | 2024-03-15 16:10:08 | 0.003143
12425 | 23 | 5 | CC Chg | 00:00:16 | 68:41:51 | 1.06 | 2.978 | 0.005 | 0.3 | 0.005 | 0.3 | 0 | 0 | 1.3e-05 | 0.82 | 0 | 2024-03-15 16:10:09 | 0.003157
12426 | 23 | 5 | CC Chg | 00:00:16 | 68:41:52 | 1.06 | 2.9889 | 0.005 | 0.31 | 0.005 | 0.31 | 0 | 0 | 1.3e-05 | 0.84 | 0 | 2024-03-15 16:10:09 | 0.003168
12427 | 23 | 5 | CC Chg | 00:00:17 | 68:41:52 | 1.06 | 3.0006 | 0.005 | 0.32 | 0.005 | 0.32 | 0 | 0 | 1.4e-05 | 0.86 | 0 | 2024-03-15 16:10:10 | 0.003181
12428 | 23 | 5 | CC Chg | 00:00:17 | 68:41:52 | 1.06 | 3.0127 | 0.005 | 0.32 | 0.005 | 0.32 | 0 | 0 | 1.4e-05 | 0.88 | 0 | 2024-03-15 16:10:10 | 0.003193
12429 | 23 | 5 | CC Chg | 00:00:17 | 68:41:53 | 1.06 | 3.0233 | 0.005 | 0.33 | 0.005 | 0.33 | 0 | 0 | 1.4e-05 | 0.9 | 0 | 2024-03-15 16:10:10 | 0.003205
12430 | 23 | 5 | CC Chg | 00:00:18 | 68:41:53 | 1.06 | 3.0347 | 0.005 | 0.34 | 0.005 | 0.34 | 0 | 0 | 1.5e-05 | 0.93 | 0 | 2024-03-15 16:10:11 | 0.003217
12431 | 23 | 5 | CC Chg | 00:00:18 | 68:41:54 | 1.06 | 3.0462 | 0.006 | 0.35 | 0.006 | 0.35 | 0 | 0 | 1.5e-05 | 0.95 | 0 | 2024-03-15 16:10:11 | 0.003229
12432 | 23 | 5 | CC Chg | 00:00:19 | 68:41:54 | 1.06 | 3.0567 | 0.006 | 0.35 | 0.006 | 0.35 | 0 | 0 | 1.5e-05 | 0.97 | 0 | 2024-03-15 16:10:12 | 0.00324
12433 | 23 | 5 | CC Chg | 00:00:19 | 68:41:54 | 1.06 | 3.0679 | 0.006 | 0.36 | 0.006 | 0.36 | 0 | 0 | 1.6e-05 | 1 | 0 | 2024-03-15 16:10:12 | 0.003252
12434 | 23 | 5 | CC Chg | 00:00:19 | 68:41:55 | 1.06 | 3.0788 | 0.006 | 0.37 | 0.006 | 0.37 | 0 | 0 | 1.6e-05 | 1.02 | 0 | 2024-03-15 16:10:12 | 0.003264
12435 | 23 | 5 | CC Chg | 00:00:20 | 68:41:55 | 1.06 | 3.089 | 0.006 | 0.38 | 0.006 | 0.38 | 0 | 0 | 1.7e-05 | 1.04 | 0 | 2024-03-15 16:10:13 | 0.003274
12436 | 23 | 5 | CC Chg | 00:00:20 | 68:41:56 | 1.06 | 3.0998 | 0.006 | 0.38 | 0.006 | 0.38 | 0 | 0 | 1.7e-05 | 1.06 | 0 | 2024-03-15 16:10:13 | 0.003286
12437 | 23 | 5 | CC Chg | 00:00:21 | 68:41:56 | 1.06 | 3.1107 | 0.006 | 0.39 | 0.006 | 0.39 | 0 | 0 | 1.7e-05 | 1.09 | 0 | 2024-03-15 16:10:14 | 0.003297
12438 | 23 | 5 | CC Chg | 00:00:21 | 68:41:57 | 1.06 | 3.1234 | 0.006 | 0.4 | 0.006 | 0.4 | 0 | 0 | 1.8e-05 | 1.12 | 0 | 2024-03-15 16:10:14 | 0.003311
12439 | 23 | 5 | CC Chg | 00:00:22 | 68:41:57 | 1.06 | 3.1339 | 0.006 | 0.41 | 0.006 | 0.41 | 0 | 0 | 1.8e-05 | 1.14 | 0 | 2024-03-15 16:10:14 | 0.003322
12440 | 23 | 5 | CC Chg | 00:00:22 | 68:41:57 | 1.06 | 3.1439 | 0.007 | 0.41 | 0.007 | 0.41 | 0 | 0 | 1.8e-05 | 1.16 | 0 | 2024-03-15 16:10:15 | 0.003333
12441 | 23 | 5 | CC Chg | 00:00:22 | 68:41:58 | 1.06 | 3.1544 | 0.007 | 0.42 | 0.007 | 0.42 | 0 | 0 | 1.9e-05 | 1.19 | 0 | 2024-03-15 16:10:15 | 0.003344
12442 | 23 | 5 | CC Chg | 00:00:23 | 68:41:58 | 1.06 | 3.1646 | 0.007 | 0.43 | 0.007 | 0.43 | 0 | 0 | 1.9e-05 | 1.21 | 0 | 2024-03-15 16:10:16 | 0.003354
12443 | 23 | 5 | CC Chg | 00:00:23 | 68:41:59 | 1.06 | 3.177 | 0.007 | 0.44 | 0.007 | 0.44 | 0 | 0 | 2e-05 | 1.24 | 0 | 2024-03-15 16:10:16 | 0.003368
12444 | 23 | 5 | CC Chg | 00:00:24 | 68:41:59 | 1.06 | 3.1873 | 0.007 | 0.45 | 0.007 | 0.45 | 0 | 0 | 2e-05 | 1.26 | 0 | 2024-03-15 16:10:17 | 0.003379
12445 | 23 | 5 | CC Chg | 00:00:24 | 68:42:00 | 1.06 | 3.1994 | 0.007 | 0.45 | 0.007 | 0.45 | 0 | 0 | 2.1e-05 | 1.29 | 0 | 2024-03-15 16:10:17 | 0.003391
12446 | 23 | 5 | CC Chg | 00:00:25 | 68:42:00 | 1.06 | 3.2096 | 0.007 | 0.46 | 0.007 | 0.46 | 0 | 0 | 2.1e-05 | 1.31 | 0 | 2024-03-15 16:10:17 | 0.003402
12447 | 23 | 5 | CC Chg | 00:00:25 | 68:42:00 | 1.06 | 3.2211 | 0.008 | 0.47 | 0.008 | 0.47 | 0 | 0 | 2.1e-05 | 1.34 | 0 | 2024-03-15 16:10:18 | 0.003414
12448 | 23 | 5 | CC Chg | 00:00:25 | 68:42:01 | 1.06 | 3.2313 | 0.008 | 0.48 | 0.008 | 0.48 | 0 | 0 | 2.2e-05 | 1.37 | 0 | 2024-03-15 16:10:18 | 0.003425
12449 | 23 | 5 | CC Chg | 00:00:26 | 68:42:01 | 1.06 | 3.2428 | 0.008 | 0.49 | 0.008 | 0.49 | 0 | 0 | 2.2e-05 | 1.4 | 0 | 2024-03-15 16:10:19 | 0.003437
12450 | 23 | 5 | CC Chg | 00:00:26 | 68:42:02 | 1.06 | 3.2542 | 0.008 | 0.5 | 0.008 | 0.5 | 0 | 0 | 2.3e-05 | 1.43 | 0 | 2024-03-15 16:10:19 | 0.003449
12451 | 23 | 5 | CC Chg | 00:00:27 | 68:42:02 | 1.06 | 3.2663 | 0.008 | 0.51 | 0.008 | 0.51 | 0 | 0 | 2.3e-05 | 1.46 | 0 | 2024-03-15 16:10:20 | 0.003462
12452 | 23 | 5 | CC Chg | 00:00:27 | 68:42:03 | 1.06 | 3.2772 | 0.008 | 0.52 | 0.008 | 0.52 | 0 | 0 | 2.4e-05 | 1.49 | 0 | 2024-03-15 16:10:20 | 0.003474
12453 | 23 | 5 | CC Chg | 00:00:28 | 68:42:03 | 1.06 | 3.288 | 0.008 | 0.53 | 0.008 | 0.53 | 0 | 0 | 2.4e-05 | 1.52 | 0 | 2024-03-15 16:10:21 | 0.003485
12454 | 23 | 5 | CC Chg | 00:00:28 | 68:42:04 | 1.06 | 3.2989 | 0.009 | 0.53 | 0.009 | 0.53 | 0 | 0 | 2.5e-05 | 1.55 | 0 | 2024-03-15 16:10:21 | 0.003497
12455 | 23 | 5 | CC Chg | 00:00:29 | 68:42:04 | 1.06 | 3.311 | 0.009 | 0.55 | 0.009 | 0.55 | 0 | 0 | 2.5e-05 | 1.59 | 0 | 2024-03-15 16:10:22 | 0.00351
12456 | 23 | 5 | CC Chg | 00:00:30 | 68:42:05 | 1.06 | 3.32 | 0.009 | 0.55 | 0.009 | 0.55 | 0 | 0 | 2.6e-05 | 1.62 | 0 | 2024-03-15 16:10:22 | 0.003519
12457 | 23 | 5 | CC Chg | 00:00:30 | 68:42:06 | 1.06 | 3.3302 | 0.009 | 0.57 | 0.009 | 0.57 | 0 | 0 | 2.6e-05 | 1.65 | 0 | 2024-03-15 16:10:23 | 0.00353
12458 | 23 | 5 | CC Chg | 00:00:31 | 68:42:06 | 1.06 | 3.341 | 0.009 | 0.58 | 0.009 | 0.58 | 0 | 0 | 2.7e-05 | 1.7 | 0 | 2024-03-15 16:10:24 | 0.003541
12459 | 23 | 5 | CC Chg | 00:00:32 | 68:42:07 | 1.06 | 3.351 | 0.009 | 0.59 | 0.009 | 0.59 | 0 | 0 | 2.8e-05 | 1.75 | 0 | 2024-03-15 16:10:25 | 0.003552
12460 | 23 | 5 | CC Chg | 00:00:33 | 68:42:08 | 1.06 | 3.3615 | 0.01 | 0.61 | 0.01 | 0.61 | 0 | 0 | 2.9e-05 | 1.81 | 0 | 2024-03-15 16:10:26 | 0.003563
12461 | 23 | 5 | CC Chg | 00:00:34 | 68:42:09 | 1.06 | 3.3717 | 0.01 | 0.64 | 0.01 | 0.64 | 0 | 0 | 3e-05 | 1.89 | 0 | 2024-03-15 16:10:27 | 0.003574
12462 | 23 | 5 | CC Chg | 00:00:36 | 68:42:11 | 1.06 | 3.382 | 0.011 | 0.67 | 0.011 | 0.67 | 0 | 0 | 3.2e-05 | 2 | 0 | 2024-03-15 16:10:29 | 0.003585
12463 | 23 | 5 | CC Chg | 00:00:39 | 68:42:15 | 1.06 | 3.3922 | 0.012 | 0.74 | 0.012 | 0.74 | 0 | 0 | 3.6e-05 | 2.23 | 0 | 2024-03-15 16:10:32 | 0.003596
12464 | 23 | 5 | CC Chg | 00:01:00 | 68:42:35 | 1.06 | 3.399 | 0.018 | 1.11 | 0.018 | 1.11 | 0 | 0 | 5.6e-05 | 3.5 | 0 | 2024-03-15 16:10:52 | 0.003603
12465 | 23 | 5 | CC Chg | 00:01:30 | 68:43:05 | 1.06 | 3.4074 | 0.027 | 1.66 | 0.027 | 1.66 | 0 | 0 | 8.6e-05 | 5.38 | 0 | 2024-03-15 16:11:22 | 0.003612
12466 | 23 | 5 | CC Chg | 00:02:00 | 68:43:35 | 1.06 | 3.4157 | 0.035 | 2.22 | 0.035 | 2.22 | 0 | 0 | 0.000116 | 7.28 | 0 | 2024-03-15 16:11:52 | 0.003621
12467 | 23 | 5 | CC Chg | 00:02:30 | 68:44:05 | 1.06 | 3.4232 | 0.044 | 2.77 | 0.044 | 2.77 | 0 | 0 | 0.000146 | 9.18 | 0 | 2024-03-15 16:12:22 | 0.003629
12468 | 23 | 5 | CC Chg | 00:03:00 | 68:44:35 | 1.06 | 3.4294 | 0.053 | 3.33 | 0.053 | 3.33 | 0 | 0 | 0.000176 | 11.08 | 0 | 2024-03-15 16:12:52 | 0.003635
12469 | 23 | 5 | CC Chg | 00:03:30 | 68:45:05 | 1.06 | 3.4353 | 0.062 | 3.88 | 0.062 | 3.88 | 0 | 0 | 0.000207 | 12.98 | 0 | 2024-03-15 16:13:22 | 0.003641
12470 | 23 | 5 | CC Chg | 00:04:00 | 68:45:35 | 1.06 | 3.4409 | 0.071 | 4.44 | 0.071 | 4.44 | 0 | 0 | 0.000237 | 14.89 | 0 | 2024-03-15 16:13:52 | 0.003647
12471 | 23 | 5 | CC Chg | 00:04:30 | 68:46:05 | 1.06 | 3.4458 | 0.08 | 4.99 | 0.08 | 4.99 | 0 | 0 | 0.000267 | 16.8 | 0 | 2024-03-15 16:14:22 | 0.003653
12472 | 23 | 5 | CC Chg | 00:05:00 | 68:46:35 | 1.06 | 3.4511 | 0.088 | 5.55 | 0.088 | 5.55 | 0 | 0 | 0.000298 | 18.71 | 0 | 2024-03-15 16:14:52 | 0.003658
12473 | 23 | 5 | CC Chg | 00:05:30 | 68:47:05 | 1.06 | 3.4561 | 0.097 | 6.1 | 0.097 | 6.1 | 0 | 0 | 0.000328 | 20.63 | 0 | 2024-03-15 16:15:22 | 0.003663
12474 | 23 | 5 | CC Chg | 00:06:00 | 68:47:35 | 1.06 | 3.4607 | 0.106 | 6.66 | 0.106 | 6.66 | 0 | 0 | 0.000359 | 22.55 | 0 | 2024-03-15 16:15:52 | 0.003668
12475 | 23 | 5 | CC Chg | 00:06:30 | 68:48:05 | 1.06 | 3.4654 | 0.115 | 7.21 | 0.115 | 7.21 | 0 | 0 | 0.00039 | 24.47 | 0 | 2024-03-15 16:16:22 | 0.003673
12476 | 23 | 5 | CC Chg | 00:07:00 | 68:48:35 | 1.06 | 3.4694 | 0.124 | 7.77 | 0.124 | 7.77 | 0 | 0 | 0.00042 | 26.39 | 0 | 2024-03-15 16:16:52 | 0.003678
12477 | 23 | 5 | CC Chg | 00:07:30 | 68:49:05 | 1.06 | 3.474 | 0.133 | 8.32 | 0.133 | 8.32 | 0 | 0 | 0.000451 | 28.32 | 0 | 2024-03-15 16:17:22 | 0.003682
12478 | 23 | 5 | CC Chg | 00:08:00 | 68:49:35 | 1.06 | 3.4778 | 0.141 | 8.88 | 0.141 | 8.88 | 0 | 0 | 0.000482 | 30.25 | 0 | 2024-03-15 16:17:52 | 0.003686
12479 | 23 | 5 | CC Chg | 00:08:30 | 68:50:05 | 1.06 | 3.4821 | 0.15 | 9.43 | 0.15 | 9.43 | 0 | 0 | 0.000512 | 32.18 | 0 | 2024-03-15 16:18:22 | 0.003691
12480 | 23 | 5 | CC Chg | 00:09:00 | 68:50:35 | 1.06 | 3.4858 | 0.159 | 9.99 | 0.159 | 9.99 | 0 | 0 | 0.000543 | 34.11 | 0 | 2024-03-15 16:18:52 | 0.003695
12481 | 23 | 5 | CC Chg | 00:09:30 | 68:51:05 | 1.06 | 3.4898 | 0.168 | 10.54 | 0.168 | 10.54 | 0 | 0 | 0.000574 | 36.05 | 0 | 2024-03-15 16:19:22 | 0.003699
12482 | 23 | 5 | CC Chg | 00:10:00 | 68:51:35 | 1.06 | 3.4936 | 0.177 | 11.1 | 0.177 | 11.1 | 0 | 0 | 0.000605 | 37.98 | 0 | 2024-03-15 16:19:52 | 0.003703
12483 | 23 | 5 | CC Chg | 00:10:30 | 68:52:05 | 1.06 | 3.4973 | 0.186 | 11.65 | 0.186 | 11.65 | 0 | 0 | 0.000636 | 39.92 | 0 | 2024-03-15 16:20:22 | 0.003707
12484 | 23 | 5 | CC Chg | 00:11:00 | 68:52:35 | 1.06 | 3.5007 | 0.194 | 12.21 | 0.194 | 12.21 | 0 | 0 | 0.000667 | 41.87 | 0 | 2024-03-15 16:20:52 | 0.003711
12485 | 23 | 5 | CC Chg | 00:11:30 | 68:53:05 | 1.06 | 3.5044 | 0.203 | 12.76 | 0.203 | 12.76 | 0 | 0 | 0.000697 | 43.81 | 0 | 2024-03-15 16:21:22 | 0.003715
12486 | 23 | 5 | CC Chg | 00:12:00 | 68:53:35 | 1.06 | 3.5078 | 0.212 | 13.32 | 0.212 | 13.32 | 0 | 0 | 0.000728 | 45.75 | 0 | 2024-03-15 16:21:52 | 0.003718
12487 | 23 | 5 | CC Chg | 00:12:30 | 68:54:05 | 1.06 | 3.5115 | 0.221 | 13.87 | 0.221 | 13.87 | 0 | 0 | 0.000759 | 47.7 | 0 | 2024-03-15 16:22:22 | 0.003722
12488 | 23 | 5 | CC Chg | 00:13:00 | 68:54:35 | 1.06 | 3.5146 | 0.23 | 14.43 | 0.23 | 14.43 | 0 | 0 | 0.00079 | 49.65 | 0 | 2024-03-15 16:22:52 | 0.003725
12489 | 23 | 5 | CC Chg | 00:13:30 | 68:55:05 | 1.06 | 3.5177 | 0.239 | 14.98 | 0.239 | 14.98 | 0 | 0 | 0.000822 | 51.6 | 0 | 2024-03-15 16:23:22 | 0.003729
12490 | 23 | 5 | CC Chg | 00:14:00 | 68:55:35 | 1.06 | 3.5215 | 0.247 | 15.54 | 0.247 | 15.54 | 0 | 0 | 0.000853 | 53.55 | 0 | 2024-03-15 16:23:52 | 0.003733
12491 | 23 | 5 | CC Chg | 00:14:30 | 68:56:05 | 1.06 | 3.5246 | 0.256 | 16.09 | 0.256 | 16.09 | 0 | 0 | 0.000884 | 55.51 | 0 | 2024-03-15 16:24:22 | 0.003736
12492 | 23 | 5 | CC Chg | 00:15:00 | 68:56:35 | 1.06 | 3.528 | 0.265 | 16.65 | 0.265 | 16.65 | 0 | 0 | 0.000915 | 57.47 | 0 | 2024-03-15 16:24:52 | 0.00374
12493 | 23 | 5 | CC Chg | 00:15:30 | 68:57:05 | 1.06 | 3.5311 | 0.274 | 17.2 | 0.274 | 17.2 | 0 | 0 | 0.000946 | 59.42 | 0 | 2024-03-15 16:25:22 | 0.003743
12494 | 23 | 5 | CC Chg | 00:16:00 | 68:57:35 | 1.06 | 3.5339 | 0.283 | 17.76 | 0.283 | 17.76 | 0 | 0 | 0.000977 | 61.38 | 0 | 2024-03-15 16:25:52 | 0.003746
12495 | 23 | 5 | CC Chg | 00:16:30 | 68:58:05 | 1.06 | 3.5373 | 0.292 | 18.31 | 0.292 | 18.31 | 0 | 0 | 0.001008 | 63.35 | 0 | 2024-03-15 16:26:22 | 0.00375
12496 | 23 | 5 | CC Chg | 00:17:00 | 68:58:35 | 1.06 | 3.5404 | 0.3 | 18.87 | 0.3 | 18.87 | 0 | 0 | 0.00104 | 65.31 | 0 | 2024-03-15 16:26:52 | 0.003753
12497 | 23 | 5 | CC Chg | 00:17:30 | 68:59:05 | 1.06 | 3.5435 | 0.309 | 19.42 | 0.309 | 19.42 | 0 | 0 | 0.001071 | 67.28 | 0 | 2024-03-15 16:27:22 | 0.003756
12498 | 23 | 5 | CC Chg | 00:18:00 | 68:59:35 | 1.06 | 3.5466 | 0.318 | 19.97 | 0.318 | 19.97 | 0 | 0 | 0.001102 | 69.24 | 0 | 2024-03-15 16:27:52 | 0.003759
12499 | 23 | 5 | CC Chg | 00:18:30 | 69:00:05 | 1.06 | 3.5494 | 0.327 | 20.53 | 0.327 | 20.53 | 0 | 0 | 0.001134 | 71.21 | 0 | 2024-03-15 16:28:22 | 0.003762
12500 | 23 | 5 | CC Chg | 00:19:00 | 69:00:35 | 1.06 | 3.5528 | 0.336 | 21.08 | 0.336 | 21.08 | 0 | 0 | 0.001165 | 73.18 | 0 | 2024-03-15 16:28:52 | 0.003766
12501 | 23 | 5 | CC Chg | 00:19:30 | 69:01:05 | 1.06 | 3.5556 | 0.345 | 21.64 | 0.345 | 21.64 | 0 | 0 | 0.001196 | 75.15 | 0 | 2024-03-15 16:29:22 | 0.003769
12502 | 23 | 5 | CC Chg | 00:20:00 | 69:01:35 | 1.06 | 3.5587 | 0.353 | 22.19 | 0.353 | 22.19 | 0 | 0 | 0.001228 | 77.13 | 0 | 2024-03-15 16:29:52 | 0.003772
12503 | 23 | 5 | CC Chg | 00:20:30 | 69:02:05 | 1.06 | 3.5618 | 0.362 | 22.75 | 0.362 | 22.75 | 0 | 0 | 0.001259 | 79.1 | 0 | 2024-03-15 16:30:22 | 0.003776
12504 | 23 | 5 | CC Chg | 00:21:00 | 69:02:35 | 1.06 | 3.5646 | 0.371 | 23.3 | 0.371 | 23.3 | 0 | 0 | 0.001291 | 81.08 | 0 | 2024-03-15 16:30:52 | 0.003778
12505 | 23 | 5 | CC Chg | 00:21:30 | 69:03:05 | 1.06 | 3.5677 | 0.38 | 23.86 | 0.38 | 23.86 | 0 | 0 | 0.001322 | 83.06 | 0 | 2024-03-15 16:31:22 | 0.003782
12506 | 23 | 5 | CC Chg | 00:22:00 | 69:03:35 | 1.06 | 3.5704 | 0.389 | 24.41 | 0.389 | 24.41 | 0 | 0 | 0.001354 | 85.04 | 0 | 2024-03-15 16:31:52 | 0.003785
12507 | 23 | 5 | CC Chg | 00:22:30 | 69:04:05 | 1.06 | 3.5732 | 0.398 | 24.97 | 0.398 | 24.97 | 0 | 0 | 0.001385 | 87.02 | 0 | 2024-03-15 16:32:22 | 0.003788
12508 | 23 | 5 | CC Chg | 00:23:00 | 69:04:35 | 1.06 | 3.5763 | 0.406 | 25.52 | 0.406 | 25.52 | 0 | 0 | 0.001417 | 89 | 0 | 2024-03-15 16:32:52 | 0.003791
12509 | 23 | 5 | CC Chg | 00:23:30 | 69:05:05 | 1.06 | 3.5794 | 0.415 | 26.08 | 0.415 | 26.08 | 0 | 0 | 0.001449 | 90.99 | 0 | 2024-03-15 16:33:22 | 0.003794
12510 | 23 | 5 | CC Chg | 00:24:00 | 69:05:35 | 1.06 | 3.5825 | 0.424 | 26.63 | 0.424 | 26.63 | 0 | 0 | 0.00148 | 92.98 | 0 | 2024-03-15 16:33:52 | 0.003797
12511 | 23 | 5 | CC Chg | 00:24:30 | 69:06:05 | 1.06 | 3.5853 | 0.433 | 27.19 | 0.433 | 27.19 | 0 | 0 | 0.001512 | 94.96 | 0 | 2024-03-15 16:34:22 | 0.0038
12512 | 23 | 5 | CC Chg | 00:25:00 | 69:06:35 | 1.06 | 3.5881 | 0.442 | 27.74 | 0.442 | 27.74 | 0 | 0 | 0.001544 | 96.95 | 0 | 2024-03-15 16:34:52 | 0.003803
12513 | 23 | 5 | CC Chg | 00:25:30 | 69:07:05 | 1.06 | 3.5912 | 0.451 | 28.3 | 0.451 | 28.3 | 0 | 0 | 0.001575 | 98.95 | 0 | 2024-03-15 16:35:22 | 0.003807
12514 | 23 | 5 | CC Chg | 00:26:00 | 69:07:35 | 1.06 | 3.594 | 0.459 | 28.85 | 0.459 | 28.85 | 0 | 0 | 0.001607 | 100.94 | 0 | 2024-03-15 16:35:52 | 0.00381
12515 | 23 | 5 | CC Chg | 00:26:30 | 69:08:05 | 1.06 | 3.5968 | 0.468 | 29.41 | 0.468 | 29.41 | 0 | 0 | 0.001639 | 102.93 | 0 | 2024-03-15 16:36:22 | 0.003813
12516 | 23 | 5 | CC Chg | 00:27:00 | 69:08:35 | 1.06 | 3.6002 | 0.477 | 29.96 | 0.477 | 29.96 | 0 | 0 | 0.001671 | 104.93 | 0 | 2024-03-15 16:36:52 | 0.003816
12517 | 23 | 5 | CC Chg | 00:27:30 | 69:09:05 | 1.06 | 3.603 | 0.486 | 30.52 | 0.486 | 30.52 | 0 | 0 | 0.001702 | 106.93 | 0 | 2024-03-15 16:37:22 | 0.003819
12518 | 23 | 5 | CC Chg | 00:28:00 | 69:09:35 | 1.06 | 3.6061 | 0.495 | 31.07 | 0.495 | 31.07 | 0 | 0 | 0.001734 | 108.93 | 0 | 2024-03-15 16:37:52 | 0.003822
12519 | 23 | 5 | CC Chg | 00:28:30 | 69:10:05 | 1.06 | 3.6089 | 0.503 | 31.63 | 0.503 | 31.63 | 0 | 0 | 0.001766 | 110.93 | 0 | 2024-03-15 16:38:22 | 0.003825
12520 | 23 | 5 | CC Chg | 00:29:00 | 69:10:35 | 1.06 | 3.6117 | 0.512 | 32.18 | 0.512 | 32.18 | 0 | 0 | 0.001798 | 112.93 | 0 | 2024-03-15 16:38:52 | 0.003828
12521 | 23 | 5 | CC Chg | 00:29:30 | 69:11:05 | 1.06 | 3.6148 | 0.521 | 32.74 | 0.521 | 32.74 | 0 | 0 | 0.00183 | 114.94 | 0 | 2024-03-15 16:39:22 | 0.003832
12522 | 23 | 5 | CC Chg | 00:30:00 | 69:11:35 | 1.06 | 3.6179 | 0.53 | 33.29 | 0.53 | 33.29 | 0 | 0 | 0.001862 | 116.95 | 0 | 2024-03-15 16:39:52 | 0.003835
12523 | 23 | 5 | CC Chg | 00:30:30 | 69:12:05 | 1.06 | 3.6207 | 0.539 | 33.85 | 0.539 | 33.85 | 0 | 0 | 0.001894 | 118.95 | 0 | 2024-03-15 16:40:22 | 0.003838
12524 | 23 | 5 | CC Chg | 00:31:00 | 69:12:35 | 1.06 | 3.6238 | 0.548 | 34.4 | 0.548 | 34.4 | 0 | 0 | 0.001926 | 120.96 | 0 | 2024-03-15 16:40:52 | 0.003841
12525 | 23 | 5 | CC Chg | 00:31:30 | 69:13:05 | 1.06 | 3.6266 | 0.557 | 34.96 | 0.557 | 34.96 | 0 | 0 | 0.001958 | 122.98 | 0 | 2024-03-15 16:41:22 | 0.003844
12526 | 23 | 5 | CC Chg | 00:32:00 | 69:13:35 | 1.06 | 3.6294 | 0.565 | 35.51 | 0.565 | 35.51 | 0 | 0 | 0.00199 | 124.99 | 0 | 2024-03-15 16:41:52 | 0.003847
12527 | 23 | 5 | CC Chg | 00:32:30 | 69:14:05 | 1.06 | 3.6325 | 0.574 | 36.07 | 0.574 | 36.07 | 0 | 0 | 0.002022 | 127 | 0 | 2024-03-15 16:42:22 | 0.00385
12528 | 23 | 5 | CC Chg | 00:33:00 | 69:14:35 | 1.06 | 3.6352 | 0.583 | 36.62 | 0.583 | 36.62 | 0 | 0 | 0.002054 | 129.02 | 0 | 2024-03-15 16:42:52 | 0.003853
12529 | 23 | 5 | CC Chg | 00:33:30 | 69:15:05 | 1.06 | 3.6387 | 0.592 | 37.18 | 0.592 | 37.18 | 0 | 0 | 0.002086 | 131.04 | 0 | 2024-03-15 16:43:22 | 0.003857
12530 | 23 | 5 | CC Chg | 00:34:00 | 69:15:35 | 1.06 | 3.6414 | 0.601 | 37.73 | 0.601 | 37.73 | 0 | 0 | 0.002118 | 133.06 | 0 | 2024-03-15 16:43:52 | 0.00386
12531 | 23 | 5 | CC Chg | 00:34:30 | 69:16:05 | 1.06 | 3.6442 | 0.609 | 38.29 | 0.609 | 38.29 | 0 | 0 | 0.00215 | 135.08 | 0 | 2024-03-15 16:44:22 | 0.003863
12532 | 23 | 5 | CC Chg | 00:35:00 | 69:16:35 | 1.06 | 3.647 | 0.618 | 38.84 | 0.618 | 38.84 | 0 | 0 | 0.002183 | 137.1 | 0 | 2024-03-15 16:44:52 | 0.003866
12533 | 23 | 5 | CC Chg | 00:35:30 | 69:17:05 | 1.06 | 3.6498 | 0.627 | 39.39 | 0.627 | 39.39 | 0 | 0 | 0.002215 | 139.13 | 0 | 2024-03-15 16:45:22 | 0.003869
12534 | 23 | 5 | CC Chg | 00:35:30 | 69:17:06 | 1.06 | 3.6501 | 0.627 | 39.41 | 0.627 | 39.41 | 0 | 0 | 0.002216 | 139.19 | 0 | 2024-03-15 16:45:23 | 0.003869
12535 | 23 | 6 | CC DChg | 00:00:00 | 69:17:06 | -1.06 | 3.377 | 0 | 0 | 0 | 0 | 0 | 0 | 0 | 0 | 0 | 2024-03-15 16:45:23 | -0.00358
12536 | 23 | 6 | CC DChg | 00:00:00 | 69:17:06 | -1.06 | 3.3646 | 0 | 0.01 | 0 | 0 | 0 | 0.01 | 0 | 0 | 0.02 | 2024-03-15 16:45:24 | -0.003566
12537 | 23 | 6 | CC DChg | 00:00:01 | 69:17:07 | -1.06 | 3.3544 | 0 | 0.02 | 0 | 0 | 0 | 0.02 | 1e-06 | 0 | 0.06 | 2024-03-15 16:45:24 | -0.003556
12538 | 23 | 6 | CC DChg | 00:00:05 | 69:17:11 | -1.06 | 3.3444 | 0.001 | 0.09 | 0 | 0 | 0.001 | 0.09 | 5e-06 | 0 | 0.31 | 2024-03-15 16:45:28 | -0.003545
12539 | 23 | 6 | CC DChg | 00:00:17 | 69:17:23 | -1.06 | 3.3342 | 0.005 | 0.32 | 0 | 0 | 0.005 | 0.32 | 1.7e-05 | 0 | 1.06 | 2024-03-15 16:45:40 | -0.003534
12540 | 23 | 6 | CC DChg | 00:00:30 | 69:17:36 | -1.06 | 3.3274 | 0.009 | 0.55 | 0 | 0 | 0.009 | 0.55 | 2.9e-05 | 0 | 1.85 | 2024-03-15 16:45:53 | -0.003527
12541 | 23 | 6 | CC DChg | 00:00:53 | 69:18:00 | -1.06 | 3.3172 | 0.016 | 1 | 0 | 0 | 0.016 | 1 | 5.3e-05 | 0 | 3.31 | 2024-03-15 16:46:17 | -0.003516
12542 | 23 | 6 | CC DChg | 00:01:00 | 69:18:06 | -1.06 | 3.315 | 0.018 | 1.11 | 0 | 0 | 0.018 | 1.11 | 5.9e-05 | 0 | 3.69 | 2024-03-15 16:46:23 | -0.003514
12543 | 23 | 6 | CC DChg | 00:01:30 | 69:18:36 | -1.06 | 3.3054 | 0.027 | 1.66 | 0 | 0 | 0.027 | 1.66 | 8.8e-05 | 0 | 5.53 | 2024-03-15 16:46:53 | -0.003504
12544 | 23 | 6 | CC DChg | 00:02:00 | 69:19:06 | -1.06 | 3.2964 | 0.035 | 2.22 | 0 | 0 | 0.035 | 2.22 | 0.000117 | 0 | 7.36 | 2024-03-15 16:47:23 | -0.003494
12545 | 23 | 6 | CC DChg | 00:02:30 | 69:19:36 | -1.06 | 3.289 | 0.044 | 2.77 | 0 | 0 | 0.044 | 2.77 | 0.000146 | 0 | 9.19 | 2024-03-15 16:47:53 | -0.003486
12546 | 23 | 6 | CC DChg | 00:03:00 | 69:20:06 | -1.06 | 3.2828 | 0.053 | 3.33 | 0 | 0 | 0.053 | 3.33 | 0.000175 | 0 | 11.01 | 2024-03-15 16:48:23 | -0.00348
12547 | 23 | 6 | CC DChg | 00:03:30 | 69:20:36 | -1.06 | 3.2765 | 0.062 | 3.88 | 0 | 0 | 0.062 | 3.88 | 0.000204 | 0 | 12.83 | 2024-03-15 16:48:53 | -0.003473
12548 | 23 | 6 | CC DChg | 00:04:00 | 69:21:06 | -1.06 | 3.2707 | 0.071 | 4.44 | 0 | 0 | 0.071 | 4.44 | 0.000233 | 0 | 14.65 | 2024-03-15 16:49:23 | -0.003467
12549 | 23 | 6 | CC DChg | 00:04:30 | 69:21:36 | -1.06 | 3.2657 | 0.08 | 4.99 | 0 | 0 | 0.08 | 4.99 | 0.000262 | 0 | 16.46 | 2024-03-15 16:49:53 | -0.003462
12550 | 23 | 6 | CC DChg | 00:05:00 | 69:22:06 | -1.06 | 3.2607 | 0.088 | 5.55 | 0 | 0 | 0.088 | 5.55 | 0.000291 | 0 | 18.27 | 2024-03-15 16:50:23 | -0.003456
12551 | 23 | 6 | CC DChg | 00:05:30 | 69:22:36 | -1.06 | 3.2558 | 0.097 | 6.1 | 0 | 0 | 0.097 | 6.1 | 0.00032 | 0 | 20.08 | 2024-03-15 16:50:53 | -0.003451
12552 | 23 | 6 | CC DChg | 00:06:00 | 69:23:06 | -1.06 | 3.2514 | 0.106 | 6.66 | 0 | 0 | 0.106 | 6.66 | 0.000348 | 0 | 21.89 | 2024-03-15 16:51:23 | -0.003446
12553 | 23 | 6 | CC DChg | 00:06:30 | 69:23:36 | -1.06 | 3.2471 | 0.115 | 7.21 | 0 | 0 | 0.115 | 7.21 | 0.000377 | 0 | 23.69 | 2024-03-15 16:51:53 | -0.003442
12554 | 23 | 6 | CC DChg | 00:07:00 | 69:24:06 | -1.06 | 3.2431 | 0.124 | 7.77 | 0 | 0 | 0.124 | 7.77 | 0.000406 | 0 | 25.49 | 2024-03-15 16:52:23 | -0.003438
12555 | 23 | 6 | CC DChg | 00:07:30 | 69:24:36 | -1.06 | 3.239 | 0.133 | 8.32 | 0 | 0 | 0.133 | 8.32 | 0.000434 | 0 | 27.29 | 2024-03-15 16:52:53 | -0.003433
12556 | 23 | 6 | CC DChg | 00:08:00 | 69:25:06 | -1.06 | 3.235 | 0.141 | 8.88 | 0 | 0 | 0.141 | 8.88 | 0.000463 | 0 | 29.08 | 2024-03-15 16:53:23 | -0.003429
12557 | 23 | 6 | CC DChg | 00:08:30 | 69:25:36 | -1.06 | 3.231 | 0.15 | 9.43 | 0 | 0 | 0.15 | 9.43 | 0.000492 | 0 | 30.88 | 2024-03-15 16:53:53 | -0.003425
12558 | 23 | 6 | CC DChg | 00:09:00 | 69:26:06 | -1.06 | 3.2273 | 0.159 | 9.99 | 0 | 0 | 0.159 | 9.99 | 0.00052 | 0 | 32.67 | 2024-03-15 16:54:23 | -0.003421
12559 | 23 | 6 | CC DChg | 00:09:30 | 69:26:36 | -1.06 | 3.2232 | 0.168 | 10.54 | 0 | 0 | 0.168 | 10.54 | 0.000549 | 0 | 34.46 | 2024-03-15 16:54:53 | -0.003417
12560 | 23 | 6 | CC DChg | 00:10:00 | 69:27:06 | -1.06 | 3.2192 | 0.177 | 11.1 | 0 | 0 | 0.177 | 11.1 | 0.000577 | 0 | 36.25 | 2024-03-15 16:55:23 | -0.003412
12561 | 23 | 6 | CC DChg | 00:10:30 | 69:27:36 | -1.06 | 3.2149 | 0.186 | 11.65 | 0 | 0 | 0.186 | 11.65 | 0.000605 | 0 | 38.03 | 2024-03-15 16:55:53 | -0.003408
12562 | 23 | 6 | CC DChg | 00:11:00 | 69:28:06 | -1.06 | 3.2108 | 0.194 | 12.21 | 0 | 0 | 0.194 | 12.21 | 0.000634 | 0 | 39.81 | 2024-03-15 16:56:23 | -0.003403
12563 | 23 | 6 | CC DChg | 00:11:30 | 69:28:36 | -1.06 | 3.2059 | 0.203 | 12.76 | 0 | 0 | 0.203 | 12.76 | 0.000662 | 0 | 41.59 | 2024-03-15 16:56:53 | -0.003398
12564 | 23 | 6 | CC DChg | 00:12:00 | 69:29:06 | -1.06 | 3.2009 | 0.212 | 13.32 | 0 | 0 | 0.212 | 13.32 | 0.00069 | 0 | 43.37 | 2024-03-15 16:57:23 | -0.003393
12565 | 23 | 6 | CC DChg | 00:12:30 | 69:29:36 | -1.06 | 3.1959 | 0.221 | 13.87 | 0 | 0 | 0.221 | 13.87 | 0.000719 | 0 | 45.15 | 2024-03-15 16:57:53 | -0.003388
12566 | 23 | 6 | CC DChg | 00:13:00 | 69:30:06 | -1.06 | 3.1904 | 0.23 | 14.43 | 0 | 0 | 0.23 | 14.43 | 0.000747 | 0 | 46.92 | 2024-03-15 16:58:23 | -0.003382
12567 | 23 | 6 | CC DChg | 00:13:30 | 69:30:36 | -1.06 | 3.1845 | 0.239 | 14.98 | 0 | 0 | 0.239 | 14.98 | 0.000775 | 0 | 48.69 | 2024-03-15 16:58:53 | -0.003376
12568 | 23 | 6 | CC DChg | 00:14:00 | 69:31:06 | -1.06 | 3.178 | 0.247 | 15.54 | 0 | 0 | 0.247 | 15.54 | 0.000803 | 0 | 50.45 | 2024-03-15 16:59:23 | -0.003369
12569 | 23 | 6 | CC DChg | 00:14:30 | 69:31:36 | -1.06 | 3.1718 | 0.256 | 16.09 | 0 | 0 | 0.256 | 16.09 | 0.000831 | 0 | 52.21 | 2024-03-15 16:59:53 | -0.003362
12570 | 23 | 6 | CC DChg | 00:15:00 | 69:32:06 | -1.06 | 3.1649 | 0.265 | 16.65 | 0 | 0 | 0.265 | 16.65 | 0.000859 | 0 | 53.97 | 2024-03-15 17:00:23 | -0.003355
12571 | 23 | 6 | CC DChg | 00:15:30 | 69:32:36 | -1.06 | 3.1578 | 0.274 | 17.2 | 0 | 0 | 0.274 | 17.2 | 0.000887 | 0 | 55.72 | 2024-03-15 17:00:53 | -0.003347
12572 | 23 | 6 | CC DChg | 00:16:00 | 69:33:06 | -1.06 | 3.1507 | 0.283 | 17.76 | 0 | 0 | 0.283 | 17.76 | 0.000915 | 0 | 57.48 | 2024-03-15 17:01:23 | -0.00334
12573 | 23 | 6 | CC DChg | 00:16:30 | 69:33:36 | -1.06 | 3.1432 | 0.292 | 18.31 | 0 | 0 | 0.292 | 18.31 | 0.000943 | 0 | 59.22 | 2024-03-15 17:01:53 | -0.003332
12574 | 23 | 6 | CC DChg | 00:17:00 | 69:34:06 | -1.06 | 3.1355 | 0.3 | 18.87 | 0 | 0 | 0.3 | 18.87 | 0.000971 | 0 | 60.96 | 2024-03-15 17:02:23 | -0.003324
12575 | 23 | 6 | CC DChg | 00:17:30 | 69:34:36 | -1.06 | 3.1271 | 0.309 | 19.42 | 0 | 0 | 0.309 | 19.42 | 0.000998 | 0 | 62.7 | 2024-03-15 17:02:53 | -0.003315
12576 | 23 | 6 | CC DChg | 00:18:00 | 69:35:06 | -1.06 | 3.1178 | 0.318 | 19.97 | 0 | 0 | 0.318 | 19.97 | 0.001026 | 0 | 64.43 | 2024-03-15 17:03:23 | -0.003305
12577 | 23 | 6 | CC DChg | 00:18:27 | 69:35:34 | -1.06 | 3.1076 | 0.326 | 20.49 | 0 | 0 | 0.326 | 20.49 | 0.001051 | 0 | 66.03 | 2024-03-15 17:03:51 | -0.003294
12578 | 23 | 6 | CC DChg | 00:18:30 | 69:35:36 | -1.06 | 3.107 | 0.327 | 20.53 | 0 | 0 | 0.327 | 20.53 | 0.001053 | 0 | 66.16 | 2024-03-15 17:03:53 | -0.003293
12579 | 23 | 6 | CC DChg | 00:18:55 | 69:36:01 | -1.06 | 3.097 | 0.334 | 21 | 0 | 0 | 0.334 | 21 | 0.001076 | 0 | 67.61 | 2024-03-15 17:04:19 | -0.003283
12580 | 23 | 6 | CC DChg | 00:18:57 | 69:36:03 | -1.06 | 3.0964 | 0.335 | 21.04 | 0 | 0 | 0.335 | 21.04 | 0.001078 | 0 | 67.74 | 2024-03-15 17:04:21 | -0.003282

## log
No. | DataPoint | Time | Class | Event
1 | 1 | 2024-03-12 19:28:16 | Prompt | Start
2 | 5181 | 2024-03-14 11:45:50 | Prompt | Reset step
3 | 5182 | 2024-03-14 11:45:50 | Prompt | Stop
4 | 5182 | 2024-03-14 11:45:50 | Prompt | Continue
5 | 5184 | 2024-03-14 11:46:15 | Prompt | Jump
6 | 12580 | 2024-03-15 17:04:21 | Prompt | Stop

## idle
No. | DataPoint | Date | State | Voltage(V) | Current(mA)

## curve
Total Time-Voltage&&Current&&Capacity&&Energy